## Superconductivity2018
original_formula | formula | Tc (K)
Ba0.4K0.6Fe2As2 | Ba0.4K0.6Fe2As2 | 31.2
Ca0.4Ba1.25La1.25Cu3O6.98 | Ca0.4Ba1.25La1.25Cu3O6.98 | 40.1
Mo0.39Ru0.61 | Mo0.39Ru0.61 | 6.9
Tm4Os6Sn19 | Tm4Os6Sn19 | 1.1
Nd1Bi0.99Pb0.01S2F0.3O0.7 | Nd1Bi0.99Pb0.01S2F0.3O0.7 | 4.85
V0.784Ga0.172Al0.044 | V0.784Ga0.172Al0.044 | 9.4
La1.71Sr0.29Cu0.94Co0.06O4 | La1.71Sr0.29Cu0.94Co0.06O4 | 33
Re0.1W0.9 | Re0.1W0.9 | 0
N0.82V1 | N0.82V1 | 2.9
Be0.86Pb0.14 | Be0.86Pb0.14 | 9.7
Nb3Sn0.85Tl0.15 | Nb3Sn0.85Tl0.15 | 18.2
Pb0.5Cu0.5Sr0.9La1.1Cu1O5.16 | Pb0.5Cu0.5Sr0.9La1.1Cu1O5.16 | 28.1
Y1Ba2Cu2O6.92 | Y1Ba2Cu2O6.92 | 0
Y1Sr2Cu2.6Al0.4O6.5 | Y1Sr2Cu2.6Al0.4O6.5 | 0
Nd1.1Ba1.9Cu3O6.96 | Nd1.1Ba1.9Cu3O6.96 | 87.6
Y0.887Ba1.962Ca0.15Cu4O8 | Y0.887Ba1.962Ca0.15Cu4O8 | 91.8
Ba0.33Hf1N1Cl1 | Ba0.33Hf1N1Cl1 | 20.2
La2Cu0.975V0.025O4.032 | La2Cu0.975V0.025O4.032 | 40
Sm12Cu2.96Ni0.04O6.88 | Sm12Cu2.96Ni0.04O6.88 | 83
Cu1.5Mo4.5S6 | Cu1.5Mo4.5S6 | 10.9
La0.9974Tb0.0026 | La0.9974Tb0.0026 | 5.28
Y0.9Ce0.1Ni2B2C1 | Y0.9Ce0.1Ni2B2C1 | 11.9
Ga1C1Ni3 | Ga1C1Ni3 | 0
La2.9628Gd0.0372In1 | La2.9628Gd0.0372In1 | 5.04
Pd2Zr0.9Nb0.1Al1 | Pd2Zr0.9Nb0.1Al1 | 2.1
Hf0.13Nb0.74Zr0.13 | Hf0.13Nb0.74Zr0.13 | 0
Ru0.8Sr2Y1Cu2.2O8.1 | Ru0.8Sr2Y1Cu2.2O8.1 | 65
Y1Ba2Cu2.76Co0.24O6.999 | Y1Ba2Cu2.76Co0.24O6.999 | 50.7
La2.9553Gd0.0447In1 | La2.9553Gd0.0447In1 | 4.3
Nb2.5Sn1V0.5 | Nb2.5Sn1V0.5 | 14.2
La1.73Sr0.27Cu0.94Mn0.06O4 | La1.73Sr0.27Cu0.94Mn0.06O4 | 37
Ho0.75Y0.25Ni2B2C1 | Ho0.75Y0.25Ni2B2C1 | 8.9
Ga0.25Fe0.75Se0.85 | Ga0.25Fe0.75Se0.85 | 6.8
Os0.29V0.71 | Os0.29V0.71 | 0
Zr54.6Ti23.4Ni22 | Zr54.6Ti23.4Ni22 | 2.78
Pb2Sr2Sm1Cu3O8 | Pb2Sr2Sm1Cu3O8 | 0
Sr0.7Ba1.3Y1Cu2.8Al0.2O7.11 | Sr0.7Ba1.3Y1Cu2.8Al0.2O7.11 | 20
Ca1Hg3 | Ca1Hg3 | 1.6
Bi1Ga1Sr1.8Ca1.2Cu2O8 | Bi1Ga1Sr1.8Ca1.2Cu2O8 | 24.8
Eu2.17Ce0.5Sr1.33Cu2.75Co0.25O9.02 | Eu2.17Ce0.5Sr1.33Cu2.75Co0.25O9.02 | 0
Rb2Mo6Se6 | Rb2Mo6Se6 | 0
Y0.35Pr0.65Ba1Sr1Cu3O6.9 | Y0.35Pr0.65Ba1Sr1Cu3O6.9 | 20.3
Pr1Ba2Cu3O6.05 | Pr1Ba2Cu3O6.05 | 0
Gd0.2Nd1.65Ce0.15Cu1O4 | Gd0.2Nd1.65Ce0.15Cu1O4 | 18.5
La1Mg1 | La1Mg1 | 0
Nb1C0.2N0.74 | Nb1C0.2N0.74 | 17.5
Pr1Os3.8Ru0.2Sb12 | Pr1Os3.8Ru0.2Sb12 | 1.655
Bi2Sr1.6Pr0.4Cu1O6.313 | Bi2Sr1.6Pr0.4Cu1O6.313 | 21.8
Bi4Sr3Ca2.7Y0.3Cu4OY | Bi4Sr3Ca2.7Y0.3Cu4OY | 81.7
Mo0.8W0.2C1 | Mo0.8W0.2C1 | 12
Ga0.02Sn0.98 | Ga0.02Sn0.98 | 3.726
Fe0.5Ba1Sr1Nd1Cu2.5O7.499 | Fe0.5Ba1Sr1Nd1Cu2.5O7.499 | 0
Er0.95Gd0.05Rh4B4 | Er0.95Gd0.05Rh4B4 | 7.61
Au0.499Ga0.501 | Au0.499Ga0.501 | 1.17
In0.17Tl0.83 | In0.17Tl0.83 | 3.45
La1.78Sr0.22Cu0.98Zn0.02O4 | La1.78Sr0.22Cu0.98Zn0.02O4 | 9.555
K0.82Fe1.63Se2 | K0.82Fe1.63Se2 | 32
Be22Ru1 | Be22Ru1 | 0
La1.82Nd0.03Sr0.15Cu1O4 | La1.82Nd0.03Sr0.15Cu1O4 | 34.2
La1.887Ca0.1125Cu1O4 | La1.887Ca0.1125Cu1O4 | 20.1
C1Nb0.1Ti0.9 | C1Nb0.1Ti0.9 | 0
La2Cu0.6Li0.4O4 | La2Cu0.6Li0.4O4 | 0
Ba1Fe1.83Zn0.06Co0.11As2 | Ba1Fe1.83Zn0.06Co0.11As2 | 17
Al0.08Au0.92 | Al0.08Au0.92 | 0.088
Fe0.5Ba1Sr1Tm1Cu2.5O7.432 | Fe0.5Ba1Sr1Tm1Cu2.5O7.432 | 40
Np1Al4 | Np1Al4 | 0
La1.825Ba0.175Cu1O4 | La1.825Ba0.175Cu1O4 | 26.2
Ni1Tb3 | Ni1Tb3 | 0
La1.5Er0.5Ba2Ca1Cu5O11.907 | La1.5Er0.5Ba2Ca1Cu5O11.907 | 78
Sm0.96La0.84Sr0.2Cu1O4 | Sm0.96La0.84Sr0.2Cu1O4 | 35
Cu0.5P0.5Sr2Ca1.8Y0.2Cu3O9.55 | Cu0.5P0.5Sr2Ca1.8Y0.2Cu3O9.55 | 80
As2Ti1 | As2Ti1 | 0
Sr1Ga0.5Si1.5 | Sr1Ga0.5Si1.5 | 3.5
Ca0.4La1.25Ba1.35Cu3O7.135 | Ca0.4La1.25Ba1.35Cu3O7.135 | 76
Eu1Fe2As1.89P0.11 | Eu1Fe2As1.89P0.11 | 0
Nb0.995Ta0.005 | Nb0.995Ta0.005 | 9.226
Fe1Se0.5S0.5 | Fe1Se0.5S0.5 | 2.75
Ce1Rh1In4.84Sn0.16 | Ce1Rh1In4.84Sn0.16 | 1.2
Y0.8Ca0.2Ba2Cu2.8Co0.2O6.98 | Y0.8Ca0.2Ba2Cu2.8Co0.2O6.98 | 82.5
Na0.32Co1H2.6O3.3 | Na0.32Co1H2.6O3.3 | 2.825
Er1Rh1Si1 | Er1Rh1Si1 | 0
Ta2V1 | Ta2V1 | 0
Bi2Sr2.4Ca0.6Cu2O8 | Bi2Sr2.4Ca0.6Cu2O8 | 94.2
La1.751Ba0.249Cu1O4 | La1.751Ba0.249Cu1O4 | 13.7
La0.5Y0.5Fe1As1O0.6 | La0.5Y0.5Fe1As1O0.6 | 39.3
La2Pt3Ge5 | La2Pt3Ge5 | 8.1
Al0.75Ge0.25Nb3.8 | Al0.75Ge0.25Nb3.8 | 20.34
La1.7Er0.3Ba2Ca0.6Cu4.6O10.92 | La1.7Er0.3Ba2Ca0.6Cu4.6O10.92 | 70
La1Fe0.99975Mn0.00025As1F0.11O0.89 | La1Fe0.99975Mn0.00025As1F0.11O0.89 | 23.8
Y1Ba2Cu2.97Zn0.03O6.63 | Y1Ba2Cu2.97Zn0.03O6.63 | 42.5
Ba0.635K0.365Bi1O3 | Ba0.635K0.365Bi1O3 | 30.4
La1.85Sr0.016Ca0.074Ba0.06Cu1O4.01 | La1.85Sr0.016Ca0.074Ba0.06Cu1O4.01 | 25.4
Sm1Fe0.8Zn0.2As1F0.2O0.8 | Sm1Fe0.8Zn0.2As1F0.2O0.8 | 0
Ga0.1Fe0.9Se0.85 | Ga0.1Fe0.9Se0.85 | 6.8
Nb0.64Ta0.36 | Nb0.64Ta0.36 | 6.8
La0.97Nd0.03Pt1Si1 | La0.97Nd0.03Pt1Si1 | 3.27
Bi0.055Sn0.945 | Bi0.055Sn0.945 | 3.94
Pa1 | Pa1 | 0.61
Y1Ni1.9Mn0.1B2C1 | Y1Ni1.9Mn0.1B2C1 | 12.7
Tl1Sr2Ca1Cu2O6.88 | Tl1Sr2Ca1Cu2O6.88 | 0
Ba1C6 | Ba1C6 | 0
Y1Ba2Cu3Li0.02O7 | Y1Ba2Cu3Li0.02O7 | 91.18
Mg1.2C1.44B0.16Ni3 | Mg1.2C1.44B0.16Ni3 | 6.6
Bi4Sr3Ca1.6Y1.4Cu4O16 | Bi4Sr3Ca1.6Y1.4Cu4O16 | 79.8
Pr1Ba1La1Cu3O7.42 | Pr1Ba1La1Cu3O7.42 | 0
Bi4Rh1 | Bi4Rh1 | 1.966666667
Y1Ba1.86La0.14Cu3O6.98 | Y1Ba1.86La0.14Cu3O6.98 | 89.4
Pd2.2S1 | Pd2.2S1 | 1.63
Ge1V3 | Ge1V3 | 6.86
Y1Sr2Cu2.8W0.2O6.9 | Y1Sr2Cu2.8W0.2O6.9 | 45
Bi2Sr1.8Y0.1Ca1.1Cu2O8.23 | Bi2Sr1.8Y0.1Ca1.1Cu2O8.23 | 93
Nb0.8V0.2 | Nb0.8V0.2 | 5.76
Ni2Ti1Al1 | Ni2Ti1Al1 | 0
Fe1.03Te0.7Se0.3 | Fe1.03Te0.7Se0.3 | 12.7
Ge7Ir3 | Ge7Ir3 | 0.87
Ba0.51K0.49Bi1O2.974 | Ba0.51K0.49Bi1O2.974 | 22.2
La0.9Ce0.1Pt2.1B2.4C1.2 | La0.9Ce0.1Pt2.1B2.4C1.2 | 0
Er1Os1B2 | Er1Os1B2 | 0
Ce1Fe1As0.4P0.6O1 | Ce1Fe1As0.4P0.6O1 | 0
Yb1Ba2Cu2.982Zn0.018O6.9 | Yb1Ba2Cu2.982Zn0.018O6.9 | 85.1
Y0.86Sr2.14Cu2.6C0.4O7 | Y0.86Sr2.14Cu2.6C0.4O7 | 0
La1.875Ba0.125Cu0.92Zn0.08O4 | La1.875Ba0.125Cu0.92Zn0.08O4 | 0
Fe0.2Ni0.8Zr2 | Fe0.2Ni0.8Zr2 | 2.13
Bi2.1Sr1.8Ca1Cu1.982Zn0.018O8 | Bi2.1Sr1.8Ca1Cu1.982Zn0.018O8 | 83
Pd1T0.81 | Pd1T0.81 | 4.0635
La1Ba2Cu2.9O6.82 | La1Ba2Cu2.9O6.82 | 45
Hf0.5Re0.5 | Hf0.5Re0.5 | 0
Rh45Ta55 | Rh45Ta55 | 3.37
U2Pt0.8Rh0.2C2 | U2Pt0.8Rh0.2C2 | 0
Y1Ba2Cu4O7.8 | Y1Ba2Cu4O7.8 | 77.5
As1Nb3 | As1Nb3 | 2.353333333
La0.5Th0.5Sn3 | La0.5Th0.5Sn3 | 4.67
La1.65Sm0.15Sr0.2Cu1O4 | La1.65Sm0.15Sr0.2Cu1O4 | 24
Ca0.4Ba1.25La1.25Cu3O6.61 | Ca0.4Ba1.25La1.25Cu3O6.61 | 0
Pb0.3325Sn0.6175In0.05Te1 | Pb0.3325Sn0.6175In0.05Te1 | 1.61
Ti1Os1P1 | Ti1Os1P1 | 0
La1Fe1As1H0.3O0.7 | La1Fe1As1H0.3O0.7 | 38
Er0.88Ca0.12Ba2Cu2.82Co0.18O6.93 | Er0.88Ca0.12Ba2Cu2.82Co0.18O6.93 | 77.5
Ba1Fe1.84Co0.13Mn0.03As2 | Ba1Fe1.84Co0.13Mn0.03As2 | 8
Ca0.9Pr0.1Fe1.9As2.1 | Ca0.9Pr0.1Fe1.9As2.1 | 0
La7Ru3 | La7Ru3 | 1.835
Ir0.125Rh0.125Zr0.75 | Ir0.125Rh0.125Zr0.75 | 10.2
Al0.999Fe0.001 | Al0.999Fe0.001 | 1.5
Ba0.542K0.458Bi1O3 | Ba0.542K0.458Bi1O3 | 23.1
Y0.6Lu0.4Ir4B4 | Y0.6Lu0.4Ir4B4 | 3.06
Sr0.66Eu0.34Fe1.76Co0.24As2 | Sr0.66Eu0.34Fe1.76Co0.24As2 | 9.82
Bi0.264Mo0.066Cu2.67Sr2Y1O7.09 | Bi0.264Mo0.066Cu2.67Sr2Y1O7.09 | 0
Y0.9Pr0.1Ni2B2C1 | Y0.9Pr0.1Ni2B2C1 | 11.2
Au0.93In0.07 | Au0.93In0.07 | 0.0164
Co7Y9 | Co7Y9 | 2.85
La1Ru4Sb12 | La1Ru4Sb12 | 3.293333333
Al0.25Fe0.75Se0.85 | Al0.25Fe0.75Se0.85 | 8.5
Os1P1 | Os1P1 | 0
Pd2Y0.25Tm0.75Sn1 | Pd2Y0.25Tm0.75Sn1 | 3.06
Mg0.9Zn0.1B2 | Mg0.9Zn0.1B2 | 38.4
Gd1Pt2 | Gd1Pt2 | 0
Nb2.85Hf0.15Al1 | Nb2.85Hf0.15Al1 | 14.4
Nb0.9Ru0.1 | Nb0.9Ru0.1 | 2.8
Ca0.67Pt3B2 | Ca0.67Pt3B2 | 1.57
Ba1Fe1.894Pd0.106As2 | Ba1Fe1.894Pd0.106As2 | 13.3
Ag2S1 | Ag2S1 | 0
Er1Ba2Cu2.78Zn0.18Fe0.03O6.93 | Er1Ba2Cu2.78Zn0.18Fe0.03O6.93 | 46
Au0.635Ge0.205Yb0.16 | Au0.635Ge0.205Yb0.16 | 0.325
La0.85Sr1.15Fe1O3.94 | La0.85Sr1.15Fe1O3.94 | 0
Fe0.5Ba2Eu1Cu2.5O7.51 | Fe0.5Ba2Eu1Cu2.5O7.51 | 60
Pt1V3.5 | Pt1V3.5 | 1.26
Sm1.5Ce0.5Sr2Cu2Nb1O10 | Sm1.5Ce0.5Sr2Cu2Nb1O10 | 25
Sr0.75Y0.25Cu1O2 | Sr0.75Y0.25Cu1O2 | 38.6
Pb0.93Tl0.075 | Pb0.93Tl0.075 | 6.98
La1Fe0.985Ru0.015As1F0.11O0.89 | La1Fe0.985Ru0.015As1F0.11O0.89 | 27.5
Bi2Sr2Ca1Cu2O8.2135 | Bi2Sr2Ca1Cu2O8.2135 | 70
Cu0.025V0.975 | Cu0.025V0.975 | 4.45
Ir1Mo1 | Ir1Mo1 | 5.325
La1Fe1As1F0.18O0.82 | La1Fe1As1F0.18O0.82 | 14.3
Pr1Fe0.9Co0.1As0.95P0.05O1 | Pr1Fe0.9Co0.1As0.95P0.05O1 | 14.2
Th1Ni2B2C1 | Th1Ni2B2C1 | 6.966666667
La1Os2Ru2P12 | La1Os2Ru2P12 | 7
Lu1Ni1.93Co0.14B2C1 | Lu1Ni1.93Co0.14B2C1 | 10.5
Er0.25Ho0.75Rh4B4 | Er0.25Ho0.75Rh4B4 | 6.44
Nb2.7Ti0.3Sn1 | Nb2.7Ti0.3Sn1 | 16.4
Bi1.7Pb0.3Sr2Ca0.98Nd0.02Cu2O8.05 | Bi1.7Pb0.3Sr2Ca0.98Nd0.02Cu2O8.05 | 80.89
Cd0.01In0.99 | Cd0.01In0.99 | 3.3445
Li0.28Zr1N1Cl1 | Li0.28Zr1N1Cl1 | 13.4
Y0.8Ca0.2Ba2Cu2.8Zn0.2O6.74 | Y0.8Ca0.2Ba2Cu2.8Zn0.2O6.74 | 44
Y1Ba2Cu3.99Zn0.01O8 | Y1Ba2Cu3.99Zn0.01O8 | 73.3
U0.9622Th0.0378Be13 | U0.9622Th0.0378Be13 | 0.557
Ba1Ti2Sb1.6Sn0.4O1 | Ba1Ti2Sb1.6Sn0.4O1 | 2.31
Nb0.4Ti0.4V0.2 | Nb0.4Ti0.4V0.2 | 7.6
La3Te4 | La3Te4 | 4.0275
Fe2As2Sr4V2O6 | Fe2As2Sr4V2O6 | 27
Hg0.5Br1Bi2Ca1Cu2OY | Hg0.5Br1Bi2Ca1Cu2OY | 0
Gd0.002Th0.998 | Gd0.002Th0.998 | 0.714
Nb0.4Zr0.6 | Nb0.4Zr0.6 | 8.86
Li1.2Ti1.8O4 | Li1.2Ti1.8O4 | 0
La1.8Sr0.2Cu0.95Ni0.05O4 | La1.8Sr0.2Cu0.95Ni0.05O4 | 0
Fe2As2Sr4Mg0.6Ti1.4O6 | Fe2As2Sr4Mg0.6Ti1.4O6 | 29
Ir0.99V0.01 | Ir0.99V0.01 | 0.11
Mg0.79Al0.21B2 | Mg0.79Al0.21B2 | 27.1
Cu0.06Ta1S2 | Cu0.06Ta1S2 | 4.16
La1Ni1Ga2 | La1Ni1Ga2 | 1.97
Nb2.985Hf0.015Al1 | Nb2.985Hf0.015Al1 | 18
Ca1Ba1La1Cu3O6.97 | Ca1Ba1La1Cu3O6.97 | 64
Rh3Y7 | Rh3Y7 | 0
Y2I0.6Br1.4C2 | Y2I0.6Br1.4C2 | 6.4
Au0.3Te0.7 | Au0.3Te0.7 | 1.99
Ho0.5Dy0.5Ni2B2C1 | Ho0.5Dy0.5Ni2B2C1 | 5.905
Dy1Ba2Cu3O6.68 | Dy1Ba2Cu3O6.68 | 90
Ir0.66Mo0.34 | Ir0.66Mo0.34 | 0.25
Er1Ba2.03Cu3.05O7 | Er1Ba2.03Cu3.05O7 | 90
Si10.9V3C0.1 | Si10.9V3C0.1 | 16.4
Nb25Ti75 | Nb25Ti75 | 7.2
Rh1W1 | Rh1W1 | 3.37
Ca0.2Ba1.55La1.25Cu3O6.98 | Ca0.2Ba1.55La1.25Cu3O6.98 | 10.4
Dy0.9Tm0.1Ni2B2C1 | Dy0.9Tm0.1Ni2B2C1 | 4.55
Cu1Th2 | Cu1Th2 | 3.465
Rh1Y2 | Rh1Y2 | 0
Y1Ba1.25Sr0.75Cu3O6.928 | Y1Ba1.25Sr0.75Cu3O6.928 | 85.5
Er0.9Gd0.1Rh4B4 | Er0.9Gd0.1Rh4B4 | 6.88
Y1Ba2Cu2.7Ni0.3O6.9 | Y1Ba2Cu2.7Ni0.3O6.9 | 46
In1.015Te1 | In1.015Te1 | 3.51
Dy1Ba2Cu2.7Ga0.3O6.77 | Dy1Ba2Cu2.7Ga0.3O6.77 | 39
Pd0.7Se0.3 | Pd0.7Se0.3 | 2.04
Cu0.81Ge0.19 | Cu0.81Ge0.19 | 0.24
Ga1Mo3 | Ga1Mo3 | 0.76
Hg1Ba2Cu0.97Zn0.03O4.052 | Hg1Ba2Cu0.97Zn0.03O4.052 | 69
Hg1Ba2Cu1O4.14 | Hg1Ba2Cu1O4.14 | 0
C24K1 | C24K1 | 0
Y1Re0.1Ba2Cu2.9O7 | Y1Re0.1Ba2Cu2.9O7 | 91.5
V0.75Ge0.2Al0.05 | V0.75Ge0.2Al0.05 | 10.3
La0.6Pr0.4Ba1.5Sr0.5Cu3O6.91 | La0.6Pr0.4Ba1.5Sr0.5Cu3O6.91 | 0
Tb4Rh6Sn19 | Tb4Rh6Sn19 | 0
Mg1C1Ni2.99Mn0.01 | Mg1C1Ni2.99Mn0.01 | 0
V2Hf0.84Nb0.16 | V2Hf0.84Nb0.16 | 10.67
Ge1.85La1 | Ge1.85La1 | 2.17
Ba1Ti2Sb1.2Bi0.8O1 | Ba1Ti2Sb1.2Bi0.8O1 | 0
Ag2Se1 | Ag2Se1 | 0
Nb0.72Pd0.18W0.1 | Nb0.72Pd0.18W0.1 | 1.5
La2Cu0.98Zn0.02O4.099 | La2Cu0.98Zn0.02O4.099 | 19.2
La1.7Sr0.3Cu1O3.9 | La1.7Sr0.3Cu1O3.9 | 0
La0.05Ce0.95Ru2 | La0.05Ce0.95Ru2 | 7.181
Lu4.5Sc0.5Ir4Si10 | Lu4.5Sc0.5Ir4Si10 | 6.06
La2Cu1O4.047 | La2Cu1O4.047 | 29.7
La1Sn3 | La1Sn3 | 6.358285714
Pd1Sn2 | Pd1Sn2 | 3.34
Ca1Fe2.94Co0.06As2 | Ca1Fe2.94Co0.06As2 | 17
B2.4Nb1 | B2.4Nb1 | 9.96
Ba1Ni2Ge0.8P1.2 | Ba1Ni2Ge0.8P1.2 | 1.38
Bi2Sr1.6Ca1.2Y0.2Cu2O8.26 | Bi2Sr1.6Ca1.2Y0.2Cu2O8.26 | 89.1
Mo64Ru16P20 | Mo64Ru16P20 | 7.31
Zr70.2Ti7.8Ni22 | Zr70.2Ti7.8Ni22 | 3.32
K0.27O3W1 | K0.27O3W1 | 0.5
Y1Ba2Cu2.7Co0.3O6.93 | Y1Ba2Cu2.7Co0.3O6.93 | 16.9
Mo1.935Zr0.065B1C1 | Mo1.935Zr0.065B1C1 | 6.2
Tl0.5Pb0.5Sr4Cu2C0.9N0.1O7 | Tl0.5Pb0.5Sr4Cu2C0.9N0.1O7 | 76
La0.8Hf0.2Bi1S2O1 | La0.8Hf0.2Bi1S2O1 | 2.36
Ta0.05V0.095 | Ta0.05V0.095 | 4.3
Y1Ba2Cu1O8 | Y1Ba2Cu1O8 | 82.25
Ru1Sr2Gd0.91Nd0.09Cu2O8 | Ru1Sr2Gd0.91Nd0.09Cu2O8 | 23.5
Bi2Cu1O4 | Bi2Cu1O4 | 0
Bi0.16Pb0.35V0.05Sr2Ca2Cu3O10.12 | Bi0.16Pb0.35V0.05Sr2Ca2Cu3O10.12 | 103.7
Cd0.2Mg0.08 | Cd0.2Mg0.08 | 0
La0.6Y0.4 | La0.6Y0.4 | 1.29
Tl1.8Ba2Ca2.2Cu3O9.92 | Tl1.8Ba2Ca2.2Cu3O9.92 | 112
Ru0.9Sr2Er1Cu2O7.8 | Ru0.9Sr2Er1Cu2O7.8 | 23
C1S1 | C1S1 | 9
La1.85Sr0.15Cu0.8Zn0.2O4 | La1.85Sr0.15Cu0.8Zn0.2O4 | 0
Y0.85Ca0.15Ba2Cu3O6.58 | Y0.85Ca0.15Ba2Cu3O6.58 | 80.6
Pr1Ba1.8Sr0.2Cu3O6.97 | Pr1Ba1.8Sr0.2Cu3O6.97 | 0
Ho1Co3B2 | Ho1Co3B2 | 0
Pd0.285Zr0.61O0.105 | Pd0.285Zr0.61O0.105 | 2.09
La0.2Th0.8Ni1C2 | La0.2Th0.8Ni1C2 | 4.2
Ga3Ti1 | Ga3Ti1 | 0
Y1Ba1.9Ca0.1Cu4O8 | Y1Ba1.9Ca0.1Cu4O8 | 85.4
La0.5Sm0.5Ba1Ca1Cu3O7 | La0.5Sm0.5Ba1Ca1Cu3O7 | 66
Er1Ba2Cu3O6.67 | Er1Ba2Cu3O6.67 | 85
Tl2Ba2Cu1O6.164 | Tl2Ba2Cu1O6.164 | 0
Tm2Cu1O4 | Tm2Cu1O4 | 0
Nd1.5Ba1.5Cu3O7.05 | Nd1.5Ba1.5Cu3O7.05 | 0
Rh0.4Zr0.6 | Rh0.4Zr0.6 | 7
V0.65Ge0.1Al0.25 | V0.65Ge0.1Al0.25 | 7
La0.2Th0.8 | La0.2Th0.8 | 1.87
Li1.1Ti1.9O4 | Li1.1Ti1.9O4 | 10.05
Nb25Ti74Ta1 | Nb25Ti74Ta1 | 7.55
C1Nb0.1Zr0.9 | C1Nb0.1Zr0.9 | 4.2
La1.8Sr0.2Cu0.95Fe0.05O4 | La1.8Sr0.2Cu0.95Fe0.05O4 | 0
Tm1Fe4P12 | Tm1Fe4P12 | 0
Tm1Ni1.88Co0.24B2C1 | Tm1Ni1.88Co0.24B2C1 | 1.6
Ce1Co1In4.96Cd0.04 | Ce1Co1In4.96Cd0.04 | 2.05
Sn0.57Pb0.38In0.05Te1 | Sn0.57Pb0.38In0.05Te1 | 0.703
Pr0.98La0.02Os4Sb12 | Pr0.98La0.02Os4Sb12 | 1.8
Rh41Zr59 | Rh41Zr59 | 2.44
La1.425Nd0.4Sr0.175Cu1O4 | La1.425Nd0.4Sr0.175Cu1O4 | 25
In2Mo6Se6 | In2Mo6Se6 | 1.425
Th1Ir3B2 | Th1Ir3B2 | 2.09
Gd1.1Nd0.75Ce0.15Cu1O4 | Gd1.1Nd0.75Ce0.15Cu1O4 | 0
Cu1Si1 | Cu1Si1 | 0
V0.75Si0.2Al0.05 | V0.75Si0.2Al0.05 | 11.8
Ir0.95Rh0.05 | Ir0.95Rh0.05 | 0.075
Pt3V1 | Pt3V1 | 0.254
Ag7F4O8B1 | Ag7F4O8B1 | 0.15
As2V1 | As2V1 | 0
C2Cr3 | C2Cr3 | 0
Bi0.9Sb0.1 | Bi0.9Sb0.1 | 5.2
Gd0.02Pr1.83Ce0.15Cu1O4 | Gd0.02Pr1.83Ce0.15Cu1O4 | 18.5
Y1Ba2Cu2.91Zn0.09O6.6 | Y1Ba2Cu2.91Zn0.09O6.6 | 6
Ta0.0355V0.9645 | Ta0.0355V0.9645 | 4.55
Ru1Sr2Dy1.5Ce0.5Cu2O10 | Ru1Sr2Dy1.5Ce0.5Cu2O10 | 0
La0.95Pr0.85Sr0.2Cu1O4 | La0.95Pr0.85Sr0.2Cu1O4 | 27
La1.7Gd1.3Ca1Ba2.2Sr0.8Cu6.44In0.56O16.6 | La1.7Gd1.3Ca1Ba2.2Sr0.8Cu6.44In0.56O16.6 | 30
Ca0.1Ba1.65La1.25Cu3O7.03 | Ca0.1Ba1.65La1.25Cu3O7.03 | 29.9
Ba0.257K0.743Bi1O3 | Ba0.257K0.743Bi1O3 | 0
La7Ir3 | La7Ir3 | 2.33
Pd2Ge1Y1 | Pd2Ge1Y1 | 0
Ce0.005La0.995 | Ce0.005La0.995 | 4.935
In0.75Sn0.25 | In0.75Sn0.25 | 5.95
Ba1Fe1.81Zn0.08Co0.11As2 | Ba1Fe1.81Zn0.08Co0.11As2 | 11
Zr1Ni1.5V0.5 | Zr1Ni1.5V0.5 | 0.43
B0.67Mg0.33 | B0.67Mg0.33 | 6.1
Ba4Ca1Cu2.38S0.5O9.52 | Ba4Ca1Cu2.38S0.5O9.52 | 0
La3Ga1C1 | La3Ga1C1 | 0
La0.9Ce0.1Ru2 | La0.9Ce0.1Ru2 | 3.012
Mo0.3U0.7 | Mo0.3U0.7 | 1.97
La1Fe1As1F0.06O0.94 | La1Fe1As1F0.06O0.94 | 18
Nb2In1C1 | Nb2In1C1 | 7.5
La1.675Nd0.125Sr0.2Cu1O4 | La1.675Nd0.125Sr0.2Cu1O4 | 0
Ba0.91Ce0.09Fe2As2 | Ba0.91Ce0.09Fe2As2 | 4.12
Ce1Pt2.94Ni0.06Si1 | Ce1Pt2.94Ni0.06Si1 | 0.545
Nb41.25Ta13.75Ir45 | Nb41.25Ta13.75Ir45 | 4.35
La1.75Sr0.25Cu1O3.921 | La1.75Sr0.25Cu1O3.921 | 19.6
Sm1.844Ce0.156Cu1O4 | Sm1.844Ce0.156Cu1O4 | 16.4
C1Mo0.8Ta0.2 | C1Mo0.8Ta0.2 | 8.7
Y1Ba2Cu3.99Ni0.01O8 | Y1Ba2Cu3.99Ni0.01O8 | 78.4
Bi1 | Bi1 | 5.867142857
Hg3Zr1 | Hg3Zr1 | 3.28
Y2Pd1Si3 | Y2Pd1Si3 | 0
Sr1Fe1.5Ru0.5As2 | Sr1Fe1.5Ru0.5As2 | 10.25
La3.5Ca2Ba3.5Cu7O16.415 | La3.5Ca2Ba3.5Cu7O16.415 | 0
Pb0.987Tl0.013Te1 | Pb0.987Tl0.013Te1 | 1.32
Sm1La0.8Sr0.2Cu1O3.925 | Sm1La0.8Sr0.2Cu1O3.925 | 19.6
Sn0.8075Pb0.1425In0.05Te1 | Sn0.8075Pb0.1425In0.05Te1 | 2.81
Y1Ni1.94Co0.06B2C1 | Y1Ni1.94Co0.06B2C1 | 11.8
Y1Ba2Cu2.98Ni0.02O6.95 | Y1Ba2Cu2.98Ni0.02O6.95 | 87.5
Nd2Cu1O3.5 | Nd2Cu1O3.5 | 0
La1Nd0.87Ce0.13Cu1O3.975 | La1Nd0.87Ce0.13Cu1O3.975 | 16.8
Bi2Sr2Ca0.65Y0.35Cu2O8.3 | Bi2Sr2Ca0.65Y0.35Cu2O8.3 | 74
V3Ga0.793Sb0.207 | V3Ga0.793Sb0.207 | 6.9
Al0.3Be0.7 | Al0.3Be0.7 | 6.5
Pb0.6Cu0.4Sr1La1Cu1O5.06 | Pb0.6Cu0.4Sr1La1Cu1O5.06 | 37.8
C0.05Nb5Si3 | C0.05Nb5Si3 | 0
Pd1.05Te2 | Pd1.05Te2 | 1.77
Pr1.85Ce0.15Cu0.98Zn0.02O4.065 | Pr1.85Ce0.15Cu0.98Zn0.02O4.065 | 18.01
Li2B1Pd0.9Pt2.1 | Li2B1Pd0.9Pt2.1 | 2.31
Nd1.3Ba1.3Sr0.4O6.828 | Nd1.3Ba1.3Sr0.4O6.828 | 35
Y1Ni1.86Fe0.14B2C1 | Y1Ni1.86Fe0.14B2C1 | 6.2
As1Ge1Mo1 | As1Ge1Mo1 | 0
In1.1Te1 | In1.1Te1 | 2.8
Bi2Sr2Ca0.9Y0.1Cu2O8.2 | Bi2Sr2Ca0.9Y0.1Cu2O8.2 | 89
C3Ho0.4Th1.6 | C3Ho0.4Th1.6 | 5.5
Ir0.8Rh0.2 | Ir0.8Rh0.2 | 0.03
Er4Rh6Sn19 | Er4Rh6Sn19 | 1.2
B2.5Nb1 | B2.5Nb1 | 6.4
V2Ir1B2 | V2Ir1B2 | 1.12
Co0.038Mo99.962 | Co0.038Mo99.962 | 0.22
Tm1Ba2Cu3O6.94 | Tm1Ba2Cu3O6.94 | 89.88
La0.9Ba1.5Ca0.6Cu3O6.74 | La0.9Ba1.5Ca0.6Cu3O6.74 | 73
Sc0.7Y0.3Ni2B2C1 | Sc0.7Y0.3Ni2B2C1 | 14.5
La1.2Ba1.8Cu3O7.3 | La1.2Ba1.8Cu3O7.3 | 27
Bi1Pd1Te1 | Bi1Pd1Te1 | 1.2
Ba1Fe1.64Ru0.36As2 | Ba1Fe1.64Ru0.36As2 | 8.43
Tm1Ni1.98Co0.04B2C1 | Tm1Ni1.98Co0.04B2C1 | 9.2
Ba0.7K0.3Fe1.72Co0.28As2 | Ba0.7K0.3Fe1.72Co0.28As2 | 12
Ga5V2 | Ga5V2 | 3.57
Ba0.5K0.5Fe2As2 | Ba0.5K0.5Fe2As2 | 35.28
La2Ba4Cu6O13.8 | La2Ba4Cu6O13.8 | 65
Be2W1 | Be2W1 | 0
Th0.25Y0.75 | Th0.25Y0.75 | 0
Fe1.02Te0.5Se0.5 | Fe1.02Te0.5Se0.5 | 13.6
Fe1Se0.4Te0.6 | Fe1Se0.4Te0.6 | 14.1
La1.875Ba0.05Sr0.075Cu1O4 | La1.875Ba0.05Sr0.075Cu1O4 | 15.25
Y1Sr2Cu2.75Re0.25O7.3 | Y1Sr2Cu2.75Re0.25O7.3 | 49
La0.8Y0.2Fe0.997Mn0.003As1F0.11O0.89 | La0.8Y0.2Fe0.997Mn0.003As1F0.11O0.89 | 28.9
B6Yb1 | B6Yb1 | 0
Ho1Fe4P12 | Ho1Fe4P12 | 0
Nb0.77Zr0.13Ti0.1 | Nb0.77Zr0.13Ti0.1 | 0
Ca9.39Pr0.61Pt3Fe10As18 | Ca9.39Pr0.61Pt3Fe10As18 | 19.5
Au0.99In0.01 | Au0.99In0.01 | 0
Y1Ba2Cu3O6.773 | Y1Ba2Cu3O6.773 | 71.2
K0.95Bi1.05O3 | K0.95Bi1.05O3 | 8.1
Ca0.82La0.18Fe1As1.99P0.01 | Ca0.82La0.18Fe1As1.99P0.01 | 39
C1Hf0.5Nb0.5 | C1Hf0.5Nb0.5 | 4.8
Pr1.9Sr1.1Cu2O6.11 | Pr1.9Sr1.1Cu2O6.11 | 0
La0.97Gd0.03Ru2 | La0.97Gd0.03Ru2 | 2.73
Y1Ba2Cu2.91Zn0.09O6.95 | Y1Ba2Cu2.91Zn0.09O6.95 | 56
Ce1Ru1.97Co0.03 | Ce1Ru1.97Co0.03 | 3.5
Mo0.1Ti0.9 | Mo0.1Ti0.9 | 3.25
Pr0.89La1Ce0.11Cu1O4 | Pr0.89La1Ce0.11Cu1O4 | 24.6
K0.8Fe1.979Mn0.021Se2 | K0.8Fe1.979Mn0.021Se2 | 31
V0.75Ge0.1875Al0.0625 | V0.75Ge0.1875Al0.0625 | 11.4
Eu1.3Ba1.7Cu3O6.983 | Eu1.3Ba1.7Cu3O6.983 | 0
Fe1Sr2Y1Cu2O7.66 | Fe1Sr2Y1Cu2O7.66 | 43.5
Tl2Ba2Ca0.9Ce0.1Cu2O8 | Tl2Ba2Ca0.9Ce0.1Cu2O8 | 100
Pd1Sn4 | Pd1Sn4 | 0
Au0.988Pd0.012Ga2 | Au0.988Pd0.012Ga2 | 1.25
Y1Ba2Cu2.95Zn0.05O6.63 | Y1Ba2Cu2.95Zn0.05O6.63 | 25
Pd1Te1 | Pd1Te1 | 3.01
Nd1Sr2Gd1.5Ce0.5Cu2O10 | Nd1Sr2Gd1.5Ce0.5Cu2O10 | 0
C3Nd0.2Th1.8 | C3Nd0.2Th1.8 | 0
Nb0.9Ti0.1 | Nb0.9Ti0.1 | 9.61
Ca0.8La0.2Fe0.9558Co0.0442As2 | Ca0.8La0.2Fe0.9558Co0.0442As2 | 35.1
Sr15.9Ca7.6Cu17.6C3.3B2.6O53 | Sr15.9Ca7.6Cu17.6C3.3B2.6O53 | 105
Y1Ba1Sr1Cu3O6.9 | Y1Ba1Sr1Cu3O6.9 | 92
La1Fe0.9Rh0.1As1O1 | La1Fe0.9Rh0.1As1O1 | 14
Ba1Ti2Sb1.6Bi0.4O1 | Ba1Ti2Sb1.6Bi0.4O1 | 3.47
Nd1.85Ce0.15Cu0.95Co0.05O4 | Nd1.85Ce0.15Cu0.95Co0.05O4 | 0
Au1La1 | Au1La1 | 0
Nd0.9Pr0.1Ba2Cu3O6.75 | Nd0.9Pr0.1Ba2Cu3O6.75 | 35.9
Ag0.1Tl0.9 | Ag0.1Tl0.9 | 3.57
Ga22Nb78 | Ga22Nb78 | 15.6
Er3Ru4Ge13 | Er3Ru4Ge13 | 0
Mo0.98Nb0.02Ga4 | Mo0.98Nb0.02Ga4 | 8
Ca1Ba1La1Cu2.5Ni0.5O6.812 | Ca1Ba1La1Cu2.5Ni0.5O6.812 | 0
Pt1Sb1 | Pt1Sb1 | 2.1
Li0.33V2O5 | Li0.33V2O5 | 8.5
Ta0.85W0.15 | Ta0.85W0.15 | 1.95
In0.8Tl0.2 | In0.8Tl0.2 | 3.223
Ti0.588V0.392Fe0.02 | Ti0.588V0.392Fe0.02 | 6.79
Ru1Sr2Ho1.5Ce0.5Cu2O10 | Ru1Sr2Ho1.5Ce0.5Cu2O10 | 0
Au5Cd8 | Au5Cd8 | 0
La1.72Nd0.2Ba0.08Cu1O4 | La1.72Nd0.2Ba0.08Cu1O4 | 16.9
Pr1Ba1Cu1B1O5 | Pr1Ba1Cu1B1O5 | 0
Gd0.71Pr1.14Ce0.15Cu1O4 | Gd0.71Pr1.14Ce0.15Cu1O4 | 8.1
C1K1 | C1K1 | 0.55
Cu2Mo6S6O2 | Cu2Mo6S6O2 | 9
La1.6Er0.4Ba2Ca0.8Cu4.8O11.424 | La1.6Er0.4Ba2Ca0.8Cu4.8O11.424 | 76
In0.25Tl0.75 | In0.25Tl0.75 | 3.64
Bi4.4Sr3.6Ca2Cu4OY | Bi4.4Sr3.6Ca2Cu4OY | 83.6
Lu0.92La0.08Ni2B2C1 | Lu0.92La0.08Ni2B2C1 | 13.6
Bi1.5Pb0.5Sr1.7La0.3Cu1O5.993 | Bi1.5Pb0.5Sr1.7La0.3Cu1O5.993 | 15.6
Hf0.33Nb0.33V0.33 | Hf0.33Nb0.33V0.33 | 6.6
Nd1Ba2Cu3O6.67 | Nd1Ba2Cu3O6.67 | 29
La0.85Ca0.15Nd1Cu1O4 | La0.85Ca0.15Nd1Cu1O4 | 23
Lu4.5Tm0.5Ir4Si10 | Lu4.5Tm0.5Ir4Si10 | 2.84
As1Pd7 | As1Pd7 | 0
Ce1Ni1Sb2 | Ce1Ni1Sb2 | 0
In0.3W1O3 | In0.3W1O3 | 0
Sr11Ca10Cu24O41 | Sr11Ca10Cu24O41 | 3
La0.85Ce0.15Ru2 | La0.85Ce0.15Ru2 | 2.444
Be13Ge1 | Be13Ge1 | 0
Nb2.895W0.105Al1 | Nb2.895W0.105Al1 | 16
N1Pr1 | N1Pr1 | 0
Zr1Ru0.95Rh0.05P1 | Zr1Ru0.95Rh0.05P1 | 6.15
P1S1Ta1 | P1S1Ta1 | 0
Na1Fe0.9Co0.1As1 | Na1Fe0.9Co0.1As1 | 0
Bi2Sr2Ca0.4Gd0.6Cu2O8 | Bi2Sr2Ca0.4Gd0.6Cu2O8 | 0
C0.97Ta1 | C0.97Ta1 | 11.84
Nb0.94Ta0.06 | Nb0.94Ta0.06 | 8.76
Pt1Si1 | Pt1Si1 | 0.88
Nb3Rh0.1Os0.9 | Nb3Rh0.1Os0.9 | 0
Tl1Ba2Pr1Cu2O7 | Tl1Ba2Pr1Cu2O7 | 0
Bi2Sr1.3Gd0.7Cu1O6.402 | Bi2Sr1.3Gd0.7Cu1O6.402 | 0
Ru0.5V0.5 | Ru0.5V0.5 | 0
Tl0.5Pb0.5Sr2Ca0.8Y0.2Cu2O7 | Tl0.5Pb0.5Sr2Ca0.8Y0.2Cu2O7 | 105.2
Mg0.996Cu0.004B2 | Mg0.996Cu0.004B2 | 38.11
La1.5Nd0.5Ca1Ba2Cu4.95Mo0.05O11.345 | La1.5Nd0.5Ca1Ba2Cu4.95Mo0.05O11.345 | 76
H1.96La1 | H1.96La1 | 0
Nb3Al1 | Nb3Al1 | 0
Sr4V3O9.44 | Sr4V3O9.44 | 0
B1I3 | B1I3 | 1.86
Nb79.5Sn2.1Al6.1Ge12.3 | Nb79.5Sn2.1Al6.1Ge12.3 | 9.4
Cu3N1 | Cu3N1 | 0
Y0.6Pr0.4Ba2Cu3O6.85 | Y0.6Pr0.4Ba2Cu3O6.85 | 27.8
Bi0.07Pb0.93 | Bi0.07Pb0.93 | 7.7
Nb0.26U0.74 | Nb0.26U0.74 | 1.85
Pd1Zr3 | Pd1Zr3 | 2.96
Cr0.945V0.055 | Cr0.945V0.055 | 0
Y0.6Ca0.4Ba1.6La0.4Cu3O6.95 | Y0.6Ca0.4Ba1.6La0.4Cu3O6.95 | 82
Hg1Tl1Ba2Ca3Cu4O12 | Hg1Tl1Ba2Ca3Cu4O12 | 110
Y1Ba2Cu2.8Fe0.2O6.85 | Y1Ba2Cu2.8Fe0.2O6.85 | 57.7
Nd1.85Ce0.15Cu0.992Ni0.009O4 | Nd1.85Ce0.15Cu0.992Ni0.009O4 | 0
Er0.9Tb0.1Ni2B2C1 | Er0.9Tb0.1Ni2B2C1 | 8.52
Fe2As2Ca5Al1.5Ti1.5O9 | Fe2As2Ca5Al1.5Ti1.5O9 | 15
Ga1N1 | Ga1N1 | 2.925
B5Nb1.8Zr0.2 | B5Nb1.8Zr0.2 | 5.9
Yb1Al1B4 | Yb1Al1B4 | 0.08
Sm1Fe1As0.47P0.53H0.09O0.91 | Sm1Fe1As0.47P0.53H0.09O0.91 | 10.5
Cu0.98Co0.02Rh2S4 | Cu0.98Co0.02Rh2S4 | 1
Lu5Ir4Si8Ge2 | Lu5Ir4Si8Ge2 | 6.6
Y0.7Ca0.3Sr1.5Ba0.5Cu2.8Cr0.2O7 | Y0.7Ca0.3Sr1.5Ba0.5Cu2.8Cr0.2O7 | 41
Y0.6Pr0.4Ba2Cu3O6.929 | Y0.6Pr0.4Ba2Cu3O6.929 | 45.05
Hf1V2D0.5 | Hf1V2D0.5 | 5.93
In1 | In1 | 3.549542857
Ga2La1 | Ga2La1 | 0.575
Er1Sr2Cu2.85Re0.15OY | Er1Sr2Cu2.85Re0.15OY | 47
Sr1Si1.9Ni0.1 | Sr1Si1.9Ni0.1 | 2.3
La1.85Sr0.15Cu0.9Mg0.1O4 | La1.85Sr0.15Cu0.9Mg0.1O4 | 29.6
Sc0.1Zr0.9 | Sc0.1Zr0.9 | 0
Bi2Sr1.9La0.1Ca1Cu2OY | Bi2Sr1.9La0.1Ca1Cu2OY | 85.04
Hg0.9W0.1Ba2Cu1O4.2 | Hg0.9W0.1Ba2Cu1O4.2 | 89
Sn18.43Er4.57Rh6 | Sn18.43Er4.57Rh6 | 0.97
Sb1.16S5.16Ta2 | Sb1.16S5.16Ta2 | 3
Sr1.5Ba0.5Y1Cu2.8Ga0.2O6.96 | Sr1.5Ba0.5Y1Cu2.8Ga0.2O6.96 | 32
Nd0.1La1.7Sr0.2Cu1O4 | Nd0.1La1.7Sr0.2Cu1O4 | 35
La0.95Ce0.05Ru4P12 | La0.95Ce0.05Ru4P12 | 6.8
Co1Zr1 | Co1Zr1 | 0
Br2 | Br2 | 1.4
La3Ca0.2Cd0.8Ba3Cu7O16.261 | La3Ca0.2Cd0.8Ba3Cu7O16.261 | 0
Cr1Ge1 | Cr1Ge1 | 0
Al0.22La0.78 | Al0.22La0.78 | 4.3
Mg0.55Al0.225Li0.225B2 | Mg0.55Al0.225Li0.225B2 | 25.6
Ru0.97Co0.03Sr2Gd1CuO8 | Ru0.97Co0.03Sr2Gd1CuO8 | 13
Nb0.75Al0.185Ge0.065 | Nb0.75Al0.185Ge0.065 | 20.26
Sm1Ba2Cu2.9Zn0.1O6.83 | Sm1Ba2Cu2.9Zn0.1O6.83 | 29
Ce1Pt0.2Ru1.8 | Ce1Pt0.2Ru1.8 | 3.4
Y0.9Ca0.1Ba1.6Sr0.4Cu4O7.8 | Y0.9Ca0.1Ba1.6Sr0.4Cu4O7.8 | 85.5
Sm1Fe0.94Ni0.06As1O1 | Sm1Fe0.94Ni0.06As1O1 | 9
Y0.95K0.05Ba2Cu3O6.6 | Y0.95K0.05Ba2Cu3O6.6 | 89.4
Tl0.5Pb0.5Sr2Ca1Cu2.95Zn0.05O7 | Tl0.5Pb0.5Sr2Ca1Cu2.95Zn0.05O7 | 73
Ga0.255V0.745 | Ga0.255V0.745 | 13.9
Mg0.85Na0.15B2 | Mg0.85Na0.15B2 | 38
Pr1.6Ba1.4Cu3O7.23 | Pr1.6Ba1.4Cu3O7.23 | 0
C2Rh1U2 | C2Rh1U2 | 0
Mo1.75Ru1.25B2 | Mo1.75Ru1.25B2 | 3.7
Zr1P1.6S0.4 | Zr1P1.6S0.4 | 4.36
Ca2Cu1Cl2.25O2 | Ca2Cu1Cl2.25O2 | 31
Sr2Cu1C0.85B0.15O5 | Sr2Cu1C0.85B0.15O5 | 32
Co1V3 | Co1V3 | 0
Pr1.9Sr0.7Ca0.4Cu2O6.034 | Pr1.9Sr0.7Ca0.4Cu2O6.034 | 0
Au0.28Te0.72 | Au0.28Te0.72 | 1.96
Ca1Si2.2 | Ca1Si2.2 | 1.37
Hg0.97Tl0.03 | Hg0.97Tl0.03 | 4.109
Ni2V1Al1 | Ni2V1Al1 | 0
Pb1.14Ta2S5.14 | Pb1.14Ta2S5.14 | 3.3
Y1Ba2Cu2.745Fe0.255O7.08 | Y1Ba2Cu2.745Fe0.255O7.08 | 53
Na1Fe0.979Co0.021As1 | Na1Fe0.979Co0.021As1 | 19.4
Mg8.8Al0.2Si5 | Mg8.8Al0.2Si5 | 0
Sm1Fe0.89Ir0.11As1O1 | Sm1Fe0.89Ir0.11As1O1 | 18.3
Th1.2Er0.8C3 | Th1.2Er0.8C3 | 7
Er0.03La0.97 | Er0.03La0.97 | 4.49
Y1Ru1B4 | Y1Ru1B4 | 1.38
Bi2Sr1.3Tb0.7Cu1O6.399 | Bi2Sr1.3Tb0.7Cu1O6.399 | 0
Y1Ba2Cu3O6.31 | Y1Ba2Cu3O6.31 | 0
Sm0.9Pr0.1Ba2Cu3O6.75 | Sm0.9Pr0.1Ba2Cu3O6.75 | 36.3
Ce1Fe1As0.55P0.45F0.05O0.95 | Ce1Fe1As0.55P0.45F0.05O0.95 | 15
Ba0.788K0.212Fe2As2 | Ba0.788K0.212Fe2As2 | 19
Y1Ba2Cu2.84Fe0.16O6.959 | Y1Ba2Cu2.84Fe0.16O6.959 | 53
Al0.188V0.812 | Al0.188V0.812 | 0
Y1Ba1.8La0.2Cu4O8 | Y1Ba1.8La0.2Cu4O8 | 44
Y1Ba1.9Sr0.1Cu4O7.9 | Y1Ba1.9Sr0.1Cu4O7.9 | 78
La1Ir2B2C1 | La1Ir2B2C1 | 0
Pd2Se1 | Pd2Se1 | 2.2
Rh0.06Zr0.94 | Rh0.06Zr0.94 | 5.866666667
Ce1Fe1As1H0.065O0.935 | Ce1Fe1As1H0.065O0.935 | 41.1
Ba1Fe1.902Mo0.098As2 | Ba1Fe1.902Mo0.098As2 | 0
Ir2Zr1 | Ir2Zr1 | 4.1
Y1Ba2Cu2.91Zn0.09O6.5 | Y1Ba2Cu2.91Zn0.09O6.5 | 0
Be3Nb1 | Be3Nb1 | 0
La1Ni1B1N1 | La1Ni1B1N1 | 1.96
Ce1Co1In4.94Sn0.06 | Ce1Co1In4.94Sn0.06 | 1.565
Y1Pd2Pb1 | Y1Pd2Pb1 | 4.13
Nb1Si2 | Nb1Si2 | 0
Dy2Ir3Si5 | Dy2Ir3Si5 | 0
Ca10Pt4.6Fe9.4As18 | Ca10Pt4.6Fe9.4As18 | 22.5
Li0.99Fe1.01As1 | Li0.99Fe1.01As1 | 14
Nb2Pd0.67Se5 | Nb2Pd0.67Se5 | 1.2
Bi2K1 | Bi2K1 | 3.575
Dy1Ba2Cu2.94Zn0.06O6.9 | Dy1Ba2Cu2.94Zn0.06O6.9 | 62
La6.4Ca1.6Cu6Ni2O20 | La6.4Ca1.6Cu6Ni2O20 | 0
Ir0.89Rh0.11 | Ir0.89Rh0.11 | 0.06
Lu1Ni1B0.8C1 | Lu1Ni1B0.8C1 | 2.6
Pr1.4Ba1.6Cu3O7.11 | Pr1.4Ba1.6Cu3O7.11 | 0
C1.45U0.15Y0.85 | C1.45U0.15Y0.85 | 0
Pb4Ag1Bi12Se23 | Pb4Ag1Bi12Se23 | 0
Nb2Si1 | Nb2Si1 | 0
B2.34Nb1 | B2.34Nb1 | 9.16
Co7.32Ga25V67.68 | Co7.32Ga25V67.68 | 5.03
Nd1Os4Sb12 | Nd1Os4Sb12 | 0
Hf1V2H0.4 | Hf1V2H0.4 | 8.42
La1.5Nd0.5Ca1Ba2Cu5O11.583 | La1.5Nd0.5Ca1Ba2Cu5O11.583 | 79
Hg1Ba2Cu1O4.052 | Hg1Ba2Cu1O4.052 | 82
Cu0.05V0.95 | Cu0.05V0.95 | 3.85
Y0.8Ca0.2Ba2Cu3O6.12 | Y0.8Ca0.2Ba2Cu3O6.12 | 0
Nb3Rh0.5Os0.5 | Nb3Rh0.5Os0.5 | 0
Fe1Te0.54Se0.45S0.01 | Fe1Te0.54Se0.45S0.01 | 13.3
C8Rb1Hg1 | C8Rb1Hg1 | 1.41
Sm1.87Ce0.13Cu1O4 | Sm1.87Ce0.13Cu1O4 | 0
Ho1Rh3Ru1B4 | Ho1Rh3Ru1B4 | 6.35
Y0.9Fe0.1B6 | Y0.9Fe0.1B6 | 3.3
Co1 | Co1 | 0
Ir3La7 | Ir3La7 | 2.28
Mo0.52Re0.48 | Mo0.52Re0.48 | 11.1
Mo0.059Zr0.941 | Mo0.059Zr0.941 | 4.15
Pr0.6Ca0.4Ba1La1Cu3O7.29 | Pr0.6Ca0.4Ba1La1Cu3O7.29 | 0
N0.92Nb1 | N0.92Nb1 | 16.5
Cs0.005W1O3 | Cs0.005W1O3 | 5.9
Nb1Se0.2Te0.8 | Nb1Se0.2Te0.8 | 0
Ho1Rh4B4 | Ho1Rh4B4 | 0.7
Bi1Ir1 | Bi1Ir1 | 0
Fe1.04Se0.33Te0.67 | Fe1.04Se0.33Te0.67 | 14.1
V3Ga0.9Sn0.1 | V3Ga0.9Sn0.1 | 10.7
Tm1Ba2Cu3O6.72 | Tm1Ba2Cu3O6.72 | 64.5
Ca0.81Nd0.19Fe1As2 | Ca0.81Nd0.19Fe1As2 | 11
Sr2Cu1F2.6O2 | Sr2Cu1F2.6O2 | 0
Y1La0.2Ba1.8Cu3O7.49 | Y1La0.2Ba1.8Cu3O7.49 | 90.4
Sn0.6175Pb0.3325In0.05Te1 | Sn0.6175Pb0.3325In0.05Te1 | 1.6
Sr0.88La0.12Cu1O1.97 | Sr0.88La0.12Cu1O1.97 | 42.4
U1Ir2Si2 | U1Ir2Si2 | 1.1
Th0.05Zr0.95 | Th0.05Zr0.95 | 0.73
Bi2Sr1.6Nd0.4Cu1O6.32 | Bi2Sr1.6Nd0.4Cu1O6.32 | 23.1
Ba1Fe1.8Ni0.2As2 | Ba1Fe1.8Ni0.2As2 | 6.4
Lu2Ir3Si4.9Ge0.1 | Lu2Ir3Si4.9Ge0.1 | 7.74
Na3Mo15Se19 | Na3Mo15Se19 | 0
Ti1.38V1.62Sb1 | Ti1.38V1.62Sb1 | 1.49
Dy1Ba2Cu2.6Fe0.4O7.09 | Dy1Ba2Cu2.6Fe0.4O7.09 | 0
Be2Ta3 | Be2Ta3 | 1
Ag7B1F4O8 | Ag7B1F4O8 | 0.15
Hg0.5In0.5 | Hg0.5In0.5 | 3.81
Mo0.025Ti0.975 | Mo0.025Ti0.975 | 1.8
V2.7Mn0.3Si1 | V2.7Mn0.3Si1 | 11.9
Bi0.165Mo0.165Cu2.67Sr2Y1O7.21 | Bi0.165Mo0.165Cu2.67Sr2Y1O7.21 | 0
La3Pr0.3In1 | La3Pr0.3In1 | 6.2
Pb2Ba2Cu2Ta1O8Cl | Pb2Ba2Cu2Ta1O8Cl | 0
Ce1Rh1Si3 | Ce1Rh1Si3 | 0.914
Hg0.8Mo0.2Ba2Cu1O4.4 | Hg0.8Mo0.2Ba2Cu1O4.4 | 74
Ba1Pb0.78Bi0.22O3 | Ba1Pb0.78Bi0.22O3 | 10.3
Tl0.5Ba2Ca0.3Be1.7Cu3.5O7.685 | Tl0.5Ba2Ca0.3Be1.7Cu3.5O7.685 | 115
Nb0.71Al0.203Ge0.087 | Nb0.71Al0.203Ge0.087 | 0
Ce1Ir0.956Pt0.044In5 | Ce1Ir0.956Pt0.044In5 | 0.429
Ba0.5K0.5Fe1.9Cu0.1As2 | Ba0.5K0.5Fe1.9Cu0.1As2 | 22.29
Ag0.1In0.9Te1 | Ag0.1In0.9Te1 | 1.2
Ba2Cu1.2Co2.4O2 | Ba2Cu1.2Co2.4O2 | 0
Ce1Rh0.25Ir0.75In5 | Ce1Rh0.25Ir0.75In5 | 0.63
Ag0.865Sb0.135 | Ag0.865Sb0.135 | 0.014
Ta1 | Ta1 | 4.3769
Hg0.5Bi0.5Sr2Ca2Cu3O8.35 | Hg0.5Bi0.5Sr2Ca2Cu3O8.35 | 107
Nb3Sn0.92Al0.08 | Nb3Sn0.92Al0.08 | 17.9
Cu0.844Sb0.156 | Cu0.844Sb0.156 | 0.067
Ga26.5V73.5 | Ga26.5V73.5 | 13.6
Y1Ba1.38Sr0.62Cu4O8 | Y1Ba1.38Sr0.62Cu4O8 | 0
Ba0.65K0.35Fe2As2 | Ba0.65K0.35Fe2As2 | 38
Eu1Pt1Si3 | Eu1Pt1Si3 | 3.7
Tm1Ir3.6Rh0.4B4 | Tm1Ir3.6Rh0.4B4 | 1.48
Y1CaSr1.5Ba0.5Cu2.8Cr0.2O7 | Y1CaSr1.5Ba0.5Cu2.8Cr0.2O7 | 0
Ce1Fe1As1O1 | Ce1Fe1As1O1 | 0
Sr1.7Na0.3Cu1C1O5 | Sr1.7Na0.3Cu1C1O5 | 0
Y0.9Pr0.1Ba2Cu3O6.965 | Y0.9Pr0.1Ba2Cu3O6.965 | 85
Fe1Te0.57Se0.43 | Fe1Te0.57Se0.43 | 15
Ce1Bi1S2F0.9O0.1 | Ce1Bi1S2F0.9O0.1 | 6.855
Y1Ba2Cu2.79Zn0.21O6.97 | Y1Ba2Cu2.79Zn0.21O6.97 | 14.2
Ba1Ni2As2 | Ba1Ni2As2 | 0.783333333
Cs2Cr3As3 | Cs2Cr3As3 | 2.025
Nd1.7945Y0.0555Ce0.15Cu1O4 | Nd1.7945Y0.0555Ce0.15Cu1O4 | 19
Nd1Ir1Si1 | Nd1Ir1Si1 | 0
Sr2Mg0.3Ti0.7Fe1As1O3 | Sr2Mg0.3Ti0.7Fe1As1O3 | 36.7
Ce1Bi1S2F0.25O0.75 | Ce1Bi1S2F0.25O0.75 | 0
Bi2Sr2Ca0.25Y0.75Cu2O8.41 | Bi2Sr2Ca0.25Y0.75Cu2O8.41 | 0
Cr0.2Nb0.8 | Cr0.2Nb0.8 | 0
Mn1Re1 | Mn1Re1 | 0
Fe0.5Ru0.5 | Fe0.5Ru0.5 | 0
Tm2Cu2O5 | Tm2Cu2O5 | 0
Bi1Pb1Sr2Y0.65Ca0.35Cu2O8 | Bi1Pb1Sr2Y0.65Ca0.35Cu2O8 | 76
Nb0.95Mo0.05C1 | Nb0.95Mo0.05C1 | 12.1
La1.85Sr0.03Ca0.066Ba0.054Cu1O4 | La1.85Sr0.03Ca0.066Ba0.054Cu1O4 | 24
Pb0.5Sr2Ca0.5Nd0.5Cu2.5O7 | Pb0.5Sr2Ca0.5Nd0.5Cu2.5O7 | 60
Ca1.9K0.1Cu1Cl2O2 | Ca1.9K0.1Cu1Cl2O2 | 18
Ba0.47K0.53Bi0.979Pr0.021O3 | Ba0.47K0.53Bi0.979Pr0.021O3 | 4.5
La1Fe0.8Zn0.2As1F0.15O0.85 | La1Fe0.8Zn0.2As1F0.15O0.85 | 25.5
Cs1 | Cs1 | 0.75
Gd1Ba2Cu3.96Fe0.04O8 | Gd1Ba2Cu3.96Fe0.04O8 | 0
C1.45Y0.9Zn0.1 | C1.45Y0.9Zn0.1 | 13
U1Pt2.85Pd0.15 | U1Pt2.85Pd0.15 | 0
Hf0.36Nb0.62Zr0.02 | Hf0.36Nb0.62Zr0.02 | 7.75
Sr0.42K0.58Fe2As2 | Sr0.42K0.58Fe2As2 | 36
Co35.38Zr64.62 | Co35.38Zr64.62 | 2.67
Ba0.8K0.2Bi1O3 | Ba0.8K0.2Bi1O3 | 0
Ce1Rh0.07Co0.93In5 | Ce1Rh0.07Co0.93In5 | 1.89
Ho0.3Lu0.7Ni2B2C1 | Ho0.3Lu0.7Ni2B2C1 | 13.3
C1.45Cr0.1Y0.9 | C1.45Cr0.1Y0.9 | 12.4
Al0.75Ge0.25Nb0.003 | Al0.75Ge0.25Nb0.003 | 20.7
W5Si1B2 | W5Si1B2 | 5.8
Ca0.4Ba1.15La1.45Cu3O7.12 | Ca0.4Ba1.15La1.45Cu3O7.12 | 7.6
Pr1V2Al20 | Pr1V2Al20 | 0.029666667
Y1Ba2.01Cu2.81Ni0.19O6.7 | Y1Ba2.01Cu2.81Ni0.19O6.7 | 65
Hg0.5Fe0.5Sr2Y0.6Ca0.4Cu2O6.7 | Hg0.5Fe0.5Sr2Y0.6Ca0.4Cu2O6.7 | 46
C1Rh1 | C1Rh1 | 1.666666667
Y1Ba2Cu2.985Zn0.015O6.95 | Y1Ba2Cu2.985Zn0.015O6.95 | 86
Ni0.011V0.989 | Ni0.011V0.989 | 3.82
Yb3Co4Sn13 | Yb3Co4Sn13 | 2.5
La1Ba1.75Ca0.25Cu3O6.951 | La1Ba1.75Ca0.25Cu3O6.951 | 80
La1.05Sr0.95Cu0.2Fe0.8O4 | La1.05Sr0.95Cu0.2Fe0.8O4 | 0
Bi2Sr2Ca1Cu2I0.69O8.242 | Bi2Sr2Ca1Cu2I0.69O8.242 | 53.1
As0.15Nb3Sn0.7Tl0.15 | As0.15Nb3Sn0.7Tl0.15 | 17.98
Bi2S3 | Bi2S3 | 0
Mo0.202Zr0.798 | Mo0.202Zr0.798 | 5.25
Y1Sr0.4Ba1.6Cu2.5B0.5O7 | Y1Sr0.4Ba1.6Cu2.5B0.5O7 | 35
Ta0.6Mo0.4C1 | Ta0.6Mo0.4C1 | 8.67
Se2Ta1 | Se2Ta1 | 0.1075
Nb0.1Ti0.9N0.98 | Nb0.1Ti0.9N0.98 | 6.48
Ba1Fe1.75Co0.25As2 | Ba1Fe1.75Co0.25As2 | 22
Fe2As2Sr4Mg0.4Ti1.6O6 | Fe2As2Sr4Mg0.4Ti1.6O6 | 28
Y1Ba2Cu2.95Fe0.05O6.6 | Y1Ba2Cu2.95Fe0.05O6.6 | 26.2
U2Pt0.4Rh0.6C2 | U2Pt0.4Rh0.6C2 | 0
Be45Zr55 | Be45Zr55 | 0
Tl1Sr2Ca1Cu2O6.85 | Tl1Sr2Ca1Cu2O6.85 | 24
Sr1Pt2.1Pd0.9P1 | Sr1Pt2.1Pd0.9P1 | 5.78
Li2Mo15Se19 | Li2Mo15Se19 | 2.6
Nd1.83Ce0.17Cu1O4 | Nd1.83Ce0.17Cu1O4 | 12.8
Lu0.9Gd0.1Ru1B2 | Lu0.9Gd0.1Ru1B2 | 6.4
Bi1.6Pb0.4Sr2Cu3Ca2O1013 | Bi1.6Pb0.4Sr2Cu3Ca2O1013 | 102
Nb0.8Pd0.2 | Nb0.8Pd0.2 | 1.98
Y1Ba1.8La0.2Cu3O6.95 | Y1Ba1.8La0.2Cu3O6.95 | 78
Er5Os4Si15 | Er5Os4Si15 | 5.5
Cr34.9Ga25V40.1 | Cr34.9Ga25V40.1 | 5.48
Y1Ba2Cu2.91Zn0.09O6.83 | Y1Ba2Cu2.91Zn0.09O6.83 | 45
Y0.9Ca0.1Ba2Cu2.9Co0.1O6.76 | Y0.9Ca0.1Ba2Cu2.9Co0.1O6.76 | 57.5
Cu1Mg1Sb1 | Cu1Mg1Sb1 | 0
Y0.4Gd0.6Ni2B2C1 | Y0.4Gd0.6Ni2B2C1 | 0
Nd1.85Ce0.15Cu0.997Ni0.003O4 | Nd1.85Ce0.15Cu0.997Ni0.003O4 | 15.65
La0.99Nd0.01 | La0.99Nd0.01 | 4.915
Yb1Ba1.6Sr0.4Cu3O6.88 | Yb1Ba1.6Sr0.4Cu3O6.88 | 80.2
La1.8Sr0.2Cu0.65Ni0.35O4 | La1.8Sr0.2Cu0.65Ni0.35O4 | 8
As0.15Nb3Pb0.15Sn0.7 | As0.15Nb3Pb0.15Sn0.7 | 18.05
Sn0.057V0.943 | Sn0.057V0.943 | 1.6
Mg4Ni6B2 | Mg4Ni6B2 | 4
La1.73Sr0.27Cu0.94Co0.06O4 | La1.73Sr0.27Cu0.94Co0.06O4 | 34
La1.5Ba1.1Ca0.4Cu3O7.05 | La1.5Ba1.1Ca0.4Cu3O7.05 | 55
Mn0.05Rh0.04Ti0.91 | Mn0.05Rh0.04Ti0.91 | 2.4
Re0.2Ta0.8 | Re0.2Ta0.8 | 0.21
Cr1Sb1 | Cr1Sb1 | 0
Ca0.1O3W1 | Ca0.1O3W1 | 1.4
Y0.65Pr0.35Ba2Cu3O6.6 | Y0.65Pr0.35Ba2Cu3O6.6 | 21.5
Dy1B2C2 | Dy1B2C2 | 0
Nd1.847Ce0.153Cu1O4 | Nd1.847Ce0.153Cu1O4 | 22.5
Eu0.6Pr0.4Ba1.5Sr0.5Cu3O6.89 | Eu0.6Pr0.4Ba1.5Sr0.5Cu3O6.89 | 34
La0.1Ce0.9Ru2 | La0.1Ce0.9Ru2 | 7.194
Co0.98Ni0.02U1 | Co0.98Ni0.02U1 | 0
La1Ni2Ge0.5P1.5 | La1Ni2Ge0.5P1.5 | 0
Ho1Ru4B4 | Ho1Ru4B4 | 0
Na0.66Zr1N1Cl1 | Na0.66Zr1N1Cl1 | 14.5
Fe0.02Te0.85Se0.15 | Fe0.02Te0.85Se0.15 | 12.7
Nd1.4Cu1O4 | Nd1.4Cu1O4 | 27.85
Ce1Rh0.3Co0.7In5 | Ce1Rh0.3Co0.7In5 | 1.42
Al13Os3.2Ru0.8 | Al13Os3.2Ru0.8 | 4
La1Fe1As1H0.42O0.58 | La1Fe1As1H0.42O0.58 | 20.3
Ce1Ir0.978Pt0.022In5 | Ce1Ir0.978Pt0.022In5 | 0.734
Gd1Ba2Cu3O6.969 | Gd1Ba2Cu3O6.969 | 91
La1.5Yb0.5Ba1.5Ca1Cu5O11.785 | La1.5Yb0.5Ba1.5Ca1Cu5O11.785 | 76
Y1Ba2Cu2.955Zn0.045O7 | Y1Ba2Cu2.955Zn0.045O7 | 70.1
Er1Ru4B4 | Er1Ru4B4 | 0
Nb2.1Zr0.9Sn1 | Nb2.1Zr0.9Sn1 | 17.7
Bi1.8Pb0.2Sr2Cu1OY | Bi1.8Pb0.2Sr2Cu1OY | 15.2
Mo0.85Pt0.15 | Mo0.85Pt0.15 | 8.8
Hg0.8Nd0.2Ba2Cu1O4.3 | Hg0.8Nd0.2Ba2Cu1O4.3 | 77
Sn1.08Eu0.1Mo6.35S8 | Sn1.08Eu0.1Mo6.35S8 | 10.9
La2.9602Gd0.0398In1 | La2.9602Gd0.0398In1 | 6.04
Lu1Mo6S8 | Lu1Mo6S8 | 2.2
Er1Ba2Cu2.61Zn0.3Fe0.09O6.9 | Er1Ba2Cu2.61Zn0.3Fe0.09O6.9 | 0
La1Pd2Al3 | La1Pd2Al3 | 0.85
La1.9Sr0.1Cu0.9925Zn0.0075O4 | La1.9Sr0.1Cu0.9925Zn0.0075O4 | 14.865
Ti2Ba2Ca1Gd2.25Ce0.75Cu2O14 | Ti2Ba2Ca1Gd2.25Ce0.75Cu2O14 | 0
Nb2Sn3 | Nb2Sn3 | 0
Cd0.4Sb0.6 | Cd0.4Sb0.6 | 0
Pr1.8Ba1.2Cu3O7.27 | Pr1.8Ba1.2Cu3O7.27 | 0
Dy1Rh4B4 | Dy1Rh4B4 | 0
Ho1Ni1.95Co0.03B2C1 | Ho1Ni1.95Co0.03B2C1 | 4.51
Y1Ba2Cu3F0.825O | Y1Ba2Cu3F0.825O | 90.5
Eu1.5Ba1.5Cu3O7.32 | Eu1.5Ba1.5Cu3O7.32 | 0
Na2Mo6Se6 | Na2Mo6Se6 | 0
Tb2Rh3Si5 | Tb2Rh3Si5 | 0
Y1Ir1.5Os0.5 | Y1Ir1.5Os0.5 | 2.4
La1.775Sr0.225Cu0.995Ni0.005O4 | La1.775Sr0.225Cu0.995Ni0.005O4 | 21
La1.798Nd0.052Ca0.15Cu1O4 | La1.798Nd0.052Ca0.15Cu1O4 | 31.6
Nb0.04Ta0.96 | Nb0.04Ta0.96 | 4.47
Y0.4Pr0.6Ba1Sr1Cu3O8.9 | Y0.4Pr0.6Ba1Sr1Cu3O8.9 | 24.1
Sb1Ta3 | Sb1Ta3 | 0.72
La1.25Sr0.75Cu0.4Co0.6O4 | La1.25Sr0.75Cu0.4Co0.6O4 | 0
Sr2Ru1O4 | Sr2Ru1O4 | 1.290384615
Y1Zn1 | Y1Zn1 | 0
Li1.22Ti1.78O4 | Li1.22Ti1.78O4 | 0
La1.05Ca0.15Nd0.8Cu1O4 | La1.05Ca0.15Nd0.8Cu1O4 | 24.5
La1Al1.85Si0.15 | La1Al1.85Si0.15 | 0
La1.983Sr0.017Cu0.75Zn0.25O4 | La1.983Sr0.017Cu0.75Zn0.25O4 | 0
Hf1Ru1As1 | Hf1Ru1As1 | 3.193333333
Tl1.75Ba2Cu1.2O5.98 | Tl1.75Ba2Cu1.2O5.98 | 26
Sc0.8Zr0.2 | Sc0.8Zr0.2 | 0
Bi2Sr2Ca1Cu2I0.23O8.28 | Bi2Sr2Ca1Cu2I0.23O8.28 | 0
C0.96Nb1 | C0.96Nb1 | 9.8
Au2In1Tm1 | Au2In1Tm1 | 0
La1.8Sr0.2Ca1Cu2O5.98 | La1.8Sr0.2Ca1Cu2O5.98 | 60
Fe1Te1 | Fe1Te1 | 1.5
Y5Ir4Ge10 | Y5Ir4Ge10 | 2.76
Bi2Sr2Ca1Cu2O8.291 | Bi2Sr2Ca1Cu2O8.291 | 89.1
Y0.8Sc0.2Ba2Cu4O8 | Y0.8Sc0.2Ba2Cu4O8 | 87
Bi1.09Ta1S3.09 | Bi1.09Ta1S3.09 | 0
S1Sc1 | S1Sc1 | 0
Ga1Sr1.8Ca0.2Yb0.8Ca0.4Cu2O6.994 | Ga1Sr1.8Ca0.2Yb0.8Ca0.4Cu2O6.994 | 0
Y1Ba2Cu2.89Al0.11O7 | Y1Ba2Cu2.89Al0.11O7 | 82
Ni2Nb1Sn1 | Ni2Nb1Sn1 | 3.15
Eu0.48K0.52Fe2As2 | Eu0.48K0.52Fe2As2 | 30
Eu2.667Ce1.333La1.333Ba1.333Sr1.333Cu6OY | Eu2.667Ce1.333La1.333Ba1.333Sr1.333Cu6OY | 28.5
Gd1Re2 | Gd1Re2 | 0
Ba0.5K0.5Fe1.88Zn0.12As2 | Ba0.5K0.5Fe1.88Zn0.12As2 | 33.5
Bi0.95Pb0.05 | Bi0.95Pb0.05 | 0
Bi2Sr1.6Eu0.4Cu1O6.301 | Bi2Sr1.6Eu0.4Cu1O6.301 | 12.5
B1.1Ru1 | B1.1Ru1 | 0
Bi1.7Pb0.3Sr2Ca0.8Y0.2Cu1.94Zn0.06O8 | Bi1.7Pb0.3Sr2Ca0.8Y0.2Cu1.94Zn0.06O8 | 54.4
Th7Fe1.86Co1.14 | Th7Fe1.86Co1.14 | 1.07
Nb2.34Zr0.66Sn1 | Nb2.34Zr0.66Sn1 | 17.7
Tl1V3 | Tl1V3 | 0
Ca0.2Ba1.55La1.25Cu3O7.07 | Ca0.2Ba1.55La1.25Cu3O7.07 | 46.1
Gd0.45Ca0.4Hf0.15Ba2Cu3O7.08 | Gd0.45Ca0.4Hf0.15Ba2Cu3O7.08 | 71.9
Mg1C0.853B0.072Ni3 | Mg1C0.853B0.072Ni3 | 6.76
Sm1.45Ba1.55Cu3O7.09 | Sm1.45Ba1.55Cu3O7.09 | 0
Fe1.02Te0.5Se0.1S0.4 | Fe1.02Te0.5Se0.1S0.4 | 8.45
Cr3Si1 | Cr3Si1 | 0
Eu0.6Pr0.4Ba2Cu3O6.64 | Eu0.6Pr0.4Ba2Cu3O6.64 | 0
Pd0.67Se0.33 | Pd0.67Se0.33 | 2.2
Sr3.1Ca5.9Bi0.4Y0.3Pb0.3Cu16.7O29 | Sr3.1Ca5.9Bi0.4Y0.3Pb0.3Cu16.7O29 | 80
Hf2Rh1 | Hf2Rh1 | 1.72
Ba1Fe1.82Ni0.18As2 | Ba1Fe1.82Ni0.18As2 | 14.15
Pb1Mo6Se7.55 | Pb1Mo6Se7.55 | 5
Ce1Co4B4 | Ce1Co4B4 | 0
Al0.5Mo5S6Sn1 | Al0.5Mo5S6Sn1 | 14.2
Ba1.6Sr0.4Yb0.75Ca0.25Cu3O6.68 | Ba1.6Sr0.4Yb0.75Ca0.25Cu3O6.68 | 74
Pr1Fe1As1F0.1O0.9 | Pr1Fe1As1F0.1O0.9 | 43.5
La1.81Sr0.19Cu0.94Ni0.06O4 | La1.81Sr0.19Cu0.94Ni0.06O4 | 26.4
Ta1S2 | Ta1S2 | 1.0429
Y1Ba2Cu2.55Co0.45O7 | Y1Ba2Cu2.55Co0.45O7 | 0
Pr2Cu1O4 | Pr2Cu1O4 | 0
Y1Ba2Cu2.91Ga0.09O7 | Y1Ba2Cu2.91Ga0.09O7 | 83.71
Al0.27La0.73 | Al0.27La0.73 | 3.82
Nb0.35Ti0.15Zr0.5 | Nb0.35Ti0.15Zr0.5 | 9.3
Gd0.65Ca0.2Mo0.15Ba2Cu3O6.818 | Gd0.65Ca0.2Mo0.15Ba2Cu3O6.818 | 84.1
Ti1Se2 | Ti1Se2 | 0.9
Th1Ru2Ge2 | Th1Ru2Ge2 | 1.1
U0.94Mo0.06 | U0.94Mo0.06 | 0.74
Dy0.6Tb0.4Ni2B2C1 | Dy0.6Tb0.4Ni2B2C1 | 0
Li0.3O3W1 | Li0.3O3W1 | 2.2
Nb20Ti75Ta5 | Nb20Ti75Ta5 | 7.1
Y1Ba2Cu3.85Zn0.15O8 | Y1Ba2Cu3.85Zn0.15O8 | 0
Ca2Cu1Cl2.5O2 | Ca2Cu1Cl2.5O2 | 38
Zr33.3V56.7Nb9.9 | Zr33.3V56.7Nb9.9 | 5.34
Bi1.5Pb0.5Sr1.6La0.4Cu1O6.055 | Bi1.5Pb0.5Sr1.6La0.4Cu1O6.055 | 28.4
Tb2Rh3Sn5 | Tb2Rh3Sn5 | 0
Lu0.25Y0.75Ni2B2C1 | Lu0.25Y0.75Ni2B2C1 | 14.2
Bi4Sr3Ca2.55Y0.45Cu4OY | Bi4Sr3Ca2.55Y0.45Cu4OY | 85.8
Pb0.6Cu0.4Sr0.9La1.1Cu1O5.18 | Pb0.6Cu0.4Sr0.9La1.1Cu1O5.18 | 31.6
Mo0.04Zr0.96 | Mo0.04Zr0.96 | 4.47
Bi3S3O2 | Bi3S3O2 | 4.3
Li1Rh1B1.5 | Li1Rh1B1.5 | 2.5
Sr1Cu1O2.99 | Sr1Cu1O2.99 | 0
Nd0.9Ca0.05Pr0.05Ba2Cu3O6.95 | Nd0.9Ca0.05Pr0.05Ba2Cu3O6.95 | 81.4
Eu1Ba2Cu3O6.88 | Eu1Ba2Cu3O6.88 | 94
Dy1Ni2B2C1 | Dy1Ni2B2C1 | 5.033571429
Ge3Y1 | Ge3Y1 | 2.35
La1.87Sr0.13Cu0.98Zn0.02O4 | La1.87Sr0.13Cu0.98Zn0.02O4 | 0
Dy1Rh3.2Ir0.8B4 | Dy1Rh3.2Ir0.8B4 | 1.78
Bi2Sr2Ca1Cu2O8.234 | Bi2Sr2Ca1Cu2O8.234 | 84
Rh0.08Ti0.92 | Rh0.08Ti0.92 | 3.5
Ca3Ge1 | Ca3Ge1 | 0
Y1Ba2Cu2Co1O7.2 | Y1Ba2Cu2Co1O7.2 | 0
Th1Ir1Os1 | Th1Ir1Os1 | 3.61
V3Ga0.78Sn0.22 | V3Ga0.78Sn0.22 | 6.9
B2Os1 | B2Os1 | 1.5975
Os0.8W0.2 | Os0.8W0.2 | 0
La1.84Sr0.16Cu0.97Zn0.03O4 | La1.84Sr0.16Cu0.97Zn0.03O4 | 7.85
Al0.15Au0.85 | Al0.15Au0.85 | 0
Ca0.86Sr0.14Cu1O4 | Ca0.86Sr0.14Cu1O4 | 0
Ba1Cu0.4Si1.6 | Ba1Cu0.4Si1.6 | 2.11
Ta0.05Mo0.95C1 | Ta0.05Mo0.95C1 | 11.8
Nb2Se3 | Nb2Se3 | 2.3
Cu0.01Ta1S2 | Cu0.01Ta1S2 | 3.05
Sb0.236V0.764 | Sb0.236V0.764 | 0
Mg0.989Cu0.011B2 | Mg0.989Cu0.011B2 | 38.05
In0.85Pb0.15 | In0.85Pb0.15 | 5.1
Au0.7Nb3Pt0.3 | Au0.7Nb3Pt0.3 | 12.5
Al2Os1 | Al2Os1 | 0
Ce1Pt1.5Au0.6B2C1 | Ce1Pt1.5Au0.6B2C1 | 0
Tl1.2Sr2Ca0.8Cu2O6.934 | Tl1.2Sr2Ca0.8Cu2O6.934 | 0
B5Hf0.2Nb1.8 | B5Hf0.2Nb1.8 | 3.6
Mo0.05Tc0.95 | Mo0.05Tc0.95 | 10.8
Pb1Te1Yb1S1 | Pb1Te1Yb1S1 | 5.93
Pr0.8Sr0.2Fe1As1O1 | Pr0.8Sr0.2Fe1As1O1 | 14.6
Mg1Al1Si1 | Mg1Al1Si1 | 6
Nd0.9Ca0.1Ba0.6La0.4Cu3O6.7 | Nd0.9Ca0.1Ba0.6La0.4Cu3O6.7 | 54.5
Y1Ba2Cu2.94Zn0.06O6.33 | Y1Ba2Cu2.94Zn0.06O6.33 | 0
Th0.8Sc1.2C3 | Th0.8Sc1.2C3 | 6
La1Ba1.5Ca0.5Cu3O7.14 | La1Ba1.5Ca0.5Cu3O7.14 | 0
Nb75Ga10Al15 | Nb75Ga10Al15 | 17.2
Nb2.85Zr0.15Sn1 | Nb2.85Zr0.15Sn1 | 18.1
Th1Ir0.4Os1.6 | Th1Ir0.4Os1.6 | 3.56
Lu1Ni1.8Co0.4B2C1 | Lu1Ni1.8Co0.4B2C1 | 2.6
P1Pb1 | P1Pb1 | 7.8
Bi0.5Pb0.31Sn0.19 | Bi0.5Pb0.31Sn0.19 | 8.5
Ho0.7Lu0.3Ni2B2C1 | Ho0.7Lu0.3Ni2B2C1 | 8.72
Y1Ba2Cu3H0.32O6.91 | Y1Ba2Cu3H0.32O6.91 | 91.25
Y1Ba2Cu2.88Zn0.12O6.01 | Y1Ba2Cu2.88Zn0.12O6.01 | 0
Y1Ba2Cu2.919Zn0.081O6.75 | Y1Ba2Cu2.919Zn0.081O6.75 | 20
Na0.28Pb0.72 | Na0.28Pb0.72 | 7.2
Y0.15Dy0.85Ni2B2C1 | Y0.15Dy0.85Ni2B2C1 | 4.3
Pr1Os2Ru2Sb12 | Pr1Os2Ru2Sb12 | 0.805
Yb1Ba2Cu3O6.97 | Yb1Ba2Cu3O6.97 | 88
Ca1Al0.5Ga0.5Si1 | Ca1Al0.5Ga0.5Si1 | 3.73
Ba2Sn3Sb6 | Ba2Sn3Sb6 | 3.9
In0.087Pb0.913 | In0.087Pb0.913 | 7.035
Nb79.2Sn5.2Al5.2Ge10.4 | Nb79.2Sn5.2Al5.2Ge10.4 | 10.9
Mg0.94Al0.06B2 | Mg0.94Al0.06B2 | 37
Ir3Y1 | Ir3Y1 | 3.5
Y0.95Ba1.95Ca0.1Cu4O8 | Y0.95Ba1.95Ca0.1Cu4O8 | 80
Ba0.47K0.53Bi0.958Pr0.042O3 | Ba0.47K0.53Bi0.958Pr0.042O3 | 0
Bi0.1In0.9 | Bi0.1In0.9 | 5.05
Pb1Sr0.8Ba1.2Y0.7Ca0.3Cu3O8.41 | Pb1Sr0.8Ba1.2Y0.7Ca0.3Cu3O8.41 | 42
V0.75Ge0.025Al0.225 | V0.75Ge0.025Al0.225 | 11.2
La1.5Sm0.3Sr0.2Cu1O4 | La1.5Sm0.3Sr0.2Cu1O4 | 17
Ho1Sr0.4Ba1.6Cu4O8 | Ho1Sr0.4Ba1.6Cu4O8 | 68.1
La0.25Sm0.75Ba1Ca1Cu3O7 | La0.25Sm0.75Ba1Ca1Cu3O7 | 65
Ba0.14O3W1 | Ba0.14O3W1 | 1.725
Pr0.2La0.8Os4Sb12 | Pr0.2La0.8Os4Sb12 | 0.9865
La1Fe1As1O0.7 | La1Fe1As1O0.7 | 28.4
Bi1.6Sr0.4Yb1Cu3O6.817 | Bi1.6Sr0.4Yb1Cu3O6.817 | 55
U0.98Y0.02Pd2Al3 | U0.98Y0.02Pd2Al3 | 0
Er1Rh4B4 | Er1Rh4B4 | 7.795
Nb0.6Rh0.4 | Nb0.6Rh0.4 | 4.21
Nb0.4Ru0.6 | Nb0.4Ru0.6 | 2.5
Sm1Fe0.875Ir0.125As1O1 | Sm1Fe0.875Ir0.125As1O1 | 16.5
Li1Pb1 | Li1Pb1 | 7.2
Dy1Ba2Cu3O6.28 | Dy1Ba2Cu3O6.28 | 0
La1.75Eu0.2Sr0.1Cu1O4 | La1.75Eu0.2Sr0.1Cu1O4 | 0
Ba1Fe1.44Ru0.56As2 | Ba1Fe1.44Ru0.56As2 | 15
Ce1Co2B2C1 | Ce1Co2B2C1 | 0
Ce1Ir1In4.65Sn0.35 | Ce1Ir1In4.65Sn0.35 | 0
Re10Zr90 | Re10Zr90 | 4.12
Os0.113Re0.887 | Os0.113Re0.887 | 1.79
Sr2Cu1C0.96B0.04O5 | Sr2Cu1C0.96B0.04O5 | 7
Pb0.95Tl0.05 | Pb0.95Tl0.05 | 3.5275
Bi2Sr2Ca0.3Pr0.7Cu2O8 | Bi2Sr2Ca0.3Pr0.7Cu2O8 | 0
B12Tm1 | B12Tm1 | 0
Tm0.5Pr0.5Ba2Cu3O6.64 | Tm0.5Pr0.5Ba2Cu3O6.64 | 36
K0.33Ta1S2 | K0.33Ta1S2 | 3.8
Al13Os2.96Ru1.04 | Al13Os2.96Ru1.04 | 0
La1.85Sr0.15Cu0.984Zn0.016O4 | La1.85Sr0.15Cu0.984Zn0.016O4 | 19
Sn0.24Eu0.8Mo6.35S8 | Sn0.24Eu0.8Mo6.35S8 | 6
Ir0.3Ru0.2Rh0.5 | Ir0.3Ru0.2Rh0.5 | 0.02
Mo0.8Hf0.2C1 | Mo0.8Hf0.2C1 | 11.4
Ag5Zn8 | Ag5Zn8 | 0
Nd0.6Ca0.4Ba0.6La0.4Cu3O6.83 | Nd0.6Ca0.4Ba0.6La0.4Cu3O6.83 | 84
Al0.33Ge0.67 | Al0.33Ge0.67 | 1.75
Lu4.95Sc0.05Ir4Si10 | Lu4.95Sc0.05Ir4Si10 | 4.5
Y1Ba2Cu3.84Zn0.16O8 | Y1Ba2Cu3.84Zn0.16O8 | 31.5
Ca10Ir4Fe10As18 | Ca10Ir4Fe10As18 | 17.35
Er2Ir3Si5 | Er2Ir3Si5 | 0
La1.45Sr0.55Cu0.8Mn0.2O4 | La1.45Sr0.55Cu0.8Mn0.2O4 | 0
Zn1Tl0.78Ba1Cu1O4.5 | Zn1Tl0.78Ba1Cu1O4.5 | 81
Ce1Co1.33Rh0.67 | Ce1Co1.33Rh0.67 | 0
Tm1Th3.4Ru0.6B4 | Tm1Th3.4Ru0.6B4 | 8.3
La1Ni2Ge2 | La1Ni2Ge2 | 0.345
Fe0.5Ba2Gd1Cu2.5O7.45 | Fe0.5Ba2Gd1Cu2.5O7.45 | 72
C16Rb1 | C16Rb1 | 0
Mg0.94Tl0.06 | Mg0.94Tl0.06 | 0
Bi2Sr2Ca1Cu2I0.1O8.21 | Bi2Sr2Ca1Cu2I0.1O8.21 | 83.9
Hf0.32Ta0.68 | Hf0.32Ta0.68 | 6.68
Fe1Se0.8S0.2 | Fe1Se0.8S0.2 | 10.015
Pd49.75V0.25Sb50 | Pd49.75V0.25Sb50 | 1.13
Be13U0.9934Th0.0066 | Be13U0.9934Th0.0066 | 0.67
La1.85Sr0.15Cu0.993Ni0.007O4 | La1.85Sr0.15Cu0.993Ni0.007O4 | 32.6
Ge1Pd1 | Ge1Pd1 | 0
Gd1Ba2Cu3O6.98 | Gd1Ba2Cu3O6.98 | 94.2
Nb1C0.2N0.7 | Nb1C0.2N0.7 | 17.2
Cu0.75Fe0.25Sr2Y1.3Ce0.7Cu2O8.49 | Cu0.75Fe0.25Sr2Y1.3Ce0.7Cu2O8.49 | 0
Zr1Pd2In1 | Zr1Pd2In1 | 2.19
La1.875Ba0.125Cu0.875Zn0.125O4 | La1.875Ba0.125Cu0.875Zn0.125O4 | 0
Nd1Th3.4Ru0.6B4 | Nd1Th3.4Ru0.6B4 | 0
Li1Hf1N1Cl1 | Li1Hf1N1Cl1 | 25.3
Mg0.99Pb0.01B2 | Mg0.99Pb0.01B2 | 35.9
Li1Hf1N1Br1 | Li1Hf1N1Br1 | 24.1
La0.6Ca0.4Mn1O3 | La0.6Ca0.4Mn1O3 | 0
Ca0.3Ba1.45La1.25Cu3O7.172 | Ca0.3Ba1.45La1.25Cu3O7.172 | 76.9
Ca1Al0.7Ga0.3Si1 | Ca1Al0.7Ga0.3Si1 | 4.78
Ir0.72Re0.18Rh0.1 | Ir0.72Re0.18Rh0.1 | 0.6
Tl2Ba2Cu1O6.01 | Tl2Ba2Cu1O6.01 | 81
Y1Ba2Cu2.94Zn0.06O6.68 | Y1Ba2Cu2.94Zn0.06O6.68 | 22.5
Ge3Zr5 | Ge3Zr5 | 0
Ba0.64K0.36Fe2As2 | Ba0.64K0.36Fe2As2 | 25.6
Bi2Sr1.6La0.4Cu1O6.29 | Bi2Sr1.6La0.4Cu1O6.29 | 30.6
Nb3Pt0.02Rh0.98 | Nb3Pt0.02Rh0.98 | 2.52
Nd0.8Pr0.2Ba2Cu3O6.75 | Nd0.8Pr0.2Ba2Cu3O6.75 | 9.8
Ba3Pb2BiO7 | Ba3Pb2BiO7 | 0
Ba1Fe1.838Co0.094Cu0.068As2 | Ba1Fe1.838Co0.094Cu0.068As2 | 5.3
Bi2Sr2Ca0.1Pr0.9Cu2O8.53 | Bi2Sr2Ca0.1Pr0.9Cu2O8.53 | 0
Nb3Al0.75Ge0.25 | Nb3Al0.75Ge0.25 | 19.8
Ge2Nb1 | Ge2Nb1 | 0
Tl1Sr1.5Ce0.5Ca1Cu2O7 | Tl1Sr1.5Ce0.5Ca1Cu2O7 | 5
Na0.4H5Bi1.08S5.08Ta2O2.5 | Na0.4H5Bi1.08S5.08Ta2O2.5 | 0
Cu1.8S1 | Cu1.8S1 | 0
Fe1Sr2Eu1Cu2O7.51 | Fe1Sr2Eu1Cu2O7.51 | 22
Be17Nb2 | Be17Nb2 | 1.47
La1Os2P12 | La1Os2P12 | 0
P2V1 | P2V1 | 0
Cu0.825Ge0.175 | Cu0.825Ge0.175 | 0.145
Nb1C0.5N0.47 | Nb1C0.5N0.47 | 17.4
Er0.97Tm0.3Rh4B4 | Er0.97Tm0.3Rh4B4 | 9.03
Y2Dy3Os4Ge10 | Y2Dy3Os4Ge10 | 2.86
Nd1.86Ce0.14Cu1O4 | Nd1.86Ce0.14Cu1O4 | 22.9
N1Th1 | N1Th1 | 3.3
La1.842Nd0.008Sr0.036Ba0.114Cu1O4 | La1.842Nd0.008Sr0.036Ba0.114Cu1O4 | 31.7
Zr33.3V59.25Nb7.35 | Zr33.3V59.25Nb7.35 | 6.3
Lu2Ir3Si4.75Ge0.25 | Lu2Ir3Si4.75Ge0.25 | 6.2
Hf1V2H0.5 | Hf1V2H0.5 | 7.33
Y0.4Yb0.6Ba2Cu3O6.93 | Y0.4Yb0.6Ba2Cu3O6.93 | 91.1
La1.73Sr0.27Cu1O3.99 | La1.73Sr0.27Cu1O3.99 | 0
Y1Ru4B4 | Y1Ru4B4 | 1.4
Nb3Al0.96Ge0.04 | Nb3Al0.96Ge0.04 | 19.8
Ba1Sr5Nb10O30 | Ba1Sr5Nb10O30 | 0
Ba0.8Rb0.2Ti2Sb2O1 | Ba0.8Rb0.2Ti2Sb2O1 | 6.19
Y1Ba2Cu3H4O7 | Y1Ba2Cu3H4O7 | 0
Eu0.65La1.2Ce0.15Cu1O4 | Eu0.65La1.2Ce0.15Cu1O4 | 11
La1.882Ba0.118Cu0.99Ni0.01O4 | La1.882Ba0.118Cu0.99Ni0.01O4 | 12.7
Nb2S2C1 | Nb2S2C1 | 7.6
In0.17Pb0.83 | In0.17Pb0.83 | 0
Ca0.34Na0.66Fe2As2 | Ca0.34Na0.66Fe2As2 | 34
Gd1Co4B4 | Gd1Co4B4 | 0
Y1Ba2Cu3O6.838 | Y1Ba2Cu3O6.838 | 84.8
Sm0.7Pr0.3Ba2Cu3O6.85 | Sm0.7Pr0.3Ba2Cu3O6.85 | 4.4
La1.86Ba0.14Cu0.99Zn0.01O4 | La1.86Ba0.14Cu0.99Zn0.01O4 | 0
Re24Zr5 | Re24Zr5 | 3.875
Ca4Gd2Cu3Cl4O8 | Ca4Gd2Cu3Cl4O8 | 0
Be17Zr2 | Be17Zr2 | 0
Nd1.35La0.5Ce0.15Cu1O4 | Nd1.35La0.5Ce0.15Cu1O4 | 19.1
Y2Br1Cl1C2 | Y2Br1Cl1C2 | 3.85
La1.937Sr0.063Cu1O4 | La1.937Sr0.063Cu1O4 | 11.7
W0.9Zr0.1 | W0.9Zr0.1 | 0
Mg1B1.9C0.1 | Mg1B1.9C0.1 | 32.84363636
Lu3Rh4Ge13 | Lu3Rh4Ge13 | 2.3
Ba0.7K0.3Bi1O3 | Ba0.7K0.3Bi1O3 | 29.9
Y0.8Pr0.2Ba2Cu3.975Fe0.025O8 | Y0.8Pr0.2Ba2Cu3.975Fe0.025O8 | 46
C0.46W0.54 | C0.46W0.54 | 9
Y1Ba2Cu3O6.729 | Y1Ba2Cu3O6.729 | 56.8
Mg0.95Al0.025Li0.025B2 | Mg0.95Al0.025Li0.025B2 | 37
Cr0.1Ti0.3V0.6 | Cr0.1Ti0.3V0.6 | 5.6
Nb0.2V0.8 | Nb0.2V0.8 | 4.03
Os0.7Re0.3 | Os0.7Re0.3 | 0.8
Mo6Se7S1 | Mo6Se7S1 | 4.48
La1.1Ba1.5Ca0.4Cu3O7.123 | La1.1Ba1.5Ca0.4Cu3O7.123 | 76
Nd1.85Ce0.15Cu0.995Mn0.005O4 | Nd1.85Ce0.15Cu0.995Mn0.005O4 | 22.1
Zr1Ru1P0.85B0.15 | Zr1Ru1P0.85B0.15 | 6.4
Ir0.75Rh0.25 | Ir0.75Rh0.25 | 0.026
Y2I0.4Br1.6C2 | Y2I0.4Br1.6C2 | 5.8
Sc0.8Y0.2Ni2B2C1 | Sc0.8Y0.2Ni2B2C1 | 14.8
Ge0.5Nb3Sn0.5 | Ge0.5Nb3Sn0.5 | 11.3
Ba2Bi2Sb1 | Ba2Bi2Sb1 | 3.92
Y1Ni1.82Pd0.18B2C1 | Y1Ni1.82Pd0.18B2C1 | 11.8
Sn0.927In0.061Te1 | Sn0.927In0.061Te1 | 1.8
Be2Nb3 | Be2Nb3 | 2.3
Be17Hf2 | Be17Hf2 | 0
Sm1.6Ba1.4Cu3O7.11 | Sm1.6Ba1.4Cu3O7.11 | 0
Pu1Fe1Ga5 | Pu1Fe1Ga5 | 0
Y1Pd4B1C0.2 | Y1Pd4B1C0.2 | 21
Au5K1 | Au5K1 | 0
Pr1Pt4Ge7Sb5 | Pr1Pt4Ge7Sb5 | 0
Hg1Ba2Cu1O4.34 | Hg1Ba2Cu1O4.34 | 59
S1Y1 | S1Y1 | 1.9
La0.9Pr0.1Se1 | La0.9Pr0.1Se1 | 0.48
Mo2Zr1 | Mo2Zr1 | 2.743
Y1Ba2Cu2.9Ni0.1O6.87 | Y1Ba2Cu2.9Ni0.1O6.87 | 55
Y1Ba2Cu2.9Fe0.1O6.929 | Y1Ba2Cu2.9Fe0.1O6.929 | 71
Ba1Fe1.7Zn0.08Co0.22As2 | Ba1Fe1.7Zn0.08Co0.22As2 | 8.77
Al0.8Ge0.2Nb3 | Al0.8Ge0.2Nb3 | 20.375
Tl2Ba2Cu1O5.929 | Tl2Ba2Cu1O5.929 | 70
Nb2.919Hf0.081Al1 | Nb2.919Hf0.081Al1 | 16.5
Pr0.25La0.75Ir2Zn20 | Pr0.25La0.75Ir2Zn20 | 0.28
Sm0.9Pr0.1Ba2Cu3O6.85 | Sm0.9Pr0.1Ba2Cu3O6.85 | 42.2
Os0.1W0.9 | Os0.1W0.9 | 1.5
La1.83Sr0.17Cu0.65Ni0.35O4 | La1.83Sr0.17Cu0.65Ni0.35O4 | 13.5
Mg1C1Ni2.95Co0.05 | Mg1C1Ni2.95Co0.05 | 7.42
Mg1B1.4C0.6 | Mg1B1.4C0.6 | 19.45
Mo3S4Sn0.6 | Mo3S4Sn0.6 | 14.2
Sc4Rh6Sn19 | Sc4Rh6Sn19 | 3.2
La1Fe1As0.7P0.3O1 | La1Fe1As0.7P0.3O1 | 9.743333333
In0.05Sn0.95 | In0.05Sn0.95 | 3.625
Sm0.1La1.7Sr0.2Cu1O4 | Sm0.1La1.7Sr0.2Cu1O4 | 32
Rh1Zr1 | Rh1Zr1 | 1.35
Tl1Sr1.5Ho0.5Ca1Cu2O7 | Tl1Sr1.5Ho0.5Ca1Cu2O7 | 80
Hg1Ba2Cu1O4.047 | Hg1Ba2Cu1O4.047 | 95
Nd1.85Ce0.15Cu1O4.034 | Nd1.85Ce0.15Cu1O4.034 | 18.1
Yb1Fe4P12 | Yb1Fe4P12 | 0
Bi0.3Pb0.2La1.5Sr1Cu2O5.94 | Bi0.3Pb0.2La1.5Sr1Cu2O5.94 | 24
La1.85Sr0.15Cu1O4.05 | La1.85Sr0.15Cu1O4.05 | 39
Sm1Fe0.9Ni0.1As1O1 | Sm1Fe0.9Ni0.1As1O1 | 0
Ti0.42V0.58 | Ti0.42V0.58 | 7.52
Ho3Ni1 | Ho3Ni1 | 0
Er1Ni1.88Fe0.12B2C1 | Er1Ni1.88Fe0.12B2C1 | 0
C0.72W0.28Si1 | C0.72W0.28Si1 | 3.9
Ge3U1 | Ge3U1 | 0
Ru0.6Sn0.4Sr2Eu1Cu2O8 | Ru0.6Sn0.4Sr2Eu1Cu2O8 | 24.2
Na0.35Co1O2 | Na0.35Co1O2 | 0
Y1Ba1.8La0.2Cu3O6.7 | Y1Ba1.8La0.2Cu3O6.7 | 44.3
Er0.1Pr0.9Ba2Cu3O7 | Er0.1Pr0.9Ba2Cu3O7 | 0
Pb2Sr2Dy1Ce1.36Cu3O12 | Pb2Sr2Dy1Ce1.36Cu3O12 | 0
Pb0.5Cd0.5Sr1.5Ba0.5Ca0.5Y0.5Cu2O7 | Pb0.5Cd0.5Sr1.5Ba0.5Ca0.5Y0.5Cu2O7 | 49
K0.75Ca0.25Bi1O3 | K0.75Ca0.25Bi1O3 | 8.7
Bi1.4Pb0.6Sr2Ca1.4Ga0.6Cu3O7 | Bi1.4Pb0.6Sr2Ca1.4Ga0.6Cu3O7 | 70.6
Y0.76Ca0.24Ba2Cu2.94Co0.06O6.81 | Y0.76Ca0.24Ba2Cu2.94Co0.06O6.81 | 82
Th1.8Ho0.2C3 | Th1.8Ho0.2C3 | 5.4
Pd0.25Pt0.25Rh0.5 | Pd0.25Pt0.25Rh0.5 | 0
Hg0.85Re0.15Ba2Cu1O4.525 | Hg0.85Re0.15Ba2Cu1O4.525 | 96.3
Ce2Ir3Si5 | Ce2Ir3Si5 | 0
La1.85Sr0.15Cu0.885Zn0.115O4 | La1.85Sr0.15Cu0.885Zn0.115O4 | 0
La2Sr1Cu2O6.315 | La2Sr1Cu2O6.315 | 0
Sn0.8In0.2Te0.8Se0.2 | Sn0.8In0.2Te0.8Se0.2 | 3.8
Hg0.8Ge0.2Ba2Ca1Cu2O6.2 | Hg0.8Ge0.2Ba2Ca1Cu2O6.2 | 124
Zr1Ru0.8Fe0.2P1 | Zr1Ru0.8Fe0.2P1 | 2.6
Fe0.008Mo99.992 | Fe0.008Mo99.992 | 0.645
La0.4Pr0.6Ba2Cu2Nb1O8 | La0.4Pr0.6Ba2Cu2Nb1O8 | 0
Os1Ti1 | Os1Ti1 | 0.46
Bi1.7Pb0.3Sr2Ca1Cu2O8 | Bi1.7Pb0.3Sr2Ca1Cu2O8 | 80.5
Ta0.9V0.1 | Ta0.9V0.1 | 3.58
Be12W1 | Be12W1 | 0
Nb5Pt3 | Nb5Pt3 | 3.73
Nb0.8Ga0.195Cr0.005 | Nb0.8Ga0.195Cr0.005 | 14.9
Mo0.724Zr0.276 | Mo0.724Zr0.276 | 0
Cu0.55Zn0.45Ir2S4 | Cu0.55Zn0.45Ir2S4 | 2.41
Fe0.05Ru0.95 | Fe0.05Ru0.95 | 0
Nb2.778Ti0.222Al1 | Nb2.778Ti0.222Al1 | 13
Bi2Sr1.8Ca1.2Cu2O8.211 | Bi2Sr1.8Ca1.2Cu2O8.211 | 73.7
Sr0.95Y0.05Cu1O2 | Sr0.95Y0.05Cu1O2 | 38.6
Ce1Cu2Si1.7Ge0.3 | Ce1Cu2Si1.7Ge0.3 | 0.1
C1.35Ca0.1Y0.9 | C1.35Ca0.1Y0.9 | 10.5
Nb0.58Ti0.3Zr0.12 | Nb0.58Ti0.3Zr0.12 | 0
Er1.2Mo6S8 | Er1.2Mo6S8 | 1.433333333
Bi3S3O3 | Bi3S3O3 | 5.1
Bi1.8Pb0.2Sr1.9La0.1Cu1OY | Bi1.8Pb0.2Sr1.9La0.1Cu1OY | 20.2
Sn0.97As0.02Te0.98 | Sn0.97As0.02Te0.98 | 0.0318
Er1Ir1Si1 | Er1Ir1Si1 | 0
La1.35Ba1.5Ca0.15Cu3O6.67 | La1.35Ba1.5Ca0.15Cu3O6.67 | 43
Y1Ba2Cu2.9Zn0.1O6.85 | Y1Ba2Cu2.9Zn0.1O6.85 | 50.08
Er1Ni1.93Fe0.07B2C1 | Er1Ni1.93Fe0.07B2C1 | 0
As1Ge1W1 | As1Ge1W1 | 0
Hg1Ba2Cu1O4.17 | Hg1Ba2Cu1O4.17 | 78
Bi2Sr2Ca2Cu3O10.28 | Bi2Sr2Ca2Cu3O10.28 | 108.7
Nd0.95Pr0.05Ba2Cu3O6.85 | Nd0.95Pr0.05Ba2Cu3O6.85 | 57.2
Y2Cu2I2 | Y2Cu2I2 | 10.1
Mn0.73Mo0.27 | Mn0.73Mo0.27 | 0
La1Pt1.97Ge2.03 | La1Pt1.97Ge2.03 | 0.83
La2.5Y0.5Ca1Ba3Cu7Fe7O16.574 | La2.5Y0.5Ca1Ba3Cu7Fe7O16.574 | 80
V3Si0.46Ga0.54 | V3Si0.46Ga0.54 | 7.4
La2.8Ba3.2Cu6O14.07 | La2.8Ba3.2Cu6O14.07 | 13
Sm1Co3B2 | Sm1Co3B2 | 0
Yb0.8Pr0.2Ba1.7Sr0.3Cu3O6.92 | Yb0.8Pr0.2Ba1.7Sr0.3Cu3O6.92 | 76
Tm1Ru3.5Si2 | Tm1Ru3.5Si2 | 0
La1.44Nd0.4Sr0.16Cu1O4 | La1.44Nd0.4Sr0.16Cu1O4 | 0
Ba1.6Sr0.4Yb1Cu3O6.15 | Ba1.6Sr0.4Yb1Cu3O6.15 | 0
V0.746Sb0.179Al0.075 | V0.746Sb0.179Al0.075 | 4.3
Eu1.80375Gd0.04625Ce0.15Cu1O4 | Eu1.80375Gd0.04625Ce0.15Cu1O4 | 5.7
Bi0.45Pb0.55 | Bi0.45Pb0.55 | 7.7
Lu0.3Pr0.7Ba1.7Sr0.3Cu3O6.9 | Lu0.3Pr0.7Ba1.7Sr0.3Cu3O6.9 | 0
La3Ni2B2N2.7 | La3Ni2B2N2.7 | 12.5
K1Ni2Se2 | K1Ni2Se2 | 0.8
Mg1Co1Ni3 | Mg1Co1Ni3 | 7.63
C0.64Mo1 | C0.64Mo1 | 8.45
Eu1.3Ce0.7Sr2Ru1Cu2O10 | Eu1.3Ce0.7Sr2Ru1Cu2O10 | 33
Pb0.5Sr2Ca0.5Er0.5Cu2.5O7 | Pb0.5Sr2Ca0.5Er0.5Cu2.5O7 | 70
Y2La1Ba3Cu6O14.17 | Y2La1Ba3Cu6O14.17 | 28
C1Hf0.6Zr0.4 | C1Hf0.6Zr0.4 | 0
Na2Rb1C60 | Na2Rb1C60 | 1.966666667
Cr1Ru3 | Cr1Ru3 | 3.3
Sc4Ir6Ge19 | Sc4Ir6Ge19 | 1.4
K1Tl1.5 | K1Tl1.5 | 0
Tl1Ba2Ca0.6Y0.4Cu2O7 | Tl1Ba2Ca0.6Y0.4Cu2O7 | 95.8
Yb0.6Pr0.4Ba2Cu3O6.91 | Yb0.6Pr0.4Ba2Cu3O6.91 | 50.5
La2.9451Gd0.0549In1 | La2.9451Gd0.0549In1 | 2.71
D0.018Nb0.982 | D0.018Nb0.982 | 9.23
La1Pd2P2 | La1Pd2P2 | 0.75
Y1Sr2Cu2.9B0.1O7 | Y1Sr2Cu2.9B0.1O7 | 0
Y1Ba2Cu2.9Co0.1O6.89 | Y1Ba2Cu2.9Co0.1O6.89 | 55.3
Sm1Fe0.9Rh0.1As1O1 | Sm1Fe0.9Rh0.1As1O1 | 9.6
Ca1Eu1Cu1Cl1O3 | Ca1Eu1Cu1Cl1O3 | 0
Y1Ba1Sr1Cu2.9Sn0.1O7 | Y1Ba1Sr1Cu2.9Sn0.1O7 | 69.1
Na3Sb1 | Na3Sb1 | 0
In1Te1 | In1Te1 | 2.206
Mo0.9Ti0.1C1 | Mo0.9Ti0.1C1 | 13.1
Mg0.95Li0.025Al0.025B2 | Mg0.95Li0.025Al0.025B2 | 38.2
Pd50.745Sc0.255Sb49 | Pd50.745Sc0.255Sb49 | 1.56
Ru28Zr72 | Ru28Zr72 | 3.76
Nb0.85W0.15 | Nb0.85W0.15 | 5.32
La1.84Sr0.16Cu0.975Ni0.025O4 | La1.84Sr0.16Cu0.975Ni0.025O4 | 15
Sr12Ca2Cu24O41 | Sr12Ca2Cu24O41 | 0
La1.8Pr0.2Cu1O4.0631 | La1.8Pr0.2Cu1O4.0631 | 20.2
Pb3Sr2Cu3Cl1O8 | Pb3Sr2Cu3Cl1O8 | 0
Ce1Rh1Al1 | Ce1Rh1Al1 | 0
Y0.8Pr0.2Ba2Cu3.95Fe0.05O8 | Y0.8Pr0.2Ba2Cu3.95Fe0.05O8 | 33
U2Pt0.1Rh0.9C2 | U2Pt0.1Rh0.9C2 | 0
Sr0.15La1.85Cu1O4 | Sr0.15La1.85Cu1O4 | 34.7
Al1Sr2Ca2Cu3O9.7 | Al1Sr2Ca2Cu3O9.7 | 72
V0.5Nb2.5Sn1 | V0.5Nb2.5Sn1 | 14.2
Pd1Th2 | Pd1Th2 | 0.75
Ba0.47K0.53Bi0.965Pr0.035O3 | Ba0.47K0.53Bi0.965Pr0.035O3 | 2.97
Th7Fe2.43Ni0.57 | Th7Fe2.43Ni0.57 | 1.05
Tb2Ir3Si5 | Tb2Ir3Si5 | 0
Zr0.935Lu0.065B12 | Zr0.935Lu0.065B12 | 4.77
Fe3Th7 | Fe3Th7 | 2.016666667
Au0.855Sn0.145 | Au0.855Sn0.145 | 0.43
Ca0.4Ba1.25La1.35Cu3O7.04 | Ca0.4Ba1.25La1.35Cu3O7.04 | 21.3
Rh0.02Zr0.98 | Rh0.02Zr0.98 | 2.4
Nd1.95Ce0.05Cu1O3.97 | Nd1.95Ce0.05Cu1O3.97 | 0
Be13Mn1 | Be13Mn1 | 0
La1Tl0.75Sn2.25 | La1Tl0.75Sn2.25 | 1.19
Dy1Ba1Sr1Cu3O6.4 | Dy1Ba1Sr1Cu3O6.4 | 0
Y0.7Th0.3Ni1C2 | Y0.7Th0.3Ni1C2 | 7.445
Bi0.5Cd0.1Pb0.27Sn0.13 | Bi0.5Cd0.1Pb0.27Sn0.13 | 0
Na0.33Co1H2.6O3.3 | Na0.33Co1H2.6O3.3 | 2.2
Ba1Fe1.988Mo0.012As2 | Ba1Fe1.988Mo0.012As2 | 16.3
Au0.22Te0.78 | Au0.22Te0.78 | 1.54
Sb0.195V0.805 | Sb0.195V0.805 | 0
La0.5Sm0.5Bi1S2F0.5O0.5 | La0.5Sm0.5Bi1S2F0.5O0.5 | 4.05
Ho1Th3.4Ru0.6B4 | Ho1Th3.4Ru0.6B4 | 6.3
Ba1Ag0.5Si1.5 | Ba1Ag0.5Si1.5 | 1.21
C2Dy1 | C2Dy1 | 0
La1Fe0.998Mn0.002As1F0.11O0.89 | La1Fe0.998Mn0.002As1F0.11O0.89 | 0
C1Mn1 | C1Mn1 | 0
Tl1Sr2Ca0.4Y0.6Cu2O6.93 | Tl1Sr2Ca0.4Y0.6Cu2O6.93 | 92
Ba0.65Na0.35Fe2As2 | Ba0.65Na0.35Fe2As2 | 31.25
Th1Ir2Si2 | Th1Ir2Si2 | 2.215
Dy1Ba1Sr1Cu3O6.89 | Dy1Ba1Sr1Cu3O6.89 | 79.5
Dy1Rh1Si1 | Dy1Rh1Si1 | 0
Al20.3V2 | Al20.3V2 | 1.49
Ir0.98Pt0.02Te2 | Ir0.98Pt0.02Te2 | 1.4275
Gd1Ba2Cu2.7Co0.3O6.3 | Gd1Ba2Cu2.7Co0.3O6.3 | 0
Ca0.4Ba1.15La1.45Cu3O7.08 | Ca0.4Ba1.15La1.45Cu3O7.08 | 0
C60Ca5 | C60Ca5 | 8.4
Bi1S3 | Bi1S3 | 0
Hf0.15Mo0.85 | Hf0.15Mo0.85 | 0
Y1Ba2Cu3O6.17 | Y1Ba2Cu3O6.17 | 0
Nb0.98Ta0.02 | Nb0.98Ta0.02 | 9.02
Na0.3Ba6.2Si46 | Na0.3Ba6.2Si46 | 4
La1.25Ca0.15Nd0.6Cu1O4 | La1.25Ca0.15Nd0.6Cu1O4 | 25
V0.741Sb0.113Al0.146 | V0.741Sb0.113Al0.146 | 6.1
La2Cu1O4.095 | La2Cu1O4.095 | 37.8
Cd1V3 | Cd1V3 | 0
Th99.92U0.08 | Th99.92U0.08 | 0.77
Ta2Zr1 | Ta2Zr1 | 2.3
Ca8.77Pr1.23Pt3Fe10As18 | Ca8.77Pr1.23Pt3Fe10As18 | 26.9
Tl2Ba2Cu1O6.05 | Tl2Ba2Cu1O6.05 | 47
Ba0.83K0.17Fe2As2 | Ba0.83K0.17Fe2As2 | 8
Er0.75Ca0.1Hf0.15Ba2Cu3O6.796 | Er0.75Ca0.1Hf0.15Ba2Cu3O6.796 | 73.6
Fe1Te0.88S0.12 | Fe1Te0.88S0.12 | 6.8
Pr1Ba2Cu3O6.953 | Pr1Ba2Cu3O6.953 | 0
Au0.865Sn0.135 | Au0.865Sn0.135 | 0.435
Be12Mo1 | Be12Mo1 | 0
Ir0.765Os0.085Rh0.15 | Ir0.765Os0.085Rh0.15 | 0.096
Y1Ba2Cu2.94Fe0.06H1O7 | Y1Ba2Cu2.94Fe0.06H1O7 | 30
C0.04Re0.96 | C0.04Re0.96 | 1.98
Si3Zr4 | Si3Zr4 | 0
B1Mo1.75Ta0.25 | B1Mo1.75Ta0.25 | 3.05
La1.82Sr0.18Cu0.975Ni0.025O4 | La1.82Sr0.18Cu0.975Ni0.025O4 | 0
La1.805Sr0.195Cu0.98Ru0.02O4 | La1.805Sr0.195Cu0.98Ru0.02O4 | 14.1
Y0.9Ca0.1Ba2Cu2.9Al0.1O6.88 | Y0.9Ca0.1Ba2Cu2.9Al0.1O6.88 | 91.1
Gd1Rh4B4 | Gd1Rh4B4 | 0
La1.85Sr0.15Cu0.992Al0.008O4 | La1.85Sr0.15Cu0.992Al0.008O4 | 27.1
Cu0.86Si0.14 | Cu0.86Si0.14 | 0.054
Nb3Ge0.5Ga0.5 | Nb3Ge0.5Ga0.5 | 7.3
La2.3Ba1.7Cu2Ti2O11.15 | La2.3Ba1.7Cu2Ti2O11.15 | 0
Pd0.2Ho1Te3 | Pd0.2Ho1Te3 | 2
Nd1.6Ba1.4Cu3O7.049 | Nd1.6Ba1.4Cu3O7.049 | 0
V0.747Ga0.131Al0.122 | V0.747Ga0.131Al0.122 | 11.7
Nb48.15Zr42.5Ta9.35 | Nb48.15Zr42.5Ta9.35 | 10.4
Pb0.85Tl0.15 | Pb0.85Tl0.15 | 6.73
Pr0.88La1Ce0.12Cu1O3.934 | Pr0.88La1Ce0.12Cu1O3.934 | 24
Ho1Ir2Rh2B4 | Ho1Ir2Rh2B4 | 6.41
Hg0.333In0.667 | Hg0.333In0.667 | 4.115
Al0.005V0.995 | Al0.005V0.995 | 4.82
Tl1Sr1Ca1Yb1Cu2O6.8 | Tl1Sr1Ca1Yb1Cu2O6.8 | 0
V3Ga0.4Si0.6 | V3Ga0.4Si0.6 | 8.7
Y1Ba1.75Cu2.75Co0.25O7.06 | Y1Ba1.75Cu2.75Co0.25O7.06 | 63
Y0.6Pr0.4Ba2Cu4O8 | Y0.6Pr0.4Ba2Cu4O8 | 55.25
Y1Ba2Cu3H0.52O6.91 | Y1Ba2Cu3H0.52O6.91 | 91.7
Hg1Ba2Cu0.97Zn0.03O4.043 | Hg1Ba2Cu0.97Zn0.03O4.043 | 53
Ba1Pb0.65Bi0.35O3 | Ba1Pb0.65Bi0.35O3 | 3.93
La1.964Sr0.036Cu1O4 | La1.964Sr0.036Cu1O4 | 0
Rh0.53Se0.47 | Rh0.53Se0.47 | 6
Bi0.3Pb0.7 | Bi0.3Pb0.7 | 8.63
Y1Ba2Cu3H0.64O6.54 | Y1Ba2Cu3H0.64O6.54 | 42.05
La1.55Er0.45Ba2Ca0.9Cu4.9O11.664 | La1.55Er0.45Ba2Ca0.9Cu4.9O11.664 | 76
Tl0.5Ba2Ca1Be2Cu4.5O9.948 | Tl0.5Ba2Ca1Be2Cu4.5O9.948 | 110
Cr1Sb2 | Cr1Sb2 | 0
Pb3Ba3Cu3Cl1O8 | Pb3Ba3Cu3Cl1O8 | 0
Cu1Cr1O2 | Cu1Cr1O2 | 132
Nb3Al2V1C1 | Nb3Al2V1C1 | 0
La1.9Sr0.1Cu0.95Fe0.05O4 | La1.9Sr0.1Cu0.95Fe0.05O4 | 0
La2.5Gd0.5Ca1Ba3Cu7O16.359 | La2.5Gd0.5Ca1Ba3Cu7O16.359 | 80
Sr0.8Fe2Se2 | Sr0.8Fe2Se2 | 38
Ce1Pd0.75Al3.25 | Ce1Pd0.75Al3.25 | 0
Y1Ni1.98Mn0.02B2C1 | Y1Ni1.98Mn0.02B2C1 | 15.48
Rh0.025Zr0.975 | Rh0.025Zr0.975 | 0
Cr0.63Fe0.27Al0.1 | Cr0.63Fe0.27Al0.1 | 0
Sr0.2W1S2 | Sr0.2W1S2 | 3.5
Be2Cr1 | Be2Cr1 | 0
C1Ca3Cu2O7.1 | C1Ca3Cu2O7.1 | 47
Cu0.7Ti1Se2 | Cu0.7Ti1Se2 | 3.9
Ni0.64Co0.16P1 | Ni0.64Co0.16P1 | 0
Nb1S0.899 | Nb1S0.899 | 3.83
Y1Ba2Cu3.7Zn0.3O8 | Y1Ba2Cu3.7Zn0.3O8 | 22.5
Tb1Ru3B2 | Tb1Ru3B2 | 0
Sn0.8In0.2Te0.85Se0.15 | Sn0.8In0.2Te0.85Se0.15 | 3.9
Ce1Fe0.69Co0.31As1H1 | Ce1Fe0.69Co0.31As1H1 | 0
Y0.7Pr0.3Ba2Cu3O6.65 | Y0.7Pr0.3Ba2Cu3O6.65 | 46
Sr0.85La0.15Cu1O2 | Sr0.85La0.15Cu1O2 | 31.9
Ge2Mo1 | Ge2Mo1 | 3.055
Y1Ba2Cu3H0.91O6.91 | Y1Ba2Cu3H0.91O6.91 | 91.4
Ce1Te1.82 | Ce1Te1.82 | 2.7
W1.75Ru1.25B2 | W1.75Ru1.25B2 | 3.38
Hg7K5 | Hg7K5 | 0
Sm2Cu1O4 | Sm2Cu1O4 | 0
Nd1.85Th0.15Cu1O3.98 | Nd1.85Th0.15Cu1O3.98 | 17
Hg1Tl1Ba2Cu1O6 | Hg1Tl1Ba2Cu1O6 | 0
La1.87Ba0.13Cu0.99Li0.01O4 | La1.87Ba0.13Cu0.99Li0.01O4 | 0
Y1Ba2Cu2.85Ni0.15O6.9 | Y1Ba2Cu2.85Ni0.15O6.9 | 73
La0.92Gd0.08Ru2 | La0.92Gd0.08Ru2 | 0
Ba1Fe1.78Ni0.22As2 | Ba1Fe1.78Ni0.22As2 | 3.4
Sm1Ba2Cu3O6.944 | Sm1Ba2Cu3O6.944 | 94
Bi1.8Pb0.2Sr1.55La0.45Cu1OY | Bi1.8Pb0.2Sr1.55La0.45Cu1OY | 28.3
La1.95Sr0.05Cu0.9Li0.1O4 | La1.95Sr0.05Cu0.9Li0.1O4 | 0
C1Ir2W3 | C1Ir2W3 | 2.1
Y0.2Lu0.8Ir4B4 | Y0.2Lu0.8Ir4B4 | 3.04
Ni1U6 | Ni1U6 | 0.54
Eu1Ba2Cu3O7.1 | Eu1Ba2Cu3O7.1 | 94.9
C1.3La1 | C1.3La1 | 8.3
Nb0.9Rh1.1 | Nb0.9Rh1.1 | 3.07
La0.15Y0.85 | La0.15Y0.85 | 0.1
Er1Ba2Cu2.67Zn0.24Fe0.09O6.94 | Er1Ba2Cu2.67Zn0.24Fe0.09O6.94 | 32
La1.665Pr0.185Sr0.15Cu1O4 | La1.665Pr0.185Sr0.15Cu1O4 | 35
Ba0.2K0.8Fe2As2 | Ba0.2K0.8Fe2As2 | 12.8
Ru1Sr2Dy1Cu2O8 | Ru1Sr2Dy1Cu2O8 | 0
La1.78Sr0.22Cu0.985Ni0.015O4 | La1.78Sr0.22Cu0.985Ni0.015O4 | 0
La1.83Sr0.17Cu0.99Ru0.01O4 | La1.83Sr0.17Cu0.99Ru0.01O4 | 30.55
La1.85Sr0.15Cu0.977Ga0.023O4 | La1.85Sr0.15Cu0.977Ga0.023O4 | 0.9
U1Pd2Al3 | U1Pd2Al3 | 1.864
Pd2Dy1Pb1 | Pd2Dy1Pb1 | 0
Ir0.58Rh0.37Te2 | Ir0.58Rh0.37Te2 | 3.76
Ba1.34Eu2Ce0.66Cu3O9.02 | Ba1.34Eu2Ce0.66Cu3O9.02 | 25
Cu1Co1.95Cr0.05S4 | Cu1Co1.95Cr0.05S4 | 3.4
Hg1Ba2Ca1Cu2O6.08 | Hg1Ba2Ca1Cu2O6.08 | 92
Lu0.6Pr0.4Ba1.7Sr0.3Cu3O6.91 | Lu0.6Pr0.4Ba1.7Sr0.3Cu3O6.91 | 47
As2Pt1 | As2Pt1 | 0
Y0.7Ca0.1Pr0.2Ba2Cu3O6.95 | Y0.7Ca0.1Pr0.2Ba2Cu3O6.95 | 77.1
Ce0.94La0.06Ru2 | Ce0.94La0.06Ru2 | 6.55
La1.98Sr0.02Cu1O4 | La1.98Sr0.02Cu1O4 | 0
Hg0.5Pb0.5Ba2Ca2Cu3O8.45 | Hg0.5Pb0.5Ba2Ca2Cu3O8.45 | 103
Y1Os2Si2 | Y1Os2Si2 | 1.1
Ba1.7K0.3Pb0.95Bi0.05O4 | Ba1.7K0.3Pb0.95Bi0.05O4 | 11
Li2Ir1Si3 | Li2Ir1Si3 | 3.75
Ba0.1Sr0.9Ti1O3 | Ba0.1Sr0.9Ti1O3 | 0.1
Ca10Pt3Fe10As18 | Ca10Pt3Fe10As18 | 0
Y1Ba2Cu2.97Zn0.03O6.93 | Y1Ba2Cu2.97Zn0.03O6.93 | 81
Nb0.8Zr0.2 | Nb0.8Zr0.2 | 10.9
Li1.15Ti1.85O4 | Li1.15Ti1.85O4 | 0
Li2Pt3B0.99Al0.01 | Li2Pt3B0.99Al0.01 | 2.86
Th1Bi1S2O1 | Th1Bi1S2O1 | 0
Pd3Th1 | Pd3Th1 | 0
Au0.75Hg0.25 | Au0.75Hg0.25 | 0
Ir0.1Os0.3Rh0.6 | Ir0.1Os0.3Rh0.6 | 0.21
Co1Si2 | Co1Si2 | 1.306666667
V3Si0.68Ga0.32 | V3Si0.68Ga0.32 | 9.4
Gd1Ba1.7Pr0.3Cu3O7.06 | Gd1Ba1.7Pr0.3Cu3O7.06 | 22.9
Hg0.85Re0.15Ba1.44Sr0.56Ca2Cu3O8 | Hg0.85Re0.15Ba1.44Sr0.56Ca2Cu3O8 | 128.7
U0.85Mo0.15 | U0.85Mo0.15 | 2.105
Ga6La1 | Ga6La1 | 0
Ba4C60 | Ba4C60 | 6.75
Pt0.33V0.67 | Pt0.33V0.67 | 0
Y1Ba2Cu4O8.043 | Y1Ba2Cu4O8.043 | 80
Ga0.8Ge0.2V3 | Ga0.8Ge0.2V3 | 13.6
La1.825Sr0.175Cu0.985Ni0.015O4 | La1.825Sr0.175Cu0.985Ni0.015O4 | 25
Tl1Sr1.5Tm0.5Ca1Cu2O7 | Tl1Sr1.5Tm0.5Ca1Cu2O7 | 84
U1Ni1.95Al3.05 | U1Ni1.95Al3.05 | 0.16
Y1Ir3B2 | Y1Ir3B2 | 0
Gd1Ba2Cu3H0.43O6.89 | Gd1Ba2Cu3H0.43O6.89 | 82
Y1Ba2Cu2.96Co0.04O7 | Y1Ba2Cu2.96Co0.04O7 | 91.5
Mo1B0.03C0.82 | Mo1B0.03C0.82 | 11.8
Y2Tl2Sr2Cu3O11 | Y2Tl2Sr2Cu3O11 | 45
Y0.7Ca0.3Ba1.7La0.3Cu3O6.92 | Y0.7Ca0.3Ba1.7La0.3Cu3O6.92 | 82
Ba1Fe1.76Ru0.24As2 | Ba1Fe1.76Ru0.24As2 | 0
Be12Pd1 | Be12Pd1 | 0
Ba1Ti2Sb0.8Bi1.2O1 | Ba1Ti2Sb0.8Bi1.2O1 | 4.02
Mg1C0.965Ni3 | Mg1C0.965Ni3 | 6.3
B1Ta1 | B1Ta1 | 4
Nb50Zr40Hf10 | Nb50Zr40Hf10 | 10.1
Y0.9Ca0.1Ba2Cu3O6.98 | Y0.9Ca0.1Ba2Cu3O6.98 | 81.8
C | C | 7.4
Ag7F2H1O8 | Ag7F2H1O8 | 1.5
Ba1Fe1.782Co0.218As2 | Ba1Fe1.782Co0.218As2 | 14.1
Cd1C1Ni3 | Cd1C1Ni3 | 3.133333333
Y1Ba2.01Cu2.7Co0.3O6.8 | Y1Ba2.01Cu2.7Co0.3O6.8 | 36
Au1Te2 | Au1Te2 | 1.366666667
La0.7Sm0.3Bi1S2F0.5O0.5 | La0.7Sm0.3Bi1S2F0.5O0.5 | 3.11
Y1Ni1.46Pd0.54B2C1 | Y1Ni1.46Pd0.54B2C1 | 10.1
C0.8N0.2Sr2Cu1O5.45 | C0.8N0.2Sr2Cu1O5.45 | 31
Tl2Ba2Ca2Cu3O9.841 | Tl2Ba2Ca2Cu3O9.841 | 110
B3Nb1 | B3Nb1 | 9.96
La1Fe1As1F0.075O0.925 | La1Fe1As1F0.075O0.925 | 21.6
V2Hf0.9Nb0.1 | V2Hf0.9Nb0.1 | 9.93
La1.85Sr0.15Cu0.996Co0.004O4 | La1.85Sr0.15Cu0.996Co0.004O4 | 30
Y1Ba2Cu2.7Zn0.3O6.74 | Y1Ba2Cu2.7Zn0.3O6.74 | 45
Gd1Ba2Cu4O8 | Gd1Ba2Cu4O8 | 72.66666667
Ba1Pb0.8Bi0.2O3 | Ba1Pb0.8Bi0.2O3 | 9.875
Be22Mo0.6Re0.4 | Be22Mo0.6Re0.4 | 8.3
Sm0.9U0.1Fe1As1O1 | Sm0.9U0.1Fe1As1O1 | 47
V0.745Ga0.228Al0.027 | V0.745Ga0.228Al0.027 | 13.05
Pr1.9Sr0.9Ca0.2Cu2O6.061 | Pr1.9Sr0.9Ca0.2Cu2O6.061 | 0
Rh0.2Ru0.8 | Rh0.2Ru0.8 | 0.18
Ir0.75Pt0.25Te2 | Ir0.75Pt0.25Te2 | 0
Pd2Y0.95Gd0.05Sn1 | Pd2Y0.95Gd0.05Sn1 | 2.41
Nb3Rh0.98Au0.02 | Nb3Rh0.98Au0.02 | 2.53
Nd1.5Ba1.1Sr0.4Cu3O6.916 | Nd1.5Ba1.1Sr0.4Cu3O6.916 | 0
Y1Ba1.9La0.1Cu3O6.96 | Y1Ba1.9La0.1Cu3O6.96 | 93.5
Ba0.85K0.15Ti2Sb2O1 | Ba0.85K0.15Ti2Sb2O1 | 5.86
Ru0.925Rh0.075Sr2Gd1Cu2O8 | Ru0.925Rh0.075Sr2Gd1Cu2O8 | 29.8
Tl1Mo6Se7.5 | Tl1Mo6Se7.5 | 12.2
Y1Ba2Cu2.94Ga0.06O7 | Y1Ba2Cu2.94Ga0.06O7 | 87.99
Y0.8Ca0.2Ba2Cu2.8Al0.2O6.88 | Y0.8Ca0.2Ba2Cu2.8Al0.2O6.88 | 89.1
Y0.9Ca0.1Ba1.9La0.1Cu3O6.96 | Y0.9Ca0.1Ba1.9La0.1Cu3O6.96 | 82
Pr1.5725Y0.2775Ce0.15Cu1O4 | Pr1.5725Y0.2775Ce0.15Cu1O4 | 11
Ba1Fe1.856Cu0.04As2 | Ba1Fe1.856Cu0.04As2 | 0
La1Ni1Sn1 | La1Ni1Sn1 | 0.59
Th3Rh4Sn13 | Th3Rh4Sn13 | 1.9
Li1.08Ti1.92O4 | Li1.08Ti1.92O4 | 11.8
C1.95Y1 | C1.95Y1 | 3.86
Nb3Sn0.5Ga0.5 | Nb3Sn0.5Ga0.5 | 16.4
Tl1Sr2Ca1Cu2O6.58 | Tl1Sr2Ca1Cu2O6.58 | 43
Tl2Ba2Ca1Cu2O7 | Tl2Ba2Ca1Cu2O7 | 108
Pb0.928Sn0.232Ti2Se5.16 | Pb0.928Sn0.232Ti2Se5.16 | 4.53
La0.5Pr0.5Ba1.5Sr0.5Cu3O6.916 | La0.5Pr0.5Ba1.5Sr0.5Cu3O6.916 | 0
Ce1Fe1As0.6P0.4F0.05O0.95 | Ce1Fe1As0.6P0.4F0.05O0.95 | 16
Nb1Ta2Sn1 | Nb1Ta2Sn1 | 10.8
In0.92Sn0.08 | In0.92Sn0.08 | 4.25
Au16.7Pd16.6Te66.7 | Au16.7Pd16.6Te66.7 | 4.6
Eu1Ba2Cu2.8Co0.2O6.98 | Eu1Ba2Cu2.8Co0.2O6.98 | 55.3
Nd1.88Ce0.12Cu1O3.94 | Nd1.88Ce0.12Cu1O3.94 | 0
Mo1Ge2 | Mo1Ge2 | 0
La1Ir1Si1 | La1Ir1Si1 | 2.3
Tm1Ba2Cu3O6.87 | Tm1Ba2Cu3O6.87 | 83.6
U0.9Np0.1Co1Ga5 | U0.9Np0.1Co1Ga5 | 7.2
Y0.6Th1.4C2.7 | Y0.6Th1.4C2.7 | 14.4
Nd0.85La1Ce0.15Cu1O4 | Nd0.85La1Ce0.15Cu1O4 | 15
Er1Ba2Cu2Co1O6.64 | Er1Ba2Cu2Co1O6.64 | 0
La1Pt1.75Ge2.25 | La1Pt1.75Ge2.25 | 0
Gd1Ba1.8Pr0.2Cu3O7.01 | Gd1Ba1.8Pr0.2Cu3O7.01 | 44.5
Cu6La1 | Cu6La1 | 0.021
Cd0.1In0.9La3 | Cd0.1In0.9La3 | 9.55
Sn0.901In0.099Te1 | Sn0.901In0.099Te1 | 1.746
Nb1N0.5C0.5 | Nb1N0.5C0.5 | 0
Nb1N1.08O0.27 | Nb1N1.08O0.27 | 12.8
Th0.2Zr0.8 | Th0.2Zr0.8 | 3.3
Ce1Co1In4.9835Cd0.0165 | Ce1Co1In4.9835Cd0.0165 | 2.15
C0.8N0.2Sr2Cu1O5.35 | C0.8N0.2Sr2Cu1O5.35 | 31
Sm1Ir3B2 | Sm1Ir3B2 | 0
S1Se1Ta1 | S1Se1Ta1 | 3.7
Nd0.4Sm0.6Bi1S2F0.7O0.3 | Nd0.4Sm0.6Bi1S2F0.7O0.3 | 0
Nb25Ti65Zr10 | Nb25Ti65Zr10 | 7.7
Y1Ni1.7Mn0.3B2C1 | Y1Ni1.7Mn0.3B2C1 | 5.7
Dy1Rh3.6Ir0.4B4 | Dy1Rh3.6Ir0.4B4 | 0
Re0.52W0.48 | Re0.52W0.48 | 5.2
Co0.44Mo0.56 | Co0.44Mo0.56 | 13
Er1Ba2Cu2.73Zn0.24Fe0.03O6.92 | Er1Ba2Cu2.73Zn0.24Fe0.03O6.92 | 43
Ge0.045Nb0.955 | Ge0.045Nb0.955 | 4.15
K0.5W1O3 | K0.5W1O3 | 0
Mo5P1B2 | Mo5P1B2 | 8.7
Li2Pd2.55Ni0.45B1 | Li2Pd2.55Ni0.45B1 | 6.58
As2Pd1 | As2Pd1 | 0
Be22Re0.95Os0.05 | Be22Re0.95Os0.05 | 9.2
La1Ru2.94Co0.06Si2 | La1Ru2.94Co0.06Si2 | 6.62
Tl1Sr2Ca0.3Y0.7Cu2O6.97 | Tl1Sr2Ca0.3Y0.7Cu2O6.97 | 92
Pb1Sr2Y0.62Ca0.38Cu3O8 | Pb1Sr2Y0.62Ca0.38Cu3O8 | 71
Zr1Ru1P0.8B0.2 | Zr1Ru1P0.8B0.2 | 5.4
C0.6Mo4.8Si0.3 | C0.6Mo4.8Si0.3 | 7.6
Y1Ba2Cu3O6.516 | Y1Ba2Cu3O6.516 | 58.2
Tb1Sr2Cu2.7Mo0.3O7.15 | Tb1Sr2Cu2.7Mo0.3O7.15 | 37
Y1Ba2Cu2.5Co0.5O7.05 | Y1Ba2Cu2.5Co0.5O7.05 | 0
Y1Ba2Cu3Li0.3O7 | Y1Ba2Cu3Li0.3O7 | 86
Ce1Fe1As0.9P0.1O1 | Ce1Fe1As0.9P0.1O1 | 0
La1Fe0.9Ru0.1As1F0.11O0.89 | La1Fe0.9Ru0.1As1F0.11O0.89 | 23.65
Y0.6Pr0.4Ba2Cu3O6.97 | Y0.6Pr0.4Ba2Cu3O6.97 | 40
Si0.3V0.7 | Si0.3V0.7 | 16.95
Cu0.045Ti1Se2 | Cu0.045Ti1Se2 | 0.95
Nb3Sb0.1Sn0.9 | Nb3Sb0.1Sn0.9 | 17.04
Yb1Ru4B4 | Yb1Ru4B4 | 0
Rh0.03Zr0.97 | Rh0.03Zr0.97 | 5.626666667
C1Ta2 | C1Ta2 | 1.63
Ba1.6Sr0.4Yb1Cu3O5.97 | Ba1.6Sr0.4Yb1Cu3O5.97 | 0
Bi2Mg3 | Bi2Mg3 | 0
Ca1K1Fe4As4 | Ca1K1Fe4As4 | 33.1
Cr2Ru1 | Cr2Ru1 | 2.02
Pb1Nb1S3 | Pb1Nb1S3 | 2.46
Ba1Fe0.75Ru1.25As2 | Ba1Fe0.75Ru1.25As2 | 0
Co0.032Ti0.968 | Co0.032Ti0.968 | 2.84
Y0.9Pr0.1Ba2Cu3O6.97 | Y0.9Pr0.1Ba2Cu3O6.97 | 88.1
Nd1.4Ba1.4Sr0.2Cu3O6.956 | Nd1.4Ba1.4Sr0.2Cu3O6.956 | 0
Nb0.99Cr0.01N1 | Nb0.99Cr0.01N1 | 1.2
Ce1Fe1P1F0.05O0.95 | Ce1Fe1P1F0.05O0.95 | 0
Fe0.97Zn0.03Se0.3Te0.7 | Fe0.97Zn0.03Se0.3Te0.7 | 11.8
C0.55Sr2.03Ca0.62Y0.35Cu2.35O6.79 | C0.55Sr2.03Ca0.62Y0.35Cu2.35O6.79 | 60
Li0.05Zr1N1Cl1 | Li0.05Zr1N1Cl1 | 15
Ag0.55Hg0.45 | Ag0.55Hg0.45 | 0
Pb0.9Sb0.1 | Pb0.9Sb0.1 | 6.28
Y1Ru4P12 | Y1Ru4P12 | 8.5
Er1Ir3B2 | Er1Ir3B2 | 0
La1.77Sr0.23Cu0.96Mn0.04O4 | La1.77Sr0.23Cu0.96Mn0.04O4 | 37
Mg0.86Al0.14B2 | Mg0.86Al0.14B2 | 35.1
La0.933Gd0.067Sn3 | La0.933Gd0.067Sn3 | 4.64
La2.9889Gd0.0111In1 | La2.9889Gd0.0111In1 | 7.92
Sr1.7K0.3Cu1C1O5 | Sr1.7K0.3Cu1C1O5 | 16
Lu0.75Pr0.25Ba1.7Sr0.3Cu3O6.9 | Lu0.75Pr0.25Ba1.7Sr0.3Cu3O6.9 | 66
Y1Ba2Cu3O6.05 | Y1Ba2Cu3O6.05 | 0
Ce1Bi1S2F0.9O0.34 | Ce1Bi1S2F0.9O0.34 | 3.51
Y1Os4P12 | Y1Os4P12 | 3
Sm0.7Pr0.3Ba2Cu3O6.55 | Sm0.7Pr0.3Ba2Cu3O6.55 | 0
Ba1Fe1.886Rh0.114As2 | Ba1Fe1.886Rh0.114As2 | 24.9
Na1Fe0.981Co0.019As1 | Na1Fe0.981Co0.019As1 | 19.3
Al1Lu3 | Al1Lu3 | 0
Ca0.875Pr0.125Fe2As2 | Ca0.875Pr0.125Fe2As2 | 49
Mo0.25Ru0.75 | Mo0.25Ru0.75 | 2.6
Hg1Sm0.5In0.5Pb2 | Hg1Sm0.5In0.5Pb2 | 6.9
Y1Ba2Cu2.97Zn0.03O6.85 | Y1Ba2Cu2.97Zn0.03O6.85 | 77
Mg0.988Fe0.012B2 | Mg0.988Fe0.012B2 | 33.45
Nd1Bi0.94Pb0.06S2F0.3O0.7 | Nd1Bi0.94Pb0.06S2F0.3O0.7 | 5.56
Bi2Sr2Ca0.8Ce0.2Cu2O8 | Bi2Sr2Ca0.8Ce0.2Cu2O8 | 17
Bi1.95Sr1.65La0.4Cu1F0.6O5.6 | Bi1.95Sr1.65La0.4Cu1F0.6O5.6 | 25.1
Tb1Th3.4Ru0.6B4 | Tb1Th3.4Ru0.6B4 | 0
Rh24Zr76 | Rh24Zr76 | 3.67
Au9Nb11 | Au9Nb11 | 0
B2.75Be1 | B2.75Be1 | 0.755
Pr0.88La1Ce0.12Cu1O3.908 | Pr0.88La1Ce0.12Cu1O3.908 | 27
Th1Pt2Ge2 | Th1Pt2Ge2 | 1.1
Ca0.2Ba1.55La1.25Cu3O7.159 | Ca0.2Ba1.55La1.25Cu3O7.159 | 68.7
Bi2Sr1.7Ca1.3Cu2O8.211 | Bi2Sr1.7Ca1.3Cu2O8.211 | 78.7
Y1.68Lu0.32Fe3Si5 | Y1.68Lu0.32Fe3Si5 | 0.98
In0.017Sn0.983 | In0.017Sn0.983 | 3.625
Ca1Fe0.8Ni0.2As1F1 | Ca1Fe0.8Ni0.2As1F1 | 3.92
As3La4 | As3La4 | 6.5
Al2Au1 | Al2Au1 | 0.0475
Li2.6Ti2.7O4 | Li2.6Ti2.7O4 | 10.9
V50Ti45Ta5 | V50Ti45Ta5 | 4.55
Na0.22Co1H1.8O2.85 | Na0.22Co1H1.8O2.85 | 4.45
V2Ta1Sn1 | V2Ta1Sn1 | 2.8
Tm1 | Tm1 | 0
Ba0.13O3W1 | Ba0.13O3W1 | 1.9
La1.3Ba1.5Sr0.2Cu3O6.901 | La1.3Ba1.5Sr0.2Cu3O6.901 | 43.8
Ho0.8La0.2Ni2B2C1 | Ho0.8La0.2Ni2B2C1 | 1.3
La1.98Na0.02Cu1O4 | La1.98Na0.02Cu1O4 | 0
La1.906Ba0.094Cu1O4 | La1.906Ba0.094Cu1O4 | 32
Gd0.99Ca0.01Ba1Sr1Cu3O6.9198 | Gd0.99Ca0.01Ba1Sr1Cu3O6.9198 | 70.5
Ni1Ta2 | Ni1Ta2 | 0.9
Mn0.002Ti0.499Zr0.499 | Mn0.002Ti0.499Zr0.499 | 0
Y1Ba1Sr1Cu2.85Sn0.15O7.06 | Y1Ba1Sr1Cu2.85Sn0.15O7.06 | 63.8
Y1Mo6S7 | Y1Mo6S7 | 2.66
Er1Os1.1Sn2.7 | Er1Os1.1Sn2.7 | 1.3
Ca4Al2Fe2P2O5.8 | Ca4Al2Fe2P2O5.8 | 17
Tl1Sr2Ca0.2Pr0.8Cu2O7 | Tl1Sr2Ca0.2Pr0.8Cu2O7 | 38
Nb0.69Tc0.31 | Nb0.69Tc0.31 | 0
Ga25Mn14V61 | Ga25Mn14V61 | 4.22
Cu50Zr50 | Cu50Zr50 | 0.543333333
Sr14Cu24O41 | Sr14Cu24O41 | 0
Bi1Y1 | Bi1Y1 | 0
Tl1Sr2Ca1Cu2O6.52 | Tl1Sr2Ca1Cu2O6.52 | 23
Cr0.071Nb0.929 | Cr0.071Nb0.929 | 6.95
Gd1Os4P12 | Gd1Os4P12 | 0
Y1Sr2Cu2.7Co0.3O6.5 | Y1Sr2Cu2.7Co0.3O6.5 | 13
Y0.99Ca0.01Cu1O2.58 | Y0.99Ca0.01Cu1O2.58 | 0
Cu0.5C0.5Sr2Ca1Cu5O10.8 | Cu0.5C0.5Sr2Ca1Cu5O10.8 | 41
Ba1Ti2Sb1.4Sn0.6O1 | Ba1Ti2Sb1.4Sn0.6O1 | 2.49
Sr0.9Gd0.1Cu1O2 | Sr0.9Gd0.1Cu1O2 | 43.5
Ba0.6K0.4Bi0.979Pr0.021O3 | Ba0.6K0.4Bi0.979Pr0.021O3 | 23.5
Y1Ba2Cu2.7Zn0.3O6.89 | Y1Ba2Cu2.7Zn0.3O6.89 | 0
Tm1Os1B2 | Tm1Os1B2 | 0
Ca1Fe1.92Co0.08As2 | Ca1Fe1.92Co0.08As2 | 20.4
V0.5Sr2.4Ca3.6Cu5.5O13.55 | V0.5Sr2.4Ca3.6Cu5.5O13.55 | 75
Y1Sr2Cu2.8Cr0.2O7 | Y1Sr2Cu2.8Cr0.2O7 | 0
La1Pt0.5Ni0.5Si1 | La1Pt0.5Ni0.5Si1 | 2.285
Ba0.6K0.4Bi0.8Pb0.2O3 | Ba0.6K0.4Bi0.8Pb0.2O3 | 14.7
Y1Pt2Si2 | Y1Pt2Si2 | 1.57
K0.8Fe1.76Se2 | K0.8Fe1.76Se2 | 31.15
Ba0.88K0.12Fe2As2 | Ba0.88K0.12Fe2As2 | 10
Pr1Os1Ru3Sb12 | Pr1Os1Ru3Sb12 | 0.84
Nb0.29Re0.71 | Nb0.29Re0.71 | 5.61
Bi2Sr2Ca2Cu2I0.86O8.21 | Bi2Sr2Ca2Cu2I0.86O8.21 | 50.6
Cu0.7Zn0.3Ir2S4 | Cu0.7Zn0.3Ir2S4 | 2.95
Sm1Ba2Cu3O6.709 | Sm1Ba2Cu3O6.709 | 59.8
Pd1Sn1 | Pd1Sn1 | 0.41
Nd1Co1Ge3 | Nd1Co1Ge3 | 0
Ta1Se1.5Te0.5 | Ta1Se1.5Te0.5 | 1.2
Mg1C1Ni2.95Mn0.05 | Mg1C1Ni2.95Mn0.05 | 0
Au0.427Ga0.573 | Au0.427Ga0.573 | 1.378
Mg0.88Ir0.12B2 | Mg0.88Ir0.12B2 | 18
Nb3Sn0.4Ga0.6 | Nb3Sn0.4Ga0.6 | 14.6
Ce0.35Eu0.02Gd0.06La0.2 | Ce0.35Eu0.02Gd0.06La0.2 | 0
V2.61Nb0.39Si1 | V2.61Nb0.39Si1 | 0
Co0.015Mo99.985 | Co0.015Mo99.985 | 0.59
Tl1Mo3Te3 | Tl1Mo3Te3 | 5.84
La1.25Ba1.5Ca0.25Cu3O6.74 | La1.25Ba1.5Ca0.25Cu3O6.74 | 70
Fe1Te0.92 | Fe1Te0.92 | 0
Bi1.6Sr0.4Yb0.75Ca0.25Cu3O6.072 | Bi1.6Sr0.4Yb0.75Ca0.25Cu3O6.072 | 27
Cd0.75Mg0.25 | Cd0.75Mg0.25 | 0.16
V0.55Ge0.1Al0.35 | V0.55Ge0.1Al0.35 | 5.4
Pd50.745Ti0.255Sb49 | Pd50.745Ti0.255Sb49 | 1.61
D0.967Pd1 | D0.967Pd1 | 8.14
Bi0.1Pb0.4La1.4Sr1.1Cu2O5.84 | Bi0.1Pb0.4La1.4Sr1.1Cu2O5.84 | 25
La1.82Sr0.18Cu1O3.987 | La1.82Sr0.18Cu1O3.987 | 33
Rh0.88Ti0.12 | Rh0.88Ti0.12 | 4
Pd1Tl1Pb1 | Pd1Tl1Pb1 | 1.78
Cu1Co1.99Cr0.01S4 | Cu1Co1.99Cr0.01S4 | 3.62
H0.1Nb0.9 | H0.1Nb0.9 | 7.38
K2Rb1C60 | K2Rb1C60 | 22.4
Yb0.1Pr0.9Ba2Cu3O7 | Yb0.1Pr0.9Ba2Cu3O7 | 0
La1Pd2As2 | La1Pd2As2 | 0.97
Th0.9La0.3Ru2 | Th0.9La0.3Ru2 | 4.45
C6Sr1 | C6Sr1 | 1.65
Mo0.22U0.78 | Mo0.22U0.78 | 2.06
Ba0.6K0.4O3 | Ba0.6K0.4O3 | 30.7
Y6Nb4Al43 | Y6Nb4Al43 | 0.86
Y1Ba1.8La0.2Cu3O6.85 | Y1Ba1.8La0.2Cu3O6.85 | 51.4
Si0.05V0.95 | Si0.05V0.95 | 2.95
Sn1.16Ta2S5.16 | Sn1.16Ta2S5.16 | 0
Nb0.75Rh1.25 | Nb0.75Rh1.25 | 2.7
Nb0.8Ga0.14Ni0.06 | Nb0.8Ga0.14Ni0.06 | 8.7
La1.85Ca0.082Ba0.068Cu1O4 | La1.85Ca0.082Ba0.068Cu1O4 | 20
Au0.328Ga0.672 | Au0.328Ga0.672 | 1.668
Zr1Os1Si1 | Zr1Os1Si1 | 1.72
Cr0.0033V0.9967 | Cr0.0033V0.9967 | 5.07
Y1Sr2Cu2.8V0.2O6.8 | Y1Sr2Cu2.8V0.2O6.8 | 0
Ba1Ge3 | Ba1Ge3 | 4
Ca10Pt3.41Fe9.59As18 | Ca10Pt3.41Fe9.59As18 | 7.38
La0.99Pr0.01 | La0.99Pr0.01 | 5.265
Cd0.0263Pb0.9737 | Cd0.0263Pb0.9737 | 7.124
Sm2Fe3Si5 | Sm2Fe3Si5 | 0
Ga0.2V0.8 | Ga0.2V0.8 | 12.5
La1.9Ba0.1Cu0.99Ni0.01O4 | La1.9Ba0.1Cu0.99Ni0.01O4 | 17
Yb0.7Ca0.3Ba1.6Sr0.4Cu3O6.43 | Yb0.7Ca0.3Ba1.6Sr0.4Cu3O6.43 | 65.3
Dy4Os4Si13 | Dy4Os4Si13 | 0
Ca1Fe0.83Co0.17As1H1 | Ca1Fe0.83Co0.17As1H1 | 19
Mo0.1215Ti0.8785 | Mo0.1215Ti0.8785 | 3.5
Tl1.7Ba2Ca2.3Cu3O9.82 | Tl1.7Ba2Ca2.3Cu3O9.82 | 116
B2Be1 | B2Be1 | 0
Ba1Fe2P2 | Ba1Fe2P2 | 0
La1.875Ba0.005Sr0.12Cu1O4 | La1.875Ba0.005Sr0.12Cu1O4 | 31.1
Tl1Ba1La1Cu1O5.17 | Tl1Ba1La1Cu1O5.17 | 0
Cd1Mo6S8 | Cd1Mo6S8 | 1.8
Pr1.11Gd0.74Ce0.15Cu1O4 | Pr1.11Gd0.74Ce0.15Cu1O4 | 12.5
Sr2Y0.7Ca0.3Cu2.35Pb0.65O7.11 | Sr2Y0.7Ca0.3Cu2.35Pb0.65O7.11 | 0
Sb0.25Ti0.75 | Sb0.25Ti0.75 | 6.26
Ca1Si1 | Ca1Si1 | 0
Y0.14Tm0.85Ba2Cu3O7 | Y0.14Tm0.85Ba2Cu3O7 | 91
Y1Ba1.5La0.5Cu3O7.19 | Y1Ba1.5La0.5Cu3O7.19 | 38.3
Ba1Pd0.2Si1.8 | Ba1Pd0.2Si1.8 | 2.91
Li0.9Mg0.1 | Li0.9Mg0.1 | 11
La1.73Sr0.27Cu0.94Ti0.06O4 | La1.73Sr0.27Cu0.94Ti0.06O4 | 30
Y4Os4Si13 | Y4Os4Si13 | 9.8
Na0.75Zr1N1Cl1 | Na0.75Zr1N1Cl1 | 14.3
Mo0.1U0.9 | Mo0.1U0.9 | 1.85
Hg1Sn6 | Hg1Sn6 | 5.1
C14H10Sr1.5 | C14H10Sr1.5 | 5.6
Ce1Rh0.6Co0.4In5 | Ce1Rh0.6Co0.4In5 | 1.5
Mo0.91Ti0.09 | Mo0.91Ti0.09 | 2.95
Ru0.42V0.58 | Ru0.42V0.58 | 2.12
Bi2Sr2Ca0.8Gd0.2Cu2O8.26 | Bi2Sr2Ca0.8Gd0.2Cu2O8.26 | 89.8
Ca0.1Ba1.65La1.25Cu3O6.98 | Ca0.1Ba1.65La1.25Cu3O6.98 | 8
U1 | U1 | 0.581666667
Fe2As2Sr4Cr2O6 | Fe2As2Sr4Cr2O6 | 0
Nb3Ga0.5Sn0.5 | Nb3Ga0.5Sn0.5 | 16.4
La1Fe1P0.6As0.4F0.1O0.9 | La1Fe1P0.6As0.4F0.1O0.9 | 20.86
Sm1.7575Gd0.0925Ce0.15Cu1O4 | Sm1.7575Gd0.0925Ce0.15Cu1O4 | 15
Pr1Fe0.9Co0.1As0.8P0.2O1 | Pr1Fe0.9Co0.1As0.8P0.2O1 | 10.9
Y1Ba2Cu2.94Co0.06O7 | Y1Ba2Cu2.94Co0.06O7 | 78.3
Er1Ba2Cu2.9Ga0.1O6.78 | Er1Ba2Cu2.9Ga0.1O6.78 | 86
Ti0.2V0.8 | Ti0.2V0.8 | 7.305
Pr1Fe0.85Co0.15As1O1 | Pr1Fe0.85Co0.15As1O1 | 7.485
Nb3Rh0.3Os0.7 | Nb3Rh0.3Os0.7 | 0
B0.978C0.022Si1 | B0.978C0.022Si1 | 1.35
Hg0.85Re0.15Ba2Cu1O4.53 | Hg0.85Re0.15Ba2Cu1O4.53 | 96.3
Nd1.72Ta3.28S2 | Nd1.72Ta3.28S2 | 4.3
C1Ba3Ca3Cu5O13 | C1Ba3Ca3Cu5O13 | 111.5
Sr1.8K0.2Cu1C1O5 | Sr1.8K0.2Cu1C1O5 | 0
Mg0.97Zn0.03 | Mg0.97Zn0.03 | 0
Ag1Th2 | Ag1Th2 | 2.225
K0.65Fe1.41Se2 | K0.65Fe1.41Se2 | 32
Pd2Y1Pb1 | Pd2Y1Pb1 | 2.3
Nd1Ba2Cu3O6.65 | Nd1Ba2Cu3O6.65 | 34.3
Re24Sc5 | Re24Sc5 | 2.2
La1Fe0.8Ru0.2As1F0.11O0.89 | La1Fe0.8Ru0.2As1F0.11O0.89 | 19.7
Dy1Ba2Cu2.94Ni0.06O6.72 | Dy1Ba2Cu2.94Ni0.06O6.72 | 81
Y1Ba1Sr1Cu2.8Sn0.2O7.122 | Y1Ba1Sr1Cu2.8Sn0.2O7.122 | 49.3
Hg0.75Ba2.07Ca2.07Cu3.11O8.136 | Hg0.75Ba2.07Ca2.07Cu3.11O8.136 | 132.9
Al0.02V0.98 | Al0.02V0.98 | 4.05
La1.85Sr0.15Cu0.966Ni0.034O4 | La1.85Sr0.15Cu0.966Ni0.034O4 | 9.4
Pd0.07Ti0.93 | Pd0.07Ti0.93 | 3.26
Gd0.11Sm1.74Ce0.15Cu1O4 | Gd0.11Sm1.74Ce0.15Cu1O4 | 17.8
La1.78Sr0.22Cu0.97Ru0.03O4 | La1.78Sr0.22Cu0.97Ru0.03O4 | 15.6
Be5Pt1 | Be5Pt1 | 2.3
As1Ga1 | As1Ga1 | 5.7
Mo0.15Nb0.85 | Mo0.15Nb0.85 | 5.575
Er1Ba2Cu2.97Zn0.03O6.93 | Er1Ba2Cu2.97Zn0.03O6.93 | 81
Sn0.6646Pb0.2854In0.05Te1 | Sn0.6646Pb0.2854In0.05Te1 | 2.28
Sr2Yb1Cu2F1O5 | Sr2Yb1Cu2F1O5 | 0
Nd1Rh3B1 | Nd1Rh3B1 | 0
Pb0.32Sn0.48In0.2Te1 | Pb0.32Sn0.48In0.2Te1 | 4.19
Nb2Pd1S4.25Se0.75 | Nb2Pd1S4.25Se0.75 | 3.18
Y1Ba1.925La0.075Cu3O6.9 | Y1Ba1.925La0.075Cu3O6.9 | 99
Ba0.4K0.6O3 | Ba0.4K0.6O3 | 7
Y1Sr2Cu2.1B0.9O7 | Y1Sr2Cu2.1B0.9O7 | 0
Bi0.02Sn0.98 | Bi0.02Sn0.98 | 3.85
La1Pt2.2B2C1 | La1Pt2.2B2C1 | 6.5
La1.85Sr0.15Cu0.9925Zn0.0075O4 | La1.85Sr0.15Cu0.9925Zn0.0075O4 | 28.7
Nd1.5Ba1.1Ca0.4Cu3O6.975 | Nd1.5Ba1.1Ca0.4Cu3O6.975 | 0
Lu0.275Rh0.725 | Lu0.275Rh0.725 | 1.27
Pb0.5Cu0.5Sr0.8La1.2Cu1O5.16 | Pb0.5Cu0.5Sr0.8La1.2Cu1O5.16 | 28
Y0.97Ca0.03Ba2Cu3O6 | Y0.97Ca0.03Ba2Cu3O6 | 0
Ho5Os4Si15 | Ho5Os4Si15 | 4.5
La1Fe1As0.2P0.8O1 | La1Fe1As0.2P0.8O1 | 11.42
Pr1.85Am0.15Cu1O4 | Pr1.85Am0.15Cu1O4 | 0
C1Tc1 | C1Tc1 | 3.85
Ca1Al2Si2 | Ca1Al2Si2 | 0
Ir0.8Pt0.2 | Ir0.8Pt0.2 | 0.046
Fe0.95Ni0.05Se1 | Fe0.95Ni0.05Se1 | 10
Ce1Rh0.13Co0.87In5 | Ce1Rh0.13Co0.87In5 | 1.73
Ce1Cu2.05Si2 | Ce1Cu2.05Si2 | 0.7
Nb1Re3 | Nb1Re3 | 5.27
Ta0.8Mo0.2C1 | Ta0.8Mo0.2C1 | 8.5
B2.5Mo1 | B2.5Mo1 | 7.775
Pd0.14Ti1Se2 | Pd0.14Ti1Se2 | 0
Na0.45Co1H2.6O3.3 | Na0.45Co1H2.6O3.3 | 2
La1.943Sr0.057Cu1O4 | La1.943Sr0.057Cu1O4 | 4.51
Ca0.4Ba1.35La1.25Cu3O6.92 | Ca0.4Ba1.35La1.25Cu3O6.92 | 14.4
Nd1Ba1.8Sr0.2Cu3O6.96 | Nd1Ba1.8Sr0.2Cu3O6.96 | 91.1
La1.76Eu0.2Sr0.09Cu1O4 | La1.76Eu0.2Sr0.09Cu1O4 | 0
La2Cu0.985Li0.015O4 | La2Cu0.985Li0.015O4 | 0
Y2La0.4Ba3.6Cu6O13.91 | Y2La0.4Ba3.6Cu6O13.91 | 78
La1.9Gd1.1Ca1Ba2.4Sr0.6Cu6.58In0.42O16.554 | La1.9Gd1.1Ca1Ba2.4Sr0.6Cu6.58In0.42O16.554 | 58
V50Ti40Mo10 | V50Ti40Mo10 | 6.2
Fe0.98Mn0.02Se0.5Te0.5 | Fe0.98Mn0.02Se0.5Te0.5 | 14.4
Ce1Co3B2 | Ce1Co3B2 | 0
Ce1Co1.67Rh0.33 | Ce1Co1.67Rh0.33 | 0.47
La0.4Th0.6Ni1C2 | La0.4Th0.6Ni1C2 | 7.6
Ca0.9Na0.1Fe2As2 | Ca0.9Na0.1Fe2As2 | 0
Y1Ba2Cu2.91Zn0.09O6.93 | Y1Ba2Cu2.91Zn0.09O6.93 | 55
Er1 | Er1 | 0
Au1 | Au1 | 0
Ga6Yb1 | Ga6Yb1 | 0
Bi4Sr3Ca1.2Y1.8Cu4O16 | Bi4Sr3Ca1.2Y1.8Cu4O16 | 79.3
Nb3Si1Sn1V3 | Nb3Si1Sn1V3 | 4
Pr1.85Ce0.15Cu0.993Ni0.007O4.065 | Pr1.85Ce0.15Cu0.993Ni0.007O4.065 | 7.02
Yb0.95Pr0.05Ba1.7Sr0.3Cu3O6.91 | Yb0.95Pr0.05Ba1.7Sr0.3Cu3O6.91 | 81
Ba0.6K0.4Bi0.99Pr0.01O3 | Ba0.6K0.4Bi0.99Pr0.01O3 | 26.4
Y0.6Ca0.4Ba1.3La0.7Cu3O7.12 | Y0.6Ca0.4Ba1.3La0.7Cu3O7.12 | 82
Mo1S2 | Mo1S2 | 0
Dy1Fe1As1O0.85 | Dy1Fe1As1O0.85 | 51
Y1Ba2Cu3.8Fe0.2O8 | Y1Ba2Cu3.8Fe0.2O8 | 64
Sr1Fe2As1.4P0.6 | Sr1Fe2As1.4P0.6 | 28.93333333
Y1Ba1Sr1Cu2.8Sn0.2O7.12 | Y1Ba1Sr1Cu2.8Sn0.2O7.12 | 49.8
La1.83Ba0.17Cu1O4 | La1.83Ba0.17Cu1O4 | 26.9
Y1Ba2Cu2.82Al0.18O7 | Y1Ba2Cu2.82Al0.18O7 | 20
Sr1Ba1Y1Cu2.8Al0.2O7.15 | Sr1Ba1Y1Cu2.8Al0.2O7.15 | 20
La2Cu0.7Li0.3O4 | La2Cu0.7Li0.3O4 | 0
Ba2Ca0.2Cu1.2Co1.8O3 | Ba2Ca0.2Cu1.2Co1.8O3 | 0
Au0.65Pt0.35Te2 | Au0.65Pt0.35Te2 | 4.1
La2.4Se4Y0.6 | La2.4Se4Y0.6 | 3.92
V3Ni5Ge2 | V3Ni5Ge2 | 0
La1.85Sr0.15Cu0.988Fe0.012O4 | La1.85Sr0.15Cu0.988Fe0.012O4 | 11.6
H2Th1 | H2Th1 | 0
Ca1Cu0.25Si1.6 | Ca1Cu0.25Si1.6 | 3
Nb3Al0.95Ge0.05 | Nb3Al0.95Ge0.05 | 20
Bi2.25Sr1.75Cu1O6.21 | Bi2.25Sr1.75Cu1O6.21 | 0
In0.94Pb0.06 | In0.94Pb0.06 | 3.9
Na0.35Co1H1.3O3.3 | Na0.35Co1H1.3O3.3 | 3.7
Pb0.5Cu0.5Sr1La1Cu1O5.05 | Pb0.5Cu0.5Sr1La1Cu1O5.05 | 36.7
Rh0.04Ta0.05Ti0.91 | Rh0.04Ta0.05Ti0.91 | 2.3
Y1Ru3B2 | Y1Ru3B2 | 0
Th1.8Lu0.2C3 | Th1.8Lu0.2C3 | 10.3
Li0.84H1Fe1.14Se1O1 | Li0.84H1Fe1.14Se1O1 | 42
Sm4Fe2As2Te0.72F1.2O2.8 | Sm4Fe2As2Te0.72F1.2O2.8 | 40
La3Sn7 | La3Sn7 | 0
Mg1C1Ni2.999Fe0.001 | Mg1C1Ni2.999Fe0.001 | 6.93
Tm0.6Pr0.4Ba2Cu3O6.95 | Tm0.6Pr0.4Ba2Cu3O6.95 | 50.3
Y0.8Ga0.2Ba2Cu4O8 | Y0.8Ga0.2Ba2Cu4O8 | 69
Fe0.7Ru0.3 | Fe0.7Ru0.3 | 0
Tl1Sr2Ca0.4Y0.6Cu2O7 | Tl1Sr2Ca0.4Y0.6Cu2O7 | 35
Th1.8Sc0.2C3 | Th1.8Sc0.2C3 | 6.7
Sr1Fe1.84Pt0.16As2 | Sr1Fe1.84Pt0.16As2 | 16
Y1Ba1.6La0.4Cu3O7.14 | Y1Ba1.6La0.4Cu3O7.14 | 69.075
La1.25Ba1.45Ca0.3Cu3O7.15 | La1.25Ba1.45Ca0.3Cu3O7.15 | 75.2
Ru1Se2 | Ru1Se2 | 0
La1.2Ba1.3Sr0.5Cu3O6.943 | La1.2Ba1.3Sr0.5Cu3O6.943 | 45.1
Ce1Os2 | Ce1Os2 | 0
La1.77Sr0.23Cu1O3.99 | La1.77Sr0.23Cu1O3.99 | 0
Ce1Co1In4.25Cd0.75 | Ce1Co1In4.25Cd0.75 | 0
Ca9.35Dy0.65Pt3Fe10As18 | Ca9.35Dy0.65Pt3Fe10As18 | 20.9
Mg0.8Al0.1Li0.1B2 | Mg0.8Al0.1Li0.1B2 | 31.95
Ce1N0.87 | Ce1N0.87 | 0
La1.65Sr0.35Cu0.8Ga0.2O4 | La1.65Sr0.35Cu0.8Ga0.2O4 | 0
Ag0.56Cu0.22Sn0.5Zn0.17 | Ag0.56Cu0.22Sn0.5Zn0.17 | 0
Nb0.9Re0.1 | Nb0.9Re0.1 | 4.5
Pd2Y0.5Tm0.5Sn1 | Pd2Y0.5Tm0.5Sn1 | 3.65
Ge2U1 | Ge2U1 | 0.55
Y1Ba2Cu3H1.15O6.91 | Y1Ba2Cu3H1.15O6.91 | 76.7
Pd1S1 | Pd1S1 | 0
C1Hf0.9Ta0.1 | C1Hf0.9Ta0.1 | 5
Na0.26Co1H2.6O3.3 | Na0.26Co1H2.6O3.3 | 3.236666667
Y1Ba2Cu2.94Zr0.06O6.81 | Y1Ba2Cu2.94Zr0.06O6.81 | 92.3
Hg3K1 | Hg3K1 | 3.18
Bi1.7Pb0.3Sr2Ca2Cu3F0.8O9.2 | Bi1.7Pb0.3Sr2Ca2Cu3F0.8O9.2 | 117.6
Hg0.7Pb0.3Ba2Ca2Cu3OY | Hg0.7Pb0.3Ba2Ca2Cu3OY | 127
Ho0.6Dy0.4Ni2B2C1 | Ho0.6Dy0.4Ni2B2C1 | 5.98
Bi1.95Sr1.25Pr0.8Cu1O4 | Bi1.95Sr1.25Pr0.8Cu1O4 | 17
Y4Ir6Sn19 | Y4Ir6Sn19 | 2.2
La1.562Nd0.288Ca0.106Ba0.044Cu1O4 | La1.562Nd0.288Ca0.106Ba0.044Cu1O4 | 23
Y1Ba1.7Cs0.3Cu3O6.6 | Y1Ba1.7Cs0.3Cu3O6.6 | 93.75
V0.4Zr0.6 | V0.4Zr0.6 | 7.8
Al0.04Au0.92In0.04 | Al0.04Au0.92In0.04 | 0.0555
C1.35Ge0.1Y0.9 | C1.35Ge0.1Y0.9 | 10.6
Al0.6Mg0.4 | Al0.6Mg0.4 | 1.7
Re0.999W0.001 | Re0.999W0.001 | 1.723
La1.5Nd0.5Ca1Ba2Cu4.75Mo0.25O11.143 | La1.5Nd0.5Ca1Ba2Cu4.75Mo0.25O11.143 | 70
Y1Sr2Cu2.675Ti0.325O6.6 | Y1Sr2Cu2.675Ti0.325O6.6 | 21
Ba2Sr6Si46 | Ba2Sr6Si46 | 4.1
La3Ca0.9Cd0.1Ba3Cu7O16.611 | La3Ca0.9Cd0.1Ba3Cu7O16.611 | 77.5
Er1Ba2Cu3O6.25 | Er1Ba2Cu3O6.25 | 0
Pd0.5Ag0.5Th2 | Pd0.5Ag0.5Th2 | 1.2
Al0.1Fe0.9Se0.85 | Al0.1Fe0.9Se0.85 | 8.5
Ru2Sc1.2 | Ru2Sc1.2 | 1.67
Pb0.5Cd0.5Sr1.9Ba0.1Ca0.5Y0.5Cu2O7 | Pb0.5Cd0.5Sr1.9Ba0.1Ca0.5Y0.5Cu2O7 | 0
Pb0.4Yb0.6Mo6Se8 | Pb0.4Yb0.6Mo6Se8 | 7.9
Nb3Al0.3Ge0.7 | Nb3Al0.3Ge0.7 | 9.1
Gd0.85Hf0.15Ba2Cu3O6.84 | Gd0.85Hf0.15Ba2Cu3O6.84 | 81.8
Hg0.9Mo0.1Ba2Cu1O4.2 | Hg0.9Mo0.1Ba2Cu1O4.2 | 75
La0.987Gd0.013Sn3 | La0.987Gd0.013Sn3 | 5.94
Ho1Ba2Cu2.94O6.94 | Ho1Ba2Cu2.94O6.94 | 77
Nb3Al0.8Be0.2 | Nb3Al0.8Be0.2 | 17
La1.5Nd0.35Ca0.018Ba0.132Cu1O4 | La1.5Nd0.35Ca0.018Ba0.132Cu1O4 | 0
Y1Ba2Cu2.931Zn0.069O6.7 | Y1Ba2Cu2.931Zn0.069O6.7 | 28
Al0.1Ga0.9V3 | Al0.1Ga0.9V3 | 13.9
Bi0.1Pb0.4La1.3Sr1.2Cu2O5.83 | Bi0.1Pb0.4La1.3Sr1.2Cu2O5.83 | 25
C3Er1Th1 | C3Er1Th1 | 4.6
Sm1.4Ba1.6Cu3O7.19 | Sm1.4Ba1.6Cu3O7.19 | 0
Ru1Sr1.98La0.02Eu1Cu2O8 | Ru1Sr1.98La0.02Eu1Cu2O8 | 14
Ti0.64Nb0.34Ta0.02 | Ti0.64Nb0.34Ta0.02 | 8.99
La1Fe0.4Zn0.6As1F0.15O0.85 | La1Fe0.4Zn0.6As1F0.15O0.85 | 24.6
Al0.99Li0.01 | Al0.99Li0.01 | 1.07
Ca1Fe1.936Co0.064As2 | Ca1Fe1.936Co0.064As2 | 0
Al1Re1 | Al1Re1 | 0
Lu1Ir3B2 | Lu1Ir3B2 | 0
V2.799Cr0.201Ga1 | V2.799Cr0.201Ga1 | 12.6
Mo3Si1.3 | Mo3Si1.3 | 1.3
Mg0.815Al0.09B2 | Mg0.815Al0.09B2 | 32.7
Ca0.4Ba1.25La1.35Cu3O7.19 | Ca0.4Ba1.25La1.35Cu3O7.19 | 72.9
Sr1.78La0.22Ti1O4 | Sr1.78La0.22Ti1O4 | 0
C0.42Mo1 | C0.42Mo1 | 2.8
LaCsCuO | LaCsCuO | 0
Y0.8Ca0.2Ba2Cu3O6.86 | Y0.8Ca0.2Ba2Cu3O6.86 | 79
Ag7N0.75O10.25F0.25 | Ag7N0.75O10.25F0.25 | 0.85
Tm2Fe1C4 | Tm2Fe1C4 | 0
Nd1.85Ce0.15Cu0.999Co0.001O4 | Nd1.85Ce0.15Cu0.999Co0.001O4 | 15.5
Y1Ba2Cu2.9Fe0.1O6.72 | Y1Ba2Cu2.9Fe0.1O6.72 | 33
Gd1.2Mo6S8 | Gd1.2Mo6S8 | 1.4
Hg1Ba2Ca4Cu5O12.32 | Hg1Ba2Ca4Cu5O12.32 | 0
Tm1Ba2Cu4O8 | Tm1Ba2Cu4O8 | 79.42
Sr2Ca12Cu24O41 | Sr2Ca12Cu24O41 | 6.471666667
Al1La3 | Al1La3 | 5.986666667
Ga1La1 | Ga1La1 | 0
La1Ru2 | La1Ru2 | 3.7032
Y0.7Pr0.2Ca0.1Ba2Cu4O8 | Y0.7Pr0.2Ca0.1Ba2Cu4O8 | 73.4
Ba7.61Si46 | Ba7.61Si46 | 8.2
Pd2Y0.9Gd0.1Sn1 | Pd2Y0.9Gd0.1Sn1 | 0
Be0.99Re0.01 | Be0.99Re0.01 | 9.25
La1Ru3Os1P12 | La1Ru3Os1P12 | 7
Y1Ba2Cu3H0.21O7 | Y1Ba2Cu3H0.21O7 | 86
Sr1Fe1.86Co0.14As2 | Sr1Fe1.86Co0.14As2 | 7.2
Y1Ba2Cu3O6.09 | Y1Ba2Cu3O6.09 | 0
Pb1.14Nb1Se3.14 | Pb1.14Nb1Se3.14 | 0
Sr1.8Ca0.2V1Fe1As1O3 | Sr1.8Ca0.2V1Fe1As1O3 | 13.7
Hf0.99Ta0.01V2 | Hf0.99Ta0.01V2 | 9.11
Fe1.02Te0.5S0.5 | Fe1.02Te0.5S0.5 | 0
Ga0.3V2Al20 | Ga0.3V2Al20 | 1.5175
Au0.95Pd0.5Ga2 | Au0.95Pd0.5Ga2 | 1.75
Dy1Ba2Cu2.8Ni0.2O6.83 | Dy1Ba2Cu2.8Ni0.2O6.83 | 63
Tl1Sr2Ca1Cu2O6.837 | Tl1Sr2Ca1Cu2O6.837 | 31.5
Y1Ba2Cu2.94Ni0.06O6.56 | Y1Ba2Cu2.94Ni0.06O6.56 | 37.5
Ca0.3Nd0.7Ba1La1Cu3O7.24 | Ca0.3Nd0.7Ba1La1Cu3O7.24 | 14.3
La1Rh1Sb1 | La1Rh1Sb1 | 2.1
Y1.8Ti0.2C2.7 | Y1.8Ti0.2C2.7 | 10.7
Mo0.15Nb0.68Pd0.17 | Mo0.15Nb0.68Pd0.17 | 1.22
Ba1Ni2Ge1.8P0.2 | Ba1Ni2Ge1.8P0.2 | 0
Nb0.75Al0.16Ge0.09 | Nb0.75Al0.16Ge0.09 | 19.7
La1Fe1As0.9Sb0.1F0.2O0.8 | La1Fe1As0.9Sb0.1F0.2O0.8 | 28.6
Sr0.5Eu0.4Nb1O3 | Sr0.5Eu0.4Nb1O3 | 0
Nb0.4Ti0.52Hf0.04V0.04 | Nb0.4Ti0.52Hf0.04V0.04 | 0
La1.86Sr0.14Cu0.99Ni0.01O4 | La1.86Sr0.14Cu0.99Ni0.01O4 | 0
B2Mo0.84 | B2Mo0.84 | 0
Lu0.8Dy0.2Ru1B2 | Lu0.8Dy0.2Ru1B2 | 5.07
La1Fe1As0.9P0.1F0.05O0.95 | La1Fe1As0.9P0.1F0.05O0.95 | 23.6
Yb1Ba2Cu3O6.71 | Yb1Ba2Cu3O6.71 | 87
Bi2Sr1.3Ca0.7Cu1O6.15 | Bi2Sr1.3Ca0.7Cu1O6.15 | 84
As0.15In0.15Nb3Sn0.7 | As0.15In0.15Nb3Sn0.7 | 17.99
Ag0.775Sn0.225 | Ag0.775Sn0.225 | 0.09
Y0.85Ca0.15Ba2Cu2.85Ni0.15O6.85 | Y0.85Ca0.15Ba2Cu2.85Ni0.15O6.85 | 67
Bi3.99Cu0.01S3O4 | Bi3.99Cu0.01S3O4 | 3.935
V75Ge5Sn20 | V75Ge5Sn20 | 0
V2.739Hf0.261Ga1 | V2.739Hf0.261Ga1 | 6.4
Nb3Al0.9Se0.1 | Nb3Al0.9Se0.1 | 17.6
Th1Pt2B2C1 | Th1Pt2B2C1 | 6.6
Y0.55Pr0.45Ba2Cu3O6.5 | Y0.55Pr0.45Ba2Cu3O6.5 | 0
Ni19.75Zr79Mn1.25 | Ni19.75Zr79Mn1.25 | 1.92
Bi1Na3 | Bi1Na3 | 0
Eu2.17Ce0.5Sr1.33Cu2Fe1O9.43 | Eu2.17Ce0.5Sr1.33Cu2Fe1O9.43 | 0
Nb2S1C0.9 | Nb2S1C0.9 | 5
V0.45Cr0.45Al0.1 | V0.45Cr0.45Al0.1 | 0
Ca1Se1 | Ca1Se1 | 0
Y0.3Cd0.7Ba2Cu3O7 | Y0.3Cd0.7Ba2Cu3O7 | 87
La1.8Nd0.2Cu1O4.059 | La1.8Nd0.2Cu1O4.059 | 26.7
Hf1Si2 | Hf1Si2 | 0
Bi2Sr2Ca0.9Gd0.1Cu2O8 | Bi2Sr2Ca0.9Gd0.1Cu2O8 | 80
Nb0.92Sn0.08 | Nb0.92Sn0.08 | 5.6
Na3.5N0.5C60 | Na3.5N0.5C60 | 14.7
Ti0.564V0.376Ru0.06 | Ti0.564V0.376Ru0.06 | 4.72
Er0.8Tb0.8Ni2B2C1 | Er0.8Tb0.8Ni2B2C1 | 0
La1.8Nd0.2Cu0.99Zn0.01O4.0631 | La1.8Nd0.2Cu0.99Zn0.01O4.0631 | 4.87
La1.7Ba0.3Cu0.99Ga0.01O4 | La1.7Ba0.3Cu0.99Ga0.01O4 | 0
Mo0.18Tc0.82 | Mo0.18Tc0.82 | 13.7
Gd1Ba1Cu1B1O5 | Gd1Ba1Cu1B1O5 | 0
Ce1Pt3B1 | Ce1Pt3B1 | 0
C0.55W0.45 | C0.55W0.45 | 8.1
Ba0.7Na0.3Fe2As2 | Ba0.7Na0.3Fe2As2 | 23.8
Cu0.12Bi2Se3 | Cu0.12Bi2Se3 | 3.8
Lu0.85Pr0.15Ba2Cu3O7 | Lu0.85Pr0.15Ba2Cu3O7 | 89.7
Y3Dy2Os4Ge10 | Y3Dy2Os4Ge10 | 4.8
Bi2Sr1.8Pb0.2Cu1O6.129 | Bi2Sr1.8Pb0.2Cu1O6.129 | 0
Fe1Se0.72 | Fe1Se0.72 | 8
Au0.27Tl0.73 | Au0.27Tl0.73 | 2.04
Ca3Rh4Sn13 | Ca3Rh4Sn13 | 7.4775
Ba1Pb0.85Bi0.15O3 | Ba1Pb0.85Bi0.15O3 | 8.7
Hf1Rh3 | Hf1Rh3 | 0
Ca0.1La1.25Ba1.65Cu3O6.985 | Ca0.1La1.25Ba1.65Cu3O6.985 | 5
Ir0.92Pt0.08Te2 | Ir0.92Pt0.08Te2 | 2.385
Ca1Fe0.91Co0.09As1H1 | Ca1Fe0.91Co0.09As1H1 | 22.7
Sb0.011Sn0.989 | Sb0.011Sn0.989 | 3.642
Pt3Y1 | Pt3Y1 | 0
Al1Sc1Au2 | Al1Sc1Au2 | 4.4
Yb0.5Pr0.5Ba2Cu3O6.67 | Yb0.5Pr0.5Ba2Cu3O6.67 | 38.7
Er1Th3.4Ru0.6B4 | Er1Th3.4Ru0.6B4 | 7.9
Ba4Ca4Si46 | Ba4Ca4Si46 | 3.7
As2Cd1Sn1 | As2Cd1Sn1 | 2.29
Y1Ba2Cu2.9Al0.1O7 | Y1Ba2Cu2.9Al0.1O7 | 75
Sr1Ga0.6Si1.4 | Sr1Ga0.6Si1.4 | 2.98
Li1.3Zr1N1Cl1 | Li1.3Zr1N1Cl1 | 11
Ba0.39K0.61Fe2As2 | Ba0.39K0.61Fe2As2 | 24.5
Ce1Pt3Si0.9Ge0.1 | Ce1Pt3Si0.9Ge0.1 | 0.31
Bi3.975Cu0.025S3O4 | Bi3.975Cu0.025S3O4 | 2.99
C1Hf0.5Mo0.5 | C1Hf0.5Mo0.5 | 3.4
Te4Ti5 | Te4Ti5 | 0
Ba4Sr2Nb10O30 | Ba4Sr2Nb10O30 | 0.98
Cr0.39V0.61 | Cr0.39V0.61 | 0.37
Cu0.845Sb0.155 | Cu0.845Sb0.155 | 0.184
Lu2Ni3Si5 | Lu2Ni3Si5 | 0
Mo3Os1 | Mo3Os1 | 11.0225
Cr0.06V0.94 | Cr0.06V0.94 | 2.93
Bi2Sr2.2Ca0.8Cu2O8 | Bi2Sr2.2Ca0.8Cu2O8 | 89.9
Mg0.9Cu0.1B2 | Mg0.9Cu0.1B2 | 38.6
Bi1.7Pb0.3Sr2Ca0.7Y0.3Cu2O8.26 | Bi1.7Pb0.3Sr2Ca0.7Y0.3Cu2O8.26 | 73
Mo0.5Pt0.05Re0.45 | Mo0.5Pt0.05Re0.45 | 5.32
Ag0.667Al0.333 | Ag0.667Al0.333 | 0.126
Bi1.7Pb0.3Sr1.7La0.3Cu1OY | Bi1.7Pb0.3Sr1.7La0.3Cu1OY | 23
Nd0.95Pr0.05Ba2Cu3O6.6 | Nd0.95Pr0.05Ba2Cu3O6.6 | 4.1
Gd1Ba1Sr1Cu3O6.77 | Gd1Ba1Sr1Cu3O6.77 | 4
B2.6Nb1 | B2.6Nb1 | 10.9
Ca10Pt4.2Fe9.8As18 | Ca10Pt4.2Fe9.8As18 | 30
Nb1B0.25O2 | Nb1B0.25O2 | 0
Gd0.1Pr0.9Ba2Cu3O7 | Gd0.1Pr0.9Ba2Cu3O7 | 0
Hg1Tl1Ba2Ca1Cu2O8 | Hg1Tl1Ba2Ca1Cu2O8 | 35
Gd1Ba2Cu2Co1O6.76 | Gd1Ba2Cu2Co1O6.76 | 0
Ca1Ga1Ge1 | Ca1Ga1Ge1 | 0
Ca0.84Nd0.16Fe1As0.9Sb0.1 | Ca0.84Nd0.16Fe1As0.9Sb0.1 | 43
Al1C1Ni3 | Al1C1Ni3 | 0
Ca0.27Sr0.63Cu1O2 | Ca0.27Sr0.63Cu1O2 | 110
Ti0.415V0.585 | Ti0.415V0.585 | 7.49
Pb0.95Tl0.025Bi0.025 | Pb0.95Tl0.025Bi0.025 | 7.214
La1.95Na0.05Cu1O4 | La1.95Na0.05Cu1O4 | 0
Y1Ba2Cu4Li0.016O8 | Y1Ba2Cu4Li0.016O8 | 77
Al0.175Nb0.775Zr0.05 | Al0.175Nb0.775Zr0.05 | 10
La1.35Sm0.45Sr0.2Cu1O4 | La1.35Sm0.45Sr0.2Cu1O4 | 12
Ti0.12V0.88 | Ti0.12V0.88 | 0
Be6Ga1 | Be6Ga1 | 6
H0.59Nb0.72Pd0.28 | H0.59Nb0.72Pd0.28 | 3.12
Y1Ba2Cu2.9Co0.1O6.82 | Y1Ba2Cu2.9Co0.1O6.82 | 73
Y1Ba2Cu2.94Fe0.06O7.254 | Y1Ba2Cu2.94Fe0.06O7.254 | 91
Sn19Er4Rh6 | Sn19Er4Rh6 | 1.32
H0.28Mo0.15Nb0.68Pd0.17 | H0.28Mo0.15Nb0.68Pd0.17 | 4.92
Y0.9Ca0.1Ba2Cu3O6.7 | Y0.9Ca0.1Ba2Cu3O6.7 | 73
Bi2Sr1.8Ca1Y0.2Cu2O8.25 | Bi2Sr1.8Ca1Y0.2Cu2O8.25 | 90.4
Sm1Fe0.94Ni0.06As1F0.12O0.88 | Sm1Fe0.94Ni0.06As1F0.12O0.88 | 18.8
Yb0.2Mo1S2 | Yb0.2Mo1S2 | 2.4
Ag1Bi1 | Ag1Bi1 | 1.39
Ba0.67Pt3B2 | Ba0.67Pt3B2 | 5.6
N1H3K1Rb2C60 | N1H3K1Rb2C60 | 0
Al0.996Co0.004 | Al0.996Co0.004 | 0
Bi0.35Pb0.65 | Bi0.35Pb0.65 | 8.7
La1.82Sr0.18Cu0.96Ni0.04O4 | La1.82Sr0.18Cu0.96Ni0.04O4 | 0
Nb3Ga0.95Ge0.05 | Nb3Ga0.95Ge0.05 | 15.35
La1.83Sr0.17Cu0.98Mn0.02O4 | La1.83Sr0.17Cu0.98Mn0.02O4 | 18.1
Y0.6Pr0.4Ba2Cu4O7.95 | Y0.6Pr0.4Ba2Cu4O7.95 | 63
Bi1Pb1Sr1.5La0.5Cu1O6 | Bi1Pb1Sr1.5La0.5Cu1O6 | 16.3
Y0.5Pr0.5Ba2Cu3O6.85 | Y0.5Pr0.5Ba2Cu3O6.85 | 4
Te2Ti1 | Te2Ti1 | 0
La2.3Gd0.6Ca1.2Ba2.9Cu7O16.543 | La2.3Gd0.6Ca1.2Ba2.9Cu7O16.543 | 80
Nb3Rh0.95Pd0.05 | Nb3Rh0.95Pd0.05 | 2.49
La0.84Sn3Tm0.16 | La0.84Sn3Tm0.16 | 3.3
Gd1Ru2 | Gd1Ru2 | 0
Fe1Se0.246Te0.574 | Fe1Se0.246Te0.574 | 13.7
Nb0.8Ga0.13Ni0.07 | Nb0.8Ga0.13Ni0.07 | 8.1
Re0.64Ta0.36 | Re0.64Ta0.36 | 1.46
C8K1 | C8K1 | 0.30475
La1Fe0.995Zn0.005As1O0.85 | La1Fe0.995Zn0.005As1O0.85 | 14.1
Ca10Pt3.33Fe9.67As18 | Ca10Pt3.33Fe9.67As18 | 0
Cr1Si2 | Cr1Si2 | 0
Nb0.8Ru0.2 | Nb0.8Ru0.2 | 4.8
Ta0.03Zr0.97 | Ta0.03Zr0.97 | 2.01
Li2Pd3B1 | Li2Pd3B1 | 7.497
C2Ho1 | C2Ho1 | 0
Eu1.7575Gd0.0925Ce0.15Cu1O4 | Eu1.7575Gd0.0925Ce0.15Cu1O4 | 4.7
La1.55Sr0.45Cu0.7Co0.3O4 | La1.55Sr0.45Cu0.7Co0.3O4 | 0
La0.85Sr1.15Fe1O4 | La0.85Sr1.15Fe1O4 | 0
B2Nb0.9 | B2Nb0.9 | 3.64
Li0.17Cs1Ca2Nb3O10 | Li0.17Cs1Ca2Nb3O10 | 0
Fe1Te0.65Se0.35 | Fe1Te0.65Se0.35 | 15
B5Nb1.9Y0.1 | B5Nb1.9Y0.1 | 9.3
Ba1.6Sr0.4Yb0.85Ca0.15Cu3O6.83 | Ba1.6Sr0.4Yb0.85Ca0.15Cu3O6.83 | 76
Ru0.465V0.535 | Ru0.465V0.535 | 5.8
Y0.12Er0.88Rh4B4 | Y0.12Er0.88Rh4B4 | 8.74
Y1Ba2Cu3H0.2O6.98 | Y1Ba2Cu3H0.2O6.98 | 94.5
Sm1.7575Y0.0925Ce0.15Cu1O4 | Sm1.7575Y0.0925Ce0.15Cu1O4 | 14
Sr2Ru0.5Rh0.5O4 | Sr2Ru0.5Rh0.5O4 | 0
Ir0.7Os0.3 | Ir0.7Os0.3 | 0.24835
Ni2Mo6S6O2 | Ni2Mo6S6O2 | 0
Cu1Se1Te1 | Cu1Se1Te1 | 1.8
Nd1.3Ba1.7Cu3O7.14 | Nd1.3Ba1.7Cu3O7.14 | 32
La1Bi1S1Se1F0.5O0.5 | La1Bi1S1Se1F0.5O0.5 | 3.78
Ca1Fe0.8Co0.2As1F1 | Ca1Fe0.8Co0.2As1F1 | 16.5
Ir0.96Rh0.04Te2 | Ir0.96Rh0.04Te2 | 0
Bi1Sr0.9Nd0.1Cu1OY | Bi1Sr0.9Nd0.1Cu1OY | 10.74
Sc1Co2As2 | Sc1Co2As2 | 0
La1.67Ca0.33Ni1O4 | La1.67Ca0.33Ni1O4 | 0
Sr0.3Eu0.6Nb1O3 | Sr0.3Eu0.6Nb1O3 | 0
La1.85Sr0.15Cu0.973Co0.027O4 | La1.85Sr0.15Cu0.973Co0.027O4 | 2.5
La1Ba1.5Ca0.5Cu3O7.02 | La1Ba1.5Ca0.5Cu3O7.02 | 0
Pb2Ru1Sr2Cu2Cl1O8 | Pb2Ru1Sr2Cu2Cl1O8 | 0
Mg1C0.925Ni3 | Mg1C0.925Ni3 | 7.09
La2Cu0.99Zn0.01O4 | La2Cu0.99Zn0.01O4 | 0
Eu1Ba1Cu1B1O5 | Eu1Ba1Cu1B1O5 | 0
Ba1Ni2Ge2 | Ba1Ni2Ge2 | 0
La1Fe1As0.6P0.4F0.1O0.9 | La1Fe1As0.6P0.4F0.1O0.9 | 27
Tl1Sr2Ca0.6Y0.4Cu2O7 | Tl1Sr2Ca0.6Y0.4Cu2O7 | 68
Al3Os1 | Al3Os1 | 5.9
Ba1Fe1.25Cr0.75As2 | Ba1Fe1.25Cr0.75As2 | 0
Ce1Ru0.1Co1.9 | Ce1Ru0.1Co1.9 | 0.47
La0.7Sr0.3Ti1O3 | La0.7Sr0.3Ti1O3 | 0
Hg0.0307Pb0.9693 | Hg0.0307Pb0.9693 | 7.134
Tb1Pd2P2 | Tb1Pd2P2 | 0
Bi0.2Pb0.4S0.4Sr2Ca0.7Nd0.3Cu2O6.99 | Bi0.2Pb0.4S0.4Sr2Ca0.7Nd0.3Cu2O6.99 | 78
Nb0.21Ti0.61Zr0.18 | Nb0.21Ti0.61Zr0.18 | 7.21
Ru1W1 | Ru1W1 | 7.5
Y0.7Pr0.3Ba2Cu3O6.965 | Y0.7Pr0.3Ba2Cu3O6.965 | 55
Pd50.93625Fe0.06375Sb49 | Pd50.93625Fe0.06375Sb49 | 1.22
Pt1Y1 | Pt1Y1 | 0
Nb2.55Zr0.45Sn1 | Nb2.55Zr0.45Sn1 | 17.9
B1N1 | B1N1 | 0
La1.77Sr0.23Cu1O4 | La1.77Sr0.23Cu1O4 | 21.15
Nb1Sn1V2 | Nb1Sn1V2 | 5.5
La0.95Pr0.05Pb3 | La0.95Pr0.05Pb3 | 3.3
Tl1Sr2Ca1Cu2O6.76 | Tl1Sr2Ca1Cu2O6.76 | 21
Y1Ba2Cu2.97Zn0.03O6.77 | Y1Ba2Cu2.97Zn0.03O6.77 | 67
La1.85Sr0.15Cu0.996Zn0.004O4 | La1.85Sr0.15Cu0.996Zn0.004O4 | 33.825
La1Mg2 | La1Mg2 | 1.05
Ir0.14Ru0.86 | Ir0.14Ru0.86 | 0.28
Y0.4Pr0.6Ba2Cu3O6.76 | Y0.4Pr0.6Ba2Cu3O6.76 | 0
Tm1Ru3B2 | Tm1Ru3B2 | 0
Nb0.1Zr0.9 | Nb0.1Zr0.9 | 7.6
Mo0.67Zr0.33 | Mo0.67Zr0.33 | 1.56
Al13Os4 | Al13Os4 | 5.4
Y1Ba2Cu3H1.4O6.98 | Y1Ba2Cu3H1.4O6.98 | 92
B1Mo2 | B1Mo2 | 4.1125
Cu0.5C0.5Ca3Cu2O6.6 | Cu0.5C0.5Ca3Cu2O6.6 | 57
Eu1Ba1.8Pr0.2Cu3O6.69 | Eu1Ba1.8Pr0.2Cu3O6.69 | 46
La1.83Sr0.17Cu0.94Fe0.06O4 | La1.83Sr0.17Cu0.94Fe0.06O4 | 26.5
Al2Ge2U1 | Al2Ge2U1 | 1.6
C0.35N0.65Nb1 | C0.35N0.65Nb1 | 17.8
La1.75Sr0.25Cu0.94Ni0.06O4 | La1.75Sr0.25Cu0.94Ni0.06O4 | 36.5
Hf1Rh1Si1 | Hf1Rh1Si1 | 1.15
Tl1Sr2Ca1Cu2O6.82 | Tl1Sr2Ca1Cu2O6.82 | 0
Ho0.45Lu0.55Ni2B2C1 | Ho0.45Lu0.55Ni2B2C1 | 10
La1.48Nd0.4Sr0.12Cu1O4 | La1.48Nd0.4Sr0.12Cu1O4 | 7.072857143
Ca0.285Sr0.665Cu1O2 | Ca0.285Sr0.665Cu1O2 | 110
La1.2Ba1.5Ca0.3Cu3O6.93 | La1.2Ba1.5Ca0.3Cu3O6.93 | 60
Eu1.45Pr0.05Ce0.5Sr2Cu2Nb1O10=z | Eu1.45Pr0.05Ce0.5Sr2Cu2Nb1O10 | 21.4
La1.85Sr0.15Cu0.98Ru0.02O4 | La1.85Sr0.15Cu0.98Ru0.02O4 | 10.8
Mn0.67Ni0.33U6 | Mn0.67Ni0.33U6 | 2.7
Dy1Fe1As1F0.1O0.9 | Dy1Fe1As1F0.1O0.9 | 45
Bi1.8Pb0.2Sr2Ca1Cu1.96Co0.04O8 | Bi1.8Pb0.2Sr2Ca1Cu1.96Co0.04O8 | 50.7
La2Cu1O4.07 | La2Cu1O4.07 | 40.4
Au64Ge22Yb14 | Au64Ge22Yb14 | 0.68
Y1Ba2Cu3O6.906 | Y1Ba2Cu3O6.906 | 92.4
Sm1Fe1As0.47P0.53H0.24O0.76 | Sm1Fe1As0.47P0.53H0.24O0.76 | 5.5
B6Tm0.01Y0.99 | B6Tm0.01Y0.99 | 0
Co3Y4 | Co3Y4 | 2.033333333
D3.61Th1 | D3.61Th1 | 8.35
Bi2Sr2Ca0.7Ce0.3Cu2O8 | Bi2Sr2Ca0.7Ce0.3Cu2O8 | 0
Nd0.99Ca0.01Ni1O3 | Nd0.99Ca0.01Ni1O3 | 0
N0.998Nb1O0.002 | N0.998Nb1O0.002 | 17.3
Sn2.5Mo15Se19 | Sn2.5Mo15Se19 | 0
Fe1Se0.96S0.04 | Fe1Se0.96S0.04 | 9.58
Mg1Ni3B2 | Mg1Ni3B2 | 0
Cu2In1Ti1 | Cu2In1Ti1 | 0
Pt4Th1 | Pt4Th1 | 0
Y1Ba2Cu2.94Cu0.6O7 | Y1Ba2Cu2.94Cu0.6O7 | 89.1
Rh0.05Zr0.95 | Rh0.05Zr0.95 | 5
Pd2Y0.7Dy0.3Sn1 | Pd2Y0.7Dy0.3Sn1 | 0
Tl1Sr1.4La0.6Cu1O5 | Tl1Sr1.4La0.6Cu1O5 | 0
C1.35Y1 | C1.35Y1 | 10
La0.98Nd0.02 | La0.98Nd0.02 | 3.77
Y1Ni1.7Pd0.3B2C1 | Y1Ni1.7Pd0.3B2C1 | 10.7
Pr1Ru4P12 | Pr1Ru4P12 | 1.8
Y0.85Ca0.15Ba2Cu2.85Co0.15O6.78 | Y0.85Ca0.15Ba2Cu2.85Co0.15O6.78 | 57.5
Hf0.5Nb0.5 | Hf0.5Nb0.5 | 8.905
La1.81Sr0.15Ho0.04Cu1O4 | La1.81Sr0.15Ho0.04Cu1O4 | 31.65
Pb1.14S5.14Ta2 | Pb1.14S5.14Ta2 | 3.3
Ca0.8La0.2Fe0.9671Co0.0329As2 | Ca0.8La0.2Fe0.9671Co0.0329As2 | 36.5
La1Fe0.875Co0.125As1O1 | La1Fe0.875Co0.125As1O1 | 6.6
Y0.8Pr0.2Ba2Cu3O7.67 | Y0.8Pr0.2Ba2Cu3O7.67 | 67.5
Yb0.995Pr0.05Ba2Cu3O6.97 | Yb0.995Pr0.05Ba2Cu3O6.97 | 89.5
Y0.6Th1.4C2.9 | Y0.6Th1.4C2.9 | 14.6
Mg0.94Pb0.06B2 | Mg0.94Pb0.06B2 | 35
Nd1Fe1As1F0.1O0.9 | Nd1Fe1As1F0.1O0.9 | 50.525
Be0.858Cu0.142 | Be0.858Cu0.142 | 0.56
Bi1.95Sr1.65La0.4Cu1F0.8O5.4 | Bi1.95Sr1.65La0.4Cu1F0.8O5.4 | 13
Er1Ba2Cu2.91Fe0.09O6.96 | Er1Ba2Cu2.91Fe0.09O6.96 | 83
La1.812Sr0.188Cu1O4 | La1.812Sr0.188Cu1O4 | 33.7
Nb2Sn1Ta0.5V0.5 | Nb2Sn1Ta0.5V0.5 | 12.2
La1.987Ba0.014Cu1O4 | La1.987Ba0.014Cu1O4 | 0
Y1Ba2Cu2.95Zn0.05O6.94 | Y1Ba2Cu2.95Zn0.05O6.94 | 73.9
Sm1Fe1As1O0.67 | Sm1Fe1As1O0.67 | 55
Al1Gd0.003La3 | Al1Gd0.003La3 | 4.58
La0.5Sr1.5Cu0.25Fe0.75O3.8 | La0.5Sr1.5Cu0.25Fe0.75O3.8 | 0
Ca1Al0.9Ga0.1Si1 | Ca1Al0.9Ga0.1Si1 | 6.54
Nb80Ga18Fe2 | Nb80Ga18Fe2 | 13.1
Ce1Co1In4.5Cd0.5 | Ce1Co1In4.5Cd0.5 | 1.35
La1.834Sr0.166Cu0.99Zn0.01O4 | La1.834Sr0.166Cu0.99Zn0.01O4 | 26.5
Y0.85Ca0.15Ba2Cu4O8 | Y0.85Ca0.15Ba2Cu4O8 | 88.9
Sm1Pt1Si1 | Sm1Pt1Si1 | 0
Sr0.5K0.5Fe2As2 | Sr0.5K0.5Fe2As2 | 37.7
La1.78Sr0.22Cu0.985Zn0.015O4 | La1.78Sr0.22Cu0.985Zn0.015O4 | 10
Mo0.4W0.6C1 | Mo0.4W0.6C1 | 11.3
Fe1Te0.4Se0.4 | Fe1Te0.4Se0.4 | 14.4
La1.93Sr0.07Cu1O4 | La1.93Sr0.07Cu1O4 | 17.2
Mo5.22Zr94.78 | Mo5.22Zr94.78 | 4
Pd49.75Ni0.25Sb50 | Pd49.75Ni0.25Sb50 | 1.5
Pb2Sr2Y0.5Ca0.5Cu3O9.47 | Pb2Sr2Y0.5Ca0.5Cu3O9.47 | 0
Nb3Al2C1 | Nb3Al2C1 | 0
Nd1Fe1P1F0.1O0.9 | Nd1Fe1P1F0.1O0.9 | 2.9
U1Be12.9701B0.0299 | U1Be12.9701B0.0299 | 1.66
Nb3Sb1 | Nb3Sb1 | 1.1
La0.8Y0.2Fe0.9Mn0.1As1F0.11O0.89 | La0.8Y0.2Fe0.9Mn0.1As1F0.11O0.89 | 0
La1.8Sr0.2Cu0.9727Zn0.0273O4 | La1.8Sr0.2Cu0.9727Zn0.0273O4 | 11.1
Eu1Ba2Cu2.925Zn0.075O6.92 | Eu1Ba2Cu2.925Zn0.075O6.92 | 0
Y0.85Ca0.15Sr1.5Ba0.5Cu2.5B0.5O7 | Y0.85Ca0.15Sr1.5Ba0.5Cu2.5B0.5O7 | 35.5
La1.5Ba1.5Cu3O7.021 | La1.5Ba1.5Cu3O7.021 | 0
Y0.05Tb0.95Ni2B2C1 | Y0.05Tb0.95Ni2B2C1 | 0
Zn1Mo5S6 | Zn1Mo5S6 | 3.12
Ca1Fe0.74Co0.26As1F1 | Ca1Fe0.74Co0.26As1F1 | 3.49
La1.65Eu0.2Sr0.2Cu1O4 | La1.65Eu0.2Sr0.2Cu1O4 | 0
La1.25Sr0.75Cu0.4Fe0.6O4 | La1.25Sr0.75Cu0.4Fe0.6O4 | 0
La0.7Th0.3Ni1C2 | La0.7Th0.3Ni1C2 | 7.2
Er0.85Hf0.15Ba2Cu3O6.813 | Er0.85Hf0.15Ba2Cu3O6.813 | 79.9
Y0.92Ca0.08Sr2Cu2.5Fe0.5O6.74 | Y0.92Ca0.08Sr2Cu2.5Fe0.5O6.74 | 0
Re0.1Ta0.9 | Re0.1Ta0.9 | 1.49
Mo0.55Pt0.05Re0.4 | Mo0.55Pt0.05Re0.4 | 10.2
Ce1Ru0.2Co1.8 | Ce1Ru0.2Co1.8 | 0.35
Cu0.4Mg0.3Si0.3 | Cu0.4Mg0.3Si0.3 | 0
V2.7Ti0.3Si1 | V2.7Ti0.3Si1 | 10.9
C0.4Mo0.6 | C0.4Mo0.6 | 10.1
Bi1.95Sr1.85Nd0.2Cu1O4 | Bi1.95Sr1.85Nd0.2Cu1O4 | 26
Hg1Sn1 | Hg1Sn1 | 4.2
K0.2Sr0.8Fe2As2 | K0.2Sr0.8Fe2As2 | 13
Y1Ba2Cu2.2Co0.8O7.07 | Y1Ba2Cu2.2Co0.8O7.07 | 0
La1.85Sr0.12Ca0.016Ba0.014Cu1O3.99 | La1.85Sr0.12Ca0.016Ba0.014Cu1O3.99 | 34.1
Na1Fe0.95Co0.05As1 | Na1Fe0.95Co0.05As1 | 16.3
Lu1Tc2 | Lu1Tc2 | 9.9
Os0.115Re0.885 | Os0.115Re0.885 | 1.79
Cs0.33Ta1S2 | Cs0.33Ta1S2 | 3.8
Nb3Sn0.3Sb0.7 | Nb3Sn0.3Sb0.7 | 6.8
Rh0.91Ti0.09 | Rh0.91Ti0.09 | 2
Nb3Rh0.95Os0.05 | Nb3Rh0.95Os0.05 | 2.39
Sr4V3O9.49 | Sr4V3O9.49 | 0
Ce1Fe1As0.95P0.05F0.05O0.95 | Ce1Fe1As0.95P0.05F0.05O0.95 | 17.2
Y1Ba2Cu3H0.49O7 | Y1Ba2Cu3H0.49O7 | 93.6
Fe0.03Nb0.25Ti0.72 | Fe0.03Nb0.25Ti0.72 | 8.5
Y0.96Gd0.04Ru2 | Y0.96Gd0.04Ru2 | 3.5
V0.75Si0.2125Al0.0375 | V0.75Si0.2125Al0.0375 | 12.6
La0.8Y0.2Fe1As1O0.6 | La0.8Y0.2Fe1As1O0.6 | 32.5
Nb3Al0.7Ge0.3 | Nb3Al0.7Ge0.3 | 19.9
Y1Ba2Cu2.9Fe0.1O6.8 | Y1Ba2Cu2.9Fe0.1O6.8 | 50.55
Tb1Ru4B4 | Tb1Ru4B4 | 0
La1.81Sr0.19Cu0.94Co0.06O4 | La1.81Sr0.19Cu0.94Co0.06O4 | 31.8
Y1Ba1.54La0.46Cu3O7.118 | Y1Ba1.54La0.46Cu3O7.118 | 44.1
Ce0.95La0.05Co1In5 | Ce0.95La0.05Co1In5 | 1.68
Eu1Th3.4Ru0.6B4 | Eu1Th3.4Ru0.6B4 | 1.5
Bi2Sr2Y1Cu2O8 | Bi2Sr2Y1Cu2O8 | 0
Mo1Re3 | Mo1Re3 | 9.89
La1.83Ca1.006Sr0.164Cu2O6.08 | La1.83Ca1.006Sr0.164Cu2O6.08 | 14.1
Y1Re0.15Ba2Cu2.85O7.07 | Y1Re0.15Ba2Cu2.85O7.07 | 91.5
La2Cu1O4.034 | La2Cu1O4.034 | 30.7
La1.95Bi0.05Cu1O4.075 | La1.95Bi0.05Cu1O4.075 | 25.7
Pr1Fe1P1O1 | Pr1Fe1P1O1 | 3.586666667
B2Ta3 | B2Ta3 | 0
Nb0.8Ga0.18Cr0.02 | Nb0.8Ga0.18Cr0.02 | 13.1
Fe1.03Te0.72Se0.28 | Fe1.03Te0.72Se0.28 | 13.9
V3Ga0.6Si0.4 | V3Ga0.6Si0.4 | 9.5
Y1.8W0.2C3.1 | Y1.8W0.2C3.1 | 14.8
Bi1.7Pb0.3Sr2Ca2Cu3O10 | Bi1.7Pb0.3Sr2Ca2Cu3O10 | 107.25
La1Bi1S2F0.5O0.5 | La1Bi1S2F0.5O0.5 | 4.817058824
Nb0.2U0.8 | Nb0.2U0.8 | 2.009
V2.52Mo0.48Si1 | V2.52Mo0.48Si1 | 5.1
Ba0.57K0.43Bi1O3 | Ba0.57K0.43Bi1O3 | 21.2
Nb1C0.86 | Nb1C0.86 | 0
Ca2Cu1Cl2O2 | Ca2Cu1Cl2O2 | 0
Cr0.73Mo0.27 | Cr0.73Mo0.27 | 0
Pt2Y1 | Pt2Y1 | 2.835
Hg1Ba2Cu1O4.085 | Hg1Ba2Cu1O4.085 | 92
Ir0.987W0.013 | Ir0.987W0.013 | 0.107
Ge1Pd2 | Ge1Pd2 | 0
Nb3Sn0.4Al0.6 | Nb3Sn0.4Al0.6 | 13.6
Gd1.4Ce0.6Sr2Ru0.99Mn0.01Cu2O10 | Gd1.4Ce0.6Sr2Ru0.99Mn0.01Cu2O10 | 0
Sr2Cu2Zn1S2O2 | Sr2Cu2Zn1S2O2 | 0
Sb0.4Sn0.6 | Sb0.4Sn0.6 | 3.8
Ba1Ga1Ge1 | Ba1Ga1Ge1 | 2.4
Ba2Sr4Nb10O30 | Ba2Sr4Nb10O30 | 0
Fe0.27Co0.63Al0.1 | Fe0.27Co0.63Al0.1 | 0
Bi2Ca1La1Cu1O6.5 | Bi2Ca1La1Cu1O6.5 | 0
La1Fe1As1F0.11O0.89 | La1Fe1As1F0.11O0.89 | 26.34666667
La1.82Sr0.18Cu0.97Fe0.03O4 | La1.82Sr0.18Cu0.97Fe0.03O4 | 29
Ca3Rh8B2 | Ca3Rh8B2 | 4
Eu1Fe1.9Ir0.1As2 | Eu1Fe1.9Ir0.1As2 | 0
Ca0.4Ba1.35La1.25Cu3O7.15 | Ca0.4Ba1.35La1.25Cu3O7.15 | 78.8
Al1Sr2Ca2Cu3O9.3 | Al1Sr2Ca2Cu3O9.3 | 63
Ce1Ru1.99Co0.01 | Ce1Ru1.99Co0.01 | 4.74
La1.84Sr0.16Cu0.9975Zn0.0025O4 | La1.84Sr0.16Cu0.9975Zn0.0025O4 | 0
Nb0.25Sn0.25V0.5 | Nb0.25Sn0.25V0.5 | 5.5
Sr1.5K0.5Cu1C1O5 | Sr1.5K0.5Cu1C1O5 | 20
Ti0.64Nb0.18Ta0.18 | Ti0.64Nb0.18Ta0.18 | 8.18
Ho0.93La0.07Ni2B2C1 | Ho0.93La0.07Ni2B2C1 | 3
Ga0.05Sn0.95 | Ga0.05Sn0.95 | 3.938
La1.87Sr0.13Cu0.98Li0.02O4 | La1.87Sr0.13Cu0.98Li0.02O4 | 32.85
Sn0.36Eu0.7Mo6.35S8 | Sn0.36Eu0.7Mo6.35S8 | 7.94
Cu1Sb1 | Cu1Sb1 | 0
Sn0.552Pb0.368In0.08Te1 | Sn0.552Pb0.368In0.08Te1 | 2.16
Si0.025V0.975 | Si0.025V0.975 | 4.06
Y0.9Ga0.1Ba2Cu4O8 | Y0.9Ga0.1Ba2Cu4O8 | 74
Mo1.86Ta0.14B1C1 | Mo1.86Ta0.14B1C1 | 5.6
La3Rh4Pb13 | La3Rh4Pb13 | 2.2
Be0.95Fe0.05 | Be0.95Fe0.05 | 0
Bi0.1Pt1Sb0.9 | Bi0.1Pt1Sb0.9 | 1.21
Lu1.9Sc0.1Fe3Si5 | Lu1.9Sc0.1Fe3Si5 | 4.33
Nb1Pb1S3 | Nb1Pb1S3 | 2.66
Ba1Pt1Si3 | Ba1Pt1Si3 | 1.875
Y1Ba2Cu2.72Ni0.28O7 | Y1Ba2Cu2.72Ni0.28O7 | 51
Sr1Pd1.8Ni0.2Ge2 | Sr1Pd1.8Ni0.2Ge2 | 3.15
La1.9Sr0.1Cu0.95Ru0.05O4 | La1.9Sr0.1Cu0.95Ru0.05O4 | 0
La1.815Sr0.185Cu0.99Zn0.01O4 | La1.815Sr0.185Cu0.99Zn0.01O4 | 24
La1Ni2P2 | La1Ni2P2 | 2.6
La5Ru2 | La5Ru2 | 2.35
Cu1Rh1.6Sn0.4Se4 | Cu1Rh1.6Sn0.4Se4 | 0.57
Ba0.6K0.4Bi0.9Pb0.1O3 | Ba0.6K0.4Bi0.9Pb0.1O3 | 21.5
La1Pt1B1N1 | La1Pt1B1N1 | 6.7
La1.3Ba1.4Sr0.3Cu3O6.91 | La1.3Ba1.4Sr0.3Cu3O6.91 | 50
Lu1.9Sc0.1Ir3Si5 | Lu1.9Sc0.1Ir3Si5 | 3.2
Ba1Fe1.8Ir0.2As2 | Ba1Fe1.8Ir0.2As2 | 27.4
Y1La0.6Ba1.4Cu3O6.8 | Y1La0.6Ba1.4Cu3O6.8 | 0
Re3Ta1 | Re3Ta1 | 5.765
Ca1.998Na0.002Cu1Cl2O2 | Ca1.998Na0.002Cu1Cl2O2 | 0
Fe0.5Ba1Sr1Dy1Cu2.5O7.447 | Fe0.5Ba1Sr1Dy1Cu2.5O7.447 | 37.9
Yb0.9Pr0.1Ba1.7Sr0.3Cu3O6.9 | Yb0.9Pr0.1Ba1.7Sr0.3Cu3O6.9 | 81
K0.4Mo1S2 | K0.4Mo1S2 | 5.8
La1Nd0.86Ce0.14Cu1O3.978 | La1Nd0.86Ce0.14Cu1O3.978 | 16
Eu1.71125Y0.13875Ce0.15Cu1O4 | Eu1.71125Y0.13875Ce0.15Cu1O4 | 0
Zr2Rh1H4 | Zr2Rh1H4 | 0
V2.79Ce0.21Ga1 | V2.79Ce0.21Ga1 | 7.5
V0.767Ga0.18Al0.053 | V0.767Ga0.18Al0.053 | 11.5
Fe2Hf1 | Fe2Hf1 | 0
Y0.7Ca0.3Ti1O3 | Y0.7Ca0.3Ti1O3 | 0
Ge3Mo5 | Ge3Mo5 | 1.65
Ba0.45K0.55Bi1O3 | Ba0.45K0.55Bi1O3 | 12.7
Tl1Sr2Ba2Cu2C2.4N0.6O7 | Tl1Sr2Ba2Cu2C2.4N0.6O7 | 49
Al0.245Nb0.725 | Al0.245Nb0.725 | 18.4
Lu0.5Pr0.5Ba2Cu3O6.75 | Lu0.5Pr0.5Ba2Cu3O6.75 | 40.1
Hg1Ba2Cu1O4.108 | Hg1Ba2Cu1O4.108 | 89.1
Nd1Ba2Cu2.8Ga0.2O6.63 | Nd1Ba2Cu2.8Ga0.2O6.63 | 0
Ba1Fe1.6Ir0.4As2 | Ba1Fe1.6Ir0.4As2 | 24.5
Sr0.5Pr0.5F1Bi1S2 | Sr0.5Pr0.5F1Bi1S2 | 0
Sm1Ba2Cu2.92Zn0.08O6.85 | Sm1Ba2Cu2.92Zn0.08O6.85 | 49
K0.915Bi1.085O3 | K0.915Bi1.085O3 | 9
Nb1Pt1.8Ru1.2 | Nb1Pt1.8Ru1.2 | 0
Sm1.05Ba1.95Cu3O6.99 | Sm1.05Ba1.95Cu3O6.99 | 88.5
Ir3U1 | Ir3U1 | 0
Os0.065Re0.935 | Os0.065Re0.935 | 1.92
Th1.8Nd0.2C3 | Th1.8Nd0.2C3 | 0
Hf0.15Nb0.85 | Hf0.15Nb0.85 | 9.85
La3Ni4Ge4 | La3Ni4Ge4 | 0.37
Bi1S1 | Bi1S1 | 0
Ce1Bi3.4Pb0.6Te6 | Ce1Bi3.4Pb0.6Te6 | 3
Sr13La1Cu24O41 | Sr13La1Cu24O41 | 0
Sm1Fe1As0.95P0.05F0.12O0.88 | Sm1Fe1As0.95P0.05F0.12O0.88 | 46.8
Nd0.65La1.2Ce0.15Cu1O4 | Nd0.65La1.2Ce0.15Cu1O4 | 5.8
Mg1B1.736C0.264 | Mg1B1.736C0.264 | 17.6
Y1Ba1Sr1Cu2.95Mo0.05O7.07 | Y1Ba1Sr1Cu2.95Mo0.05O7.07 | 85
Lu0.7Ca0.3Ba2Cu3O6.78 | Lu0.7Ca0.3Ba2Cu3O6.78 | 54
Nd1.4Ba1.2Sr0.4Cu3O6.874 | Nd1.4Ba1.2Sr0.4Cu3O6.874 | 0
La0.88Mo6Se8 | La0.88Mo6Se8 | 10.25
K1Ta0.98Nb0.02O3 | K1Ta0.98Nb0.02O3 | 0
Y1Ba2Cu2.94Zn0.06O6.48 | Y1Ba2Cu2.94Zn0.06O6.48 | 0
La1.936Ce0.064Cu1O4 | La1.936Ce0.064Cu1O4 | 13.8
Sr3.5Ca11.5Cu24O41 | Sr3.5Ca11.5Cu24O41 | 9
Ge1 | Ge1 | 3.9475
La1.55Nd0.3Ca0.028Ba0.122Cu1O4 | La1.55Nd0.3Ca0.028Ba0.122Cu1O4 | 0
La1.8Sr0.2Ca1Cu2O5.96 | La1.8Sr0.2Ca1Cu2O5.96 | 54
Sr0.925Ca0.075Ti1O3 | Sr0.925Ca0.075Ti1O3 | 0.5
C0.54Sr2Ca0.6Y0.4Cu2.38O6.89 | C0.54Sr2Ca0.6Y0.4Cu2.38O6.89 | 56.7
B1Rh1 | B1Rh1 | 0
Ca1Cu5 | Ca1Cu5 | 0
Pr1Bi1S2O1 | Pr1Bi1S2O1 | 0
Rb0.1Li0.1W1O2.8F0.2 | Rb0.1Li0.1W1O2.8F0.2 | 2
Bi2Sr1.5La0.5Cu1O6.38 | Bi2Sr1.5La0.5Cu1O6.38 | 21
Ce0.8Pr0.2Ru2 | Ce0.8Pr0.2Ru2 | 5.82
Y0.5Pr0.5Ba2Cu3O6.96 | Y0.5Pr0.5Ba2Cu3O6.96 | 12
Y1Co4B4 | Y1Co4B4 | 0
Mo0.9Ru0.1C1 | Mo0.9Ru0.1C1 | 13.7
Nb80Ga15Mn5 | Nb80Ga15Mn5 | 5
Y0.2Yb0.8Ba2Cu3O6.91 | Y0.2Yb0.8Ba2Cu3O6.91 | 91.4
Lu1Ni1B0.9C1.1 | Lu1Ni1B0.9C1.1 | 2.9
Sr0.7Y0.3Cu1O2 | Sr0.7Y0.3Cu1O2 | 32.6
Ce0.01La0.99 | Ce0.01La0.99 | 3.63
Nd1Ni0.89Bi2 | Nd1Ni0.89Bi2 | 4.1
La1.85Sr0.15Cu0.97Zn0.03O4 | La1.85Sr0.15Cu0.97Zn0.03O4 | 1.05
Y2I0.25Br1.75C2 | Y2I0.25Br1.75C2 | 5.5
Pb0.16Sn0.64In0.2Te1 | Pb0.16Sn0.64In0.2Te1 | 3.31
Y1.8Zr0.2C2.9 | Y1.8Zr0.2C2.9 | 13
Hg0.7Bi0.3Sr2Ca2Cu3O8.35 | Hg0.7Bi0.3Sr2Ca2Cu3O8.35 | 107
K0.8Fe2Se0.42S1.58 | K0.8Fe2Se0.42S1.58 | 1.9
Hg1Ba2Cu1O4.066 | Hg1Ba2Cu1O4.066 | 88.5
La0.9462Ce0.0538Sn3 | La0.9462Ce0.0538Sn3 | 1.86
Y2Br0.75Cl1.25C2 | Y2Br0.75Cl1.25C2 | 3.7
Mo3Zr1 | Mo3Zr1 | 0
Mo6Se7.5S0.5 | Mo6Se7.5S0.5 | 5.45
P1Pd3 | P1Pd3 | 0.35
Y1Ba2Cu2.9Zn0.1O6.81 | Y1Ba2Cu2.9Zn0.1O6.81 | 55
Y1Ba1.5Sr0.5Cu3O6.75 | Y1Ba1.5Sr0.5Cu3O6.75 | 49.9
Pr2Rh3Si5 | Pr2Rh3Si5 | 0
La4Ba1Cu5O13 | La4Ba1Cu5O13 | 0
K0.76Fe1.61Se0.96S1.04 | K0.76Fe1.61Se0.96S1.04 | 16.4
Mo0.0905Ti0.9095 | Mo0.0905Ti0.9095 | 3.05
Eu1.1Ba1.9Cu3O6.932 | Eu1.1Ba1.9Cu3O6.932 | 0
Al1Sr2Ca1.9Y0.1Cu3O9.1 | Al1Sr2Ca1.9Y0.1Cu3O9.1 | 0
Ce0.84Y0.16Ru2 | Ce0.84Y0.16Ru2 | 4.92
Ce1Pt4Ge12 | Ce1Pt4Ge12 | 0
Ir0.765Ru0.235 | Ir0.765Ru0.235 | 0.142
Ca1Hg5 | Ca1Hg5 | 1.7
Dy1Ba2Cu2.96Fe0.04O6.89 | Dy1Ba2Cu2.96Fe0.04O6.89 | 82
Nb3Tl0.1Sn0.9 | Nb3Tl0.1Sn0.9 | 18.25
Pr0.6Sr0.4Fe1As0.9Sb0.1O1 | Pr0.6Sr0.4Fe1As0.9Sb0.1O1 | 22
Nb0.87Ta0.13 | Nb0.87Ta0.13 | 8.15
In0.71V6S8 | In0.71V6S8 | 5.4
La1Ni1As1O1 | La1Ni1As1O1 | 2.71
Sc0.5Dy4.5Ir4Si10 | Sc0.5Dy4.5Ir4Si10 | 0
Y1Ru2Si2 | Y1Ru2Si2 | 1.1
Ce1Fe0.98Co0.02As1H1 | Ce1Fe0.98Co0.02As1H1 | 2
K3N1H3C60 | K3N1H3C60 | 28
Ir0.07Rh0.07Os0.86 | Ir0.07Rh0.07Os0.86 | 0.064
La5Sr1Cu6O15 | La5Sr1Cu6O15 | 0
Y1Ni1.94Ru0.06B2C1 | Y1Ni1.94Ru0.06B2C1 | 8.7
Ge0.963Te1 | Ge0.963Te1 | 0.171
Ce0.12Si1V2.88 | Ce0.12Si1V2.88 | 15.32
Pd49.75Co0.25Sb50 | Pd49.75Co0.25Sb50 | 1.57
Ba1.6Sr0.4Yb1Cu3O6.48 | Ba1.6Sr0.4Yb1Cu3O6.48 | 10
Ba1.6Sr0.4Yb1Cu3O6.42 | Ba1.6Sr0.4Yb1Cu3O6.42 | 0
Ta1Pt1Si1 | Ta1Pt1Si1 | 3.54
Mg0.97Na0.03B2 | Mg0.97Na0.03B2 | 38
Nd0.95Ca0.025Pr0.025Ba2Cu3O6.95 | Nd0.95Ca0.025Pr0.025Ba2Cu3O6.95 | 86.1
Sm1Fe1As0.77P0.23H0.2O0.8 | Sm1Fe1As0.77P0.23H0.2O0.8 | 36
Y0.65Ca0.35Sr2Cu2Ga1O6.94 | Y0.65Ca0.35Sr2Cu2Ga1O6.94 | 0
Ce1Rh0.3Ir0.7In5 | Ce1Rh0.3Ir0.7In5 | 1.2
Tl0.4Rb0.4Fe2Se2 | Tl0.4Rb0.4Fe2Se2 | 31.35
Tl1Ni2Se2 | Tl1Ni2Se2 | 3.7
Lu1Ni0.8V0.2B1C1 | Lu1Ni0.8V0.2B1C1 | 2.6
Gd1.65Nd0.2Ce0.15Cu1O4 | Gd1.65Nd0.2Ce0.15Cu1O4 | 0
Ba1.6Sr0.4Yb0.75Ca0.25Cu3O6.19 | Ba1.6Sr0.4Yb0.75Ca0.25Cu3O6.19 | 24
Bi2Sr1.6La0.4Cu1O6.307 | Bi2Sr1.6La0.4Cu1O6.307 | 27.6
Ba1Fe1.87Zn0.02Co0.11As2 | Ba1Fe1.87Zn0.02Co0.11As2 | 20
Dy0.8Ca0.2Ba2Cu2.7Zn0.3O6.78 | Dy0.8Ca0.2Ba2Cu2.7Zn0.3O6.78 | 28
C8Rb1 | C8Rb1 | 0.0241
Al1La1 | Al1La1 | 0
Bi2Sr2Ca1I0.06O8.242 | Bi2Sr2Ca1I0.06O8.242 | 0
La1.8Nd0.2Cu1O4.0641 | La1.8Nd0.2Cu1O4.0641 | 25.1
La1Ni0.85Cu0.15C2 | La1Ni0.85Cu0.15C2 | 3.31
Ho0.8Ca0.2Ba2Cu4O8 | Ho0.8Ca0.2Ba2Cu4O8 | 87
Al1Ta3 | Al1Ta3 | 0.795
Y1Ba2Cu3.938Zn0.062O8 | Y1Ba2Cu3.938Zn0.062O8 | 47
Be0.95Rh0.05 | Be0.95Rh0.05 | 0
Fe1Te0.925Se0.075 | Fe1Te0.925Se0.075 | 11.5
Cu19.6Zr78.4Mn2 | Cu19.6Zr78.4Mn2 | 1.14
Ca0.4Ba1.25La1.35Cu3O7.11 | Ca0.4Ba1.25La1.35Cu3O7.11 | 47.1
Y1Ba2Cu2.985Al0.015O7 | Y1Ba2Cu2.985Al0.015O7 | 0
Li0.45Nb1O2 | Li0.45Nb1O2 | 5.5
Fe0.81Co0.09Al0.1 | Fe0.81Co0.09Al0.1 | 0
La1.6Ba0.4Cu1O4 | La1.6Ba0.4Cu1O4 | 4.2
Be12Mg1Re1 | Be12Mg1Re1 | 10.1
Zr2Co0.7Ga0.3 | Zr2Co0.7Ga0.3 | 4.97
H0.32V0.68 | H0.32V0.68 | 0
Sn0.76Ge0.19In0.05Te1 | Sn0.76Ge0.19In0.05Te1 | 0.68
Y1Ba2Cu2.97Zn0.03O6.7 | Y1Ba2Cu2.97Zn0.03O6.7 | 50
Bi2Sr4Cu2C1O11 | Bi2Sr4Cu2C1O11 | 30
Nb3Ga0.9Sn0.1 | Nb3Ga0.9Sn0.1 | 16.1
Tc0.1W0.9 | Tc0.1W0.9 | 1.25
H4Si1 | H4Si1 | 17
Nb0.991Ta0.009 | Nb0.991Ta0.009 | 8.87
Mg0.71Al0.29B2 | Mg0.71Al0.29B2 | 24
Pb0.5Cu0.5Sr0.9La1.1Cu1O5.08 | Pb0.5Cu0.5Sr0.9La1.1Cu1O5.08 | 37.7
Sr1Fe1.57Ir0.43As2 | Sr1Fe1.57Ir0.43As2 | 24.2
La1.91Ca0.09Cu1O4 | La1.91Ca0.09Cu1O4 | 20
V3Si1 | V3Si1 | 0
La0.6Pr0.6Ba1Ca1Cu3O7 | La0.6Pr0.6Ba1Ca1Cu3O7 | 28
Lu4.75Sc0.25Ir4Si10 | Lu4.75Sc0.25Ir4Si10 | 6.06
Ce0.875Yb0.125Co1In5 | Ce0.875Yb0.125Co1In5 | 1.97
Nd1.4Ba1.6Cu3O7.09 | Nd1.4Ba1.6Cu3O7.09 | 38
Nd1.11Gd0.74Ce0.15Cu1O4 | Nd1.11Gd0.74Ce0.15Cu1O4 | 15
Mg0.983Al0.017B1 | Mg0.983Al0.017B1 | 35.9
Y1Ba2Cu2.98Zr0.02O6.84 | Y1Ba2Cu2.98Zr0.02O6.84 | 90.2
Er0.95Hf0.05Ba2Cu3O6.938 | Er0.95Hf0.05Ba2Cu3O6.938 | 86
Sr0.9La0.1Cu0.99Ni0.01O2 | Sr0.9La0.1Cu0.99Ni0.01O2 | 30
La0.5Lu0.5Ni2B2C1 | La0.5Lu0.5Ni2B2C1 | 14.8
La1.2Ba1.8Cu3O8 | La1.2Ba1.8Cu3O8 | 0
Pd7Se4 | Pd7Se4 | 0
Y0.9Gd0.1Rh4B4 | Y0.9Gd0.1Rh4B4 | 8.66
Th1.4Ho0.6C3 | Th1.4Ho0.6C3 | 5.2
Nd0.92Th0.08Ni1O3 | Nd0.92Th0.08Ni1O3 | 0
Y1Ba1.96Sr0.04Cu3O6.98 | Y1Ba1.96Sr0.04Cu3O6.98 | 91.8
Tl0.25Li0.25Ba2Ca2Cu3Si0.5O7.835 | Tl0.25Li0.25Ba2Ca2Cu3Si0.5O7.835 | 111
La7Pd3 | La7Pd3 | 1.48
Bi1.6Pb0.3V0.1Sr2Ca2Cu3O9.92 | Bi1.6Pb0.3V0.1Sr2Ca2Cu3O9.92 | 0
Sn1V3 | Sn1V3 | 4.4625
Eu0.784K0.216Fe2As2 | Eu0.784K0.216Fe2As2 | 0
Li2Pd2.4Ni0.6B1 | Li2Pd2.4Ni0.6B1 | 7.033333333
As1Pd3 | As1Pd3 | 0
Ce1Au2Si2 | Ce1Au2Si2 | 2.051666667
Y1Ba1.75Cu2.75Co0.25O6.95 | Y1Ba1.75Cu2.75Co0.25O6.95 | 25
Y1La0.3Ba1.7Cu3O7 | Y1La0.3Ba1.7Cu3O7 | 57.45
C0.03Rh0.43Ta0.54 | C0.03Rh0.43Ta0.54 | 10
Fe0.011Mo99.989 | Fe0.011Mo99.989 | 0.51
Bi1In5 | Bi1In5 | 4.1
Mg1B1.8Be0.2 | Mg1B1.8Be0.2 | 36
U1Ru3B2 | U1Ru3B2 | 0
Y0.981Ba1.994Ca0.025Cu4O8 | Y0.981Ba1.994Ca0.025Cu4O8 | 87.1
Tl1Fe1.7Se2 | Tl1Fe1.7Se2 | 22.4
Y2I0.5Br1.5C2 | Y2I0.5Br1.5C2 | 6
La1.65Ba1.5Ca0.35Cu3O6.79 | La1.65Ba1.5Ca0.35Cu3O6.79 | 72
La0.48Y0.52 | La0.48Y0.52 | 1
Mg9.3Ir19B16.7 | Mg9.3Ir19B16.7 | 5.8
La2Cu0.9Zn0.1O4 | La2Cu0.9Zn0.1O4 | 0
Si0.22V0.78 | Si0.22V0.78 | 14.38
Gd1Fe1As1O0.7 | Gd1Fe1As1O0.7 | 53.6
C1Mo1 | C1Mo1 | 10.152
La1.76Sr0.24Cu1O4 | La1.76Sr0.24Cu1O4 | 17.7
La1.76Sr0.24Cu0.94Mn0.06O4 | La1.76Sr0.24Cu0.94Mn0.06O4 | 35.5
Pb2Sr0.9La1.1Cu2O6.31 | Pb2Sr0.9La1.1Cu2O6.31 | 33.2
Co1Nb1V1 | Co1Nb1V1 | 0
La2Ca1Cu2O6 | La2Ca1Cu2O6 | 0
K0.73Fe1.44Se1.68S0.32 | K0.73Fe1.44Se1.68S0.32 | 31.4
La0.4Pr0.6Ba1.5Sr0.5Cu3O6.941 | La0.4Pr0.6Ba1.5Sr0.5Cu3O6.941 | 0
Si3Y1 | Si3Y1 | 4.63
Ce2S3 | Ce2S3 | 0
O3W1 | O3W1 | 0
Y1Sr2Cu2.75Ge0.25O | Y1Sr2Cu2.75Ge0.25O | 0
Y1Ba2Cu3O6.861 | Y1Ba2Cu3O6.861 | 80.5
La1.875Ba0.065Sr0.06Cu1O4 | La1.875Ba0.065Sr0.06Cu1O4 | 10.4
V2.7Nb0.3Si1 | V2.7Nb0.3Si1 | 12.8
Cr0.4Mo0.6 | Cr0.4Mo0.6 | 0.095
Ir0.85Rh0.15Te2 | Ir0.85Rh0.15Te2 | 2.39
La1.2Ba1.5Ca0.3Cu3O6.72 | La1.2Ba1.5Ca0.3Cu3O6.72 | 27
Nd1Fe1As1F0.175O0.825 | Nd1Fe1As1F0.175O0.825 | 53
Ga41Mo8 | Ga41Mo8 | 9.7
La1.9Sr0.5Ca0.6Cu0.6O6.055 | La1.9Sr0.5Ca0.6Cu0.6O6.055 | 0
Ir45Ta55 | Ir45Ta55 | 3.39
Hg0.8Nd0.2Ba2Ca2Cu3O8.3 | Hg0.8Nd0.2Ba2Ca2Cu3O8.3 | 128
Sm1Fe0.99Ni0.01As1O1 | Sm1Fe0.99Ni0.01As1O1 | 0
Pb0.57Sn0.43 | Pb0.57Sn0.43 | 7.45
Y0.3Tb0.7Ni2B2C1 | Y0.3Tb0.7Ni2B2C1 | 0
Gd0.05Sm1.8Ce0.15Cu1O4 | Gd0.05Sm1.8Ce0.15Cu1O4 | 19.1
La1.84Ba0.16Cu0.99Zn0.01O4 | La1.84Ba0.16Cu0.99Zn0.01O4 | 12.4
Na1N1C60 | Na1N1C60 | 14.7
Ni2Zr0.85Nb0.15Ga1 | Ni2Zr0.85Nb0.15Ga1 | 2.4
La1.5Nd0.5Ca1Ba2Cu4.85Mo0.15O11.322 | La1.5Nd0.5Ca1Ba2Cu4.85Mo0.15O11.322 | 70
Dy1Ba1.97Cu3.06O7 | Dy1Ba1.97Cu3.06O7 | 87.1
U1Ru4B4 | U1Ru4B4 | 0
La0.8Ce0.2Ru2 | La0.8Ce0.2Ru2 | 2.01
Ce1Rh2B2C1 | Ce1Rh2B2C1 | 0
Bi2Sr1.6Gd0.4Cu1O6.328 | Bi2Sr1.6Gd0.4Cu1O6.328 | 0
Ru1Sr2Gd0.9Ca0.1Cu2O8 | Ru1Sr2Gd0.9Ca0.1Cu2O8 | 61
Pt1Sn2 | Pt1Sn2 | 0
La0.5Y0.5Fe1As1O1 | La0.5Y0.5Fe1As1O1 | 0
Al1Mo6Pd1 | Al1Mo6Pd1 | 2.1
Y1Ba2Cu3O6.852 | Y1Ba2Cu3O6.852 | 89.2
Mo1Sr2Ho1.5Ce1Cu2O10 | Mo1Sr2Ho1.5Ce1Cu2O10 | 0
V3Si0.986Sb0.014 | V3Si0.986Sb0.014 | 10.5
La0.7Y0.3Fe1As1O0.6 | La0.7Y0.3Fe1As1O0.6 | 35.6
Nb5Si2B1 | Nb5Si2B1 | 6.4
La1.77Sr0.23Cu0.995Zn0.005O4 | La1.77Sr0.23Cu0.995Zn0.005O4 | 18
Sn0.4797Pb0.3203In0.2Te1 | Sn0.4797Pb0.3203In0.2Te1 | 4.16
Mn3Si1 | Mn3Si1 | 0
Y1Ba2Cu2.95Fe0.05O6.79 | Y1Ba2Cu2.95Fe0.05O6.79 | 67.6
Hg0.75Mo0.05Sr2Ca2Cu3O | Hg0.75Mo0.05Sr2Ca2Cu3O | 106
Ge3Te4 | Ge3Te4 | 1.55
Au1.6Pd0.4In1Y1 | Au1.6Pd0.4In1Y1 | 2.64
Bi2Sr2Ca1Cu1.952Ni0.048O8 | Bi2Sr2Ca1Cu1.952Ni0.048O8 | 74
Ca1Er1Cu1Cl1O3 | Ca1Er1Cu1Cl1O3 | 0
Ba1Fe1.915Ni0.085As2 | Ba1Fe1.915Ni0.085As2 | 18.2
As2W1 | As2W1 | 0.9
Y0.8Ca0.2Ba2Cu3O6.78 | Y0.8Ca0.2Ba2Cu3O6.78 | 84.2
Ca1Fe1As1F0.29H0.71 | Ca1Fe1As1F0.29H0.71 | 0
Ce1Ge2Rh1 | Ce1Ge2Rh1 | 0.45
La1.2Ba1.8Cu3O7.98 | La1.2Ba1.8Cu3O7.98 | 0
V3Ga0.937In0.063 | V3Ga0.937In0.063 | 11.5
Y0.2Tb0.8Ni2B2C1 | Y0.2Tb0.8Ni2B2C1 | 0
Ta25Ti75 | Ta25Ti75 | 6
C1La3Tl1 | C1La3Tl1 | 0
La0.8Th0.2Ni1C2 | La0.8Th0.2Ni1C2 | 5.4
Nb3Al0.8B0.2 | Nb3Al0.8B0.2 | 17.8
Bi2Sr2Ca0.9Ce0.1Cu2O8 | Bi2Sr2Ca0.9Ce0.1Cu2O8 | 75.455
As0.15Nb3Sn0.85 | As0.15Nb3Sn0.85 | 17.98
Mg0.8Na0.2B2 | Mg0.8Na0.2B2 | 38
Sn0.01V0.99 | Sn0.01V0.99 | 4.21
Ce0.97Gd0.03Ru2 | Ce0.97Gd0.03Ru2 | 4.69
Tb1Rh3B2 | Tb1Rh3B2 | 0
Hg3Li1 | Hg3Li1 | 1.7
Ho1Ni1.998Co0.004B2C1 | Ho1Ni1.998Co0.004B2C1 | 7.2
Eu0.8Pr0.2Ba2Cu3O6.97 | Eu0.8Pr0.2Ba2Cu3O6.97 | 57.9
La1Fe0.98Zn0.02As1O0.85 | La1Fe0.98Zn0.02As1O0.85 | 4.32
Tm1Ba2Cu3O6.95 | Tm1Ba2Cu3O6.95 | 89.465
La1.675Nd0.2Sr0.125Cu1O4 | La1.675Nd0.2Sr0.125Cu1O4 | 10.5
Ce1Fe0.74Co0.26As1H1 | Ce1Fe0.74Co0.26As1H1 | 10
Be0.95Ru0.05 | Be0.95Ru0.05 | 1.47
Pr0.55Ce0.45Pt4Ge12 | Pr0.55Ce0.45Pt4Ge12 | 0
Li2Mo6Se6 | Li2Mo6Se6 | 0
Mg0.915Al0.085B2 | Mg0.915Al0.085B2 | 32.4
Ga0.245Nb0.755 | Ga0.245Nb0.755 | 20.2
La2.1Gd0.9Ca1Ba2.6Sr0.4Cu6.72In0.28O16.54 | La2.1Gd0.9Ca1Ba2.6Sr0.4Cu6.72In0.28O16.54 | 65
B12Sc1 | B12Sc1 | 0.39
Tm2Rh3Si5 | Tm2Rh3Si5 | 0
Cs0.8Fe2Se2 | Cs0.8Fe2Se2 | 29.2
Pd2Y0.9Er0.1Sn1 | Pd2Y0.9Er0.1Sn1 | 3.87
Nd0.3Pr0.7Ba2Cu3O7 | Nd0.3Pr0.7Ba2Cu3O7 | 0
Y0.4Pr0.6Ba1.8Sr0.2Cu3O7 | Y0.4Pr0.6Ba1.8Sr0.2Cu3O7 | 0
Nb3Al0.5Sn0.5 | Nb3Al0.5Sn0.5 | 16
Eu1Fe1.6As2P0.4 | Eu1Fe1.6As2P0.4 | 23.5
Sn0.915In0.073Te1 | Sn0.915In0.073Te1 | 1.9
Er0.52Ca0.48Ba1.4Sr0.6Cu2.76Co0.24O6.77 | Er0.52Ca0.48Ba1.4Sr0.6Cu2.76Co0.24O6.77 | 54
La1.912Ca0.0875Cu1O4 | La1.912Ca0.0875Cu1O4 | 16
Co1Sr2Y1.3Ce0.7Cu2O9 | Co1Sr2Y1.3Ce0.7Cu2O9 | 0
Nd0.75Pr0.25Ba2Cu3O6.75 | Nd0.75Pr0.25Ba2Cu3O6.75 | 0
Ba1Fe2As1.36P0.64 | Ba1Fe2As1.36P0.64 | 29.1
K0.8Fe1.996Cr0.004Se2 | K0.8Fe1.996Cr0.004Se2 | 20
Ag1La1 | Ag1La1 | 1.073333333
Ru0.7Rh0.3P1 | Ru0.7Rh0.3P1 | 1.13
Nd1Ba1Sr1Cu3O6.94 | Nd1Ba1Sr1Cu3O6.94 | 74
La2Sr0Cu0.8Zn0.2O4 | La2Sr0Cu0.8Zn0.2O4 | 0
Ba0.56La0.44Fe2As2 | Ba0.56La0.44Fe2As2 | 0
Ba0.57K0.43Bi1O2.983 | Ba0.57K0.43Bi1O2.983 | 25.6
Tb1Ba1Cu1B1O5 | Tb1Ba1Cu1B1O5 | 0
Pb0.5Sr2Ca0.5Ho0.5Cu2.5O7 | Pb0.5Sr2Ca0.5Ho0.5Cu2.5O7 | 67.9
Y1Ba2Cu2.95Zn0.05O6.56 | Y1Ba2Cu2.95Zn0.05O6.56 | 24
La1Fe1As1F0.13O0.87 | La1Fe1As1F0.13O0.87 | 25.4
U1Pd2Al3.03 | U1Pd2Al3.03 | 0.61
Th0.1Y0.9 | Th0.1Y0.9 | 0
Pr1Mo6S8 | Pr1Mo6S8 | 2.55
Pb3Sr2Cu3Cl0.25Br0.75O8 | Pb3Sr2Cu3Cl0.25Br0.75O8 | 0
Ti0.64Nb0.1Ta0.26 | Ti0.64Nb0.1Ta0.26 | 7.78
Fe1.03Se0.25Te0.75 | Fe1.03Se0.25Te0.75 | 12.5
Y1Rh4B4 | Y1Rh4B4 | 10.95775
Cu1S1.8Se0.2 | Cu1S1.8Se0.2 | 2.2
Y1Ba2Cu3H0.1O6.765 | Y1Ba2Cu3H0.1O6.765 | 73
La1.955Sr0.045Cu1O4 | La1.955Sr0.045Cu1O4 | 0
Pr185Ce0.15Cu1O4 | Pr185Ce0.15Cu1O4 | 20
Ba1Fe1.908Ni0.092As2 | Ba1Fe1.908Ni0.092As2 | 18.6
Be5Ir1 | Be5Ir1 | 1.5
C1.35Re0.3Y0.7 | C1.35Re0.3Y0.7 | 0
Ru1Y3 | Ru1Y3 | 0
Yb0.7Ca0.3Ba1.6Sr0.4Cu3O6.56 | Yb0.7Ca0.3Ba1.6Sr0.4Cu3O6.56 | 81.35
Si1Ta1.86 | Si1Ta1.86 | 0
Ba0.6K0.4Bi0.955Pr0.045O3 | Ba0.6K0.4Bi0.955Pr0.045O3 | 14.4
Be0.92Cu0.08 | Be0.92Cu0.08 | 0.84
La1Ba1.25Sr0.75Cu3O6.996 | La1Ba1.25Sr0.75Cu3O6.996 | 54.1
Re1Zr2 | Re1Zr2 | 0
Tl1Sr1.9Ca0.1Yb1Cu2O7 | Tl1Sr1.9Ca0.1Yb1Cu2O7 | 0
Yb0.75Pr0.25Ba1.7Sr0.3Cu3O6.92 | Yb0.75Pr0.25Ba1.7Sr0.3Cu3O6.92 | 71
Hg3Pt1 | Hg3Pt1 | 0
Li0.8Fe1.2H1Se1 | Li0.8Fe1.2H1Se1 | 34
La1.84Y0.04Sr0.12Cu1O4 | La1.84Y0.04Sr0.12Cu1O4 | 17
Ir0.1Zr0.9 | Ir0.1Zr0.9 | 5.5
Sr0.28Eu0.72Fe1.76Co0.24As2 | Sr0.28Eu0.72Fe1.76Co0.24As2 | 12.3
Dy1Ni1.985Co0.03B2C1 | Dy1Ni1.985Co0.03B2C1 | 2.1
Tl1Sr1.75Th0.25Ca1Cu2O7 | Tl1Sr1.75Th0.25Ca1Cu2O7 | 51.6
Pb0.5Cd0.5Sr2Tb0.65Ca0.15Cu2O7 | Pb0.5Cd0.5Sr2Tb0.65Ca0.15Cu2O7 | 0
B5Nb1.8Ru0.2 | B5Nb1.8Ru0.2 | 6
Sr1Fe1.916Co0.084As2 | Sr1Fe1.916Co0.084As2 | 2
Er1Ba1Sr1Cu3O6.94 | Er1Ba1Sr1Cu3O6.94 | 78
La0.9Th0.1 | La0.9Th0.1 | 5.62
Cu0.1Ti2Se2 | Cu0.1Ti2Se2 | 2.95
La1.885Sr0.115Cu0.98Zn0.02O4 | La1.885Sr0.115Cu0.98Zn0.02O4 | 0
Sr1Pd2Si0.02Ge1.98 | Sr1Pd2Si0.02Ge1.98 | 2.76
Lu0.7Ca0.3Ba2Cu3O6.4 | Lu0.7Ca0.3Ba2Cu3O6.4 | 68
Nb0.7Ru0.3 | Nb0.7Ru0.3 | 0
Ca10Pt3.51Fe9.49As18 | Ca10Pt3.51Fe9.49As18 | 12.44
Gd0.7Ca0.15Hf0.15Ba2Cu3O6.93 | Gd0.7Ca0.15Hf0.15Ba2Cu3O6.93 | 83.8
Mo0.14U0.86 | Mo0.14U0.86 | 2.02
Hg1Ba2Ca1Cu2O6.13 | Hg1Ba2Ca1Cu2O6.13 | 102
Cd0.3Hg0.7 | Cd0.3Hg0.7 | 1.7
Sm1.65Gd0.2Ce0.15Cu1O3.97 | Sm1.65Gd0.2Ce0.15Cu1O3.97 | 21
Lu1Ru3B2 | Lu1Ru3B2 | 0
Y0.47Pr0.53Ba2Cu3O6.96 | Y0.47Pr0.53Ba2Cu3O6.96 | 13.5
Nd1.85Ce0.15Cu0.996Zn0.004O4 | Nd1.85Ce0.15Cu0.996Zn0.004O4 | 18.1
Mn0.63Mo0.37 | Mn0.63Mo0.37 | 0
Co0.94Rh0.06U6 | Co0.94Rh0.06U6 | 2
Cr0.8Rh0.2 | Cr0.8Rh0.2 | 0.5
Bi2Sr2Ca1Cu2O8.217 | Bi2Sr2Ca1Cu2O8.217 | 0
Y12Ba2Cu3O6.81 | Y12Ba2Cu3O6.81 | 0
Na0.72Co1O2 | Na0.72Co1O2 | 0
La1Fe1As1H0.49O0.51 | La1Fe1As1H0.49O0.51 | 0
Y0.8Ca0.2Ba2Cu3O6.1 | Y0.8Ca0.2Ba2Cu3O6.1 | 50
Yb0.2Pr0.8Ba1.7Sr0.3Cu3O6.92 | Yb0.2Pr0.8Ba1.7Sr0.3Cu3O6.92 | 0
Y1Ba2Cu2.9Ni0.1O6.61 | Y1Ba2Cu2.9Ni0.1O6.61 | 20.5
Pd2Lu1Pb1 | Pd2Lu1Pb1 | 2.4
Y1.8Ge0.2C2.7 | Y1.8Ge0.2C2.7 | 10.6
Ru1Sr2Gd0.9Ce0.1Cu2O8 | Ru1Sr2Gd0.9Ce0.1Cu2O8 | 0
Tl2Ba2Ca1Cu1.98Fe0.02O8 | Tl2Ba2Ca1Cu1.98Fe0.02O8 | 106
Yb0.65Pr0.35Ba1.7Sr0.3Cu3O6.95 | Yb0.65Pr0.35Ba1.7Sr0.3Cu3O6.95 | 55
La0.936Gd0.064Sn3 | La0.936Gd0.064Sn3 | 3.76
Cr0.027Ti0.973 | Cr0.027Ti0.973 | 3.5
Sn1Mo6Se8 | Sn1Mo6Se8 | 3.4
Al0.02Au0.92Ga0.06 | Al0.02Au0.92Ga0.06 | 0.158
Ti70Nb15Si15 | Ti70Nb15Si15 | 4.6
Nd1.5Ba1.5Cu3O7.14 | Nd1.5Ba1.5Cu3O7.14 | 20
La1.84Sr0.16Cu0.995Zn0.005O4 | La1.84Sr0.16Cu0.995Zn0.005O4 | 0
Ti0.72V0.18Al0.1 | Ti0.72V0.18Al0.1 | 3.52
Ba2Bi1Sb2 | Ba2Bi1Sb2 | 0
Sr1Ga1Ge1 | Sr1Ga1Ge1 | 1.3
Ga0.25Si0.75V3 | Ga0.25Si0.75V3 | 18.6
Y1Ba2Cu2.826Zn0.174O6.89 | Y1Ba2Cu2.826Zn0.174O6.89 | 0
Rh0.32Sc0.68 | Rh0.32Sc0.68 | 0
Nd1.2Ba1.8Cu3O6.954 | Nd1.2Ba1.8Cu3O6.954 | 50
C3Er0.6Th1.4 | C3Er0.6Th1.4 | 8.1
Lu0.945Gd0.055Ni2B2C1 | Lu0.945Gd0.055Ni2B2C1 | 13.28
Y0.65Pr0.35Ba2Cu3O6.85 | Y0.65Pr0.35Ba2Cu3O6.85 | 16.3
Co0.98Fe0.02U1 | Co0.98Fe0.02U1 | 0
Y0.42Pr0.58Ba2Cu3O6.94 | Y0.42Pr0.58Ba2Cu3O6.94 | 0
Y1Ba2Cu3H0.08O7 | Y1Ba2Cu3H0.08O7 | 88
Ba1Fe1.86Co0.12Mn0.02As2 | Ba1Fe1.86Co0.12Mn0.02As2 | 12.5
Y1Ba1.95Cu2.95Co0.05O6.9 | Y1Ba1.95Cu2.95Co0.05O6.9 | 70
Fe1.12Se0.11Te0.83 | Fe1.12Se0.11Te0.83 | 6.05
C1.5Ge3La5 | C1.5Ge3La5 | 3.3
Pr1.95Ce0.05Cu1O4 | Pr1.95Ce0.05Cu1O4 | 0
Ir0.32Sc0.68 | Ir0.32Sc0.68 | 0
Bi7.5Pb92.5 | Bi7.5Pb92.5 | 0
Hg1Ba2Ca1Cu2O6.31 | Hg1Ba2Ca1Cu2O6.31 | 98
C1In1Zr2 | C1In1Zr2 | 0
Y1Ba2Cu2.84Fe0.16O7.303 | Y1Ba2Cu2.84Fe0.16O7.303 | 85
Mo0.15Ti0.85 | Mo0.15Ti0.85 | 4.08
Tl0.25Li0.25Ba2Ca2Cu3.5O7.955 | Tl0.25Li0.25Ba2Ca2Cu3.5O7.955 | 117
Yb1Ba2Cu4O8 | Yb1Ba2Cu4O8 | 78.8
Mg0.73Sc0.27B2 | Mg0.73Sc0.27B2 | 6
Ba0.6K0.4Bi0.5Pb0.5O3 | Ba0.6K0.4Bi0.5Pb0.5O3 | 7.2
Ca0.32Na0.68Fe2As2 | Ca0.32Na0.68Fe2As2 | 33
Ba1Nb2S5 | Ba1Nb2S5 | 0
Mg1C0.69Ni3 | Mg1C0.69Ni3 | 1.8
La1.75Sr0.25Cu1O4.07 | La1.75Sr0.25Cu1O4.07 | 37
Ga9Ir2 | Ga9Ir2 | 2.225
C1Cr4 | C1Cr4 | 0
Pr0.95La0.05Os4Sb12 | Pr0.95La0.05Os4Sb12 | 1.815
Y0.6Ca0.4Sr1.6Ba0.4Cu2Ga1O7 | Y0.6Ca0.4Sr1.6Ba0.4Cu2Ga1O7 | 56
Ca1Fe0.9Cr0.1As1F1 | Ca1Fe0.9Cr0.1As1F1 | 0
Tm5Rh4.8Co1.2Sn18 | Tm5Rh4.8Co1.2Sn18 | 1.97
Er4Ru6Sn19 | Er4Ru6Sn19 | 0
La1.35Pr0.5Sr0.15Cu1O4 | La1.35Pr0.5Sr0.15Cu1O4 | 34.3
Cr1Ga4 | Cr1Ga4 | 0
Mo6Se8 | Mo6Se8 | 6.277142857
Ca1.89Na0.11Cu1Cl2O2 | Ca1.89Na0.11Cu1Cl2O2 | 15.14
Tl0.6Rb0.4Fe1.67Se2 | Tl0.6Rb0.4Fe1.67Se2 | 32
Ca0.3Ba1.45La1.25Cu3O7.12 | Ca0.3Ba1.45La1.25Cu3O7.12 | 69.3
Tl3Y1 | Tl3Y1 | 1.52
Mg0.75Co0.25B2 | Mg0.75Co0.25B2 | 34
La2Cu1O4.005 | La2Cu1O4.005 | 32
Tl1Ba2Gd1Cu2O7 | Tl1Ba2Gd1Cu2O7 | 0
Pb2Sr2Y0.5Ca0.5Cu3O8.6 | Pb2Sr2Y0.5Ca0.5Cu3O8.6 | 65
Ba1Fe1.87Co0.13As2 | Ba1Fe1.87Co0.13As2 | 25
Ba1.6Sr0.4Yb0.6Ca0.4Cu3O6.04 | Ba1.6Sr0.4Yb0.6Ca0.4Cu3O6.04 | 47
Nd1Fe0.98Co0.02As1F0.11O0.89 | Nd1Fe0.98Co0.02As1F0.11O0.89 | 40.1
W4.8Ta0.2Si1B2 | W4.8Ta0.2Si1B2 | 6.5
Sr0.87Nd0.13Cu1O1.95 | Sr0.87Nd0.13Cu1O1.95 | 0
Y1Ru3Si2 | Y1Ru3Si2 | 3.51
Pd0.26Ti0.74 | Pd0.26Ti0.74 | 1.66
Er1Ni1.8Fe0.2B2C1 | Er1Ni1.8Fe0.2B2C1 | 0
Y2Pd1Ge3 | Y2Pd1Ge3 | 3.125
Nd0.65Pr0.35Ba2Cu3O6.87 | Nd0.65Pr0.35Ba2Cu3O6.87 | 0
Ca10Pt3.04Fe9.96As18 | Ca10Pt3.04Fe9.96As18 | 0
Nd1.3Ba1.7Cu3O7 | Nd1.3Ba1.7Cu3O7 | 69
Ba0.9K0.1Bi1O3 | Ba0.9K0.1Bi1O3 | 0
Hg0.65V0.35Sr2Ca0.55Nd0.45Cu2O6.8 | Hg0.65V0.35Sr2Ca0.55Nd0.45Cu2O6.8 | 67
La1.85Sr0.15Cu0.99Co0.01O4 | La1.85Sr0.15Cu0.99Co0.01O4 | 25.2
Sb0.7Sn0.3 | Sb0.7Sn0.3 | 2.85
As1Ru2 | As1Ru2 | 0
La2Se3 | La2Se3 | 0
Mg1C1Ni2.94Cu0.06 | Mg1C1Ni2.94Cu0.06 | 6.3
Y1Ba1.8Sr0.2Cu3O6.8 | Y1Ba1.8Sr0.2Cu3O6.8 | 90.5
Sn0.9025Ge0.0475In0.05Te1 | Sn0.9025Ge0.0475In0.05Te1 | 1.72
Gd1Nd0.85Ce0.15Cu1O4 | Gd1Nd0.85Ce0.15Cu1O4 | 5.9
B1W2 | B1W2 | 2.133333333
Hg0.76Tl0.76Ba1Cu1O4.5 | Hg0.76Tl0.76Ba1Cu1O4.5 | 87.5
Sr2Dy1Cu2F1O5 | Sr2Dy1Cu2F1O5 | 0
La1.63Sr0.37Cu0.89Ti0.11O4 | La1.63Sr0.37Cu0.89Ti0.11O4 | 0
Co0.027Ru0.973 | Co0.027Ru0.973 | 0.25
Hg0.714Tl0.286 | Hg0.714Tl0.286 | 3.875
La1.86Sr0.14Cu0.994Zn0.006O4 | La1.86Sr0.14Cu0.994Zn0.006O4 | 0
Ce0.0007La0.9993 | Ce0.0007La0.9993 | 4.65
Au30Pd3.3Te66.6 | Au30Pd3.3Te66.6 | 2.6
Ho1Ni1.99Fe0.01B2C1 | Ho1Ni1.99Fe0.01B2C1 | 7
Pd2Sr1 | Pd2Sr1 | 0
Zr2Co0.8Ni0.2 | Zr2Co0.8Ni0.2 | 5.83
Mg1B1.826C0.174 | Mg1B1.826C0.174 | 30.8
La1Fe1As0.5P0.5F0.05O0.95 | La1Fe1As0.5P0.5F0.05O0.95 | 21.2
Ba0.79K0.21Fe2As2 | Ba0.79K0.21Fe2As2 | 18
Y0.8Pr0.2Ba2Cu3O7.55 | Y0.8Pr0.2Ba2Cu3O7.55 | 68.3
La1.931Sr0.069Cu1O4 | La1.931Sr0.069Cu1O4 | 12
Nd2Ba2Cu2Ti2O11 | Nd2Ba2Cu2Ti2O11 | 0
Th1Ir0.1Si1.9 | Th1Ir0.1Si1.9 | 2.75
Sn0.588Ge0.252In0.16Te1 | Sn0.588Ge0.252In0.16Te1 | 1.42
Ba1Ti2As0.4Sb1.6O1 | Ba1Ti2As0.4Sb1.6O1 | 0
Bi1.09Ta2S5.09 | Bi1.09Ta2S5.09 | 2.65
H0.983Pd1 | H0.983Pd1 | 7.355
Cd0.96Mg0.04 | Cd0.96Mg0.04 | 0.24
Nd1.85Ce0.15Cu0.995Zn0.005O4 | Nd1.85Ce0.15Cu0.995Zn0.005O4 | 18
In0.913Pb0.087 | In0.913Pb0.087 | 4.2
Mg1C1Ni2.97Cu0.03 | Mg1C1Ni2.97Cu0.03 | 6.8
Eu0.1La1.7Sr0.2Cu1O4 | Eu0.1La1.7Sr0.2Cu1O4 | 33
Fe1Se0.98 | Fe1Se0.98 | 8.105
Y1Ba2Cu2.28Co0.72O7.1 | Y1Ba2Cu2.28Co0.72O7.1 | 0
La0.94Gd0.06Ru2 | La0.94Gd0.06Ru2 | 0
Nb3Rh0.98Pd0.02 | Nb3Rh0.98Pd0.02 | 2.5
La1.25Dy0.75Cu1F0.5O3.75 | La1.25Dy0.75Cu1F0.5O3.75 | 0
Mo1B0.01C0.82 | Mo1B0.01C0.82 | 12.2
Nd2Cu1F0.24O3.76 | Nd2Cu1F0.24O3.76 | 27
V0.75Si0.175Al0.075 | V0.75Si0.175Al0.075 | 11.1
Mn1U6 | Mn1U6 | 2.4525
Bi2Sr2Ca1Cu2O8.272 | Bi2Sr2Ca1Cu2O8.272 | 92.2
Mg1C0.978Ni3 | Mg1C0.978Ni3 | 7.3
Mo1Sr2Tm1.5Ce1Cu2O10 | Mo1Sr2Tm1.5Ce1Cu2O10 | 0
Ba1Fe1.66Zn0.12Co0.22As2 | Ba1Fe1.66Zn0.12Co0.22As2 | 4.6
Sm1Fe1As1F0.18O0.82 | Sm1Fe1As1F0.18O0.82 | 45
Y1Ba2Cu3O7.19 | Y1Ba2Cu3O7.19 | 89
Er1Ba2Cu2.61Zn0.36Fe0.03O6.85 | Er1Ba2Cu2.61Zn0.36Fe0.03O6.85 | 0
Y0.88Ca0.12Sr2Cu2.5Fe0.5O6.67 | Y0.88Ca0.12Sr2Cu2.5Fe0.5O6.67 | 0
Y2Pt1Ge3 | Y2Pt1Ge3 | 2.14
Bi1.95Sr1.65La0.4Cu1O6.334 | Bi1.95Sr1.65La0.4Cu1O6.334 | 30.5
H0.963Pd1 | H0.963Pd1 | 6.377
Ca0.88Ce0.12Fe2As2 | Ca0.88Ce0.12Fe2As2 | 33.2
Nb0.8Ga0.17Cr0.03 | Nb0.8Ga0.17Cr0.03 | 11.5
Gd0.8Hf0.2Ba2Cu3O6.79 | Gd0.8Hf0.2Ba2Cu3O6.79 | 79.5
Ir0.25Mo0.75Nb2.25Pt0.75 | Ir0.25Mo0.75Nb2.25Pt0.75 | 6.5
C0.8N0.2Sr2Cu1O5.3 | C0.8N0.2Sr2Cu1O5.3 | 33
Sr1.75K0.25Cu1C1O5 | Sr1.75K0.25Cu1C1O5 | 13
Y0.925Ca0.075Ba2Cu4O8 | Y0.925Ca0.075Ba2Cu4O8 | 83.8
Bi1.6Sr0.4Yb1Cu3O6.225 | Bi1.6Sr0.4Yb1Cu3O6.225 | 0
Y0.6Ca0.4Sr1.7Ba0.3Cu2Ga1O7 | Y0.6Ca0.4Sr1.7Ba0.3Cu2Ga1O7 | 50
Nb0.758Al0.174Ge0.069 | Nb0.758Al0.174Ge0.069 | 19.7
Eu0.9Pr0.1Ba2Cu3O6.78 | Eu0.9Pr0.1Ba2Cu3O6.78 | 83
Y0.6Pr0.4Ba2Cu3O6.88 | Y0.6Pr0.4Ba2Cu3O6.88 | 47
H0.5V1 | H0.5V1 | 0
Dy1Ba2Cu3O6.879 | Dy1Ba2Cu3O6.879 | 86
La3Ru2B2N3 | La3Ru2B2N3 | 0
Gd1.3Pr0.55Ce0.15Cu1O4 | Gd1.3Pr0.55Ce0.15Cu1O4 | 0
Co0.97Rh0.03U1 | Co0.97Rh0.03U1 | 0
Er1Pb2 | Er1Pb2 | 7.4
Be2Os1 | Be2Os1 | 3.07
Y0.44Pr0.56Ba2Cu3O6.93 | Y0.44Pr0.56Ba2Cu3O6.93 | 2.1
Y1.5Dy3.5Os4Ge10 | Y1.5Dy3.5Os4Ge10 | 0
Fe14.3U85.7 | Fe14.3U85.7 | 1
Nd1.85Ce0.15Cu0.995Co0.005O4 | Nd1.85Ce0.15Cu0.995Co0.005O4 | 7.3
H0.46Mo0.1Nb0.72Pd0.18 | H0.46Mo0.1Nb0.72Pd0.18 | 4.82
Nb0.97Tc0.03 | Nb0.97Tc0.03 | 7.6
Pb0.7Eu0.3Mo6.35S8 | Pb0.7Eu0.3Mo6.35S8 | 12.3
C1.45Y1 | C1.45Y1 | 11.5
Nb2.01V0.99Au1 | Nb2.01V0.99Au1 | 2.9
Mg0.4Al0.6B2 | Mg0.4Al0.6B2 | 8.925
Ag0.825Sn0.175 | Ag0.825Sn0.175 | 0.055
Y0.2Pr0.8Ba2Cu3O7 | Y0.2Pr0.8Ba2Cu3O7 | 0
As1Pb1 | As1Pb1 | 8.4
Ag0.6Cd0.4 | Ag0.6Cd0.4 | 0
Ca1.6Na0.4Cu1Cl2O2 | Ca1.6Na0.4Cu1Cl2O2 | 27.8
Nb0.83Pd0.17 | Nb0.83Pd0.17 | 2.2
Sr1Ga0.74Si1.26 | Sr1Ga0.74Si1.26 | 3.85
Sr2Cu1C0.973B0.027O5 | Sr2Cu1C0.973B0.027O5 | 0
Y0.95Ca0.05Ba2Cu2.95Co0.05O6.75 | Y0.95Ca0.05Ba2Cu2.95Co0.05O6.75 | 64
Sc0.5Zr0.5 | Sc0.5Zr0.5 | 0
La1Fe0.9Co0.1As1O1 | La1Fe0.9Co0.1As1O1 | 11.02
Pr0.5Nd0.5Os4Sb12 | Pr0.5Nd0.5Os4Sb12 | 0.6
La1.85Sr0.15Cu1O3.998 | La1.85Sr0.15Cu1O3.998 | 37
In0.06Sn0.94Te1.01 | In0.06Sn0.94Te1.01 | 1.36
C2Nd1 | C2Nd1 | 0
V2.808Re0.192Si1 | V2.808Re0.192Si1 | 4.7
Nd1Bi1S2F0.3O0.7 | Nd1Bi1S2F0.3O0.7 | 4.64
Er0.9Ca0.1Ba2Cu3O6.93 | Er0.9Ca0.1Ba2Cu3O6.93 | 82.5
B2Sc1 | B2Sc1 | 0
Zr33.3V48Nb18.27 | Zr33.3V48Nb18.27 | 0
K0.9Na0.1Fe2As2 | K0.9Na0.1Fe2As2 | 2.9
Ce0.84Y0.06Gd0.1Ru2 | Ce0.84Y0.06Gd0.1Ru2 | 3.32
C1.45Th1 | C1.45Th1 | 4.1
La3Ca0.3Cd0.7Ba3Cu7O16.303 | La3Ca0.3Cd0.7Ba3Cu7O16.303 | 36
Ga1Y1 | Ga1Y1 | 0
Y1Ba1.9Ca0.1Cu3O6.84 | Y1Ba1.9Ca0.1Cu3O6.84 | 85
C3La2 | C3La2 | 10.66
La1Ni0.72Bi2 | La1Ni0.72Bi2 | 4.05
Ba1Ni2Ge1.4P0.6 | Ba1Ni2Ge1.4P0.6 | 0
La1.67Sr0.33Cu1O4 | La1.67Sr0.33Cu1O4 | 37
U2Pt0.3Rh0.7C2 | U2Pt0.3Rh0.7C2 | 0
Ce1Os3B2 | Ce1Os3B2 | 3.5
Ir2Sc1 | Ir2Sc1 | 1.55
Au0.92Ga0.068In0.012 | Au0.92Ga0.068In0.012 | 0.137
Pt0.014Ru0.986 | Pt0.014Ru0.986 | 0.43
Al1Pb1 | Al1Pb1 | 1.2
Y0.99La0.01Ba2Cu3O7.07 | Y0.99La0.01Ba2Cu3O7.07 | 91
Na0.086Pb0.914 | Na0.086Pb0.914 | 0
Pr1Pt4Ge10Sb2 | Pr1Pt4Ge10Sb2 | 1.27
Hg0.8Pb0.2Ba2Ca2Cu3O8.3 | Hg0.8Pb0.2Ba2Ca2Cu3O8.3 | 125
Er0.76Ca0.24Ba1.4Sr0.6Cu2.76Co0.24O6.84 | Er0.76Ca0.24Ba1.4Sr0.6Cu2.76Co0.24O6.84 | 64
Cu2Mg1 | Cu2Mg1 | 0
Y1Ba2Cu3.92Mn0.08O8 | Y1Ba2Cu3.92Mn0.08O8 | 41.6
N1H3Rb3C60 | N1H3Rb3C60 | 0
Si1Ti0.15V2.85 | Si1Ti0.15V2.85 | 14.55
Bi0.16Pb0.3V0.1Sr2Ca2Cu3O10.12 | Bi0.16Pb0.3V0.1Sr2Ca2Cu3O10.12 | 102.5
Y0.6Pr0.4Ba1Sr1Cu3O6.95 | Y0.6Pr0.4Ba1Sr1Cu3O6.95 | 0
Y1Ba2Cu2.7Co0.3O7.11 | Y1Ba2Cu2.7Co0.3O7.11 | 36
Ba1Fe1.914Pd0.086As2 | Ba1Fe1.914Pd0.086As2 | 18.9
Ir1S2.6 | Ir1S2.6 | 0
Eu1.15Ba1.85Cu3O6.937 | Eu1.15Ba1.85Cu3O6.937 | 0
Y1.4Th0.6C3 | Y1.4Th0.6C3 | 16.8
Bi1.4Pb0.6Sr1.4Ca1Nd0.6Cu2O8.22 | Bi1.4Pb0.6Sr1.4Ca1Nd0.6Cu2O8.22 | 25
Au1Lu1 | Au1Lu1 | 0.185
La1Fe0.918Zn0.082As1F0.28O0.68 | La1Fe0.918Zn0.082As1F0.28O0.68 | 8.2
V3Si0.76Be0.24 | V3Si0.76Be0.24 | 15.6
Er0.7Pr0.3Ba2Cu3O7 | Er0.7Pr0.3Ba2Cu3O7 | 61.1
La0.995Gd0.005Al2 | La0.995Gd0.005Al2 | 0.932
Mo0.1Nb0.9 | Mo0.1Nb0.9 | 6.55
Tl0.4Rb0.4Fe1.6Se2 | Tl0.4Rb0.4Fe1.6Se2 | 32
Tm1Ni1.84Fe0.16B2C1 | Tm1Ni1.84Fe0.16B2C1 | 3.99
Mo6S6Br2 | Mo6S6Br2 | 13.4
La1Al1.75Si0.25 | La1Al1.75Si0.25 | 0
La1.79Sr0.21Cu0.99Ni0.01O4 | La1.79Sr0.21Cu0.99Ni0.01O4 | 0
Ir0.9Nb0.1 | Ir0.9Nb0.1 | 0.06
Rh2Sr1 | Rh2Sr1 | 6.2
Bi0.396Cd0.594Sn0.01 | Bi0.396Cd0.594Sn0.01 | 0
Cu0.75Ge0.25Sr2Y1.3Ce0.7Cu2O8.59 | Cu0.75Ge0.25Sr2Y1.3Ce0.7Cu2O8.59 | 17.5
Y1Sr2Cu2.65Fe0.35O7.1 | Y1Sr2Cu2.65Fe0.35O7.1 | 46
Nb0.72Pd0.28 | Nb0.72Pd0.28 | 1.89
Ba1Fe1.774Co0.226As2 | Ba1Fe1.774Co0.226As2 | 12.8
P1Ti1 | P1Ti1 | 0
Ce1Bi3.3Pb0.7Te6 | Ce1Bi3.3Pb0.7Te6 | 2.9
Y1Ba2Cu3O1 | Y1Ba2Cu3O1 | 0
Ti1N1Br1 | Ti1N1Br1 | 0
Pd1Si1 | Pd1Si1 | 0.93
Sr0.4Eu0.6Fe1.76Co0.24As2 | Sr0.4Eu0.6Fe1.76Co0.24As2 | 7.97
Tm5Rh6Sn18 | Tm5Rh6Sn18 | 2.22
Zr0.7Hf0.3V2 | Zr0.7Hf0.3V2 | 9.9
K1Ta0.79Nb0.21O3 | K1Ta0.79Nb0.21O3 | 0
Zr33.3V51.2Nb15.4 | Zr33.3V51.2Nb15.4 | 0
Nb1Ru1P1 | Nb1Ru1P1 | 0
La3Pr0.75In1 | La3Pr0.75In1 | 1.94
Er1Co4B4 | Er1Co4B4 | 0
Bi0.25Pb0.75 | Bi0.25Pb0.75 | 6.9
Nb50Zr50 | Nb50Zr50 | 10.2
Bi2Sr2Ca1Cu2O8.3 | Bi2Sr2Ca1Cu2O8.3 | 70
Bi1.6Pb0.4Sr1.6Ca1Nd0.4Cu2O8.17 | Bi1.6Pb0.4Sr1.6Ca1Nd0.4Cu2O8.17 | 79
Pb2Sr2Cm0.5Ca0.5Cu3O8 | Pb2Sr2Cm0.5Ca0.5Cu3O8 | 0
Fe2As2Ca6Al1.32Ti2.68O12 | Fe2As2Ca6Al1.32Ti2.68O12 | 36
Pr1Os4Sb12 | Pr1Os4Sb12 | 1.60125
Hg1Mg1 | Hg1Mg1 | 0.935
Bi3Te1 | Bi3Te1 | 0.875
U1Pd2Al2.01Ga0.99 | U1Pd2Al2.01Ga0.99 | 0
Fe0.95Se0.25Te0.75 | Fe0.95Se0.25Te0.75 | 8.5
Co0.3Sc0.7 | Co0.3Sc0.7 | 0.35
Ba2Ca1Cu2F1.4O4.6 | Ba2Ca1Cu2F1.4O4.6 | 106
Sb0.223V0.777 | Sb0.223V0.777 | 0
Bi3Fe1 | Bi3Fe1 | 1
Sm1.1Ba1.9Cu3O7.05 | Sm1.1Ba1.9Cu3O7.05 | 78.5
Os0.56Re0.44 | Os0.56Re0.44 | 0.94
C1Hf0.25Nb0.75 | C1Hf0.25Nb0.75 | 7
La3Ru1Pd3Ge13 | La3Ru1Pd3Ge13 | 4.8
Ba1Fe1.9Co0.1As2 | Ba1Fe1.9Co0.1As2 | 19.5
Cu0.01V0.99 | Cu0.01V0.99 | 4.74
Si0.005V0.995 | Si0.005V0.995 | 4.75
Y1Sr2Nb0.9Cu2.1O7.9 | Y1Sr2Nb0.9Cu2.1O7.9 | 27
Er2Ba4Cu7O14.92 | Er2Ba4Cu7O14.92 | 89
La1.5Sr0.5Cu1O3.96 | La1.5Sr0.5Cu1O3.96 | 0
Pr1Os3.2Ru0.8Sb12 | Pr1Os3.2Ru0.8Sb12 | 1.49
Pb0.58Sn0.58Ti2Se5.16 | Pb0.58Sn0.58Ti2Se5.16 | 3.6
Sr0.81Nd0.19Cu1O2 | Sr0.81Nd0.19Cu1O2 | 18
Nb3Al0.9Be0.1 | Nb3Al0.9Be0.1 | 19.8
La1.87Ba0.13Cu0.96Li0.04O4 | La1.87Ba0.13Cu0.96Li0.04O4 | 0
Co1Zr3 | Co1Zr3 | 3.9
Nb78.1Sn7.3Al7.3Ge7.3 | Nb78.1Sn7.3Al7.3Ge7.3 | 12.5
Ce1Rh0.9Ir0.1In5 | Ce1Rh0.9Ir0.1In5 | 2.04
Nb0.47Ta0.53 | Nb0.47Ta0.53 | 6.2
Zr2Co0.85Ni0.15 | Zr2Co0.85Ni0.15 | 5.96
Nd1Mo6S8 | Nd1Mo6S8 | 3.5
Pb1Zr3 | Pb1Zr3 | 0.76
Au1Be5 | Au1Be5 | 0
La1.85Sr0.15Cu0.9825Co0.0175O4 | La1.85Sr0.15Cu0.9825Co0.0175O4 | 13.2
Th1Ir1.6Ru0.4 | Th1Ir1.6Ru0.4 | 2.87
La1.5Y0.5Ba2Ca1Cu5O11.86 | La1.5Y0.5Ba2Ca1Cu5O11.86 | 0
Tl1Ba2Ca0.2Gd0.8Cu2O7 | Tl1Ba2Ca0.2Gd0.8Cu2O7 | 0
Au5Ba1 | Au5Ba1 | 0.4
C0.987Ta1 | C0.987Ta1 | 9.7
Au0.2Nb0.8 | Au0.2Nb0.8 | 6.45
Ho0.5Y0.5Ni2B2C1 | Ho0.5Y0.5Ni2B2C1 | 11.6
La0.3Pr0.7Ca1Ba1Cu3O7 | La0.3Pr0.7Ca1Ba1Cu3O7 | 0
Ca4Al2Fe2P2O6 | Ca4Al2Fe2P2O6 | 17.1
Sm0.74Gd1.11Ce0.15Cu1O4 | Sm0.74Gd1.11Ce0.15Cu1O4 | 0
K0.92Bi1.08O3 | K0.92Bi1.08O3 | 0
Zr1P1.25S0.75 | Zr1P1.25S0.75 | 4.85
Gd1.25Ba1.75Cu3O6.98 | Gd1.25Ba1.75Cu3O6.98 | 28
Y0.6Ca0.2Pr0.2Ba2Cu3O6.95 | Y0.6Ca0.2Pr0.2Ba2Cu3O6.95 | 72.9
Bi2Sr2Y0.7Ca0.3Cu2OY | Bi2Sr2Y0.7Ca0.3Cu2OY | 0
Cu0.94Sn0.06 | Cu0.94Sn0.06 | 0
Cd0.97Pd0.03 | Cd0.97Pd0.03 | 4.2
Sn0.8In0.2Te1 | Sn0.8In0.2Te1 | 3.035
Y1Ba2Cu2.98Zr0.2O6.75 | Y1Ba2Cu2.98Zr0.2O6.75 | 89.8
Fe0.99Ni0.01Se0.82 | Fe0.99Ni0.01Se0.82 | 6.65
Pd0.52Sb0.48 | Pd0.52Sb0.48 | 1.65
Bi2.15Sr1.8Ca1Cu2O8.15 | Bi2.15Sr1.8Ca1Cu2O8.15 | 93
La1.865Ce0.135Cu1O4 | La1.865Ce0.135Cu1O4 | 21.2
Ba1.6Sr0.4Yb0.7Ca0.3Cu3O6 | Ba1.6Sr0.4Yb0.7Ca0.3Cu3O6 | 41
Nd1Pt2Si2 | Nd1Pt2Si2 | 0
Bi1.7Pb0.3Sr2Ca1Cu2O0.23 | Bi1.7Pb0.3Sr2Ca1Cu2O0.23 | 75.75
Eu1Ba1Sr0.6Ca0.4Cu3O6.95 | Eu1Ba1Sr0.6Ca0.4Cu3O6.95 | 0
Gd1.8Pr0.05Ce0.15Cu1O4 | Gd1.8Pr0.05Ce0.15Cu1O4 | 0
Nd1.85Ce0.15Cu0.999Ni0.001O4 | Nd1.85Ce0.15Cu0.999Ni0.001O4 | 19.75
Gd1Ir3B2 | Gd1Ir3B2 | 0
Nb3Rh1 | Nb3Rh1 | 2.742333333
La2Mg1 | La2Mg1 | 0
Y1Ba2Cu2.9955Zn0.0045O6.95 | Y1Ba2Cu2.9955Zn0.0045O6.95 | 90
Ce1Co0.7Ru0.3In5 | Ce1Co0.7Ru0.3In5 | 2.13
Y1Ba2Cu3H0.69O6.91 | Y1Ba2Cu3H0.69O6.91 | 85.7
Mg1C1Ni2.967Fe0.033 | Mg1C1Ni2.967Fe0.033 | 4.9
Nb0.76Ti0.24 | Nb0.76Ti0.24 | 0
Hg0.8W0.2Ba2Ca1Cu2O6.4 | Hg0.8W0.2Ba2Ca1Cu2O6.4 | 118
Pb1Mo6.35S8 | Pb1Mo6.35S8 | 12
La1.73Sr0.27Cu0.97Ru0.03O4 | La1.73Sr0.27Cu0.97Ru0.03O4 | 14.1
Ce0.8Nd0.2Bi1S2F0.7O0.3 | Ce0.8Nd0.2Bi1S2F0.7O0.3 | 3.145
Nb0.025Ta0.975 | Nb0.025Ta0.975 | 4.465
Er1Ba2Cu2.88Zn0.12O6.92 | Er1Ba2Cu2.88Zn0.12O6.92 | 52
Ir5La1 | Ir5La1 | 2.13
B6La1 | B6La1 | 2.05
Ce1Rh0.5Ir0.5In5 | Ce1Rh0.5Ir0.5In5 | 0.875
Nb50Ti25Zr25 | Nb50Ti25Zr25 | 9.7
Yb3Co4Ge13 | Yb3Co4Ge13 | 0
Lu1Ba2Cu3O7 | Lu1Ba2Cu3O7 | 88.24
La1.889Sr0.111Cu1O4 | La1.889Sr0.111Cu1O4 | 29.2
Y1Sr2Cu2.8Mo0.2O7 | Y1Sr2Cu2.8Mo0.2O7 | 40
Nb2.85Ta0.15Sn1 | Nb2.85Ta0.15Sn1 | 18.3
C0.69Mo1 | C0.69Mo1 | 12.1
Pr1Bi1S2F0.5O0.5 | Pr1Bi1S2F0.5O0.5 | 3.6725
La1.83Sr0.17Cu0.94Ni0.06O4 | La1.83Sr0.17Cu0.94Ni0.06O4 | 0
Au1Ga40Mo8 | Au1Ga40Mo8 | 9.4
Y1Ba1.8La0.2Cu3.97Zn0.03O8 | Y1Ba1.8La0.2Cu3.97Zn0.03O8 | 16.2
Y0.85Ca0.15Sr0.5Ba1.5Cu2.5B0.5O7 | Y0.85Ca0.15Sr0.5Ba1.5Cu2.5B0.5O7 | 55.6
Ba0.8Na0.2Fe2As2 | Ba0.8Na0.2Fe2As2 | 11.8
Sc0.3Y0.7Ir3.6Rh0.4B4 | Sc0.3Y0.7Ir3.6Rh0.4B4 | 3.09
Ba1Li0.05Ti2As2O1 | Ba1Li0.05Ti2As2O1 | 0
Nb0.32Re0.68 | Nb0.32Re0.68 | 4.5
Hf0.33Nb0.67 | Hf0.33Nb0.67 | 17
C1Hf0.8Nb0.8 | C1Hf0.8Nb0.8 | 7.8
La1.845Ba0.155Cu1O4 | La1.845Ba0.155Cu1O4 | 26
La1.8Pr0.2Cu1O4.11 | La1.8Pr0.2Cu1O4.11 | 0
Cr0.86Re0.14 | Cr0.86Re0.14 | 0
Sm1.71125Y0.13875Ce0.15Cu1O4 | Sm1.71125Y0.13875Ce0.15Cu1O4 | 12
Ir0.15Os0.85 | Ir0.15Os0.85 | 0.54
Mo0.0006Re0.9994 | Mo0.0006Re0.9994 | 1.697
Mo5Si1B2 | Mo5Si1B2 | 5.8
Y0.85Ca0.15Ba2Cu2.8Zn0.2O6.74 | Y0.85Ca0.15Ba2Cu2.8Zn0.2O6.74 | 34.6
Hg0.5Pb0.5Ba2Ca4Cu5O12.5 | Hg0.5Pb0.5Ba2Ca4Cu5O12.5 | 110
Ca2Ru2O7 | Ca2Ru2O7 | 0
Na2Cs1C60 | Na2Cs1C60 | 11.32857143
La1.86Sr0.14Cu0.99Zn0.01O4 | La1.86Sr0.14Cu0.99Zn0.01O4 | 0
Eu1Fe2As1.6P0.4 | Eu1Fe2As1.6P0.4 | 29
Y1Ba2Cu2.7Fe0.3O7.1 | Y1Ba2Cu2.7Fe0.3O7.1 | 69
Y1Ba2Cu2.97Zn0.03O6.47 | Y1Ba2Cu2.97Zn0.03O6.47 | 29.8
Pb2Sr2Y0.5Ca0.5Cu3O8.1882 | Pb2Sr2Y0.5Ca0.5Cu3O8.1882 | 62
Ba8Si41Al5 | Ba8Si41Al5 | 6
Y1Ba2Cu2.76Ga0.24O7 | Y1Ba2Cu2.76Ga0.24O7 | 71.79
Nb80Ga18Mn2 | Nb80Ga18Mn2 | 7.79
C0.5Mo0.17Zr0.42 | C0.5Mo0.17Zr0.42 | 9.5
Sr0.85Eu0.15Fe1.76Co0.24As2 | Sr0.85Eu0.15Fe1.76Co0.24As2 | 12.5
Ba0.5K0.5Fe1.7Zn0.3As2 | Ba0.5K0.5Fe1.7Zn0.3As2 | 7.86
Y2La1.2Ba2.8Cu6O14.27 | Y2La1.2Ba2.8Cu6O14.27 | 0
Er2Rh3Sn5 | Er2Rh3Sn5 | 0
Sn0.1Fe1Se0.93 | Sn0.1Fe1Se0.93 | 7
Re0.4Ta0.6 | Re0.4Ta0.6 | 0
Dy0.95Pr0.05Ba2Cu3O6.9 | Dy0.95Pr0.05Ba2Cu3O6.9 | 91.4
Cr2Zr1 | Cr2Zr1 | 0
B5Mo0.2Nb1.8 | B5Mo0.2Nb1.8 | 4.3
La1.71Sr0.29Cu0.94Fe0.06O4 | La1.71Sr0.29Cu0.94Fe0.06O4 | 32.5
Al0.04Au0.92Ga0.04 | Al0.04Au0.92Ga0.04 | 0.101
Mo0.8448Zr0.0352B2 | Mo0.8448Zr0.0352B2 | 8.11
In3Yb1 | In3Yb1 | 0
Eu0.8Sr0.2Ba1.6Pr0.1Cu3O6.78 | Eu0.8Sr0.2Ba1.6Pr0.1Cu3O6.78 | 51
Bi1.2Pb0.8Sr1.6La0.4Cu1O6.014 | Bi1.2Pb0.8Sr1.6La0.4Cu1O6.014 | 17.3
Sn2.1Mo15Se19 | Sn2.1Mo15Se19 | 0
Al2Y3 | Al2Y3 | 0
Sm1Fe0.95Co0.05As1O1 | Sm1Fe0.95Co0.05As1O1 | 2.565
Lu0.25Dy0.75Ni2B2C1 | Lu0.25Dy0.75Ni2B2C1 | 0
Th0.99873U0.127 | Th0.99873U0.127 | 0.658
Ho0.9Ca0.1Ba2Cu4O8 | Ho0.9Ca0.1Ba2Cu4O8 | 87
Mo6Te6Cl2 | Mo6Te6Cl2 | 0
La1.943Sr0.115Cu1O4 | La1.943Sr0.115Cu1O4 | 24.9
Cu0.1Bi2Se3 | Cu0.1Bi2Se3 | 2.95
Dy1Ru3B2 | Dy1Ru3B2 | 0
In0.97Pd0.03 | In0.97Pd0.03 | 4.45
Y1Ba2Cu3.98Fe0.02O8 | Y1Ba2Cu3.98Fe0.02O8 | 70.5
Al2Ca1 | Al2Ca1 | 0
La1.8Sr0.2Cu1H0.1O4 | La1.8Sr0.2Cu1H0.1O4 | 35.5
Yb2Cu2O5 | Yb2Cu2O5 | 0
La0.7Y0.3Fe1As1F0.15O0.85 | La0.7Y0.3Fe1As1F0.15O0.85 | 36.2
Au2In1Y1 | Au2In1Y1 | 1.74
B5Hf0.2Mo1.8 | B5Hf0.2Mo1.8 | 8.4
La1.82Sr0.18Cu1O3.972 | La1.82Sr0.18Cu1O3.972 | 28
Ru0.5Nb0.5Sr2Gd1.4Ce0.6Cu2O9.64 | Ru0.5Nb0.5Sr2Gd1.4Ce0.6Cu2O9.64 | 30
Er1Ba2Cu3O6.95 | Er1Ba2Cu3O6.95 | 0
Ti1N1 | Ti1N1 | 5.6
Ag7B4F4O8 | Ag7B4F4O8 | 0.15
La98Lu1Tb1 | La98Lu1Tb1 | 2.108
Mg0.982Cu0.018B2 | Mg0.982Cu0.018B2 | 37.8
Pt8Ti1 | Pt8Ti1 | 0
Nd1.3Ba1.5Ca0.2Cu3O6.952 | Nd1.3Ba1.5Ca0.2Cu3O6.952 | 36
Pb0.5Ca1Sr2Y0.5Cu2O6.93 | Pb0.5Ca1Sr2Y0.5Cu2O6.93 | 30
Bi1.1Nb1Se3.1 | Bi1.1Nb1Se3.1 | 2.36
Sm1Fe0.99Mn0.01As1F0.12O0.88 | Sm1Fe0.99Mn0.01As1F0.12O0.88 | 37.2
V50Ti49Zr1 | V50Ti49Zr1 | 7.7
Mo0.1W0.9C1 | Mo0.1W0.9C1 | 9
Sr1Os2P2 | Sr1Os2P2 | 0
La1.775Sr0.225Cu1O4 | La1.775Sr0.225Cu1O4 | 21.5
Er1Ir4B4 | Er1Ir4B4 | 2.22
Fe0.72Co0.18Al0.1 | Fe0.72Co0.18Al0.1 | 0
Ba6.62Si46 | Ba6.62Si46 | 5
In0.04Sn0.96Te1.01 | In0.04Sn0.96Te1.01 | 1.14
Ge0.5Rh0.5 | Ge0.5Rh0.5 | 0
As2Hf1 | As2Hf1 | 0
Sn0.9025Pb0.0475In0.05Te1 | Sn0.9025Pb0.0475In0.05Te1 | 1.79
Nd1Ba1.6Sr0.4Cu3O6.721 | Nd1Ba1.6Sr0.4Cu3O6.721 | 78.5
La0.4Ce0.6Ru2 | La0.4Ce0.6Ru2 | 1.3
Fe1Se0.082Te0.738 | Fe1Se0.082Te0.738 | 10.9
La1.83Sr0.17Cu0.99Ni0.01O4 | La1.83Sr0.17Cu0.99Ni0.01O4 | 30.1
Y1Ba2Cu2.97Zn0.03O6.67 | Y1Ba2Cu2.97Zn0.03O6.67 | 39.8
Eu1.5725Gd0.2775Ce0.15Cu1O4 | Eu1.5725Gd0.2775Ce0.15Cu1O4 | 0
Ti56Nb30Si14 | Ti56Nb30Si14 | 5
Li1Hf0.2Zr0.8N1Cl1 | Li1Hf0.2Zr0.8N1Cl1 | 18.2
Fe1Se0.38Te0.62 | Fe1Se0.38Te0.62 | 13.5
La1Fe1As1F0.6O0.4 | La1Fe1As1F0.6O0.4 | 40
Fe1Se0.7Br0.3 | Fe1Se0.7Br0.3 | 5
Bi1.6Pb0.4Sr2Cu2.7Mo0.3OY | Bi1.6Pb0.4Sr2Cu2.7Mo0.3OY | 96.9
H0.9Pd1 | H0.9Pd1 | 4.11
Ru0.452V0.548 | Ru0.452V0.548 | 4.2
U6Fe0.5Co0.5 | U6Fe0.5Co0.5 | 3.05
Ho1Rh3B2 | Ho1Rh3B2 | 0
V0.09Cr0.81Al0.1 | V0.09Cr0.81Al0.1 | 0
In0.0293Pb0.9707 | In0.0293Pb0.9707 | 7.109
Be8Ga1 | Be8Ga1 | 5.7
Y1Ba2Cu2.8Zn0.2O6.79 | Y1Ba2Cu2.8Zn0.2O6.79 | 45
Sr1Fe1.2Ru0.8As2 | Sr1Fe1.2Ru0.8As2 | 17.2
Ca0.78Sr0.22Sm1Cu1Cl1O3 | Ca0.78Sr0.22Sm1Cu1Cl1O3 | 0
La1.8Sr0.2Cu0.975Ni0.025O4 | La1.8Sr0.2Cu0.975Ni0.025O4 | 0
Tb1Fe2Ge2 | Tb1Fe2Ge2 | 0
Ta0.96Zr0.04 | Ta0.96Zr0.04 | 5.7
Be0.96Ni0.04 | Be0.96Ni0.04 | 0.76
La1.2Ba1.8Cu3O7.6 | La1.2Ba1.8Cu3O7.6 | 0
Y1Ba2Cu2.8Zn0.2O6.88 | Y1Ba2Cu2.8Zn0.2O6.88 | 54.7
Rh0.04Ru0.96 | Rh0.04Ru0.96 | 0.38
Cr0.03N1Nb0.97 | Cr0.03N1Nb0.97 | 0
Sr11Ca6Cu24O41 | Sr11Ca6Cu24O41 | 0
B12Y1 | B12Y1 | 4.7
Th0.1Zr0.9 | Th0.1Zr0.9 | 2.58
Bi1.7Pb0.3Sr2Ca0.9Nd0.1Cu2O8.27 | Bi1.7Pb0.3Sr2Ca0.9Nd0.1Cu2O8.27 | 76.67
Ba1Al1Si1 | Ba1Al1Si1 | 0
Dy1Ni0.74Bi1.78 | Dy1Ni0.74Bi1.78 | 4.2
Bi1.7Pb0.3Sr2Ca0.8Y0.2Cu2O8 | Bi1.7Pb0.3Sr2Ca0.8Y0.2Cu2O8 | 69.7
Sr1Fe1.888Co0.112As2 | Sr1Fe1.888Co0.112As2 | 2
Sm1Fe1As1F0.09O0.91 | Sm1Fe1As1F0.09O0.91 | 42
Tl1Ba1Ca1Cu2O5.5 | Tl1Ba1Ca1Cu2O5.5 | 114
La1Rh1Si1 | La1Rh1Si1 | 4.35
Fe0.025Ti0.975 | Fe0.025Ti0.975 | 3.08
Te2W1 | Te2W1 | 0
Ba1Ge2 | Ba1Ge2 | 4.93
O3Ti2 | O3Ti2 | 0
La0.6Ca0.1Pr0.3Ba1.5Sr0.5Cu3O6.872 | La0.6Ca0.1Pr0.3Ba1.5Sr0.5Cu3O6.872 | 26
La0.9989Ce0.0011Rh3B2 | La0.9989Ce0.0011Rh3B2 | 1.67
La0.85Pr1Sr0.15Cu1O4 | La0.85Pr1Sr0.15Cu1O4 | 32.6
Pr0.9La0.1Os4Sb12 | Pr0.9La0.1Os4Sb12 | 1.7
Ce0.4Nd0.6Bi1S2F0.7O0.3 | Ce0.4Nd0.6Bi1S2F0.7O0.3 | 3.67
Sm1.05Ba1.95Cu3O6.87 | Sm1.05Ba1.95Cu3O6.87 | 89.75
Y1Ba2Cu2.95Zn0.05O6.69 | Y1Ba2Cu2.95Zn0.05O6.69 | 25
Ba1Ni2Ge0.2P1.8 | Ba1Ni2Ge0.2P1.8 | 2.59
Lu0.25Sc4.75Ir4Si10 | Lu0.25Sc4.75Ir4Si10 | 7.91
Os0.06Zr0.94 | Os0.06Zr0.94 | 5.65
Nd0.25Pr0.75Ba2Cu3O6.91 | Nd0.25Pr0.75Ba2Cu3O6.91 | 0
Ru0.95Ir0.05Sr2Gd1Cu2O8 | Ru0.95Ir0.05Sr2Gd1Cu2O8 | 32.5
La1.812Nd0.038Sr0.026Ba0.124Cu1O4 | La1.812Nd0.038Sr0.026Ba0.124Cu1O4 | 31.1
La1.7Y0.3Ba2Ca0.6Cu4.6O11.85 | La1.7Y0.3Ba2Ca0.6Cu4.6O11.85 | 0
Nb0.5Sn0.25Ta0.25 | Nb0.5Sn0.25Ta0.25 | 16.4
V3Ga0.8Si0.2 | V3Ga0.8Si0.2 | 11.9
Bi2Sr2Ca1Cu1.97Ni0.03O8 | Bi2Sr2Ca1Cu1.97Ni0.03O8 | 77
In0.75Pb0.25 | In0.75Pb0.25 | 5.65
Cu0.1Bi1.9Se3 | Cu0.1Bi1.9Se3 | 0
Y1Sr2Cu2.8Re0.2O7.2 | Y1Sr2Cu2.8Re0.2O7.2 | 63
La0.72Ce0.28Ru2 | La0.72Ce0.28Ru2 | 1.278
Nd1Bi1S2F0.1O0.9 | Nd1Bi1S2F0.1O0.9 | 4.24
Hg0.75Mo0.25Sr2Cu1O4 | Hg0.75Mo0.25Sr2Cu1O4 | 50
Y0.8Ca0.1Pr0.1Ba2Cu3O7.01 | Y0.8Ca0.1Pr0.1Ba2Cu3O7.01 | 78.4
Fe0.5Ba2Y1Cu2.5O7.41 | Fe0.5Ba2Y1Cu2.5O7.41 | 80
Bi2Sr2Ca1Cu2O8.245 | Bi2Sr2Ca1Cu2O8.245 | 90
Mg0.9Zn0.1C1Ni3 | Mg0.9Zn0.1C1Ni3 | 4.5
Bi2Sr2Ca0.3Gd0.7Cu2O8 | Bi2Sr2Ca0.3Gd0.7Cu2O8 | 0
Pr1.8315Y0.0185Ce0.15Cu1O4 | Pr1.8315Y0.0185Ce0.15Cu1O4 | 16
La1.87Sr0.13Cu0.9925Zn0.0075O4 | La1.87Sr0.13Cu0.9925Zn0.0075O4 | 21.02
Mg0.85Zn0.15C1Ni3 | Mg0.85Zn0.15C1Ni3 | 4.12
Eu2.17Ce0.5Sr1.33Cu2.5Fe0.5O9.23 | Eu2.17Ce0.5Sr1.33Cu2.5Fe0.5O9.23 | 25.7
Ba1Fe1.91Co0.09As2 | Ba1Fe1.91Co0.09As2 | 15.45333333
Pr1Fe0.9Co0.1As0.9P0.1O1 | Pr1Fe0.9Co0.1As0.9P0.1O1 | 14.7
Be0.9Ni0.1 | Be0.9Ni0.1 | 1.48
Ti0.9V0.1 | Ti0.9V0.1 | 6.3
In2Mo15Se19 | In2Mo15Se19 | 1.5
La1Ba2Cu2.95Co0.05O6.94 | La1Ba2Cu2.95Co0.05O6.94 | 40.5
Th1Ir1.4Ru0.6 | Th1Ir1.4Ru0.6 | 2.08
Tb4Os6Sn19 | Tb4Os6Sn19 | 1.4
C1Ga1Mo2 | C1Ga1Mo2 | 3.9
Mg0.3Hf1N1Cl1 | Mg0.3Hf1N1Cl1 | 25
Ta0.462Ti0.538 | Ta0.462Ti0.538 | 9.05
Er0.46Ho0.54Rh4B4 | Er0.46Ho0.54Rh4B4 | 7.32
Li1Ti1O4 | Li1Ti1O4 | 12.15
La2Ba2Cu4O11.69 | La2Ba2Cu4O11.69 | 0
B2Nb0.6 | B2Nb0.6 | 8.04
Si0.9V3Ge0.1 | Si0.9V3Ge0.1 | 14
Ca1Tl2.4Pb0.6 | Ca1Tl2.4Pb0.6 | 3.18
Ag0.9Ga0.1 | Ag0.9Ga0.1 | 0.0065
Nb3Sn0.61Al0.39 | Nb3Sn0.61Al0.39 | 14.1
Ca1Fe1.874Co0.126As2 | Ca1Fe1.874Co0.126As2 | 14.8
Ag0.8Ga0.2 | Ag0.8Ga0.2 | 6.5
Eu1.85Ce0.15Cu1O3.98 | Eu1.85Ce0.15Cu1O3.98 | 7.3
Nb3Sn0.65Ge0.35 | Nb3Sn0.65Ge0.35 | 16.1
Pr1.295Y0.555Ce0.15Cu1O4 | Pr1.295Y0.555Ce0.15Cu1O4 | 0
Ir0.46Re0.115Rh0.425 | Ir0.46Re0.115Rh0.425 | 0.13
La1Al1.45Si0.55 | La1Al1.45Si0.55 | 0
Al0.5Nb3Sn0.5 | Al0.5Nb3Sn0.5 | 15.8
Fe0.5Ba2Dy1Cu2.5O7.52 | Fe0.5Ba2Dy1Cu2.5O7.52 | 75
Nb1B0.6O2 | Nb1B0.6O2 | 0
Hf1V0.4Fe1.6 | Hf1V0.4Fe1.6 | 0
Mg1C1Ni2.6Co0.4 | Mg1C1Ni2.6Co0.4 | 7.1
La1Pt4Ge12 | La1Pt4Ge12 | 8.253333333
La1Fe1As1H0.6O0.4 | La1Fe1As1H0.6O0.4 | 0
Ce1Bi1S2F0.3O0.47 | Ce1Bi1S2F0.3O0.47 | 0
Ce1Cu2Si1.8Ge0.2 | Ce1Cu2Si1.8Ge0.2 | 0.1675
Ca0.1La0.9Ba1.65La0.35Cu3O7.15 | Ca0.1La0.9Ba1.65La0.35Cu3O7.15 | 57
La1Pt1.9Ge2.1 | La1Pt1.9Ge2.1 | 1.67
Ru1Sr2Y1.5Ce0.5Cu2O10 | Ru1Sr2Y1.5Ce0.5Cu2O10 | 0
Mo5Ru1Se8 | Mo5Ru1Se8 | 3.7
Pr1Ba1.5Sr0.5Cu3O6.982 | Pr1Ba1.5Sr0.5Cu3O6.982 | 0
Li1V2O4 | Li1V2O4 | 0
Ce1Fe1As1F0.04O0.96 | Ce1Fe1As1F0.04O0.96 | 0
Sn93In3.5Sb3.5 | Sn93In3.5Sb3.5 | 3.743
Lu1Fe2Ge2 | Lu1Fe2Ge2 | 0
Fe1P1 | Fe1P1 | 0
Nd1.85Ce0.15Cu0.995Ni0.005O4 | Nd1.85Ce0.15Cu0.995Ni0.005O4 | 11.6
Y0.79Gd0.21Ni2B2C1 | Y0.79Gd0.21Ni2B2C1 | 7.81
Nb3Al0.964Si0.036 | Nb3Al0.964Si0.036 | 18.4
Ce1Ir0.736Pt0.264In5 | Ce1Ir0.736Pt0.264In5 | 0
Mo0.5Pb0.5 | Mo0.5Pb0.5 | 3.52
H0.75Nb0.85Pd0.15 | H0.75Nb0.85Pd0.15 | 4.66
Er4Ir6Sn19 | Er4Ir6Sn19 | 0
Y1Ba2Cu2.95Zn0.05O6.85 | Y1Ba2Cu2.95Zn0.05O6.85 | 66.19
Sm1.15Ba1.85Cu3O7 | Sm1.15Ba1.85Cu3O7 | 83
Sc1Dy4Ir4Si10 | Sc1Dy4Ir4Si10 | 0
Ho1Rh1.6Ir2.4B4 | Ho1Rh1.6Ir2.4B4 | 2.2
La1.84Sr0.16Cu0.96Zn0.04O4 | La1.84Sr0.16Cu0.96Zn0.04O4 | 0
Cu0.67Zn0.33 | Cu0.67Zn0.33 | 0
Ba1.6Sr0.4Yb0.75Ca0.25Cu3O6.51 | Ba1.6Sr0.4Yb0.75Ca0.25Cu3O6.51 | 66
La1Rh2Si2 | La1Rh2Si2 | 1.658
Pb2Sr2Ho0.5Ca0.5Cu2.94Al0.06O8 | Pb2Sr2Ho0.5Ca0.5Cu2.94Al0.06O8 | 51.8
Au0.98Pd0.02Ga2 | Au0.98Pd0.02Ga2 | 1.51
Hg0.5Fe0.5Sr2Y1Cu2O6.77 | Hg0.5Fe0.5Sr2Y1Cu2O6.77 | 0
La3Se4 | La3Se4 | 8.326
Mg1Y1 | Mg1Y1 | 0
Y0.45Dy0.55Ni2B2C1 | Y0.45Dy0.55Ni2B2C1 | 5.2
Au0.9In0.1 | Au0.9In0.1 | 0.067866667
La2Ni1O4.077 | La2Ni1O4.077 | 0
Ba1Ga0.78Si1.22 | Ba1Ga0.78Si1.22 | 4
Ce1Ir1In4.97Sn0.03 | Ce1Ir1In4.97Sn0.03 | 0.66
Y1Ba2Cu2.95Fe0.05O6.52 | Y1Ba2Cu2.95Fe0.05O6.52 | 0
Gd0.01Nb0.99 | Gd0.01Nb0.99 | 9.19
La0.1Pr0.9Ba1.5Sr0.5Cu3O6.98 | La0.1Pr0.9Ba1.5Sr0.5Cu3O6.98 | 0
Nd2Ba2Ti1.9Cu2.1O11 | Nd2Ba2Ti1.9Cu2.1O11 | 0
Ca1.65Na0.35Cu1Cl2O2 | Ca1.65Na0.35Cu1Cl2O2 | 28
Al0.9Ge0.1 | Al0.9Ge0.1 | 6.45
La1.943Sr0.089Cu1O4 | La1.943Sr0.089Cu1O4 | 24.6
Tb1Os4P12 | Tb1Os4P12 | 0
Tm0.93Ca0.07Ba2Cu4O8 | Tm0.93Ca0.07Ba2Cu4O8 | 83.3
Y1Ba2Cu3.928Zn0.072O8 | Y1Ba2Cu3.928Zn0.072O8 | 31
Ba0.15La1.85Cu1O4 | Ba0.15La1.85Cu1O4 | 28
Ce2Pd1In8 | Ce2Pd1In8 | 0.69
Na0.23W1O3 | Na0.23W1O3 | 2.16
Ca7.62La2.38Pt3Fe10As18 | Ca7.62La2.38Pt3Fe10As18 | 26
Tb1Sr2Cu2.7Mo0.3O7.12 | Tb1Sr2Cu2.7Mo0.3O7.12 | 0
Y1Sr2Cu2.75W0.25O7.1 | Y1Sr2Cu2.75W0.25O7.1 | 51
Ce1Ni1As1H0.06O0.94 | Ce1Ni1As1H0.06O0.94 | 0
In3La1 | In3La1 | 0.7
Nb0.25Re0.75 | Nb0.25Re0.75 | 6.75
Y1Ba2Cu3O6.59 | Y1Ba2Cu3O6.59 | 60.55
La1.75Sr0.25Cu0.9Co0.1O4 | La1.75Sr0.25Cu0.9Co0.1O4 | 0
La1Nd0.89Ce0.11Cu1O3.978 | La1Nd0.89Ce0.11Cu1O3.978 | 19.8
Nd1Ba2Cu3S1O5 | Nd1Ba2Cu3S1O5 | 56
C60As2F12 | C60As2F12 | 0
Mg10Ir19B16 | Mg10Ir19B16 | 4.0875
Re2Y1 | Re2Y1 | 1.83
La1.89Sr0.11Cu0.995Fe0.005O4 | La1.89Sr0.11Cu0.995Fe0.005O4 | 14.7
Rh1Se2 | Rh1Se2 | 4.35
Ca1Fe1.87Co0.13As2 | Ca1Fe1.87Co0.13As2 | 17.2
Lu0.8Ca0.2Ba2Cu3O6.81 | Lu0.8Ca0.2Ba2Cu3O6.81 | 52
Ca0.956Pr0.044Fe2As2 | Ca0.956Pr0.044Fe2As2 | 0
Hg1Ba2Ca1Cu2O6.3 | Hg1Ba2Ca1Cu2O6.3 | 100
Zr1Ru0.6Fe0.4P1 | Zr1Ru0.6Fe0.4P1 | 0
Nd1Fe0.9Co0.1As1F0.11O0.89 | Nd1Fe0.9Co0.1As1F0.11O0.89 | 9
Co0.034Ru0.964 | Co0.034Ru0.964 | 0.2
Sr0.5Ce0.5Bi1S2F1 | Sr0.5Ce0.5Bi1S2F1 | 2.8
Nd1.65Sm0.2Ce0.15Cu1O3.971 | Nd1.65Sm0.2Ce0.15Cu1O3.971 | 21.6
Y1Ba2Cu2.82Ga0.18O7 | Y1Ba2Cu2.82Ga0.18O7 | 79.24
Bi2Sr2Ca0.2Pr0.8Cu2O8 | Bi2Sr2Ca0.2Pr0.8Cu2O8 | 0
Na0.33H2.86Co1O3.42 | Na0.33H2.86Co1O3.42 | 4.5
Fe0.45Co0.45Al0.1 | Fe0.45Co0.45Al0.1 | 0
Nd1.5Ce0.5Sr2Cu2Nb1O10 | Nd1.5Ce0.5Sr2Cu2Nb1O10 | 22.1
Lu5Ir4Si9.8Ge0.2 | Lu5Ir4Si9.8Ge0.2 | 5.8
Pb2Sr2Y0.61Ca0.39Cu3O8 | Pb2Sr2Y0.61Ca0.39Cu3O8 | 77
Rh0.025Ti0.975 | Rh0.025Ti0.975 | 1.79
Pt0.43W0.57 | Pt0.43W0.57 | 2.09
Y1Ba1.9La0.1Cu3O6.99 | Y1Ba1.9La0.1Cu3O6.99 | 90.675
Rb0.27W1O2.93 | Rb0.27W1O2.93 | 3
Ba0.5K0.5Fe1.7Co0.3As2 | Ba0.5K0.5Fe1.7Co0.3As2 | 13.56
Nd1.65Y0.2Ce0.15Cu1O4 | Nd1.65Y0.2Ce0.15Cu1O4 | 17.3
La1.92Sr0.08Cu0.99Ni0.01O4 | La1.92Sr0.08Cu0.99Ni0.01O4 | 0.001
Si3V5 | Si3V5 | 0
La1.79Sr0.21Cu0.94Ni0.06O4 | La1.79Sr0.21Cu0.94Ni0.06O4 | 28.3
Nb0.13Zr0.87 | Nb0.13Zr0.87 | 6.42
Y0.9Ca0.1Ba2Cu3O6.03 | Y0.9Ca0.1Ba2Cu3O6.03 | 19.8
Os0.001Re0.999 | Os0.001Re0.999 | 1.71
Nb80.7Sn1.9Al1.9Ge15.5 | Nb80.7Sn1.9Al1.9Ge15.5 | 7.8
In0.11O3W1 | In0.11O3W1 | 2.025
Y0.5Pr0.5Ba2Cu3O6.98 | Y0.5Pr0.5Ba2Cu3O6.98 | 21.9
Y1Rh1Si1 | Y1Rh1Si1 | 0
Zr1V0.5Co1.5 | Zr1V0.5Co1.5 | 0
La0.75Pr0.25Pb3 | La0.75Pr0.25Pb3 | 0.8
La0.68Eu0.2Sr0.12Cu1O4 | La0.68Eu0.2Sr0.12Cu1O4 | 5
La1.5Nd0.4Sr0.1Cu1O4 | La1.5Nd0.4Sr0.1Cu1O4 | 8.906666667
B2Ta0.84 | B2Ta0.84 | 0
La1Fe1As1O0.85 | La1Fe1As1O0.85 | 25.76666667
Y1Ba2Cu3O6.951 | Y1Ba2Cu3O6.951 | 91.19
Hg0.8Mo0.2Ba2Ca1Cu2O6.4 | Hg0.8Mo0.2Ba2Ca1Cu2O6.4 | 127
La1.7Sr0.3Cu0.85Fe0.15O4 | La1.7Sr0.3Cu0.85Fe0.15O4 | 0
Sn3Y5 | Sn3Y5 | 0
Bi2Sr2Cu1O6.16 | Bi2Sr2Cu1O6.16 | 10
Nb0.15Ir0.85Pt3 | Nb0.15Ir0.85Pt3 | 0
Y0.8Ca0.2Ba2Cu2.85Co0.15O6.84 | Y0.8Ca0.2Ba2Cu2.85Co0.15O6.84 | 86
Eu1Fe1.8As2P0.2 | Eu1Fe1.8As2P0.2 | 0
In0.15Nb3Sn0.85 | In0.15Nb3Sn0.85 | 18.26
Nb3Ga0.05Sn0.95 | Nb3Ga0.05Sn0.95 | 18.3
Bi2Rh3Se2 | Bi2Rh3Se2 | 0.84
C0.47Ta1 | C0.47Ta1 | 0
La1.82Sr0.18Cu0.985Zn0.015O4 | La1.82Sr0.18Cu0.985Zn0.015O4 | 0
Y2.667Ce1.333La1.333Ba1.333Sr1.333Cu6OY | Y2.667Ce1.333La1.333Ba1.333Sr1.333Cu6OY | 0
Nb2.94Ta0.06Al1 | Nb2.94Ta0.06Al1 | 17.7
Y0.25Tb0.75Ni2B2C1 | Y0.25Tb0.75Ni2B2C1 | 0
Pr1Os0.2Ru3.8Sb12 | Pr1Os0.2Ru3.8Sb12 | 1.16
La2Cu1O4.044 | La2Cu1O4.044 | 34
Nb3Rh0.9Pd0.1 | Nb3Rh0.9Pd0.1 | 2.55
Ti0.6V0.4 | Ti0.6V0.4 | 7.15
Ce1Bi3.1Pb0.9Te6 | Ce1Bi3.1Pb0.9Te6 | 2.8
Sn0.8In0.2Te0.7Se0.3 | Sn0.8In0.2Te0.7Se0.3 | 3.5
Au1Zn3 | Au1Zn3 | 1.245
Hg1Ba2Cu1O4.096 | Hg1Ba2Cu1O4.096 | 95.6
Ta0.78W0.22 | Ta0.78W0.22 | 1.36
Nd2.16Ce0.225Ca1Cu2O6.69 | Nd2.16Ce0.225Ca1Cu2O6.69 | 0
Cs1Rb2C60 | Cs1Rb2C60 | 31
Mn2O3 | Mn2O3 | 0
Sr0.4La0.6Bi1S2F1 | Sr0.4La0.6Bi1S2F1 | 2.96
La1Rh1B1N1 | La1Rh1B1N1 | 0
Y1Ru3.5Si2 | Y1Ru3.5Si2 | 3.51
Ce1Ni2 | Ce1Ni2 | 0
Ba1Al0.95Si1.05 | Ba1Al0.95Si1.05 | 2.8
Ce1Ir1Si3 | Ce1Ir1Si3 | 1.53
Tl0.54K0.46Fe1.88Se2 | Tl0.54K0.46Fe1.88Se2 | 30.4
La1Fe0.9Ir0.1As1O1 | La1Fe0.9Ir0.1As1O1 | 10.9
Y0.4Pr0.6Ni2B2C1 | Y0.4Pr0.6Ni2B2C1 | 0
Nb0.7425Zr0.0075Al0.25 | Nb0.7425Zr0.0075Al0.25 | 17.4
Rb0.7Fe1.9Se2 | Rb0.7Fe1.9Se2 | 0
Bi1.95Sr1.85La0.2Cu1O4 | Bi1.95Sr1.85La0.2Cu1O4 | 27
Y1Ba2Cu3H0.13O7 | Y1Ba2Cu3H0.13O7 | 93.5
Ru0.9Ir0.1Sr2Gd1Cu2O8 | Ru0.9Ir0.1Sr2Gd1Cu2O8 | 22
Ca0.85Ce0.15Ba1La1Cu3O7.07 | Ca0.85Ce0.15Ba1La1Cu3O7.07 | 52.4
Ca1.875Na0.125Cu1Br2O2 | Ca1.875Na0.125Cu1Br2O2 | 0
Hf1Ru1P1 | Hf1Ru1P1 | 11.79666667
Pb0.1Yb0.9Mo6Se8 | Pb0.1Yb0.9Mo6Se8 | 6.3
Zr0.96V0.04B2 | Zr0.96V0.04B2 | 8.7
Y1.8Cr0.2C2.9 | Y1.8Cr0.2C2.9 | 12.4
Bi3La5 | Bi3La5 | 0.64
Au0.88In0.12 | Au0.88In0.12 | 0
Bi1.95Sr1.75Nd0.3Cu1O4 | Bi1.95Sr1.75Nd0.3Cu1O4 | 30
Ga0.25Nb0.75 | Ga0.25Nb0.75 | 20
Th1Ir1.2Ru0.8 | Th1Ir1.2Ru0.8 | 1.45
Hf2Ru3Si4 | Hf2Ru3Si4 | 0
Y0.8Pr0.2Ba2Cu3O6.75 | Y0.8Pr0.2Ba2Cu3O6.75 | 41.5
Fe22U78 | Fe22U78 | 0.98
Co1Ge2 | Co1Ge2 | 0
Y1Ba1Sr1Cu3O6.94 | Y1Ba1Sr1Cu3O6.94 | 79
Sn1.1Mo6Se7.5 | Sn1.1Mo6Se7.5 | 4.2
Bi2Sr2Ca1Cu2O8.19 | Bi2Sr2Ca1Cu2O8.19 | 89.26666667
Ce0.04La0.96 | Ce0.04La0.96 | 0
Er1Ni2B2C | Er1Ni2B2C | 11
Yb0.9Ca0.1Ba1.2Sr0.8Cu4O8 | Yb0.9Ca0.1Ba1.2Sr0.8Cu4O8 | 84
Sn0.04V0.96 | Sn0.04V0.96 | 1.86
Nb1N0.98O0.02 | Nb1N0.98O0.02 | 17.7
Pb0.06Tl0.94 | Pb0.06Tl0.94 | 2.7
Ba0.51K0.49Bi1O3 | Ba0.51K0.49Bi1O3 | 17.2
Bi2Sr2Ca1Cu2O8.242 | Bi2Sr2Ca1Cu2O8.242 | 73.9
Si5Zr6 | Si5Zr6 | 0
Na0.5Zr1N1Cl1 | Na0.5Zr1N1Cl1 | 15
Au1In2 | Au1In2 | 0.22
Tl1Ba2Ca0.9Gd0.1Cu2O7 | Tl1Ba2Ca0.9Gd0.1Cu2O7 | 91.8
Bi1.95Sr1.65La0.4Cu1O6.343 | Bi1.95Sr1.65La0.4Cu1O6.343 | 26.5
La2Cu1O4.2 | La2Cu1O4.2 | 0
Gd0.95Hf0.05Ba2Cu3O6.91 | Gd0.95Hf0.05Ba2Cu3O6.91 | 86.9
Ba0.59K0.41Bi1O3 | Ba0.59K0.41Bi1O3 | 31
Sm1.665Gd0.185Ce0.15Cu1O4 | Sm1.665Gd0.185Ce0.15Cu1O4 | 13
Nb1Te4 | Nb1Te4 | 0
Nb0.6Zr0.4 | Nb0.6Zr0.4 | 10.525
Rh0.8Ru0.2Se2 | Rh0.8Ru0.2Se2 | 1.33
Lu5Ir4Si9.5Ge0.5 | Lu5Ir4Si9.5Ge0.5 | 6
Be49Rh1 | Be49Rh1 | 0
Er5Ir4Si10 | Er5Ir4Si10 | 0
Y0.4Pr0.6Ba2Cu3O6.85 | Y0.4Pr0.6Ba2Cu3O6.85 | 0
V2.802Ta0.198Ga1 | V2.802Ta0.198Ga1 | 12.3
Ca10Pt3.18Fe9.82As18 | Ca10Pt3.18Fe9.82As18 | 0
La1Fe0.905Zn0.095As1F0.28O0.68 | La1Fe0.905Zn0.095As1F0.28O0.68 | 3.5
La2.1Gd0.7Ca1.4Ba2.8Cu0.7O16.471 | La2.1Gd0.7Ca1.4Ba2.8Cu0.7O16.471 | 79
Bi1.4Pb0.6Sr2Ca2Cu3O7 | Bi1.4Pb0.6Sr2Ca2Cu3O7 | 108.5
C0.016Cs1 | C0.016Cs1 | 0
Ti0.2Zr0.8 | Ti0.2Zr0.8 | 1.01
Sc0.05Zr0.95 | Sc0.05Zr0.95 | 0.11
Pr0.8Ca0.2Ba1La1Cu3O7.34 | Pr0.8Ca0.2Ba1La1Cu3O7.34 | 0
Y1.3Th0.7C2.7 | Y1.3Th0.7C2.7 | 16.8
V0.75Ge0.225Al0.025 | V0.75Ge0.225Al0.025 | 8.6
Pd2Y0.9Yb0.1Sn1 | Pd2Y0.9Yb0.1Sn1 | 4.37
Al0.06Au0.92In0.02 | Al0.06Au0.92In0.02 | 0.0619
La1.875Ba0.125Cu0.98Ni0.02O4 | La1.875Ba0.125Cu0.98Ni0.02O4 | 0
Ce0.1Nd0.9Bi1S2F0.5O0.5 | Ce0.1Nd0.9Bi1S2F0.5O0.5 | 4.68
Ba1Pt0.3Si1.7 | Ba1Pt0.3Si1.7 | 2.6
Co0.03In0.97 | Co0.03In0.97 | 3.95
C1Mo3Re2 | C1Mo3Re2 | 0
Tl0.75K0.25Fe1.84Se2 | Tl0.75K0.25Fe1.84Se2 | 29.8
Hg1Ba2Cu1O4.2 | Hg1Ba2Cu1O4.2 | 94.2
Lu2Ir2.97Rh0.03Si5 | Lu2Ir2.97Rh0.03Si5 | 4.6
Ba0.5K0.5Fe1.9Ru0.1As2 | Ba0.5K0.5Fe1.9Ru0.1As2 | 37.14
Ru0.05Ti0.95 | Ru0.05Ti0.95 | 2.5
Sn0.97As0.006Te0.994 | Sn0.97As0.006Te0.994 | 0.048
Eu0.6Pr0.4Ba2Cu3O7 | Eu0.6Pr0.4Ba2Cu3O7 | 37.8
Tc0.6W0.4 | Tc0.6W0.4 | 7.89
Zr1P1S1 | Zr1P1S1 | 3.6
Nb0.85Ta0.15 | Nb0.85Ta0.15 | 8.08
B2.8C97.2 | B2.8C97.2 | 4
Au0.9Ga0.1 | Au0.9Ga0.1 | 0.264
K0.8Fe1.78Se2 | K0.8Fe1.78Se2 | 32
La1.8Sr0.2Cu0.985Ni0.015O4 | La1.8Sr0.2Cu0.985Ni0.015O4 | 0
Y0.8Ca0.2Ba2Cu3O6.4 | Y0.8Ca0.2Ba2Cu3O6.4 | 52.6
Tl1Ba2Ca0.7Gd0.3Cu2O7 | Tl1Ba2Ca0.7Gd0.3Cu2O7 | 81.25
Sr1Fe1.6Co0.4As2 | Sr1Fe1.6Co0.4As2 | 12.9
Ho1Re2 | Ho1Re2 | 0
La1Fe0.991Zn0.009As1F0.08O0.9 | La1Fe0.991Zn0.009As1F0.08O0.9 | 15.6
Bi1.6Pb0.25V0.15Sr2Ca2Cu3O9.91 | Bi1.6Pb0.25V0.15Sr2Ca2Cu3O9.91 | 0
La1.85Sr0.15Cu0.973Fe0.027O4 | La1.85Sr0.15Cu0.973Fe0.027O4 | 0
Bi2Sr2Ca1Cu2O8.373 | Bi2Sr2Ca1Cu2O8.373 | 47.2
Bi2Sr2Y1Cu2O8.51 | Bi2Sr2Y1Cu2O8.51 | 0
Y1Ba2Cu2.6Fe0.4O7.401 | Y1Ba2Cu2.6Fe0.4O7.401 | 82
Tl1Ba0.3Sr0.7La1Cu1O5 | Tl1Ba0.3Sr0.7La1Cu1O5 | 30
La0.9Y0.1Ni1C2 | La0.9Y0.1Ni1C2 | 2.29
Ge2Pd1 | Ge2Pd1 | 0
Hf0.909W0.091 | Hf0.909W0.091 | 2.38
Pr1Fe1As1O0.85 | Pr1Fe1As1O0.85 | 48.2
Ir0.55Re0.15 | Ir0.55Re0.15 | 0.61
Nd1Bi0.9Pb0.1S2F0.3O0.7 | Nd1Bi0.9Pb0.1S2F0.3O0.7 | 4.83
Pb0.5Cu0.5Sr0.8La1.2Cu1O5.01 | Pb0.5Cu0.5Sr0.8La1.2Cu1O5.01 | 38.7
Si3Ti5 | Si3Ti5 | 0
La1.65Sr0.35Cu1O3.9 | La1.65Sr0.35Cu1O3.9 | 0
Ba1Fe1.78Co0.22As2 | Ba1Fe1.78Co0.22As2 | 16.23
Na0.4Co1H2.6O3.3 | Na0.4Co1H2.6O3.3 | 2
Nb3Al0.67Zn0.33 | Nb3Al0.67Zn0.33 | 17.3
Ce1Ir0.987Pt0.013In5 | Ce1Ir0.987Pt0.013In5 | 0.897
Y1Ba2Cu2.994Zn0.006O6.63 | Y1Ba2Cu2.994Zn0.006O6.63 | 60
La1.6Nd0.2Ba0.2Cu1O4 | La1.6Nd0.2Ba0.2Cu1O4 | 11
Cs0.1Li0.1W1O2.8F0.2 | Cs0.1Li0.1W1O2.8F0.2 | 2.1
Sm1.45Gd0.4Ce0.15Cu1O3.97 | Sm1.45Gd0.4Ce0.15Cu1O3.97 | 19.2
Bi2Sr2Ca1Cu2O | Bi2Sr2Ca1Cu2O | 87
La1.2Ba1.8Cu3O7.35 | La1.2Ba1.8Cu3O7.35 | 0
La1.99Sr0.01Cu1O4 | La1.99Sr0.01Cu1O4 | 0
Ba0.5K0.5Fe1.8Cu0.2As2 | Ba0.5K0.5Fe1.8Cu0.2As2 | 11.83
Tl1Bi1Te2 | Tl1Bi1Te2 | 0.141
Ca1Cu1Cl2O2 | Ca1Cu1Cl2O2 | 0
Cu0.1Pb0.9 | Cu0.1Pb0.9 | 6.5
Ca1Pb1 | Ca1Pb1 | 7
La1F0.05Fe1As1O0.95 | La1F0.05Fe1As1O0.95 | 26
Nb3Al0.8Ga0.2 | Nb3Al0.8Ga0.2 | 18.54
Os0.025Zr0.975 | Os0.025Zr0.975 | 2.97
Y0.57Pr0.43Ba2Cu3O7 | Y0.57Pr0.43Ba2Cu3O7 | 22
Pr1.9Ba1.1Cu3O7.29 | Pr1.9Ba1.1Cu3O7.29 | 0
La1.84Sr0.16Cu0.99Mn0.01O4 | La1.84Sr0.16Cu0.99Mn0.01O4 | 30.4
Bi1.6Sr0.4Yb0.8Ca0.2Cu3O6.166 | Bi1.6Sr0.4Yb0.8Ca0.2Cu3O6.166 | 0
Y0.85Ca0.15Ba2Cu2.85Zn0.15O6.85 | Y0.85Ca0.15Ba2Cu2.85Zn0.15O6.85 | 43
Y1Pt2B2C1 | Y1Pt2B2C1 | 10.5
Cd1O1 | Cd1O1 | 0
Ir3V1 | Ir3V1 | 0
Bi0.26Pb0.74 | Bi0.26Pb0.74 | 8.3
Nd1.65La0.2Ce0.15Cu1O4 | Nd1.65La0.2Ce0.15Cu1O4 | 21.2
Bi0.5La1.5Sr1Cu2O6.02 | Bi0.5La1.5Sr1Cu2O6.02 | 28
Mo0.23Re0.77 | Mo0.23Re0.77 | 9.25
Al0.23Nb0.75Zr0.013 | Al0.23Nb0.75Zr0.013 | 18.3
Ca0.85Eu0.15Fe1As2 | Ca0.85Eu0.15Fe1As2 | 12.2
La1.99Sr0.01Cu0.996Zn0.004O4 | La1.99Sr0.01Cu0.996Zn0.004O4 | 0
Rb1Eu1Fe4As4 | Rb1Eu1Fe4As4 | 36.5
Dy0.4Pr0.6Ba2Cu3O6.9 | Dy0.4Pr0.6Ba2Cu3O6.9 | 0
Y1Ba1.5La0.5Cu3O7.22 | Y1Ba1.5La0.5Cu3O7.22 | 36.6
Bi1.6Pb0.35V0.05Sr2Ca2Cu3O10.12 | Bi1.6Pb0.35V0.05Sr2Ca2Cu3O10.12 | 103.7
Hf0.1Nb0.9 | Hf0.1Nb0.9 | 9.6
Ir1U1 | Ir1U1 | 0.14
Au0.25Te0.75 | Au0.25Te0.75 | 1.85
Ho5Ir4Si10 | Ho5Ir4Si10 | 0
Bi1K3 | Bi1K3 | 0
Re0.73W0.27 | Re0.73W0.27 | 8.3
La2.5Y0.5Ca1Ba3Cu6.86Fe0.14O16.578 | La2.5Y0.5Ca1Ba3Cu6.86Fe0.14O16.578 | 77
Hf0.4Zr0.6V2 | Hf0.4Zr0.6V2 | 8.98
Sm0.5Pr0.5Ba2Cu3O7 | Sm0.5Pr0.5Ba2Cu3O7 | 0
Ga1Zr2 | Ga1Zr2 | 0.38
Fe1Se0.82 | Fe1Se0.82 | 7.83
Pb5Bi12Se23 | Pb5Bi12Se23 | 0
Yb0.7Pr0.3Ba2Cu3O6.87 | Yb0.7Pr0.3Ba2Cu3O6.87 | 67.2
Co1Si1 | Co1Si1 | 0
Tl0.5Pb0.5Sr2Ca1Cu2.98Zn0.02O7 | Tl0.5Pb0.5Sr2Ca1Cu2.98Zn0.02O7 | 71
Cr0.3Ru0.7 | Cr0.3Ru0.7 | 0.38
La1.775Nd0.1Sr0.125Cu1O4 | La1.775Nd0.1Sr0.125Cu1O4 | 27
Nb1S3 | Nb1S3 | 0
U1Pt2.991Pd0.009 | U1Pt2.991Pd0.009 | 0.345
La1Fe1As1H0.35 | La1Fe1As1H0.35 | 29
Pr1Fe1As1F0.154O0.846 | Pr1Fe1As1F0.154O0.846 | 46.4
In0.04Pb0.96 | In0.04Pb0.96 | 7.075
Ba1Fe1.88Ni0.12As2 | Ba1Fe1.88Ni0.12As2 | 18.6
Ga0.222V0.778 | Ga0.222V0.778 | 12.3
Sb0.66Tl0.33 | Sb0.66Tl0.33 | 5.2
Bi4Sr4Ca0.5Tm1.5Cu4O16.91 | Bi4Sr4Ca0.5Tm1.5Cu4O16.91 | 1.5
Nb2.5Ta0.5Sn1 | Nb2.5Ta0.5Sn1 | 17.6
La1Tl2.25Sn0.75 | La1Tl2.25Sn0.75 | 1.05
Pb0.6Cu0.4Sr1.1La0.9Cu1O5.19 | Pb0.6Cu0.4Sr1.1La0.9Cu1O5.19 | 25
Ca1Fe0.93Co0.07As1H1 | Ca1Fe0.93Co0.07As1H1 | 23
La1.92Sr0.08Cu1O3.994 | La1.92Sr0.08Cu1O3.994 | 20.3
Pb1.13Ta1S3.13 | Pb1.13Ta1S3.13 | 3.08
Sm1.91Ce0.09Cu1O4 | Sm1.91Ce0.09Cu1O4 | 0
Ca0.7Na0.3Fe2As2 | Ca0.7Na0.3Fe2As2 | 0
Ir0.984Ni0.016 | Ir0.984Ni0.016 | 0.052
Eu1.6Pr0.4Ba4Cu7O14.761 | Eu1.6Pr0.4Ba4Cu7O14.761 | 63
Tl1Ba2Ca0.2Y0.8Cu2O7 | Tl1Ba2Ca0.2Y0.8Cu2O7 | 0
Mg0.7Al0.15Li0.15B2 | Mg0.7Al0.15Li0.15B2 | 28.55
Mo0.17Zr0.53 | Mo0.17Zr0.53 | 0
Nd1Ba2Cu3O6.86 | Nd1Ba2Cu3O6.86 | 78.6
V0.27Cr0.63Al0.1 | V0.27Cr0.63Al0.1 | 0
Gd0.93Ca0.07Ba1Sr1Cu3O6.8804 | Gd0.93Ca0.07Ba1Sr1Cu3O6.8804 | 53.5
Gd1Ba1Sr1Cu3O7 | Gd1Ba1Sr1Cu3O7 | 82
Bi1Mg1 | Bi1Mg1 | 0.7
Bi3Ni0.95Fe0.05 | Bi3Ni0.95Fe0.05 | 4.08
Sr4V2.7TI0.3O9.51 | Sr4V2.7TI0.3O9.51 | 0
La3Pd5Si1 | La3Pd5Si1 | 1.4
Nd1.48Gd0.37Ce0.15Cu1O4 | Nd1.48Gd0.37Ce0.15Cu1O4 | 18
La1Bi1Te2F0.5O0.5 | La1Bi1Te2F0.5O0.5 | 0
Cu1Ir2Se4 | Cu1Ir2Se4 | 0
Y1Ba1.9La0.1Cu3O6.5 | Y1Ba1.9La0.1Cu3O6.5 | 32.9
La0.9Th0.1Ni1O3 | La0.9Th0.1Ni1O3 | 0
B0.69Mg0.31 | B0.69Mg0.31 | 5.7
Pr0.55Nd0.45Os4Sb12 | Pr0.55Nd0.45Os4Sb12 | 1.01
Nb2.73Ti0.27Al1 | Nb2.73Ti0.27Al1 | 11.5
Bi2Sr2Ca2Cu3O1 | Bi2Sr2Ca2Cu3O1 | 114
Th0.8Nd0.2Ru2 | Th0.8Nd0.2Ru2 | 4.55
B3Mo6S8Sn1 | B3Mo6S8Sn1 | 15
Dy0.8Tm0.2Ni2B2C1 | Dy0.8Tm0.2Ni2B2C1 | 3.42
Au0.23V0.77 | Au0.23V0.77 | 0.66
La1Fe0.9Mn0.1As1O1 | La1Fe0.9Mn0.1As1O1 | 0
Cr0.915Pt0.185 | Cr0.915Pt0.185 | 0
Mg0.8Zn0.2C1.05Ni3 | Mg0.8Zn0.2C1.05Ni3 | 4
Y1Sr2Cu2.7W0.3O6.9 | Y1Sr2Cu2.7W0.3O6.9 | 26
Sm1Ba2Cu3O6.92 | Sm1Ba2Cu3O6.92 | 90
Y1Ba2Cu2.91Zn0.09O6.73 | Y1Ba2Cu2.91Zn0.09O6.73 | 25
Mg1C1Ni2.975Fe0.025 | Mg1C1Ni2.975Fe0.025 | 5.17
Nb77.9Sn11.1Al5.5Ge5.5 | Nb77.9Sn11.1Al5.5Ge5.5 | 13
Bi1Cs3 | Bi1Cs3 | 0
P1Ru2 | P1Ru2 | 0
Sm1Fe0.98Ni0.02As1O1 | Sm1Fe0.98Ni0.02As1O1 | 0
Si0.4V0.6 | Si0.4V0.6 | 0
Nd1Ba2Cu2.85Ga0.15O6.62 | Nd1Ba2Cu2.85Ga0.15O6.62 | 23
Li1Ti2O4 | Li1Ti2O4 | 11.87272727
Ba1Ru2As2 | Ba1Ru2As2 | 0
N0.93Nb1 | N0.93Nb1 | 13.3
Sr2.5Ca11.5Cu24O41 | Sr2.5Ca11.5Cu24O41 | 2.5
La0.8Na0.2Fe1As1F0.2O0.8 | La0.8Na0.2Fe1As1F0.2O0.8 | 23.02
Ca1Ga1Si1 | Ca1Ga1Si1 | 4.2375
Bi0.02Pb0.98 | Bi0.02Pb0.98 | 0
Ta1Se3 | Ta1Se3 | 2
Tm1Rh1.3Sn4 | Tm1Rh1.3Sn4 | 2.07
Bi2Sr1.4Ca1.6Cu2O8.2 | Bi2Sr1.4Ca1.6Cu2O8.2 | 81.1
V3Ge0.9Al0.1 | V3Ge0.9Al0.1 | 8.8
Lu1Rh4B4 | Lu1Rh4B4 | 10.093625
Y2Ba4Cu7O14.03 | Y2Ba4Cu7O14.03 | 4.3
B2.32Nb1 | B2.32Nb1 | 9.8
Pd2Y0.85Dy0.15Sn1 | Pd2Y0.85Dy0.15Sn1 | 2.8
Y1Ba1.9La0.1Cu3.93Zn0.07O8 | Y1Ba1.9La0.1Cu3.93Zn0.07O8 | 17.8
B12Yb0.01Zr0.99 | B12Yb0.01Zr0.99 | 4.4
Er1Ba2Cu2.28Co0.18O6.74 | Er1Ba2Cu2.28Co0.18O6.74 | 34
Nb3Sn0.7Sb0.3 | Nb3Sn0.7Sb0.3 | 15.8
Bi0.198Mo0.132Cu2.67Sr2Y1O7.18 | Bi0.198Mo0.132Cu2.67Sr2Y1O7.18 | 0
In0.78Tl0.22 | In0.78Tl0.22 | 3.18
Lu0.9Tb0.1Ru1B2 | Lu0.9Tb0.1Ru1B2 | 4.76
V0.26Zr0.74 | V0.26Zr0.74 | 5.9
C0.05Ge3V5 | C0.05Ge3V5 | 0
La1.925Ca0.075Cu1O4 | La1.925Ca0.075Cu1O4 | 9.2
La1Fe0.9997Mn0.00025As1F0.11O0.89 | La1Fe0.9997Mn0.00025As1F0.11O0.89 | 22.8
Nb1C0.5Ni0.5 | Nb1C0.5Ni0.5 | 17.3
Tc0.3W0.7 | Tc0.3W0.7 | 5.75
Nb3Ga0.5Al0.5 | Nb3Ga0.5Al0.5 | 18.5
Ce0.025Th0.975 | Ce0.025Th0.975 | 0.58
La3In1C1 | La3In1C1 | 0
Er0.64Ca0.36Ba1.4Sr0.6Cu2.76Co0.24O6.8 | Er0.64Ca0.36Ba1.4Sr0.6Cu2.76Co0.24O6.8 | 48
Bi2Sr2Ca1Cu2O8.197 | Bi2Sr2Ca1Cu2O8.197 | 74
La1Sn2 | La1Sn2 | 3.6
Bi1.75Pb0.25Sr8Cu4C3O21 | Bi1.75Pb0.25Sr8Cu4C3O21 | 0
Os0.075W0.925 | Os0.075W0.925 | 0.9
Bi1.85Pb0.35Sr1.9Ca2.1Cu3.1OY | Bi1.85Pb0.35Sr1.9Ca2.1Cu3.1OY | 112
Gd0.8Pr0.2Ba2Cu3O6.95 | Gd0.8Pr0.2Ba2Cu3O6.95 | 53.1
Fe0.98Ni0.02Se0.3Te0.7 | Fe0.98Ni0.02Se0.3Te0.7 | 2.1
Tl1Ba2Ca1Cu2O8 | Tl1Ba2Ca1Cu2O8 | 105.9816667
Ni0.6Fe0.19P0.21 | Ni0.6Fe0.19P0.21 | 0
La1.85Sr0.15Cu0.985Zn0.015O4 | La1.85Sr0.15Cu0.985Zn0.015O4 | 20.175
Sn0.65Tl0.35 | Sn0.65Tl0.35 | 7.1
Sr1Pd1.8Ag0.2Ge2 | Sr1Pd1.8Ag0.2Ge2 | 2.52
Y1Ba2Cu2.97Ti0.03O6.92 | Y1Ba2Cu2.97Ti0.03O6.92 | 82
Ta0.7V0.3 | Ta0.7V0.3 | 3
Si2Ta3 | Si2Ta3 | 0
Gd1Ba2Cu3O6.94 | Gd1Ba2Cu3O6.94 | 90.8
Cu0.08Ti1Se2 | Cu0.08Ti1Se2 | 4.14
Nd1.5Ce0.5Sr2Nb1Cu2O10 | Nd1.5Ce0.5Sr2Nb1Cu2O10 | 28
La1.8Sr0.2Cu0.995Fe0.005O4 | La1.8Sr0.2Cu0.995Fe0.005O4 | 25.5
B1Ta1.25W0.75 | B1Ta1.25W0.75 | 0
Y0.97Ca0.03Ba2Cu3O6.97 | Y0.97Ca0.03Ba2Cu3O6.97 | 86.7
Ag7F1O8 | Ag7F1O8 | 0.3
Y0.99Ca0.01Ba2Cu4O8 | Y0.99Ca0.01Ba2Cu4O8 | 78.7
Mg1.2C1.6Ni3 | Mg1.2C1.6Ni3 | 7.3
Bi1.6Pb0.4Sr2Cu2.9Mo0.1OY | Bi1.6Pb0.4Sr2Cu2.9Mo0.1OY | 107
La1Ir2Ge2 | La1Ir2Ge2 | 1.5
Y1Ba1.66La0.34Cu3O7.073 | Y1Ba1.66La0.34Cu3O7.073 | 56
Ba0.82K0.18Fe1.654Co0.346As2 | Ba0.82K0.18Fe1.654Co0.346As2 | 11
Nb3Ge0.2Pb0.2Sn0.6 | Nb3Ge0.2Pb0.2Sn0.6 | 17.84
Cu0.08Ti2Se2 | Cu0.08Ti2Se2 | 3.95
Si0.108Zr0.892 | Si0.108Zr0.892 | 3.54
Mo5.5Ru0.5Se8 | Mo5.5Ru0.5Se8 | 5.43
Nb3Rh0.7Pt0.3 | Nb3Rh0.7Pt0.3 | 5.1
Nb50Zr25Hf25 | Nb50Zr25Hf25 | 10.1
Nb0.75Al0.17Ge0.08 | Nb0.75Al0.17Ge0.08 | 19.8
Fe1.05Te1 | Fe1.05Te1 | 0
U1Ni2B2C1 | U1Ni2B2C1 | 0
Ca0.86Sr0.14Cu1F0.2O1.8 | Ca0.86Sr0.14Cu1F0.2O1.8 | 0
Li2Pt3B1 | Li2Pt3B1 | 2.728
Ge0.21V0.79 | Ge0.21V0.79 | 6.4
La1Pt1.5Au0.5B2C1 | La1Pt1.5Au0.5B2C1 | 10.65
La0.9Ca0.1Ba1.5Sr0.5Cu3O6.847 | La0.9Ca0.1Ba1.5Sr0.5Cu3O6.847 | 68
Na0.4H3.6Sb1.16S5.16Ta2O1.8 | Na0.4H3.6Sb1.16S5.16Ta2O1.8 | 3.5
Be21W5 | Be21W5 | 0
Hg0.8Bi0.2Ba2Ca2Cu3O8.2 | Hg0.8Bi0.2Ba2Ca2Cu3O8.2 | 130
Ba1Ti2As1.2Sb0.8O1 | Ba1Ti2As1.2Sb0.8O1 | 0
La1Ir1Si3 | La1Ir1Si3 | 1.473333333
Ba1Cu0.2Si1.8 | Ba1Cu0.2Si1.8 | 3.02
Cd0.03In0.97 | Cd0.03In0.97 | 3.2755
Gd4Fe2As2Te0.9O4 | Gd4Fe2As2Te0.9O4 | 25
La0.35Ce0.65Ru2 | La0.35Ce0.65Ru2 | 1.647
Hg1Ba2Cu1O4.28 | Hg1Ba2Cu1O4.28 | 85
La1Ba1.5Ca0.5Cu3O7.08 | La1Ba1.5Ca0.5Cu3O7.08 | 0
Mo5.1Pb1S6 | Mo5.1Pb1S6 | 14.4
Ce0.03La0.97 | Ce0.03La0.97 | 1.21
Al3Ti1 | Al3Ti1 | 0
C3Sc4 | C3Sc4 | 0
La0.6Th0.4Ni1C2 | La0.6Th0.4Ni1C2 | 7.7
Bi1K1 | Bi1K1 | 3.6
Y1Ba2Cu3H0.24O6.765 | Y1Ba2Cu3H0.24O6.765 | 68
Y2Ba4Cu7O14.53 | Y2Ba4Cu7O14.53 | 60
Ge1Th1 | Ge1Th1 | 0
Li1.333Ti1.667O4 | Li1.333Ti1.667O4 | 0
Y1.8Si0.2C2.7 | Y1.8Si0.2C2.7 | 11.3
Re0.9467Os0.0533 | Re0.9467Os0.0533 | 1.934
Ni22Zr78 | Ni22Zr78 | 3.47
Tm1Ba2Cu3O6.96 | Tm1Ba2Cu3O6.96 | 89.88
Y1Ba2Cu2.94Zn0.06O6.73 | Y1Ba2Cu2.94Zn0.06O6.73 | 35
Y0.88Ca0.12Sr2Cu2.5Fe0.5O6.89 | Y0.88Ca0.12Sr2Cu2.5Fe0.5O6.89 | 19
Na1Al1Ge1 | Na1Al1Ge1 | 0
K1Ta0.91Nb0.09O3 | K1Ta0.91Nb0.09O3 | 0
Dy2Ba4Cu7O14.61 | Dy2Ba4Cu7O14.61 | 29
La1Rh2 | La1Rh2 | 0
La1.85Sr0.15Cu0.985Fe0.015O4 | La1.85Sr0.15Cu0.985Fe0.015O4 | 5.2
Pr3Ru4Ge13 | Pr3Ru4Ge13 | 0
La1.82Sr0.18Cu0.97Co0.03O4 | La1.82Sr0.18Cu0.97Co0.03O4 | 3
Pr0.179Th0.821 | Pr0.179Th0.821 | 0.75
Ir0.43Ru0.57 | Ir0.43Ru0.57 | 0.18
Ir0.89Ru0.11 | Ir0.89Ru0.11 | 0.105
Ba6Ca2Si46 | Ba6Ca2Si46 | 5.2
Ni2Ti1In1 | Ni2Ti1In1 | 0
Eu1.4Pr0.6Ba4Cu7O14.632 | Eu1.4Pr0.6Ba4Cu7O14.632 | 58
Tl2Ba2Ca1Cu2O7.876 | Tl2Ba2Ca1Cu2O7.876 | 110
V0.003Ga0.974Pb0.026 | V0.003Ga0.974Pb0.026 | 13.2
Ag0.82Sn0.18 | Ag0.82Sn0.18 | 0.066
La1Fe1As0.8P0.2O1 | La1Fe1As0.8P0.2O1 | 3.103333333
Mg1Pt1Si1 | Mg1Pt1Si1 | 2.5
Pd1.5Te2 | Pd1.5Te2 | 2.21
B6Ce0.01Y0.99 | B6Ce0.01Y0.99 | 0
La2Pd3Si5 | La2Pd3Si5 | 0
Nb0.8Ti0.19Fe0.01 | Nb0.8Ti0.19Fe0.01 | 0
Nb3Sn0.05Sn0.95 | Nb3Sn0.05Sn0.95 | 16.9
La1.86Sr0.14Cu0.99Li0.01O4 | La1.86Sr0.14Cu0.99Li0.01O4 | 38.25
Ir2Sb1 | Ir2Sb1 | 0
La3Ru4Ge13 | La3Ru4Ge13 | 3.9
La1Ru2.97Fe0.03Si2 | La1Ru2.97Fe0.03Si2 | 6.22
Ho0.9La0.1Ni2B2C1 | Ho0.9La0.1Ni2B2C1 | 2.25
Fe1Si1 | Fe1Si1 | 0
Ca1Fe0.96Co0.04As1H1 | Ca1Fe0.96Co0.04As1H1 | 0
Sm1.3Ba1.7Cu3O7.16 | Sm1.3Ba1.7Cu3O7.16 | 0
Ge0.5Cu0.5Sr2Ca1.8Y0.2Cu3O9.3 | Ge0.5Cu0.5Sr2Ca1.8Y0.2Cu3O9.3 | 77
Y2Ba4Cu7O14.6 | Y2Ba4Cu7O14.6 | 41.2
Gd0.8Mo0.2Ba2Cu3O6.807 | Gd0.8Mo0.2Ba2Cu3O6.807 | 52.5
La1Fe1P1F0.05O0.95 | La1Fe1P1F0.05O0.95 | 7.21
Y1Ba2Cu3O7.01 | Y1Ba2Cu3O7.01 | 89.5
Zr1V1.85Fe0.15 | Zr1V1.85Fe0.15 | 6.41
Nb2.85V0.15Sn1 | Nb2.85V0.15Sn1 | 17.1
Hg1Pb2.1 | Hg1Pb2.1 | 5.85
La0.8Th0.2 | La0.8Th0.2 | 5.15
In0.1Pb0.9 | In0.1Pb0.9 | 6.8
Fe0.25Ni0.75U6 | Fe0.25Ni0.75U6 | 3
Th1.9Er0.1C3 | Th1.9Er0.1C3 | 6.8
C0.2Cr0.8 | C0.2Cr0.8 | 0
La1.8Nd0.2Cu1O4.025 | La1.8Nd0.2Cu1O4.025 | 15.9
C1.35Th0.9Y0.1 | C1.35Th0.9Y0.1 | 0
Y1Ba2Cu2.94Ni0.06O6.6 | Y1Ba2Cu2.94Ni0.06O6.6 | 40.1
Y1Ba2Cu3O7.1 | Y1Ba2Cu3O7.1 | 91.65
Tl0.5Pb0.5Sr2Ca1Cu2.98Co0.02O7 | Tl0.5Pb0.5Sr2Ca1Cu2.98Co0.02O7 | 65
Bi2Sr1.5La0.5Ca1Cu2OY | Bi2Sr1.5La0.5Ca1Cu2OY | 55.63
Nb2.9175Ti0.0825Al1 | Nb2.9175Ti0.0825Al1 | 16
Nb3Ga0.5Zn0.5 | Nb3Ga0.5Zn0.5 | 16.4
Nd1.1Ba1.9Cu3O6.9 | Nd1.1Ba1.9Cu3O6.9 | 92
Nb0.8Ga0.15Ni0.05 | Nb0.8Ga0.15Ni0.05 | 9.4
Ho0.25Y0.75Ni2B2C1 | Ho0.25Y0.75Ni2B2C1 | 13.8
Nb0.96Ti0.04N0.9 | Nb0.96Ti0.04N0.9 | 13.8
U0.99Y0.01Pd2Al3 | U0.99Y0.01Pd2Al3 | 1.11
Ho1Ni1B1C1 | Ho1Ni1B1C1 | 0
Nb1O2 | Nb1O2 | 0
Gd0.9Pr0.1Ba2Cu3O6.95 | Gd0.9Pr0.1Ba2Cu3O6.95 | 74.3
Y0.8Pr0.2Sr2Cu2.85Re0.15O7 | Y0.8Pr0.2Sr2Cu2.85Re0.15O7 | 39.1
Al0.029Ti0.971 | Al0.029Ti0.971 | 0.65
Mg1.2C1.52B0.08Ni3 | Mg1.2C1.52B0.08Ni3 | 6.9
V75Ge20Sb5 | V75Ge20Sb5 | 5.86
Ca0.31Sr0.7Ti1O3 | Ca0.31Sr0.7Ti1O3 | 0.1
Fe1Se0.91S0.09 | Fe1Se0.91S0.09 | 10.1
Nb3Sn0.8Ga0.2 | Nb3Sn0.8Ga0.2 | 17.4
Sr2Tm1Cu3O7.48 | Sr2Tm1Cu3O7.48 | 58.5
Lu0.1Dy0.9Ni2B2C1 | Lu0.1Dy0.9Ni2B2C1 | 2.485
Ba1Fe1.73Zn0.16Co0.11As2 | Ba1Fe1.73Zn0.16Co0.11As2 | 0
Ca1Fe1.85Co0.15As2 | Ca1Fe1.85Co0.15As2 | 15.2
Ba1Fe1.906Co0.094As2 | Ba1Fe1.906Co0.094As2 | 17.46428571
Y0.8Pr0.2Ba2Cu4O7.95 | Y0.8Pr0.2Ba2Cu4O7.95 | 74
C1Nb0.6W0.4 | C1Nb0.6W0.4 | 12.5
Eu1Fe1.2As2P0.8 | Eu1Fe1.2As2P0.8 | 21.5
Gd2Cu1O4 | Gd2Cu1O4 | 0
Y0.9Ca0.1Ba2Cu3O6.59 | Y0.9Ca0.1Ba2Cu3O6.59 | 68.8
La1Ba0.9Ca1.1Cu3O7.05 | La1Ba0.9Ca1.1Cu3O7.05 | 71
Lu0.15Dy0.85Ni2B2C1 | Lu0.15Dy0.85Ni2B2C1 | 0
Y1Ba1.9La0.1Cu3.95Zn0.05O8 | Y1Ba1.9La0.1Cu3.95Zn0.05O8 | 33.3
Yb0.9Ca0.1Ba1.6Sr0.4Cu3O6.89 | Yb0.9Ca0.1Ba1.6Sr0.4Cu3O6.89 | 62.1
Sr0.958Eu0.042Fe1.76Co0.24As2 | Sr0.958Eu0.042Fe1.76Co0.24As2 | 13.3
Ce1Co1In4.9Sn0.1 | Ce1Co1In4.9Sn0.1 | 1.02
Pr1.3Ba1.7Cu3O7.05 | Pr1.3Ba1.7Cu3O7.05 | 0
Th0.9988U0.0012 | Th0.9988U0.0012 | 0.55
Nb3Si0.06Sn0.94 | Nb3Si0.06Sn0.94 | 17.8
Eu1Ba2Cu3OY | Eu1Ba2Cu3OY | 94.8
Pr1.83Ce0.17Cu1O3.99 | Pr1.83Ce0.17Cu1O3.99 | 13
Mo5S6Sn1 | Mo5S6Sn1 | 13.4
Ce1Ir1In4.996Sn0.004 | Ce1Ir1In4.996Sn0.004 | 1.043
Tl1Sr1La1Cu1O5.09 | Tl1Sr1La1Cu1O5.09 | 30
Ba1Fe1.92Co0.08As2 | Ba1Fe1.92Co0.08As2 | 7.833333333
Sm1Fe1As1F0.085O0.915 | Sm1Fe1As1F0.085O0.915 | 14
Sr0.6La0.4Fe2As2 | Sr0.6La0.4Fe2As2 | 20.5
Y1Re0.15Ba2Cu2.85O7.13 | Y1Re0.15Ba2Cu2.85O7.13 | 90
In1Th2 | In1Th2 | 0
Fe1Sr2Y1Cu2O7.32 | Fe1Sr2Y1Cu2O7.32 | 0
La0.998Gd0.002Al2 | La0.998Gd0.002Al2 | 2.39
Yb0.4Pr0.6Ba1.7Sr0.3Cu3O6.87 | Yb0.4Pr0.6Ba1.7Sr0.3Cu3O6.87 | 0
Ce3Ir2Ge2 | Ce3Ir2Ge2 | 0
La0.8Y0.2Fe1As1F0.11O0.89 | La0.8Y0.2Fe1As1F0.11O0.89 | 30.3
Lu1Os3B2 | Lu1Os3B2 | 4.655
Y0.84Sr1.16Ba1Cu2.78S0.22O7 | Y0.84Sr1.16Ba1Cu2.78S0.22O7 | 78.1
V3Ga0.2Si0.8 | V3Ga0.2Si0.8 | 10.5
Au2In1Yb1 | Au2In1Yb1 | 0
Hf0.3Nb0.4Zr0.3 | Hf0.3Nb0.4Zr0.3 | 0
Ge1V3H0.033 | Ge1V3H0.033 | 5.83
Nd0.97Th0.03Ni1O3 | Nd0.97Th0.03Ni1O3 | 0
Dy0.01La0.99 | Dy0.01La0.99 | 3.77
Cr0.011Ti0.967V0.022 | Cr0.011Ti0.967V0.022 | 3.6
La0.9Sr0.1Ni1As1O1 | La0.9Sr0.1Ni1As1O1 | 3.7
La2Cu1O4.33 | La2Cu1O4.33 | 0
Tb1Os1.5Sn2.6 | Tb1Os1.5Sn2.6 | 1.4
Nb40.6Zr19.9Ta39.5 | Nb40.6Zr19.9Ta39.5 | 9.9
La1.7Nd0.3Ba2Ca0.6Cu4.6O7.135 | La1.7Nd0.3Ba2Ca0.6Cu4.6O7.135 | 77
Y1Ba2Cu2.2Co0.8O7.3 | Y1Ba2Cu2.2Co0.8O7.3 | 0
Nb25Ti70Zr5 | Nb25Ti70Zr5 | 7.5
Bi1.7Pb0.3Sr2Ca0.75Y0.25Cu1.94Zn0.06O8 | Bi1.7Pb0.3Sr2Ca0.75Y0.25Cu1.94Zn0.06O8 | 60.6
Cs0.4Sr0.6Fe2As2 | Cs0.4Sr0.6Fe2As2 | 36.6
Cu0.85Ge0.15 | Cu0.85Ge0.15 | 0.084
Cs0.23W1O3 | Cs0.23W1O3 | 6
Bi2Sr2Ca1Cu2O8.118 | Bi2Sr2Ca1Cu2O8.118 | 91
La1Fe0.973Zn0.027As1F0.08O0.9 | La1Fe0.973Zn0.027As1F0.08O0.9 | 0
Sr2Ca2Cu3F3.2O6.2 | Sr2Ca2Cu3F3.2O6.2 | 111
Sr1Fe2As1.22P0.78 | Sr1Fe2As1.22P0.78 | 27.35
Nb1Ru1.2Pt1.8 | Nb1Ru1.2Pt1.8 | 0
La1.94Ba0.06Cu0.99Zn0.01O4 | La1.94Ba0.06Cu0.99Zn0.01O4 | 0
Y1Ba2Cu2.9Ni0.1O6.92 | Y1Ba2Cu2.9Ni0.1O6.92 | 80.5
Mg2Nb1 | Mg2Nb1 | 5.6
Pr2S3 | Pr2S3 | 0
Al3Ta1 | Al3Ta1 | 0
Ce1Ir1In4.986Sn0.014 | Ce1Ir1In4.986Sn0.014 | 0.8
Ru1Sr2Gd0.9Y0.1Cu2O8 | Ru1Sr2Gd0.9Y0.1Cu2O8 | 32.2
Tm1.83Ca0.17Cu1O3.99 | Tm1.83Ca0.17Cu1O3.99 | 30
Pt0.42Y0.58 | Pt0.42Y0.58 | 0.76
Bi1.7Pb0.3Sr2Ca0.65Y0.35Cu1.94Zn0.06O8 | Bi1.7Pb0.3Sr2Ca0.65Y0.35Cu1.94Zn0.06O8 | 62.1
Tm5Rh2.4Co3.6Sn18 | Tm5Rh2.4Co3.6Sn18 | 1.27
P0.2Si0.8V3 | P0.2Si0.8V3 | 16.6
Mg0.97Co0.03B2 | Mg0.97Co0.03B2 | 36.2
U1Pd2Al0.3Ga2.7 | U1Pd2Al0.3Ga2.7 | 0
Li2Pd2.94Ni0.06B1 | Li2Pd2.94Ni0.06B1 | 7.7
Ca1Fe0.98Co0.02As1H1 | Ca1Fe0.98Co0.02As1H1 | 0
Sn3U1 | Sn3U1 | 0
C0.017N0.632Ta1 | C0.017N0.632Ta1 | 11.84
Sm0.716La1.084Sr0.2Cu1O4 | Sm0.716La1.084Sr0.2Cu1O4 | 18.1
Co0.15Ti0.85 | Co0.15Ti0.85 | 3.8
Y1Ba2Cu2.85Ag0.15OY | Y1Ba2Cu2.85Ag0.15OY | 91.3
Lu1.86Sc0.14Fe3Si5 | Lu1.86Sc0.14Fe3Si5 | 3.51
Ho1.11Ce0.89Sr2Cu3O8.6 | Ho1.11Ce0.89Sr2Cu3O8.6 | 0
Ce0.02Th0.98 | Ce0.02Th0.98 | 0.7
U1Pd2Al2.97Ga0.03 | U1Pd2Al2.97Ga0.03 | 1.64
V3Si0.4Sn0.6 | V3Si0.4Sn0.6 | 9.8
La2Sr0Cu0.75Zn0.25O4 | La2Sr0Cu0.75Zn0.25O4 | 0
Y0.85Ca0.15Ba2Cu2.5B0.5O7 | Y0.85Ca0.15Ba2Cu2.5B0.5O7 | 0
Sm1Ru4P12 | Sm1Ru4P12 | 0
Y1Ba2Cu2.95Zn0.05O6.72 | Y1Ba2Cu2.95Zn0.05O6.72 | 35
Sb2Ta1 | Sb2Ta1 | 0
Sr2V1Fe1As1O2.9 | Sr2V1Fe1As1O2.9 | 40
Bi2Sr2Ca1Cu2O8.14 | Bi2Sr2Ca1Cu2O8.14 | 81
Ga0.05V2Al20 | Ga0.05V2Al20 | 1.53
Mg0.4Zn0.3Al0.3B2 | Mg0.4Zn0.3Al0.3B2 | 0
Ir0.1Os0.2Rh0.7 | Ir0.1Os0.2Rh0.7 | 0
Ga2Zr3 | Ga2Zr3 | 0
Y1Ba2Cu3O6.556 | Y1Ba2Cu3O6.556 | 58.95
Nb13.75Ta41.25Rh45 | Nb13.75Ta41.25Rh45 | 3.56
Cr0.099V0.901 | Cr0.099V0.901 | 3.3
Fe0.5Ba2Ho1Cu2.5O7.49 | Fe0.5Ba2Ho1Cu2.5O7.49 | 76
Hg1Ba2Cu1O4.058 | Hg1Ba2Cu1O4.058 | 89
B2Cr1 | B2Cr1 | 0
Ce1Rh0.55Ir0.45In5 | Ce1Rh0.55Ir0.45In5 | 0.94
Sn0.25Ta0.25V0.5 | Sn0.25Ta0.25V0.5 | 2.8
Ce0.98Yb0.02Co1In5 | Ce0.98Yb0.02Co1In5 | 1.89
Sn0.985Te1 | Sn0.985Te1 | 0.0466
Ag5Pb2O6 | Ag5Pb2O6 | 0.0502
Lu3Rh1 | Lu3Rh1 | 0
Nb2.55V0.45Al1 | Nb2.55V0.45Al1 | 14
Nd2Sr3Cu3B2O12 | Nd2Sr3Cu3B2O12 | 0
Bi1Sr0.85Nd0.15Cu1OY | Bi1Sr0.85Nd0.15Cu1OY | 13.56
Be13Lu1 | Be13Lu1 | 0
La1Fe1P1O1 | La1Fe1P1O1 | 5.458571429
Y1Ba2Cu2.6Co0.4O7.03 | Y1Ba2Cu2.6Co0.4O7.03 | 11.3
Mo0.84Ti0.16C1 | Mo0.84Ti0.16C1 | 12.8
Bi1Cs2 | Bi1Cs2 | 0
Eu1Fe1.91Ni0.09As2 | Eu1Fe1.91Ni0.09As2 | 0
Y1Ba1.2Sr0.8Cu3O6.8 | Y1Ba1.2Sr0.8Cu3O6.8 | 86
P3Pd7 | P3Pd7 | 0.85
K1Fe1.932Co0.068As2 | K1Fe1.932Co0.068As2 | 1.845
Ce1Fe1As1H0.07O0.93 | Ce1Fe1As1H0.07O0.93 | 31.3
Fe0.96Ni0.04Se0.82 | Fe0.96Ni0.04Se0.82 | 0
Ba0.63K0.37Fe2As2 | Ba0.63K0.37Fe2As2 | 39
Ca10Pt3.72Fe9.28As18 | Ca10Pt3.72Fe9.28As18 | 14.9
Mo5.25Ta0.75Te8 | Mo5.25Ta0.75Te8 | 0
Y0.8Pr0.2Ba2Cu3O6.81 | Y0.8Pr0.2Ba2Cu3O6.81 | 68
Hg1 | Hg1 | 4.1366
Ir0.33V2.67 | Ir0.33V2.67 | 1.39
Ir0.7Ru0.1Rh0.2 | Ir0.7Ru0.1Rh0.2 | 0.05
Al4Cu9 | Al4Cu9 | 0
As1Zn1 | As1Zn1 | 0
Ir1P1 | Ir1P1 | 0
La1.8Sr0.2Cu0.983Zn0.017O4 | La1.8Sr0.2Cu0.983Zn0.017O4 | 19.8
Nb0.04Zr0.96 | Nb0.04Zr0.96 | 4.9
Pr1Pt4Ge9Sb3 | Pr1Pt4Ge9Sb3 | 1.4
Cr0.9Rh0.1 | Cr0.9Rh0.1 | 0
Rh1Sn2 | Rh1Sn2 | 0.6
Bi2Sr2Ca0.2Gd0.8Cu2O8 | Bi2Sr2Ca0.2Gd0.8Cu2O8 | 0
Ba8Ge42Co4 | Ba8Ge42Co4 | 7
Sm1Fe0.94Mn0.06As1F0.12O0.88 | Sm1Fe0.94Mn0.06As1F0.12O0.88 | 16
La2.9394Ce0.0606In1 | La2.9394Ce0.0606In1 | 5.72
Ca1Al0.8Ga0.2Si1 | Ca1Al0.8Ga0.2Si1 | 5.6
Y2I1.4Br0.6C2 | Y2I1.4Br0.6C2 | 10.5
La1.8Nd0.2Cu1O4.086 | La1.8Nd0.2Cu1O4.086 | 35.9
Al0.95B0.05Nb3 | Al0.95B0.05Nb3 | 19.1
Y0.85Gd0.15Ni2B2C1 | Y0.85Gd0.15Ni2B2C1 | 9.95
Er1Ba2Cu3O6.92 | Er1Ba2Cu3O6.92 | 90
Y1.8V0.2C2.9 | Y1.8V0.2C2.9 | 11.5
Dy1Ba2Cu2.7Fe0.3O6.96 | Dy1Ba2Cu2.7Fe0.3O6.96 | 10
La1Ba2Cu3O6.89 | La1Ba2Cu3O6.89 | 76
C3Ce0.2Th1.8 | C3Ce0.2Th1.8 | 0
Te1 | Te1 | 3.94125
Ba0.64K0.36Bi1O3 | Ba0.64K0.36Bi1O3 | 28.5
Mo1Sr2Y1Cu2O8 | Mo1Sr2Y1Cu2O8 | 21
Ir2La1 | Ir2La1 | 0.24
Y2Rh3Sn5 | Y2Rh3Sn5 | 0
Ba1.8Sr0.2Yb1Cu3O6.61 | Ba1.8Sr0.2Yb1Cu3O6.61 | 56.7
Gd1.1Sm0.75Ce0.15Cu1O4 | Gd1.1Sm0.75Ce0.15Cu1O4 | 0
Ga3Sc1 | Ga3Sc1 | 2.1
Sn3Th1 | Sn3Th1 | 3.33
V0.749Sb0.157Al0.094 | V0.749Sb0.157Al0.094 | 5.1
La1.85Sr0.15Cu0.9925Co0.0075O4 | La1.85Sr0.15Cu0.9925Co0.0075O4 | 30.6
Na2.9Ba4.5Si46 | Na2.9Ba4.5Si46 | 3.5
Bi2F0.2S2O0.8 | Bi2F0.2S2O0.8 | 3
Co0.28Y0.72 | Co0.28Y0.72 | 0.34
Tm1Ni1.92Fe0.08B2C1 | Tm1Ni1.92Fe0.08B2C1 | 7.39
Ba1Fe2As0.74P1.26 | Ba1Fe2As0.74P1.26 | 7.73
Y1Ba2Cu3F0.17O6 | Y1Ba2Cu3F0.17O6 | 0
Na1Pb3 | Na1Pb3 | 5.62
La1Sb1S2F0.5O0.5 | La1Sb1S2F0.5O0.5 | 0
C60Rb2 | C60Rb2 | 29
Ce0.8Yb0.2Co1In5 | Ce0.8Yb0.2Co1In5 | 0.92
Y1Ba1.8Cs0.2Cu3O6.58 | Y1Ba1.8Cs0.2Cu3O6.58 | 93.3
Sm1Ba2Cu2.7Ni0.3O6.97 | Sm1Ba2Cu2.7Ni0.3O6.97 | 24
Cu1Te2 | Cu1Te2 | 1.3
Se4Y3 | Se4Y3 | 0
Ba1Pb0.83Bi0.17O3 | Ba1Pb0.83Bi0.17O3 | 7.6
Bi0.6Pb0.2S0.2Sr2Ca0.7Nd0.3Cu2O6.95 | Bi0.6Pb0.2S0.2Sr2Ca0.7Nd0.3Cu2O6.95 | 80
Ba1Ti2Sb1.7Sn0.3O1 | Ba1Ti2Sb1.7Sn0.3O1 | 2.2
Hg1Ba2Cu1O4.37 | Hg1Ba2Cu1O4.37 | 37.5
Ca10Pt3.97Fe9.03As18 | Ca10Pt3.97Fe9.03As18 | 10.75
Cu1Mo6Se8 | Cu1Mo6Se8 | 5.9
Lu1.94Dy0.06Fe3Si5 | Lu1.94Dy0.06Fe3Si5 | 4.52
Ce1Ni1C2 | Ce1Ni1C2 | 0
Ba0.6K0.4Bi0.969Pr0.031O3 | Ba0.6K0.4Bi0.969Pr0.031O3 | 18.4
Zr0.87Hf0.13V2 | Zr0.87Hf0.13V2 | 9.45
Tl1Sr1.9Cr0.1Cu1O5 | Tl1Sr1.9Cr0.1Cu1O5 | 37.5
Mg1C1Ni2.8Co0.2 | Mg1C1Ni2.8Co0.2 | 7.2
Gd1Ba2Cu3O6.52 | Gd1Ba2Cu3O6.52 | 0
Nd1.6Pr0.4Ba4Cu7O14.603 | Nd1.6Pr0.4Ba4Cu7O14.603 | 48
Ru1Sr2Gd0.82Nd0.18Cu2O8 | Ru1Sr2Gd0.82Nd0.18Cu2O8 | 21
La1.87Sr0.13Cu0.9975Zn0.0025O4 | La1.87Sr0.13Cu0.9975Zn0.0025O4 | 28.92
La1.56Ba1.44Cu2.86O6.98 | La1.56Ba1.44Cu2.86O6.98 | 0
Bi0.8Rh0.2 | Bi0.8Rh0.2 | 2.7
Y0.5Pr0.5Sr2Cu2.85Re0.15O7 | Y0.5Pr0.5Sr2Cu2.85Re0.15O7 | 26.2
Al1Ce0.017La3 | Al1Ce0.017La3 | 0.77
La1Ni1As1F0.06O0.94 | La1Ni1As1F0.06O0.94 | 3.64
La1.67Sr0.33Cu0.94Fe0.06O4 | La1.67Sr0.33Cu0.94Fe0.06O4 | 0
Nb0.36Ti0.64 | Nb0.36Ti0.64 | 9.05
Cs1Pb1Bi3Te6 | Cs1Pb1Bi3Te6 | 2.7
Hf0.834W0.166 | Hf0.834W0.166 | 2.79
Sm1Fe0.9Mn0.1As1F0.12O0.88 | Sm1Fe0.9Mn0.1As1F0.12O0.88 | 0
V75Si2.57Ga22.4 | V75Si2.57Ga22.4 | 13.32
Y1Ba2Cu2.91Zn0.09O6.77 | Y1Ba2Cu2.91Zn0.09O6.77 | 30
Eu1.5Ce0.5Sr2Cu2Nb1O9.955 | Eu1.5Ce0.5Sr2Cu2Nb1O9.955 | 21
Dy0.9Ca0.1Ba2Cu2.7Zn0.3O6.72 | Dy0.9Ca0.1Ba2Cu2.7Zn0.3O6.72 | 21
Tl0.4Rb0.4Fe1.7Se2 | Tl0.4Rb0.4Fe1.7Se2 | 31.35
Nb3Rh0.1Au0.9 | Nb3Rh0.1Au0.9 | 10.8
La0.7Ti0.3Bi1S2O1 | La0.7Ti0.3Bi1S2O1 | 2.22
Si2Th1 | Si2Th1 | 2.862
Y0.2Pr0.8Ba1Sr1Cu3O6.95 | Y0.2Pr0.8Ba1Sr1Cu3O6.95 | 0
Tc0.44Th0.56 | Tc0.44Th0.56 | 5.3
Y0.65Dy0.35Ni2B2C1 | Y0.65Dy0.35Ni2B2C1 | 10.6
K0.8Fe1.933Mn0.067Se2 | K0.8Fe1.933Mn0.067Se2 | 32
Hf1V2D0.25 | Hf1V2D0.25 | 8.24
Al0.999Mn0.001 | Al0.999Mn0.001 | 0.596
Y1Sr2Cu3O7.5 | Y1Sr2Cu3O7.5 | 62.5
Hf0.915Mo0.085 | Hf0.915Mo0.085 | 2.13
La0.5Dy0.5Ba1Ca1Cu3O7 | La0.5Dy0.5Ba1Ca1Cu3O7 | 55
Y0.78Gd0.22Ni2B2C1 | Y0.78Gd0.22Ni2B2C1 | 7.02
Gd1.83Ca0.17Cu1O3.98 | Gd1.83Ca0.17Cu1O3.98 | 0
Nb0.4Zr0.3Hf0.3 | Nb0.4Zr0.3Hf0.3 | 0
Cu1Co1.98Ir0.02S4 | Cu1Co1.98Ir0.02S4 | 2.79
Mo1O2 | Mo1O2 | 0
Y0.9Ca0.1C2 | Y0.9Ca0.1C2 | 3.15
Y1Ba2Cu3.96Zn0.06O8 | Y1Ba2Cu3.96Zn0.06O8 | 50.1
In0.6Pb0.4 | In0.6Pb0.4 | 6.28
Y0.975Ca0.025Ba2Cu2.975Al0.025O6.89 | Y0.975Ca0.025Ba2Cu2.975Al0.025O6.89 | 94.5
Sn0.874Ge0.076In0.05Te1 | Sn0.874Ge0.076In0.05Te1 | 1.64
V0.6Zr0.4 | V0.6Zr0.4 | 8.3
Ga2Ta3 | Ga2Ta3 | 0
Eu1Fe2As1.68P0.32 | Eu1Fe2As1.68P0.32 | 22
Ba0.6K0.4Fe2As2 | Ba0.6K0.4Fe2As2 | 35.66
Dy1Ba1Sr1Cu3O6.6 | Dy1Ba1Sr1Cu3O6.6 | 14.85
Os0.084Re0.916 | Os0.084Re0.916 | 1.88
Ir1Zr3 | Ir1Zr3 | 2.13
La1.5Nd0.5Ca1Ba2Cu5O11.872 | La1.5Nd0.5Ca1Ba2Cu5O11.872 | 78
La1Ru2.76Co0.24Si2 | La1Ru2.76Co0.24Si2 | 6.04
Lu0.65Er0.35Ru1B2 | Lu0.65Er0.35Ru1B2 | 6.94
Sm0.25Fe0.75Se0.85 | Sm0.25Fe0.75Se0.85 | 9.2
Nb0.55Ti0.45 | Nb0.55Ti0.45 | 9.4
La0.62Dy0.38Fe1As1F0.175O0.825 | La0.62Dy0.38Fe1As1F0.175O0.825 | 38
Y1Ba2Cu2.8Co0.2O6.9 | Y1Ba2Cu2.8Co0.2O6.9 | 0
La1Fe0.5Co0.5As1O1 | La1Fe0.5Co0.5As1O1 | 0
Mg0.9Zn0.1C0.98Ni3 | Mg0.9Zn0.1C0.98Ni3 | 4.5
Tm2Ba4Cu7O14.732 | Tm2Ba4Cu7O14.732 | 88
Pd0.02Rh0.31Zr0.67 | Pd0.02Rh0.31Zr0.67 | 9.85
In0.005Tl0.995 | In0.005Tl0.995 | 2.418
Ce1Rh2 | Ce1Rh2 | 0
Br2Cu1 | Br2Cu1 | 0
Y1Ba2Cu3.92Ga0.08O8 | Y1Ba2Cu3.92Ga0.08O8 | 74.5
Ba1Ti2Sb2O1 | Ba1Ti2Sb2O1 | 0.964
Be21Ni5 | Be21Ni5 | 0.72
Pr1Ru2Zn20 | Pr1Ru2Zn20 | 0
Y1Ba2Cu2.4Co0.6O7.08 | Y1Ba2Cu2.4Co0.6O7.08 | 0
Cs0.32O3W1 | Cs0.32O3W1 | 1.12
Co1Sb1 | Co1Sb1 | 0
Bi1.09Ta1Se3.09 | Bi1.09Ta1Se3.09 | 1.8
Ir0.94Se2 | Ir0.94Se2 | 6.24
Hf1Pd2In1 | Hf1Pd2In1 | 2.86
Pb2Sr2Y0.5Ca0.5Cu3O9.4 | Pb2Sr2Y0.5Ca0.5Cu3O9.4 | 0
Dy1Ba2Cu2.98Ni0.02O6.72 | Dy1Ba2Cu2.98Ni0.02O6.72 | 83
As2Nb1 | As2Nb1 | 0
Eu0.5Sr0.5Ba1.6Pr0.1Cu3O7.07 | Eu0.5Sr0.5Ba1.6Pr0.1Cu3O7.07 | 42
Y0.85K0.15Ba2Cu3O6.48 | Y0.85K0.15Ba2Cu3O6.48 | 90.15
Ca1.8Na0.2Cu1Br2O2 | Ca1.8Na0.2Cu1Br2O2 | 11
Ca0.4La1.25Ba1.35Cu3O6.875 | Ca0.4La1.25Ba1.35Cu3O6.875 | 0
Al1Sb1 | Al1Sb1 | 2.8
Sm1Ba2Cu3O6.86 | Sm1Ba2Cu3O6.86 | 91
Bi2Sr2Ca0.5Gd0.5Cu2O8 | Bi2Sr2Ca0.5Gd0.5Cu2O8 | 0
Y0.4La0.6Ba2Cu3O6.99 | Y0.4La0.6Ba2Cu3O6.99 | 85
Mo3Te4 | Mo3Te4 | 0
Ge0.1In0.9 | Ge0.1In0.9 | 6.2
Ho0.2Dy0.8Ni2B2C1 | Ho0.2Dy0.8Ni2B2C1 | 6.215
Ho1Ba2Cu3O7 | Ho1Ba2Cu3O7 | 92.475
Y1Ba2Cu2.64Fe0.36O7.12 | Y1Ba2Cu2.64Fe0.36O7.12 | 32
Sr1F1Ti2Bi2O1 | Sr1F1Ti2Bi2O1 | 0
Tm5Rh3.6Co2.4Sn18 | Tm5Rh3.6Co2.4Sn18 | 1.57
In0.98Pb0.02 | In0.98Pb0.02 | 3.45
Y1Ba1.87La0.13Cu4O8 | Y1Ba1.87La0.13Cu4O8 | 61
Y1Ba2Cu2.9Ni0.1O6.48 | Y1Ba2Cu2.9Ni0.1O6.48 | 0
Sr1Fe1.8Pt0.2As2 | Sr1Fe1.8Pt0.2As2 | 15.8
Y1Sr1.2Ba0.8Cu2.5B0.5O7 | Y1Sr1.2Ba0.8Cu2.5B0.5O7 | 35
Dy1Ba2Cu2.95Ga0.05O6.69 | Dy1Ba2Cu2.95Ga0.05O6.69 | 83
Be13U0.9755Th0.0245 | Be13U0.9755Th0.0245 | 0.59
B6Y1 | B6Y1 | 5.692857143
Bi2Sr2.9Nd0.1Cu2OY | Bi2Sr2.9Nd0.1Cu2OY | 0
Tl0.5Bi0.5Sr4Cu2C1O10 | Tl0.5Bi0.5Sr4Cu2C1O10 | 53.5
N0.98Pr1 | N0.98Pr1 | 0
Nb0.75Sn0.125Zr0.125 | Nb0.75Sn0.125Zr0.125 | 16.7
Tl1Sr2Ca1Cu2O6.862 | Tl1Sr2Ca1Cu2O6.862 | 15.2
Er0.75Ca0.25Ba2Cu3O6.88 | Er0.75Ca0.25Ba2Cu3O6.88 | 67.5
Sn0.9Ag0.07Te1 | Sn0.9Ag0.07Te1 | 1.73
Y0.16Lu0.84Ni2B2C1 | Y0.16Lu0.84Ni2B2C1 | 15.2
Ta1Ir1Si1 | Ta1Ir1Si1 | 0.5
Sr1Fe1.9Co0.1As2 | Sr1Fe1.9Co0.1As2 | 0
Nb3Al0.967Se0.033 | Nb3Al0.967Se0.033 | 18.1
Er0.8Tb0.3Ni2B2C1 | Er0.8Tb0.3Ni2B2C1 | 0
Mo0.9V0.1C1 | Mo0.9V0.1C1 | 13.3
Lu2Ir3Si4.98Ge0.02 | Lu2Ir3Si4.98Ge0.02 | 6.32
Bi2S2F0.1O0.9 | Bi2S2F0.1O0.9 | 3.675
Bi1Ru1 | Bi1Ru1 | 3.273333333
Gd0.02In1La2.98 | Gd0.02In1La2.98 | 7.9
Pr1Ba2Cu3O6.93 | Pr1Ba2Cu3O6.93 | 0
S3Sn1Ta1 | S3Sn1Ta1 | 2.96
Sn2.6Mo15Se19 | Sn2.6Mo15Se19 | 0
Eu0.0153La0.9847 | Eu0.0153La0.9847 | 1.58
Y1Ba2Cu2.7Al0.3O6.99 | Y1Ba2Cu2.7Al0.3O6.99 | 73
Er1Ba2Cu3O6.78 | Er1Ba2Cu3O6.78 | 78.2
Y2Cl2C2 | Y2Cl2C2 | 2.3
Ca1.75Na0.25Cu1Br2O2 | Ca1.75Na0.25Cu1Br2O2 | 18
Pd0.4Pt0.1Rh0.5 | Pd0.4Pt0.1Rh0.5 | 0
La1Pt4Ge17 | La1Pt4Ge17 | 0
La2.1Yb0.2Ba2.1Ca0.4Cu5O11.802 | La2.1Yb0.2Ba2.1Ca0.4Cu5O11.802 | 47
Ce1Ag1Sb2 | Ce1Ag1Sb2 | 0
Pb1.12Nb2Se5.12 | Pb1.12Nb2Se5.12 | 2.9
Cu1S1Se1 | Cu1S1Se1 | 1.625
Er1Ba2Cu3O6.11 | Er1Ba2Cu3O6.11 | 0
YbCa0.2Ba1.6Sr0.4Cu4O8 | YbCa0.2Ba1.6Sr0.4Cu4O8 | 86
Cs0.33W1O3 | Cs0.33W1O3 | 0
Pr0.91La1Ce0.09Cu1O4 | Pr0.91La1Ce0.09Cu1O4 | 24.6
Sm0.8Pr0.2Ba2Cu3O6.95 | Sm0.8Pr0.2Ba2Cu3O6.95 | 39.65
La3In0.9Cd0.1 | La3In0.9Cd0.1 | 9.55
Pb0.6Cu0.4Sr0.8La1.2Cu1O5.11 | Pb0.6Cu0.4Sr0.8La1.2Cu1O5.11 | 34.8
Mo0.5Rh0.5 | Mo0.5Rh0.5 | 1.91
Tm0.84Lu0.16Fe3Si5 | Tm0.84Lu0.16Fe3Si5 | 2.44
Nb0.66Ti0.15Zr0.19 | Nb0.66Ti0.15Zr0.19 | 0
Rb1Fe2As2 | Rb1Fe2As2 | 1.983333333
Dy1Ba1.2Sr0.8Cu3O6.9 | Dy1Ba1.2Sr0.8Cu3O6.9 | 84.7
K0.6Zr1N1Cl1 | K0.6Zr1N1Cl1 | 14.4
Bi1.95La0.05Sr1Cu1OY | Bi1.95La0.05Sr1Cu1OY | 20
Ni2As2Sr4V2O6 | Ni2As2Sr4V2O6 | 0
N0.78Nb1 | N0.78Nb1 | 10.5
Nd1.75Y0.1Ce0.15Cu1O4 | Nd1.75Y0.1Ce0.15Cu1O4 | 21
Tm0.95Ca0.05Ba2Cu4O8 | Tm0.95Ca0.05Ba2Cu4O8 | 84.8
Pb0.35Tl0.65 | Pb0.35Tl0.65 | 3.8
Ca8.77Nd1.23Pt3Fe10As18 | Ca8.77Nd1.23Pt3Fe10As18 | 28.4
Pr1Ba2Ba2Cu3O7 | Pr1Ba2Ba2Cu3O7 | 0
Ni18Zr82 | Ni18Zr82 | 2.98
La1.7Ba0.3Cu0.99Zn0.01O4 | La1.7Ba0.3Cu0.99Zn0.01O4 | 5
Y2.5Dy2.5Os4Ge10 | Y2.5Dy2.5Os4Ge10 | 3.8
Pr0.2Nd0.8Os4Sb12 | Pr0.2Nd0.8Os4Sb12 | 0
Sm0.89Th0.11Fe1As1O1 | Sm0.89Th0.11Fe1As1O1 | 48.9
Tc0.75V0.25 | Tc0.75V0.25 | 11.07
Na0.28Hf1N1Cl1 | Na0.28Hf1N1Cl1 | 22.9
Gd1Ba1.65Pr0.35Cu3O6.97 | Gd1Ba1.65Pr0.35Cu3O6.97 | 10
Ir2Sr1 | Ir2Sr1 | 5.7
Bi1Pt1Te1 | Bi1Pt1Te1 | 1.15
Y1Ba2.02Cu2.18Zn0.82O7 | Y1Ba2.02Cu2.18Zn0.82O7 | 30
K0.2Fe2S2 | K0.2Fe2S2 | 1.8
C1Ta0.4Ti0.6 | C1Ta0.4Ti0.6 | 4.8
Y0.5La0.5B6 | Y0.5La0.5B6 | 1.6
Tl0.8V0.2Sr4Cu2C1O10 | Tl0.8V0.2Sr4Cu2C1O10 | 50
La1.81Sr0.19Cu0.99Ru0.01O4 | La1.81Sr0.19Cu0.99Ru0.01O4 | 26.5
Eu1.25La0.6Ce0.15Cu1O4 | Eu1.25La0.6Ce0.15Cu1O4 | 15
Bi2Sr1.3Nd0.7Cu1O6.417 | Bi2Sr1.3Nd0.7Cu1O6.417 | 14.2
La1.14Nb1S3.14 | La1.14Nb1S3.14 | 0
Sn0.504Pb0.336In0.16Te1 | Sn0.504Pb0.336In0.16Te1 | 4.01
La2Cu1O4.093 | La2Cu1O4.093 | 45
Co0.98Cr0.02U1 | Co0.98Cr0.02U1 | 0
K0.05Mo1O1.63 | K0.05Mo1O1.63 | 7.25
Nd1.35Ba1.65Cu3O7.02 | Nd1.35Ba1.65Cu3O7.02 | 35.9
Ir0.98Re0.02 | Ir0.98Re0.02 | 1.7
Ag0.875Ga0.125 | Ag0.875Ga0.125 | 0.019
Sr1Pd1.98Pt0.02Ge2 | Sr1Pd1.98Pt0.02Ge2 | 2.96
Na3N1C60 | Na3N1C60 | 14.7
Gd1.5Nd0.35Ce0.15Cu1O4 | Gd1.5Nd0.35Ce0.15Cu1O4 | 0
Ba1Pb0.75Bi0.253 | Ba1Pb0.75Bi0.253 | 12.5
Cr0.78Ir0.22 | Cr0.78Ir0.22 | 0
Al1Zr3 | Al1Zr3 | 0.73
Ba0.45K0.55Bi1O2.83 | Ba0.45K0.55Bi1O2.83 | 18.95
Er0.97Tm0.15Rh4B4 | Er0.97Tm0.15Rh4B4 | 8.86
Tb1Fe1As1O0.9 | Tb1Fe1As1O0.9 | 22.8
Ba1Fe1.904Ni0.096As2 | Ba1Fe1.904Ni0.096As2 | 20.05
Nb2.75Ta0.25Sn1 | Nb2.75Ta0.25Sn1 | 17.8
C1Mo0.9Re0.1 | C1Mo0.9Re0.1 | 13.8
La1P1 | La1P1 | 0
Cu0.081Ti1Se2 | Cu0.081Ti1Se2 | 4.17
Tb1Co3B2 | Tb1Co3B2 | 0
Sc0.4Zr0.6 | Sc0.4Zr0.6 | 0
Er1Ba2Cu2.76Zn0.06Fe0.18O6.97 | Er1Ba2Cu2.76Zn0.06Fe0.18O6.97 | 25
Nb3Sn0.65Ga0.35 | Nb3Sn0.65Ga0.35 | 16.5
Sr2Cu1C0.93B0.07O5 | Sr2Cu1C0.93B0.07O5 | 23
La0.987Tb0.013 | La0.987Tb0.013 | 1.38
Sr2Nd0.4Ca0.6Cu2F1O5 | Sr2Nd0.4Ca0.6Cu2F1O5 | 75.1
Os0.0275Re0.9725 | Os0.0275Re0.9725 | 1.84
Ge0.02Nb0.98 | Ge0.02Nb0.98 | 5.2
Os0.81Re0.19 | Os0.81Re0.19 | 0.73
Hg0.05Pb0.95 | Hg0.05Pb0.95 | 0
Al1Sr2Ca1.7Y0.3Cu3O9.1 | Al1Sr2Ca1.7Y0.3Cu3O9.1 | 0
Sr0.2W1Se2 | Sr0.2W1Se2 | 1.4
Eu0.5Ca0.5Fe2As2 | Eu0.5Ca0.5Fe2As2 | 24
Tl0.5Pb0.5Sr1.84Nd0.16Ca1Cu2O7 | Tl0.5Pb0.5Sr1.84Nd0.16Ca1Cu2O7 | 102
Nb0.75Al0.23Ge0.02 | Nb0.75Al0.23Ge0.02 | 19.2
Ir2P1 | Ir2P1 | 0
Y1Ba2Cu2.85Ni0.15O6.96 | Y1Ba2Cu2.85Ni0.15O6.96 | 0
Ca1Fe1.7Co0.3As2 | Ca1Fe1.7Co0.3As2 | 10.8
Ru0.8Rh0.2Sr2Gd1Cu2O8 | Ru0.8Rh0.2Sr2Gd1Cu2O8 | 12.9
Sr1Fe1.9Pt0.1As2 | Sr1Fe1.9Pt0.1As2 | 1.6
Y1Ba2Cu3.88Ga0.12O8 | Y1Ba2Cu3.88Ga0.12O8 | 73.5
Y0.55Pr0.45Ba2Cu3O6.8 | Y0.55Pr0.45Ba2Cu3O6.8 | 23.5
Ba1Cs1Fe4As4 | Ba1Cs1Fe4As4 | 26
Lu1Ni0.9V0.1B1C1 | Lu1Ni0.9V0.1B1C1 | 2.94
Hf1P1.7S0.3 | Hf1P1.7S0.3 | 3.71
Pr1.1Ba1.9Cu3O6.93 | Pr1.1Ba1.9Cu3O6.93 | 0
La0.85Sr0.15Fe1As1O1 | La0.85Sr0.15Fe1As1O1 | 25.4
Ce1Co1In4.86Sn0.14 | Ce1Co1In4.86Sn0.14 | 0.556
Ca1Fe1.94Ni0.06As2 | Ca1Fe1.94Ni0.06As2 | 15
La1.8Eu0.2Cu1O4 | La1.8Eu0.2Cu1O4 | 0
Pd2Hf1Al1 | Pd2Hf1Al1 | 3.583333333
Y1Ba2Cu2.3Fe0.7O7.484 | Y1Ba2Cu2.3Fe0.7O7.484 | 60
La0.6Ce0.4Ru2 | La0.6Ce0.4Ru2 | 0.727
Y1Ba2Cu3.76Fe0.24O8 | Y1Ba2Cu3.76Fe0.24O8 | 0
La0.99Sm0.01 | La0.99Sm0.01 | 4.5
Al1Sr2Ca2Cu3O9.5 | Al1Sr2Ca2Cu3O9.5 | 69
La1.9Er0.1Ba2Ca0.2Cu4.2O9.85 | La1.9Er0.1Ba2Ca0.2Cu4.2O9.85 | 18
S1.2Se0.8Ta1 | S1.2Se0.8Ta1 | 3.9
Cs2Rb1C60 | Cs2Rb1C60 | 33
As1Pd1Se1 | As1Pd1Se1 | 0
Y2Pd1Si2C1 | Y2Pd1Si2C1 | 2.2
La3.5Ba3.5Cu7O16.415 | La3.5Ba3.5Cu7O16.415 | 0
Ta0.025Ti0.975 | Ta0.025Ti0.975 | 1.3
Pr0.25Ce0.75Pt4Ge12 | Pr0.25Ce0.75Pt4Ge12 | 0
Ce1Fe1As1O0.7 | Ce1Fe1As1O0.7 | 40.2
Bi4Sr3Ca2.4Y0.6Cu4OY | Bi4Sr3Ca2.4Y0.6Cu4OY | 79.7
Al5Y2 | Al5Y2 | 0
Y0.45Pr0.55Ba2Cu3O6.98 | Y0.45Pr0.55Ba2Cu3O6.98 | 10.1
Ba1Pt2 | Ba1Pt2 | 0
Bi2Sr2Ca0.95Ce0.05Cu2O8 | Bi2Sr2Ca0.95Ce0.05Cu2O8 | 80
Si2Y1 | Si2Y1 | 0
Ir1Sn4 | Ir1Sn4 | 0.93
Cu0.11Ti1Se2 | Cu0.11Ti1Se2 | 0
Y0.5Gd0.5Ni2B2C1 | Y0.5Gd0.5Ni2B2C1 | 0
La0.951Lu0.049 | La0.951Lu0.049 | 4.37
Ba1Pt2Sb2 | Ba1Pt2Sb2 | 1.835
La1.85Sr0.15CuNi0.037O4 | La1.85Sr0.15CuNi0.037O4 | 6.1
Mg0.5Al0.5B2 | Mg0.5Al0.5B2 | 12.9
Nd0.4Pr0.6Ba2Cu3O7 | Nd0.4Pr0.6Ba2Cu3O7 | 0
P3Pd5 | P3Pd5 | 0
Dy0.3Pr0.7Ba2Cu3O7 | Dy0.3Pr0.7Ba2Cu3O7 | 0
Ca1Fe1.6Co0.4As2 | Ca1Fe1.6Co0.4As2 | 2
Y0.76Ca0.24Ba2Cu2.85Co0.15O6.8 | Y0.76Ca0.24Ba2Cu2.85Co0.15O6.8 | 86
Er1Ba2Cu2.82Zn0.18O6.91 | Er1Ba2Cu2.82Zn0.18O6.91 | 50
Sm1Fe1As0.77P0.23H0.11O0.89 | Sm1Fe1As0.77P0.23H0.11O0.89 | 28
Y0.7La0.3Ba2Cu3O6.92 | Y0.7La0.3Ba2Cu3O6.92 | 83
Hg1Ba2Ca2Cu3O8.3 | Hg1Ba2Ca2Cu3O8.3 | 133.5
Y1Ba2Cu3O6.82 | Y1Ba2Cu3O6.82 | 88.65
Cr0.026V0.974 | Cr0.026V0.974 | 3.66
Y1Ba1.9La0.1Cu3O8 | Y1Ba1.9La0.1Cu3O8 | 64
Nd1Ba2Cu3O6.6 | Nd1Ba2Cu3O6.6 | 14
Nb0.67V0.33N0.94 | Nb0.67V0.33N0.94 | 1.86
Lu1Rh1Sb1 | Lu1Rh1Sb1 | 0
Y1Ba1.3Sr0.7Cu3O6.98 | Y1Ba1.3Sr0.7Cu3O6.98 | 84.5
Ir0.9Re0.1 | Ir0.9Re0.1 | 0.34
Li0.34K1Ca2Nb3O10 | Li0.34K1Ca2Nb3O10 | 5.405
Li1Ti1 | Li1Ti1 | 0
Y0.5Th0.5Ru3B2 | Y0.5Th0.5Ru3B2 | 1.53
Ca1Fe0.9Ni0.1As1F1 | Ca1Fe0.9Ni0.1As1F1 | 15.4
Y1Sr2Cu2.3B0.7O7 | Y1Sr2Cu2.3B0.7O7 | 0
Nb80Ga16Co4 | Nb80Ga16Co4 | 9.85
Y0.95Pr0.05Ba2Cu4O8 | Y0.95Pr0.05Ba2Cu4O8 | 77
La1.75Nd0.1Ba0.15Cu1O4 | La1.75Nd0.1Ba0.15Cu1O4 | 12
La1.86Sr0.14Cu0.985Zn0.015O4 | La1.86Sr0.14Cu0.985Zn0.015O4 | 0
Y0.8Ca0.2Ba2Cu3O6.59 | Y0.8Ca0.2Ba2Cu3O6.59 | 67.3
Y1Ba2Cu3O6.88 | Y1Ba2Cu3O6.88 | 89.025
Ir0.3Mo0.4Re0.3 | Ir0.3Mo0.4Re0.3 | 9.5
Ru1Sr2Gd0.95Ce0.05Cu2O8 | Ru1Sr2Gd0.95Ce0.05Cu2O8 | 0
Al0.33Nb0.67 | Al0.33Nb0.67 | 13.5
Mg0.98Sc0.02B2 | Mg0.98Sc0.02B2 | 39
Zr1Ru0.95Fe0.05P1 | Zr1Ru0.95Fe0.05P1 | 10.3
Ta0.4Mo0.6C1 | Ta0.4Mo0.6C1 | 9.18
La1Os4P12 | La1Os4P12 | 0.9
Sn0.35Te0.65 | Sn0.35Te0.65 | 1.9
Sm1Fe1As1F0.25O0.7 | Sm1Fe1As1F0.25O0.7 | 49.6
La1Ru3.5Si2 | La1Ru3.5Si2 | 7.6
Ni36.5Zr63.5 | Ni36.5Zr63.5 | 2.44
La0.7Pr0.3Ba2Cu3O7 | La0.7Pr0.3Ba2Cu3O7 | 57.1
Bi3Ni1 | Bi3Ni1 | 3.935
Dy1.2Mo6S8 | Dy1.2Mo6S8 | 1.856666667
La2Cu0.955V0.045O4.056 | La2Cu0.955V0.045O4.056 | 40
Al2Zr1 | Al2Zr1 | 0.175
La1.8Sr0.2Cu0.9703Zn0.0297O4 | La1.8Sr0.2Cu0.9703Zn0.0297O4 | 9
Bi0Mo0.33Cu2.67Sr2Y1O7.41 | Bi0Mo0.33Cu2.67Sr2Y1O7.41 | 33
Gd0.51Sm1.34Ce0.15Cu1O4 | Gd0.51Sm1.34Ce0.15Cu1O4 | 10.9
Bi2Sr1.3Pr0.7Cu1O6.412 | Bi2Sr1.3Pr0.7Cu1O6.412 | 0
K0.45W1O3 | K0.45W1O3 | 0.885
Sr1Pd2Ge2 | Sr1Pd2Ge2 | 2.892
Sn2Mo15Se19 | Sn2Mo15Se19 | 0
Mo16Ru64P20 | Mo16Ru64P20 | 3.43
Pd2Y0.8Er0.2Sn1 | Pd2Y0.8Er0.2Sn1 | 3.73
Ba0.47K0.53Bi0.985Pr0.015O3 | Ba0.47K0.53Bi0.985Pr0.015O3 | 5.2
La2.9Gd0.3Ca0.6Ba3.2Cu0.3O16.503 | La2.9Gd0.3Ca0.6Ba3.2Cu0.3O16.503 | 58
Eu0.51K0.49Fe2As2 | Eu0.51K0.49Fe2As2 | 32.5
Y1Ba1.5Sr0.5Cu3O6.96 | Y1Ba1.5Sr0.5Cu3O6.96 | 89
Nd1Ba2Cu2.7Ga0.3O6.68 | Nd1Ba2Cu2.7Ga0.3O6.68 | 0
Mo3Se4 | Mo3Se4 | 6.233333333
Nb3Sn0.6Ga0.4 | Nb3Sn0.6Ga0.4 | 16
Mg1C1.6Ni3 | Mg1C1.6Ni3 | 6.9
Bi2.15Sr1.85Cu1O6.18 | Bi2.15Sr1.85Cu1O6.18 | 0
Bi1C1 | Bi1C1 | 0
Nb1Re1Si1 | Nb1Re1Si1 | 5.1
Ag1Te3 | Ag1Te3 | 2.6
Bi1.95Sr1.65Nd0.4Cu1O4 | Bi1.95Sr1.65Nd0.4Cu1O4 | 35
Al1Ge1 | Al1Ge1 | 5.5
Ba7.76Si46 | Ba7.76Si46 | 8.5
Sr2BaCu1F2O2 | Sr2BaCu1F2O2 | 46
Y0.8Ca0.2Ba2Cu3O6.64 | Y0.8Ca0.2Ba2Cu3O6.64 | 81
Ho1Ir4B4 | Ho1Ir4B4 | 2
Y0.85Ca0.15Ba2Cu2.85Co0.15O6.97 | Y0.85Ca0.15Ba2Cu2.85Co0.15O6.97 | 86
Sm1Fe0.825Co0.175As1O1 | Sm1Fe0.825Co0.175As1O1 | 5.8
Au0.278Ga0.722 | Au0.278Ga0.722 | 1.615
Lu5Ir4Ge10 | Lu5Ir4Ge10 | 2.55
Na0.3Pb1Ta2S5 | Na0.3Pb1Ta2S5 | 3.7
Y1Ba2Cu2.88Zn0.12O6.95 | Y1Ba2Cu2.88Zn0.12O6.95 | 64
Fe1Te0.9Se0.1 | Fe1Te0.9Se0.1 | 9.6
Nb3P1 | Nb3P1 | 2
Ca10Bi9.88 | Ca10Bi9.88 | 2.075
Sm1Ba2Cu3O6.73 | Sm1Ba2Cu3O6.73 | 44.95
Cu1Rh1.7Sn0.3Se4 | Cu1Rh1.7Sn0.3Se4 | 1.26
Be13Y1 | Be13Y1 | 0
Al3Tl1 | Al3Tl1 | 0.75
Ge1Hf2 | Ge1Hf2 | 0
Ca0.76Ce0.24Fe1As1.8Sb0.2 | Ca0.76Ce0.24Fe1As1.8Sb0.2 | 43
Nb78Ga16Mn6 | Nb78Ga16Mn6 | 5.53
Mg1C1Ni2.8Ru0.2 | Mg1C1Ni2.8Ru0.2 | 3.48
Y1Ba1.9La0.1Cu3O6.6 | Y1Ba1.9La0.1Cu3O6.6 | 50.6
Y0.9Ca0.1Ba1.7La0.3Cu3O7.04 | Y0.9Ca0.1Ba1.7La0.3Cu3O7.04 | 82
Mo3Si1 | Mo3Si1 | 1.402
Lu1Ni0.91Co0.18B2C1 | Lu1Ni0.91Co0.18B2C1 | 8.8
Y1Ba2Cu2.9Fe0.1O7.293 | Y1Ba2Cu2.9Fe0.1O7.293 | 87
Y2Ba1Cu1O5 | Y2Ba1Cu1O5 | 0
Al0.05Au0.95 | Al0.05Au0.95 | 0.0138
Mo8P5 | Mo8P5 | 5.8
La1.934Ba0.066Cu1O4 | La1.934Ba0.066Cu1O4 | 22.6
Ho1Os1.2Sn2.5 | Ho1Os1.2Sn2.5 | 1.4
Lu4Co6Sn19 | Lu4Co6Sn19 | 1.5
Y5Rh4Ge10 | Y5Rh4Ge10 | 1.35
Y1Rh2Sn1 | Y1Rh2Sn1 | 4.1
Pd0.985Ni0.015H0.75 | Pd0.985Ni0.015H0.75 | 1.72
Ru13Zr87 | Ru13Zr87 | 3.57
Pb0.6Cu0.4Sr0.9La1.1Cu1O5.24 | Pb0.6Cu0.4Sr0.9La1.1Cu1O5.24 | 27.8
Ce1Bi1S2F0.6O0.4 | Ce1Bi1S2F0.6O0.4 | 3.71
Lu1Ni2B2C1 | Lu1Ni2B2C1 | 15.88066667
Cu0.14Sn0.86 | Cu0.14Sn0.86 | 6.62
Y0.76Ca0.34Ba2Cu2.55Co0.45O6.95 | Y0.76Ca0.34Ba2Cu2.55Co0.45O6.95 | 51
Ni1Sb3 | Ni1Sb3 | 0
La1Ba1Ca1Cu3O6.99 | La1Ba1Ca1Cu3O6.99 | 75
Os0.1Zr0.9 | Os0.1Zr0.9 | 5.17
La3Co4Sn13 | La3Co4Sn13 | 2.425
Sm1Fe0.965Mn0.035As1F0.11O0.89 | Sm1Fe0.965Mn0.035As1F0.11O0.89 | 31.3
Nb0.5Ta0.5 | Nb0.5Ta0.5 | 6.09
Y0.4Pr0.6Ba2Cu3O7 | Y0.4Pr0.6Ba2Cu3O7 | 0
H0.12Nb0.8Pd0.2 | H0.12Nb0.8Pd0.2 | 1.52
Mo0.95V0.05C1 | Mo0.95V0.05C1 | 13.9
Ca0.858Pr0.142Fe2As2 | Ca0.858Pr0.142Fe2As2 | 45.3
Ba1Os2P2 | Ba1Os2P2 | 0
Lu5Ir4Si9.95Ge0.05 | Lu5Ir4Si9.95Ge0.05 | 4.1
Lu0.7Ca0.3Ba2Cu3O6.62 | Lu0.7Ca0.3Ba2Cu3O6.62 | 80
W1F0.45O2.55 | W1F0.45O2.55 | 0.38
Bi0.26Tl0.74 | Bi0.26Tl0.74 | 4.275
Li1Fe1P1 | Li1Fe1P1 | 4.965
Pr0.75Nd0.25Os4Sb12 | Pr0.75Nd0.25Os4Sb12 | 1.48
Pb0.43Sn0.43In0.16Te1 | Pb0.43Sn0.43In0.16Te1 | 4.17
La1.9Yb0.3Ba1.9Ca0.6Cu5O11.797 | La1.9Yb0.3Ba1.9Ca0.6Cu5O11.797 | 60
Nb0.9W0.1C1 | Nb0.9W0.1C1 | 11.6
Nb0.75Al0.225Ga0.025 | Nb0.75Al0.225Ga0.025 | 19.1
La1.14Nb1Se3.14 | La1.14Nb1Se3.14 | 1.32
Th1Rh0.1Si1.9 | Th1Rh0.1Si1.9 | 2.15
Y1Ba1Sr1Cu3O6.96 | Y1Ba1Sr1Cu3O6.96 | 83.5
Y1Ba2Cu3O6.829 | Y1Ba2Cu3O6.829 | 57.7
C2Re1W1 | C2Re1W1 | 3.8
Mo1Na0.3S2 | Mo1Na0.3S2 | 4.1
Ce1Fe1As1H0.21O0.79 | Ce1Fe1As1H0.21O0.79 | 48
Ge0.2La0.8 | Ge0.2La0.8 | 5.1
Al2C1Nb3 | Al2C1Nb3 | 0
Bi2S2O1 | Bi2S2O1 | 0
Cr0.125Ru0.875 | Cr0.125Ru0.875 | 1.2
Y1Ba2Cu2.94Zn0.06O6.59 | Y1Ba2Cu2.94Zn0.06O6.59 | 18.75
Pb0.5Sr1.8Ba0.2Y1Cu2.5O6.98 | Pb0.5Sr1.8Ba0.2Y1Cu2.5O6.98 | 0
Pb0.6Cu0.4Sr1.1La0.9Cu1O5.18 | Pb0.6Cu0.4Sr1.1La0.9Cu1O5.18 | 28
Ba1Fe1.902Co0.098As2 | Ba1Fe1.902Co0.098As2 | 15.8
Nb0.85Zr0.15 | Nb0.85Zr0.15 | 10.8
Sr16.7Ca7.7Cu19.4C1.9B2.9O51.7 | Sr16.7Ca7.7Cu19.4C1.9B2.9O51.7 | 115
Sr1Pd1Ge3 | Sr1Pd1Ge3 | 1.5
Hf4K1 | Hf4K1 | 3.27
Pd2Y0.98Gd0.02Sn1 | Pd2Y0.98Gd0.02Sn1 | 3.24
Cu0.5P0.5Sr2Ca1.8Y0.2Cu3O9.35 | Cu0.5P0.5Sr2Ca1.8Y0.2Cu3O9.35 | 71
Ir0.973Mo0.027 | Ir0.973Mo0.027 | 0.133
Fe0.75Ni0.25U6 | Fe0.75Ni0.25U6 | 1.4
Pr1Fe1As1F0.11O0.89 | Pr1Fe1As1F0.11O0.89 | 45
As0.15Bi0.15Nb3Sn0.7 | As0.15Bi0.15Nb3Sn0.7 | 18.07
Tl2Ba2Cu1O6.16 | Tl2Ba2Cu1O6.16 | 64.9
Hg0.75Ba2.07Ca2.07Cu3.11O8.15 | Hg0.75Ba2.07Ca2.07Cu3.11O8.15 | 134.7
Ir0.68Rh0.27Te2 | Ir0.68Rh0.27Te2 | 4.02
Tb1Re1B1C1 | Tb1Re1B1C1 | 4
Nb2Pd1S2Se3 | Nb2Pd1S2Se3 | 0
Ba1Pt4Ge12 | Ba1Pt4Ge12 | 5.17
Nb2Pd0.81S5 | Nb2Pd0.81S5 | 6.6
La0.25Pr0.75Ba2Cu2Nd1O8 | La0.25Pr0.75Ba2Cu2Nd1O8 | 0
Sr8Ga11Si35 | Sr8Ga11Si35 | 0
La0.901Pr0.099Tl3 | La0.901Pr0.099Tl3 | 0.55
Nb3Al0.94Se0.06 | Nb3Al0.94Se0.06 | 17.8
Hg1Ba2Cu1O4.101 | Hg1Ba2Cu1O4.101 | 93.4
Nb0.85Rh0.15 | Nb0.85Rh0.15 | 3
Cu0.75Ti0.25Sr2Y1.3Ce0.7Cu2O8.71 | Cu0.75Ti0.25Sr2Y1.3Ce0.7Cu2O8.71 | 21
Pb2Sr0.9La1.1Cu2O6.65 | Pb2Sr0.9La1.1Cu2O6.65 | 30.3
La1.875Sr0.125Cu1O4 | La1.875Sr0.125Cu1O4 | 30.04
Lu5Ir4Si9.9Ge0.1 | Lu5Ir4Si9.9Ge0.1 | 4.7
Hf1Re2 | Hf1Re2 | 5.203333333
Cu60Sn40 | Cu60Sn40 | 2.26
Y0.7Ca0.3Ba2Cu3O6.78 | Y0.7Ca0.3Ba2Cu3O6.78 | 78
La1.81Eu0.2Sr0.04Cu1O4 | La1.81Eu0.2Sr0.04Cu1O4 | 0
Mg0.31Al0.69B2 | Mg0.31Al0.69B2 | 11.1
Bi1Ni1 | Bi1Ni1 | 4.25
Mg1B1.904C0.096 | Mg1B1.904C0.096 | 35.5
La1Pd2Ge1 | La1Pd2Ge1 | 0
La1Ba1.5Sr0.5Cu3O6.967 | La1Ba1.5Sr0.5Cu3O6.967 | 65.2
Ce0.62Gd0.38Fe1As1F0.175O0.825 | Ce0.62Gd0.38Fe1As1F0.175O0.825 | 44
Y1Ba2Cu2.97Co0.03O6.96 | Y1Ba2Cu2.97Co0.03O6.96 | 92
Mo0.75W0.75 | Mo0.75W0.75 | 0
Lu2Ir3Si5 | Lu2Ir3Si5 | 4.425
La1.95Bi0.05Cu1O4.0635 | La1.95Bi0.05Cu1O4.0635 | 34.9
In3Mo15Se19 | In3Mo15Se19 | 3.32
Fe1Sb3 | Fe1Sb3 | 0
Y1Ba1.36Sr0.64Cu4O8 | Y1Ba1.36Sr0.64Cu4O8 | 81
Y0.8Pr0.2Ba2Cu3O7.65 | Y0.8Pr0.2Ba2Cu3O7.65 | 66.5
La1.25Ca0.3Ba1.45Cu3O7.11 | La1.25Ca0.3Ba1.45Cu3O7.11 | 67.1
Re1Y1Os1 | Re1Y1Os1 | 2
Sr2Y1Ru0.8Cu0.2O6 | Sr2Y1Ru0.8Cu0.2O6 | 23
Si1 | Si1 | 5.062857143
Nd1.85Ce0.15Cu1O4.064 | Nd1.85Ce0.15Cu1O4.064 | 0
Mo1Ru1P1 | Mo1Ru1P1 | 15.5
As1Rh1 | As1Rh1 | 0.58
Ba0.54K0.46Bi1O3 | Ba0.54K0.46Bi1O3 | 20
Hg1Ba2Cu0.97Zn0.03O4.032 | Hg1Ba2Cu0.97Zn0.03O4.032 | 0
La1.6Sr0.4Cu0.8Fe0.2O4 | La1.6Sr0.4Cu0.8Fe0.2O4 | 0
Ag0.815Sn0.185 | Ag0.815Sn0.185 | 0.06
Fe1.02Te0.85Se0.15 | Fe1.02Te0.85Se0.15 | 12.7
Yb1Ba1.8Sr0.2Cu4O8 | Yb1Ba1.8Sr0.2Cu4O8 | 81
La1.8Sr0.2Cu0.995Ni0.005O4 | La1.8Sr0.2Cu0.995Ni0.005O4 | 0
La1Ba1.5Ca0.5Cu3O7.112 | La1Ba1.5Ca0.5Cu3O7.112 | 72
Nd0.98Sr0.02Ni1O3 | Nd0.98Sr0.02Ni1O3 | 0
Sr1Al1Ge1 | Sr1Al1Ge1 | 6.7
In0.005Pb0.995 | In0.005Pb0.995 | 7.181
Sr0.58La0.42Bi1S2F1 | Sr0.58La0.42Bi1S2F1 | 2.13
Y0.4Ca0.6Ba1.2La0.8Cu3O7.07 | Y0.4Ca0.6Ba1.2La0.8Cu3O7.07 | 82
Nb2As1C1 | Nb2As1C1 | 2
La1.1Yb0.7Ba1.1Ca1.4Cu5O11.692 | La1.1Yb0.7Ba1.1Ca1.4Cu5O11.692 | 70
Ag0.45Ge0.55 | Ag0.45Ge0.55 | 1.5
La1Ir3B2 | La1Ir3B2 | 1.65
Ce1Co1In4.75Cd0.25 | Ce1Co1In4.75Cd0.25 | 2.13
As1Pd2 | As1Pd2 | 1.15
Rh0.17Zr0.83 | Rh0.17Zr0.83 | 9.6
Rh1Y3 | Rh1Y3 | 0.65
Tl1Sr2Ca0.4Tb0.6Cu2O7 | Tl1Sr2Ca0.4Tb0.6Cu2O7 | 62
Ce0.97La0.03Ru2 | Ce0.97La0.03Ru2 | 6.17
Bi3In5 | Bi3In5 | 4.189
Pd1Tl2 | Pd1Tl2 | 1.32
Nd1Fe1As1F0.06O0.94 | Nd1Fe1As1F0.06O0.94 | 47.5
Sm0.2Pr0.8Ba2Cu3O7 | Sm0.2Pr0.8Ba2Cu3O7 | 0
Ni1O1 | Ni1O1 | 0
La0.996Gd0.004Al2 | La0.996Gd0.004Al2 | 1.38
Ce1Bi1S2F0.33O0.67 | Ce1Bi1S2F0.33O0.67 | 2.25
Ca9.72Tm0.28Pt3Fe10As18 | Ca9.72Tm0.28Pt3Fe10As18 | 14.8
Tl1Ba2Ca0.6Gd0.4Cu2O7 | Tl1Ba2Ca0.6Gd0.4Cu2O7 | 0
Tl1Sr2Ca0.6Y0.4Cu2O6.86 | Tl1Sr2Ca0.6Y0.4Cu2O6.86 | 87
V0.18Cr0.72Al0.1 | V0.18Cr0.72Al0.1 | 0
K0.18W1O3 | K0.18W1O3 | 3.9
Yb1Ru3B2 | Yb1Ru3B2 | 0
Al1Y1 | Al1Y1 | 0
Y1Ba2Cu2.94Zn0.06O6.47 | Y1Ba2Cu2.94Zn0.06O6.47 | 0
Th3Ir4Sn13 | Th3Ir4Sn13 | 2.6
Gd1Ba1.5Sr0.5Cu3O6.73 | Gd1Ba1.5Sr0.5Cu3O6.73 | 50
Y1Ba1.5Sr0.5Cu3O6.9 | Y1Ba1.5Sr0.5Cu3O6.9 | 86.3
Bi0.15Ga0.15Nb3Sn0.7 | Bi0.15Ga0.15Nb3Sn0.7 | 18.04
Re0.976W0.024 | Re0.976W0.024 | 3
Y0.4Pr0.6Ba1.25Sr0.75Cu3O6.92 | Y0.4Pr0.6Ba1.25Sr0.75Cu3O6.92 | 17
La1.5Ba1.3Ca0.2Cu3O6.897 | La1.5Ba1.3Ca0.2Cu3O6.897 | 16
La3Ca1Ba3Cu7O16.678 | La3Ca1Ba3Cu7O16.678 | 80.5
Ni28U72 | Ni28U72 | 0
Re0.05Rh0.04Ti0.91 | Re0.05Rh0.04Ti0.91 | 2.3
Nb0.69Sn0.25Ta0.06 | Nb0.69Sn0.25Ta0.06 | 17.8
Eu0.8Pr0.2Ba2Cu3O6.7 | Eu0.8Pr0.2Ba2Cu3O6.7 | 65
La1Fe1As1H0.15 | La1Fe1As1H0.15 | 27.5
La1Pt1Si1 | La1Pt1Si1 | 3.833333333
Ba1.6Sr0.4Yb0.6Ca0.4Cu3O6.36 | Ba1.6Sr0.4Yb0.6Ca0.4Cu3O6.36 | 75
Fe0.04Nb0.1Ti0.86 | Fe0.04Nb0.1Ti0.86 | 7.4
Sm1.85Ce0.15Cu1O3.98 | Sm1.85Ce0.15Cu1O3.98 | 19.7
Y1Ba1.76Sr0.24Cu4O8 | Y1Ba1.76Sr0.24Cu4O8 | 76
Pr1Os3.6Ru0.4Sb12 | Pr1Os3.6Ru0.4Sb12 | 1.6
C0.985Hf1 | C0.985Hf1 | 0
Nb3Rh0.05Au0.95 | Nb3Rh0.05Au0.95 | 11
As2Th1 | As2Th1 | 0
Mg0.91Li0.09B1.84C0.16 | Mg0.91Li0.09B1.84C0.16 | 30.15
Al1Cu1Zr1 | Al1Cu1Zr1 | 0
Bi1.4Pb0.6Sr2Ca1.6Ga0.4Cu3O7 | Bi1.4Pb0.6Sr2Ca1.6Ga0.4Cu3O7 | 69.4
Y1Ba1.5Sr0.5Cu3O6.938 | Y1Ba1.5Sr0.5Cu3O6.938 | 87.6
Nb76Sn2.4Al19.2Ge2.4 | Nb76Sn2.4Al19.2Ge2.4 | 16
Ba1Fe1.818Co0.09Cu0.092As2 | Ba1Fe1.818Co0.09Cu0.092As2 | 0
Ir0.125Os0.375Rh0.5 | Ir0.125Os0.375Rh0.5 | 0.46
Ce1Cu1.95Si2.01 | Ce1Cu1.95Si2.01 | 0.62
Os1W3 | Os1W3 | 3
Nb1Rh1P1 | Nb1Rh1P1 | 4.25
U1Al4 | U1Al4 | 0
Ca1.92Na0.08Cu1Cl2O2 | Ca1.92Na0.08Cu1Cl2O2 | 0
Dy1Ba2Cu2.9Fe0.1O6.84 | Dy1Ba2Cu2.9Fe0.1O6.84 | 70
Mo0.72Pt0.28 | Mo0.72Pt0.28 | 5.6
N0.93H2.79Na1Rb2C60 | N0.93H2.79Na1Rb2C60 | 8.5
Lu0.9Pr0.1Ba2Cu3O2 | Lu0.9Pr0.1Ba2Cu3O2 | 85
Tl1Ba2Nd1Cu2O6.96 | Tl1Ba2Nd1Cu2O6.96 | 0
La1.85Ce0.15Cu1O4 | La1.85Ce0.15Cu1O4 | 9.25
Ce1Fe0.78Co0.22As1H1 | Ce1Fe0.78Co0.22As1H1 | 13.5
Ga0.281V0.719 | Ga0.281V0.719 | 12.2
Fe1Sr2Y1Cu2O7.6 | Fe1Sr2Y1Cu2O7.6 | 0
La0.6Ca0.2Pr0.2Ba1.5Sr0.5Cu3O6.809 | La0.6Ca0.2Pr0.2Ba1.5Sr0.5Cu3O6.809 | 47
Er0.79Ho0.21Rh4B4 | Er0.79Ho0.21Rh4B4 | 8.22
Re30Zr70 | Re30Zr70 | 2.69
V2.94La0.06Si1 | V2.94La0.06Si1 | 15.92
Nb0.4Ta0.6 | Nb0.4Ta0.6 | 5.47
Y1Ba2Cu2.9Fe0.1O6.7 | Y1Ba2Cu2.9Fe0.1O6.7 | 28.5
Ir0.7Re0.3 | Ir0.7Re0.3 | 1.7
Fe0.98Co0.02Se0.3Te0.7 | Fe0.98Co0.02Se0.3Te0.7 | 10.3
Pb1Mo6S2Se6 | Pb1Mo6S2Se6 | 4.92
La1Co1As1O1 | La1Co1As1O1 | 0
Ti0.49V0.21Al0.3 | Ti0.49V0.21Al0.3 | 0
Bi1.5Pb0.5Sr1.2La0.8Cu1O6.183 | Bi1.5Pb0.5Sr1.2La0.8Cu1O6.183 | 0
Ca0.3La0.7Ba1.45La0.55Cu3O7.16 | Ca0.3La0.7Ba1.45La0.55Cu3O7.16 | 76
Er0.65Ca0.2Hf0.15Ba2Cu3O6.83 | Er0.65Ca0.2Hf0.15Ba2Cu3O6.83 | 80.9
Pd50.745Ru0.255Sb49 | Pd50.745Ru0.255Sb49 | 1.57
Pb0.696Sn0.464Ti2Se5.16 | Pb0.696Sn0.464Ti2Se5.16 | 3.82
Ir0.93Re0.07 | Ir0.93Re0.07 | 0.22
Sm1Ba2Cu3O6.878 | Sm1Ba2Cu3O6.878 | 91.1
V0.5Sr2.7Ca2.3Cu4.5O11.6 | V0.5Sr2.7Ca2.3Cu4.5O11.6 | 107
Tl2Ba2Cu1O5.912 | Tl2Ba2Cu1O5.912 | 82
Pr1Ba2Cu4O8 | Pr1Ba2Cu4O8 | 0
La1Ba1.25Ca0.75Cu3O6.958 | La1Ba1.25Ca0.75Cu3O6.958 | 79.9
Ce1Bi1S2F0.45O0.55 | Ce1Bi1S2F0.45O0.55 | 2.295
Bi2Sr2Ca0.2Y0.8Cu2O8.45 | Bi2Sr2Ca0.2Y0.8Cu2O8.45 | 0
B1Rh2 | B1Rh2 | 0
Fe0.5Ba1Sr1Eu1Cu2.5O7.462 | Fe0.5Ba1Sr1Eu1Cu2.5O7.462 | 0
Sc0.25Zr0.75 | Sc0.25Zr0.75 | 0
Nb2S1C0.85 | Nb2S1C0.85 | 4.68
Th1Pd2Si2 | Th1Pd2Si2 | 1.1
Nb2Sn1C1 | Nb2Sn1C1 | 3.933333333
Nb0.35Hf0.65N1 | Nb0.35Hf0.65N1 | 6.05
La1.5Ba1Ca0.5Cu3O6.981 | La1.5Ba1Ca0.5Cu3O6.981 | 50
Au0.8In0.2 | Au0.8In0.2 | 0.28
Co20Zr80 | Co20Zr80 | 0
La0.91Nd0.09Pt1Si1 | La0.91Nd0.09Pt1Si1 | 1.73
Ni17Zr83 | Ni17Zr83 | 3
Ca1Fe1As1D1 | Ca1Fe1As1D1 | 0
Tl1Sr0.7Ca0.3La1Cu1O5 | Tl1Sr0.7Ca0.3La1Cu1O5 | 32
N0.99Ti1 | N0.99Ti1 | 4.38
Y2Ba4Cu7O14.68 | Y2Ba4Cu7O14.68 | 60
Sr0.9La0.1Cu1O2 | Sr0.9La0.1Cu1O2 | 41.45
La2Cu1O4.035 | La2Cu1O4.035 | 35
Lu0.45Pr0.55Ba1.7Sr0.3Cu3O6.91 | Lu0.45Pr0.55Ba1.7Sr0.3Cu3O6.91 | 0
Li0.78B1C1 | Li0.78B1C1 | 0
Sm1Fe1As1H0.3O0.6 | Sm1Fe1As1H0.3O0.6 | 51.4
Y0.99Ca0.01Cu1O2.5 | Y0.99Ca0.01Cu1O2.5 | 0
Nd1Fe1As1O1 | Nd1Fe1As1O1 | 0
La1.805Sr0.195Cu0.99Zn0.01O4 | La1.805Sr0.195Cu0.99Zn0.01O4 | 20
La1.71Sr0.25Ho0.04Cu1O4 | La1.71Sr0.25Ho0.04Cu1O4 | 9.95
Sr2Ca4Cu5F2O10.57 | Sr2Ca4Cu5F2O10.57 | 40
Na0.1Pb0.9 | Na0.1Pb0.9 | 5.93
La3Rh2Ge2 | La3Rh2Ge2 | 3.5
Y1Rh1Sb1 | Y1Rh1Sb1 | 2.1
Ba0.8Fe2Se2 | Ba0.8Fe2Se2 | 39
Nb3Sn0.6Sb0.4 | Nb3Sn0.6Sb0.4 | 15.8
Yb1Co3B2 | Yb1Co3B2 | 0
Sr0.15Bi2Se3 | Sr0.15Bi2Se3 | 3.055
La1Pt4Ge13 | La1Pt4Ge13 | 7.92
Nb1Sb2 | Nb1Sb2 | 0
Sm1Ba2Cu3O6.53 | Sm1Ba2Cu3O6.53 | 0
Nb3Al0.98Ge0.02 | Nb3Al0.98Ge0.02 | 19.3
Pr1.48Gd0.37Ce0.15Cu1O4 | Pr1.48Gd0.37Ce0.15Cu1O4 | 14.5
Mg0.6Li0.2Al0.2B2 | Mg0.6Li0.2Al0.2B2 | 0
Li1Hf1N1I1 | Li1Hf1N1I1 | 22.2
Ca1Fe0.93Co0.07F1 | Ca1Fe0.93Co0.07F1 | 9.1
Al0.61Mg0.39 | Al0.61Mg0.39 | 0.85
As1Pd5 | As1Pd5 | 0.46
V0.741Ga0.196Al0.063 | V0.741Ga0.196Al0.063 | 12.2
U0.962Th0.038Be13 | U0.962Th0.038Be13 | 0.546
Sm1Ba2Cu3O6.11 | Sm1Ba2Cu3O6.11 | 0
Os0.333Ru0.667 | Os0.333Ru0.667 | 0.47
Mg1C1Ni2.98Ru0.02 | Mg1C1Ni2.98Ru0.02 | 6.51
Sr1.6K0.4Cu1C1O5 | Sr1.6K0.4Cu1C1O5 | 23
Y0.95Ca0.05Ba2Cu3O6.7 | Y0.95Ca0.05Ba2Cu3O6.7 | 71
Bi2Sr2Ca1Cu2I1O8.242 | Bi2Sr2Ca1Cu2I1O8.242 | 53
Bi2Sr2Sm1.64Ce0.36Cu2O10.24 | Bi2Sr2Sm1.64Ce0.36Cu2O10.24 | 16
Fe1.035Te0.78Se0.22 | Fe1.035Te0.78Se0.22 | 6
Ga0.8Sr2Y0.6Ca0.4Cu2.2O7 | Ga0.8Sr2Y0.6Ca0.4Cu2.2O7 | 42
Bi0.5Cd0.125Pb0.25Sn0.125 | Bi0.5Cd0.125Pb0.25Sn0.125 | 8.2
Nb2.91Zr0.09Al1 | Nb2.91Zr0.09Al1 | 14.6
La1.69Sr0.31Cu0.94Co0.06O4 | La1.69Sr0.31Cu0.94Co0.06O4 | 31
La0.9973Ce0.0027Rh3B2 | La0.9973Ce0.0027Rh3B2 | 0.38
La1.983Sr0.017Cu0.8Zn0.2O4 | La1.983Sr0.017Cu0.8Zn0.2O4 | 0
La0.8Y0.2Ni1C2 | La0.8Y0.2Ni1C2 | 1.26
Mo1Sr2Nd1.5Ce1Cu2O10 | Mo1Sr2Nd1.5Ce1Cu2O10 | 0
Li0.98Mg0.02Ti2O4 | Li0.98Mg0.02Ti2O4 | 11.9
Nb0.6V0.4 | Nb0.6V0.4 | 4.17
Ce0.01Y0.99 | Ce0.01Y0.99 | 1.6
La2.77Ca0.46Ba2.77Cu6O14.246 | La2.77Ca0.46Ba2.77Cu6O14.246 | 42
Bi1.5Pb0.5Sr1.8La0.2Cu1O5.983 | Bi1.5Pb0.5Sr1.8La0.2Cu1O5.983 | 9.2
Nd1.1Ba1.7Ca0.2Cu3O6.894 | Nd1.1Ba1.7Ca0.2Cu3O6.894 | 65
K0.58Fe1.56Se2 | K0.58Fe1.56Se2 | 31.9
Fe1Se0.39Te0.61 | Fe1Se0.39Te0.61 | 14
Ba1Pb0.5Hg0.25Bi0.25O3 | Ba1Pb0.5Hg0.25Bi0.25O3 | 2.93
Er1Ni1.9Fe0.1B2C1 | Er1Ni1.9Fe0.1B2C1 | 2.155
Y1Ba2Cu2.982Zn0.018O6.78 | Y1Ba2Cu2.982Zn0.018O6.78 | 56
La1Ba1Ca1Cu3O6.98 | La1Ba1Ca1Cu3O6.98 | 76.35
La1.85Sr0.15Cu0.982Al0.018O4 | La1.85Sr0.15Cu0.982Al0.018O4 | 9.1
Ho1 | Ho1 | 0
Pb1.14Nb3Se7.14 | Pb1.14Nb3Se7.14 | 4.8
Pr1Ba1.4Sr0.6Cu3O6.97 | Pr1Ba1.4Sr0.6Cu3O6.97 | 0
C0.571N0.271Ta1 | C0.571N0.271Ta1 | 10.92
La1.25Ca0.05Ba1.7Cu3O7.03 | La1.25Ca0.05Ba1.7Cu3O7.03 | 38.6
La1.8Er0.2Ba2Ca0.4Cu4.4O10.371 | La1.8Er0.2Ba2Ca0.4Cu4.4O10.371 | 40
La1.776Nd0.074Sr0.014Ba0.136Cu1O4.03 | La1.776Nd0.074Sr0.014Ba0.136Cu1O4.03 | 30
Pd0.08Ti1Se2 | Pd0.08Ti1Se2 | 0
Gd1.8Sm0.05Ce0.15Cu1O4 | Gd1.8Sm0.05Ce0.15Cu1O4 | 0
Pr0.4La0.6Os4Sb12 | Pr0.4La0.6Os4Sb12 | 1.172
Dy1Rh1.6Ir2.4B4 | Dy1Rh1.6Ir2.4B4 | 4.3
La1.901Ba0.099Cu1O4 | La1.901Ba0.099Cu1O4 | 12.3
V3Ga0.5Sn0.5 | V3Ga0.5Sn0.5 | 5.6
Ge1U7 | Ge1U7 | 1.4
Nb0.75Mo0.25C1 | Nb0.75Mo0.25C1 | 12
Y1Ba2Cu3O6.44 | Y1Ba2Cu3O6.44 | 0
La0.92Pr0.85Sr0.23Cu1O4 | La0.92Pr0.85Sr0.23Cu1O4 | 17
La2Sr1Cu2O6.2 | La2Sr1Cu2O6.2 | 0
Nd1.2Ba1.8Cu3O6.96 | Nd1.2Ba1.8Cu3O6.96 | 80
La2.574Pr0.426Tl1 | La2.574Pr0.426Tl1 | 3.92
La1.5Nd0.4Ba0.1Cu1O4 | La1.5Nd0.4Ba0.1Cu1O4 | 9.95
Y1La0.2Ba1.8Cu3O7.26 | Y1La0.2Ba1.8Cu3O7.26 | 67.6
La1Pt2Si2 | La1Pt2Si2 | 1.4325
Nb5V50Ti45 | Nb5V50Ti45 | 7.4
La1.8Sr0.2Cu0.9753Zn0.0247O4 | La1.8Sr0.2Cu0.9753Zn0.0247O4 | 13.7
Nd0.95Sr0.05Fe1As1O1 | Nd0.95Sr0.05Fe1As1O1 | 0
La2.96Ce0.04In1 | La2.96Ce0.04In1 | 7.01
Ba1Pt3.5Au0.5Ge12 | Ba1Pt3.5Au0.5Ge12 | 5.19
Lu2Fe3Si5 | Lu2Fe3Si5 | 5.492222222
Y1Ba2Cu3O6.21 | Y1Ba2Cu3O6.21 | 0
Sm0.8U0.2Fe1As1O1 | Sm0.8U0.2Fe1As1O1 | 46
Mo0.25Tc0.75 | Mo0.25Tc0.75 | 15.8
Ba1Fe1.856Cu0.1As2 | Ba1Fe1.856Cu0.1As2 | 0
Tc0.65V0.35 | Tc0.65V0.35 | 4.49
Pb0.5Sn0.5Te1 | Pb0.5Sn0.5Te1 | 0
Eu1Ga1Ge1 | Eu1Ga1Ge1 | 0
Sm1Ba2Cu3O6.467 | Sm1Ba2Cu3O6.467 | 0
Ir0.85Rh0.1Te2 | Ir0.85Rh0.1Te2 | 4.49
Pb1V3 | Pb1V3 | 0
In3Ru1 | In3Ru1 | 2.68
Y1Ba1.68Sr0.32Cu4O8 | Y1Ba1.68Sr0.32Cu4O8 | 0
Fe1Sr2Nd1Cu2O7.54 | Fe1Sr2Nd1Cu2O7.54 | 4.2
Si3U1 | Si3U1 | 0
Tl0.4Rb0.4Fe1.67Se2 | Tl0.4Rb0.4Fe1.67Se2 | 31.8
Bi2Sr2Ca1Cu2O8.12 | Bi2Sr2Ca1Cu2O8.12 | 81.3
Ca0.1Ba1.65Nd1.25Cu3O6.84 | Ca0.1Ba1.65Nd1.25Cu3O6.84 | 0
La1Gd1Ba2Ca2Cu6O14.1 | La1Gd1Ba2Ca2Cu6O14.1 | 79
Y1Ba2Cu2.95Co0.05O6.88 | Y1Ba2Cu2.95Co0.05O6.88 | 91.2
U0.9545Th0.0455Be13 | U0.9545Th0.0455Be13 | 0.46
Eu0.7Pr0.3Ba2Cu3O7 | Eu0.7Pr0.3Ba2Cu3O7 | 53.8
Mo1Sr2Dy1.5Ce1Cu2O10 | Mo1Sr2Dy1.5Ce1Cu2O10 | 0
Nb3Sn0.9Al0.1 | Nb3Sn0.9Al0.1 | 18.1
Sm1Ba-1Cu3O6.94 | Sm1Ba1Cu3O6.94 | 86.3
Nb0.85V0.15 | Nb0.85V0.15 | 6
C1Hf1 | C1Hf1 | 0
Lu1Co4B4 | Lu1Co4B4 | 0
Rb0.16W1O3 | Rb0.16W1O3 | 4.95
La0.9Pr0.85Sr0.25Cu1O4 | La0.9Pr0.85Sr0.25Cu1O4 | 10
Y1.25Dy3.75Os4Ge10 | Y1.25Dy3.75Os4Ge10 | 0
U1.01Pd2Al3 | U1.01Pd2Al3 | 1.88
Ir0.22Ru0.78 | Ir0.22Ru0.78 | 0.21
Pd2Y0.75Tm0.25Sn1 | Pd2Y0.75Tm0.25Sn1 | 3.73
La1.1Ba1.4Sr0.5Cu3O6.954 | La1.1Ba1.4Sr0.5Cu3O6.954 | 50.1
La1.85Sr0.12Ca0.016Ba0.014Cu1O4 | La1.85Sr0.12Ca0.016Ba0.014Cu1O4 | 30
Bi1.7Pb0.3Sr2Ca0.7Y0.3Cu1.94Zn0.06O8 | Bi1.7Pb0.3Sr2Ca0.7Y0.3Cu1.94Zn0.06O8 | 66.9
Eu1.5725Y0.2775Ce0.15Cu1O4 | Eu1.5725Y0.2775Ce0.15Cu1O4 | 0
Gd0.6Pr0.4Ba2Cu3O7 | Gd0.6Pr0.4Ba2Cu3O7 | 20.9
Tl1Sr2Ca1Cu2O6.75 | Tl1Sr2Ca1Cu2O6.75 | 37
Li1Fe0.98Ni0.02As1 | Li1Fe0.98Ni0.02As1 | 10.58
Nb3Bi0.15Sn0.85 | Nb3Bi0.15Sn0.85 | 18.28
Nb0.6Ti0.4 | Nb0.6Ti0.4 | 9.8
Dy1Pt1.5Au0.6B2.4C1.2 | Dy1Pt1.5Au0.6B2.4C1.2 | 0
Bi1.7Pb0.3Sr2Ca0.94Nd0.06Cu2O8.1 | Bi1.7Pb0.3Sr2Ca0.94Nd0.06Cu2O8.1 | 81.27
Bi1.4Pb0.6Sr2Ga2Cu3O7 | Bi1.4Pb0.6Sr2Ga2Cu3O7 | 62.7
Y2I1Br1C2 | Y2I1Br1C2 | 7.9
Cu0.064Ti1Se2 | Cu0.064Ti1Se2 | 3.62
Ca8Mg1.5Ti4.5Fe2As2O9.5 | Ca8Mg1.5Ti4.5Fe2As2O9.5 | 40
Li0.34Rb1Sr2Nb3O10 | Li0.34Rb1Sr2Nb3O10 | 6.02
Nb3Al0.81Ge0.19 | Nb3Al0.81Ge0.19 | 17.6
La1.75Sr0.25Cu0.97Ni0.03O4 | La1.75Sr0.25Cu0.97Ni0.03O4 | 4.7
Y4Dy1Os4Ge10 | Y4Dy1Os4Ge10 | 6.9
Sm1La0.75Sr0.25Cu1O3.95 | Sm1La0.75Sr0.25Cu1O3.95 | 20
Ba0.812K0.188Fe2As2 | Ba0.812K0.188Fe2As2 | 13
Y1Sr2Cu2.6Ga0.4O6.8 | Y1Sr2Cu2.6Ga0.4O6.8 | 0
La1.6Sr0.4Ca1Cu2OY | La1.6Sr0.4Ca1Cu2OY | 0
K0.4Zr1N1Cl1 | K0.4Zr1N1Cl1 | 15.2
La1.883Sr0.117Cu1O4 | La1.883Sr0.117Cu1O4 | 33
Y0.9Ca0.1Ba2Cu3O6.8 | Y0.9Ca0.1Ba2Cu3O6.8 | 84.1
La1.81Sr0.19Cu0.98Ti0.02O4 | La1.81Sr0.19Cu0.98Ti0.02O4 | 33
Bi2Sr2Ca1Cu2I0.4O8.242 | Bi2Sr2Ca1Cu2I0.4O8.242 | 56.7
Pb0.5Cd0.5Sr2Tb0.78Ca0.22Cu2O7 | Pb0.5Cd0.5Sr2Tb0.78Ca0.22Cu2O7 | 0
V3Ga0.975Bi0.025 | V3Ga0.975Bi0.025 | 14.7
Ir1Lu3 | Ir1Lu3 | 0
Ca1Fe1.898Co0.102As2 | Ca1Fe1.898Co0.102As2 | 19.2
C0.9Nb1 | C0.9Nb1 | 5
Ga25Mn4.92V70.08 | Ga25Mn4.92V70.08 | 10.1
Y1Sr2Cu2.2Al0.8O6.3 | Y1Sr2Cu2.2Al0.8O6.3 | 0
Ga1V1.95 | Ga1V1.95 | 5.3
Pd2Hf0.5Y0.5Al1 | Pd2Hf0.5Y0.5Al1 | 2.9
Zr25.8V51.3Nb22.9 | Zr25.8V51.3Nb22.9 | 4.34
La3Pb1C1 | La3Pb1C1 | 0
Ba0.84K0.16Fe2As2 | Ba0.84K0.16Fe2As2 | 6.42
La2Sr1Cu2O6 | La2Sr1Cu2O6 | 0
Nb0.037Ta0.963 | Nb0.037Ta0.963 | 4.51
Na0.3Co1D3.6O3.8 | Na0.3Co1D3.6O3.8 | 0
Eu0.9Pr0.1Ba2Cu3O7 | Eu0.9Pr0.1Ba2Cu3O7 | 68.3
Ir1Si1 | Ir1Si1 | 0
K0.8Fe1.99Mn0.01Se2 | K0.8Fe1.99Mn0.01Se2 | 31
Ce1Ir0.932Pt0.068In5 | Ce1Ir0.932Pt0.068In5 | 0
Nb2.9V0.3Au1 | Nb2.9V0.3Au1 | 6.5
Y1.8W0.2C2.9 | Y1.8W0.2C2.9 | 14.5
Mg0.8Ti0.2B2 | Mg0.8Ti0.2B2 | 37.8
Mo5P1.1B1.9 | Mo5P1.1B1.9 | 9.2
Ir1.5O0.5Y1 | Ir1.5O0.5Y1 | 2.4
La1Bi1S2F0.6O0.4 | La1Bi1S2F0.6O0.4 | 9.5
Sn0.84Eu0.3Mo6.35S8 | Sn0.84Eu0.3Mo6.35S8 | 10.6
Ca0.86Sr0.14Cu1O2 | Ca0.86Sr0.14Cu1O2 | 0
Sr7.2Ca6.8Cu24O41 | Sr7.2Ca6.8Cu24O41 | 0
Pr0.5Ce0.5Pt4Ge12 | Pr0.5Ce0.5Pt4Ge12 | 0
La1.9Sr0.1Cu1H0.1O4 | La1.9Sr0.1Cu1H0.1O4 | 28.9
La1.86K0.14Cu1O3.97 | La1.86K0.14Cu1O3.97 | 33
La1Ru4P12 | La1Ru4P12 | 6.923333333
Cr3P1 | Cr3P1 | 0
La1Ru2Os2P12 | La1Ru2Os2P12 | 7
Tl2Ba2Ca4Cu5O14 | Tl2Ba2Ca4Cu5O14 | 124
Na0.23Ti1N1Br1 | Na0.23Ti1N1Br1 | 15.2
Re0.25W0.75 | Re0.25W0.75 | 4.6
Sn0.6Mo3S4 | Sn0.6Mo3S4 | 13.75
In1V6S8 | In1V6S8 | 3.9
C1Si1 | C1Si1 | 0.725
Pb2Sr2Eu0.95Ca0.05Cu3O8.1 | Pb2Sr2Eu0.95Ca0.05Cu3O8.1 | 59
La1.945Sr0.055Cu1O4 | La1.945Sr0.055Cu1O4 | 0
La1.5Ba1Ca0.5Cu3O7.195 | La1.5Ba1Ca0.5Cu3O7.195 | 74
Hg2Na1 | Hg2Na1 | 1.62
Mo0.57Re0.43 | Mo0.57Re0.43 | 12
Ca0.5Na0.5Fe2As2 | Ca0.5Na0.5Fe2As2 | 19.8
Ti0.5V0.5 | Ti0.5V0.5 | 6.905
Ni0.1Pd0.9Te2 | Ni0.1Pd0.9Te2 | 1.3
Nb1C0.5N0.5 | Nb1C0.5N0.5 | 17.9
Fe2As2Sr4Mg0.9Ti1.1O6 | Fe2As2Sr4Mg0.9Ti1.1O6 | 23.5
K0.5Mo1O3 | K0.5Mo1O3 | 4.2
Dy1Fe4P12 | Dy1Fe4P12 | 0
Tl0.7Pb0.3Ca1Sr2Cu2O7 | Tl0.7Pb0.3Ca1Sr2Cu2O7 | 31
Hg1Ba2Cu1O4.39 | Hg1Ba2Cu1O4.39 | 24.2
Fe0.01La0.001Rh0.99 | Fe0.01La0.001Rh0.99 | 0.75
Nd1Fe1As1F0.08O0.92 | Nd1Fe1As1F0.08O0.92 | 35
B5Nb1.8V0.2 | B5Nb1.8V0.2 | 2.5
Lu5Ir2.8Rh1.2Si10 | Lu5Ir2.8Rh1.2Si10 | 5.66
Ce1Ir1In4.875Cd0.125 | Ce1Ir1In4.875Cd0.125 | 0.194
Mg0.815Al0.092B2 | Mg0.815Al0.092B2 | 32
Hg0.8V0.2Ba2Ca2Cu3O8.3 | Hg0.8V0.2Ba2Ca2Cu3O8.3 | 123.5
Al1 | Al1 | 1.254033333
Y1Sr2Cu2.7Fe0.3O6.9 | Y1Sr2Cu2.7Fe0.3O6.9 | 43
Eu0.5Pr0.5Ba2Cu4O8 | Eu0.5Pr0.5Ba2Cu4O8 | 27.5
La1.9Sr0.1Cu0.95Li0.05O4 | La1.9Sr0.1Cu0.95Li0.05O4 | 20
La1.735Nd0.15Sr0.115Cu1O4 | La1.735Nd0.15Sr0.115Cu1O4 | 16.5
As1Ni0.25Pd0.75 | As1Ni0.25Pd0.75 | 1.47
Gd1Ba2Cu2.91Fe0.09O6.94 | Gd1Ba2Cu2.91Fe0.09O6.94 | 75
Y1Ba2Cu2.73Fe0.27O6.1 | Y1Ba2Cu2.73Fe0.27O6.1 | 0
La0.9941Tb0.0059Al2 | La0.9941Tb0.0059Al2 | 1.996
Ce1Pt2In7 | Ce1Pt2In7 | 2.1
La1.85Nd0Ca1.15Cu2O5.99 | La1.85Nd0Ca1.15Cu2O5.99 | 23
Sm1Fe1As1F0.07O0.93 | Sm1Fe1As1F0.07O0.93 | 33
Bi4Sr4Ca1.5Tm0.5Cu4O16.5 | Bi4Sr4Ca1.5Tm0.5Cu4O16.5 | 84.3
Au0.374Te0.626 | Au0.374Te0.626 | 1.3
Si0.45Zr0.55 | Si0.45Zr0.55 | 0
U1Pt2.94Pd0.06 | U1Pt2.94Pd0.06 | 0
La0.84Tm0.16Ru3Si2 | La0.84Tm0.16Ru3Si2 | 6.1
Ho0.8Lu0.2Ni2B2C1 | Ho0.8Lu0.2Ni2B2C1 | 8.77
Mo0.9W0.1C1 | Mo0.9W0.1C1 | 11.7
Mn0.01Ti0.99 | Mn0.01Ti0.99 | 1.2
Mo6Se6Cl2 | Mo6Se6Cl2 | 6.39
Ba1Pd2As2 | Ba1Pd2As2 | 2
Dy1Rh0.56Ir3.44B4 | Dy1Rh0.56Ir3.44B4 | 1.29
N5Nb4 | N5Nb4 | 8.5
Rh3Zr | Rh3Zr | 0
Y1.8Nb0.2C2.7 | Y1.8Nb0.2C2.7 | 10.8
U0.92Gd0.02Pd2Al3 | U0.92Gd0.02Pd2Al3 | 0.64
Er1Ba2Cu3O6.31 | Er1Ba2Cu3O6.31 | 55
Nb0.5Sn0.25V0.25 | Nb0.5Sn0.25V0.25 | 9.8
Pb1Mo6S1Se7 | Pb1Mo6S1Se7 | 7.13
In0.046Sn0.954 | In0.046Sn0.954 | 3.655
Zr2Rh1H0.08 | Zr2Rh1H0.08 | 11.1
In3Sn1 | In3Sn1 | 5.5
Si23.27V75.15 | Si23.27V75.15 | 15.94
K0.8Fe1.7Se2 | K0.8Fe1.7Se2 | 31.5
La1.75Sr0.25Cu1O3.99 | La1.75Sr0.25Cu1O3.99 | 0
Y1Sr2Mo0.25Cu2.75O7.54 | Y1Sr2Mo0.25Cu2.75O7.54 | 78
Y0.6La0.4Ba2Cu3O6.92 | Y0.6La0.4Ba2Cu3O6.92 | 85
Bi2Sr2Ca1Cu2O8.288 | Bi2Sr2Ca1Cu2O8.288 | 90.2
U1Th3.4Ru0.6B4 | U1Th3.4Ru0.6B4 | 0
Ca0.2Ba1.55La1.25Cu3O7.03 | Ca0.2Ba1.55La1.25Cu3O7.03 | 34.7
La1.4Ba1.5Ca0.1Cu3O6.903 | La1.4Ba1.5Ca0.1Cu3O6.903 | 25
Sm1.88Ce0.12Cu1O4 | Sm1.88Ce0.12Cu1O4 | 3.9
La1Bi1S0.8Se1.2F0.5O0.5 | La1Bi1S0.8Se1.2F0.5O0.5 | 3.6
Cu1.64Mg1Zn0.36 | Cu1.64Mg1Zn0.36 | 0
Li0.65Zr1N1Cl1 | Li0.65Zr1N1Cl1 | 15
Nd1.85Ce0.15Cu1O3.97 | Nd1.85Ce0.15Cu1O3.97 | 20
U0.89Mo0.11 | U0.89Mo0.11 | 1.25
Mg1.99Mn0.01B2 | Mg1.99Mn0.01B2 | 37.6
Bi1.9Pb0.1Sr1.9La0.1Cu1OY | Bi1.9Pb0.1Sr1.9La0.1Cu1OY | 16
Y1Ba2Cu3F0.25O6.7 | Y1Ba2Cu3F0.25O6.7 | 91
Yb1 | Yb1 | 0
K0.38W1O3 | K0.38W1O3 | 2.09
Sm1Ba2Cu3O6.734 | Sm1Ba2Cu3O6.734 | 67.6
Ca3Ir4Sn13 | Ca3Ir4Sn13 | 6.95
Ru1Sr2Eu1.5Ce0.5Cu2O9.6 | Ru1Sr2Eu1.5Ce0.5Cu2O9.6 | 33
V0.75Si0.025Al0.225 | V0.75Si0.025Al0.225 | 9.8
Hg1.4Tl0.6Ba2Y0.8Ca0.2Cu2O7.83 | Hg1.4Tl0.6Ba2Y0.8Ca0.2Cu2O7.83 | 50
Ba1Ag0.2Si1.8 | Ba1Ag0.2Si1.8 | 3.2
Th1Pd2Ge2 | Th1Pd2Ge2 | 1.1
K1Fe1.5S2 | K1Fe1.5S2 | 0
Bi2Sr2Y0.9Ca0.1Cu2OY | Bi2Sr2Y0.9Ca0.1Cu2OY | 0
Y2C2.9B0.1 | Y2C2.9B0.1 | 16.4
Y1Ba2Cu2.9Fe0.1O6.85 | Y1Ba2Cu2.9Fe0.1O6.85 | 63.8
Mo15Se19 | Mo15Se19 | 4.3
Fe1Sr2Er1Cu2O7.5 | Fe1Sr2Er1Cu2O7.5 | 52
Y0.75Ca0.25Ba2Cu2.75Al0.25O6.86 | Y0.75Ca0.25Ba2Cu2.75Al0.25O6.86 | 88.2
La1.45Nd0.4Ca1.15Cu2O5.98 | La1.45Nd0.4Ca1.15Cu2O5.98 | 0
Lu0.87Gd0.13Ni2B2C1 | Lu0.87Gd0.13Ni2B2C1 | 9.715
Ta0.455Zr0.545 | Ta0.455Zr0.545 | 7.7
Sr0.9K0.1Fe2As2 | Sr0.9K0.1Fe2As2 | 5.11
Ga0.25V0.75 | Ga0.25V0.75 | 14.16666667
La1.983Sr0.017Cu0.9Zn0.1O4 | La1.983Sr0.017Cu0.9Zn0.1O4 | 0
Al4La1 | Al4La1 | 0
Dy1Ba2Cu2.8Ga0.2O6.78 | Dy1Ba2Cu2.8Ga0.2O6.78 | 50
Rh0.005Zr0.995 | Rh0.005Zr0.995 | 3.5
C1Ta1 | C1Ta1 | 8.6375
Sm1.85Ce0.15Cu1O4 | Sm1.85Ce0.15Cu1O4 | 18.05714286
C8K1H0.67 | C8K1H0.67 | 0
Eu1Fe1.72Ir0.28As2 | Eu1Fe1.72Ir0.28As2 | 21.66666667
H0.74Nb0.8Pd0.2 | H0.74Nb0.8Pd0.2 | 4.07
Y0.3Pr0.7Ba2Cu3O7.03 | Y0.3Pr0.7Ba2Cu3O7.03 | 0
Y1Ba2Cu2.97Ga0.03O7 | Y1Ba2Cu2.97Ga0.03O7 | 90.88
Mo0.816Zr0.034B2 | Mo0.816Zr0.034B2 | 8.14
Dy1Ba2Cu2.8Fe0.2O6.93 | Dy1Ba2Cu2.8Fe0.2O6.93 | 58
Lu4Os6Sn19 | Lu4Os6Sn19 | 1.8
Bi2Sr1.6Ca1.2La0.2Cu2O8.27 | Bi2Sr1.6Ca1.2La0.2Cu2O8.27 | 86
U1Ir3B2 | U1Ir3B2 | 0
La0.93Yb0.07 | La0.93Yb0.07 | 3.56
Pr1Os0.4Ru3.6Sb12 | Pr1Os0.4Ru3.6Sb12 | 1.04
Ba1Ca1Sn1 | Ba1Ca1Sn1 | 0
Bi2Sr1.8Ca1Lu0.2Cu2O8.27 | Bi2Sr1.8Ca1Lu0.2Cu2O8.27 | 91.1
Y0.9Rb0.1Ba2Cu3O6.42 | Y0.9Rb0.1Ba2Cu3O6.42 | 92.4
Nb0.8Ta0.2 | Nb0.8Ta0.2 | 7.62
Y0.85Tb0.15Ni2B2C1 | Y0.85Tb0.15Ni2B2C1 | 12.54
Pt1Ti3 | Pt1Ti3 | 0.58
Ir1Si3 | Ir1Si3 | 0
Dy0.2Pr0.8Ba2Cu3O7 | Dy0.2Pr0.8Ba2Cu3O7 | 0
La2Cu0.9Li0.1O4 | La2Cu0.9Li0.1O4 | 0
Pb1.044Sn0.116Ti2Se5.16 | Pb1.044Sn0.116Ti2Se5.16 | 4.19
Y0.84Lu0.16Ni2B2C1 | Y0.84Lu0.16Ni2B2C1 | 14.8
Ca0.78Ce0.22Fe2As2 | Ca0.78Ce0.22Fe2As2 | 36.2
Sr1.5Ba0.5Y1Cu2.8Ti0.2O7.08 | Sr1.5Ba0.5Y1Cu2.8Ti0.2O7.08 | 52
Gd1Sm1Ni2 | Gd1Sm1Ni2 | 4.5
Bi2Sr2Ca1Cu2O8.199 | Bi2Sr2Ca1Cu2O8.199 | 70
Th0.999U0.001 | Th0.999U0.001 | 0.808
Mg0.8Zr0.2B2 | Mg0.8Zr0.2B2 | 37.3
Sc6Ni16Si7 | Sc6Ni16Si7 | 0
Y2Sr5Cu6C0.9O16.2 | Y2Sr5Cu6C0.9O16.2 | 0
Bi1Pb1Sr1.26La0.26Cu1O6 | Bi1Pb1Sr1.26La0.26Cu1O6 | 26
Y0.8Pr0.15Ca0.05Ba2Cu3O6.82 | Y0.8Pr0.15Ca0.05Ba2Cu3O6.82 | 80
Hg1In1 | Hg1In1 | 3.81
Tl1 | Tl1 | 1.989218182
Ce1Co1In7.65Zn0.35 | Ce1Co1In7.65Zn0.35 | 1.78
Ba1Fe1.772Co0.228As2 | Ba1Fe1.772Co0.228As2 | 11.405
Ga6Ho1 | Ga6Ho1 | 0
Ge0.3Cu0.7Sr2Ca3Cu4O11.05 | Ge0.3Cu0.7Sr2Ca3Cu4O11.05 | 7
Ce1Ni2B2C1 | Ce1Ni2B2C1 | 0.05
La1.82Sr0.18Cu0.98Ni0.02O4 | La1.82Sr0.18Cu0.98Ni0.02O4 | 0
Pd0.24Ti0.76 | Pd0.24Ti0.76 | 2
Eu1.007La0.793Sr0.2Cu1O4 | Eu1.007La0.793Sr0.2Cu1O4 | 29.2
Y0.9Ca0.1Ba2Cu2.9Ni0.1O6.86 | Y0.9Ca0.1Ba2Cu2.9Ni0.1O6.86 | 74
Mg0.8Zn0.1Al0.1B2 | Mg0.8Zn0.1Al0.1B2 | 34
Ni2V1Sn1 | Ni2V1Sn1 | 0
Hg0.92Ba2.05Cu1.03O4.044 | Hg0.92Ba2.05Cu1.03O4.044 | 90.7
Sr1Fe1.766Co0.234As2 | Sr1Fe1.766Co0.234As2 | 14.4
Hg1K1 | Hg1K1 | 0
Lu1Ni1.81Co0.38B2C1 | Lu1Ni1.81Co0.38B2C1 | 2.9
La0.3Sr0.7Ti1O3 | La0.3Sr0.7Ti1O3 | 0
Tl0.5Pb0.5Sr2Ca0.7Y0.3Cu2O7 | Tl0.5Pb0.5Sr2Ca0.7Y0.3Cu2O7 | 0
Bi0.3C1.45Y0.7 | Bi0.3C1.45Y0.7 | 0
La0.25Ce0.75Ru2 | La0.25Ce0.75Ru2 | 3.196
Al1Pt1 | Al1Pt1 | 0
Sr1.5Ba0.5Cu1F2O2 | Sr1.5Ba0.5Cu1F2O2 | 62
La1Fe0.8Co0.2As1O1 | La1Fe0.8Co0.2As1O1 | 0
Nb3Sn0.96Al0.04 | Nb3Sn0.96Al0.04 | 18
Sm1Pd2P2 | Sm1Pd2P2 | 0
Pb0.7Eu0.3Gd0.2Mo6S8 | Pb0.7Eu0.3Gd0.2Mo6S8 | 14.3
Ir1Sc1 | Ir1Sc1 | 0
Ba1Fe1.93Co0.07As2 | Ba1Fe1.93Co0.07As2 | 0
La0.7Y0.3Fe1As1O1 | La0.7Y0.3Fe1As1O1 | 0
In1Sb1Sn1 | In1Sb1Sn1 | 2.5
Nb3Sn0.8Al0.2 | Nb3Sn0.8Al0.2 | 16.85
Bi2Ca1Sr2Cu2O8 | Bi2Ca1Sr2Cu2O8 | 88.25
Y0.85Pr0.15Ba2Cu3O6.65 | Y0.85Pr0.15Ba2Cu3O6.65 | 52.9
Fe1Se0.874Sb0.046 | Fe1Se0.874Sb0.046 | 9.2
Pb0.98Cu0.036Mo6S8 | Pb0.98Cu0.036Mo6S8 | 14.8
La0.8Y0.2 | La0.8Y0.2 | 2.7
Ga4Mn0.006Mo0.994 | Ga4Mn0.006Mo0.994 | 7.14
La0.978Pr0.022Sn3 | La0.978Pr0.022Sn3 | 0
Ce1Co1In4.945Cd0.055 | Ce1Co1In4.945Cd0.055 | 1.92
Al2C1Ta3 | Al2C1Ta3 | 0
Ga0.45V0.55 | Ga0.45V0.55 | 0
La1Pb0.75Sn2.25 | La1Pb0.75Sn2.25 | 2.54
La1.3Ba1.3Sr0.4Cu3O6.928 | La1.3Ba1.3Sr0.4Cu3O6.928 | 45.2
Y0.99Ba1.99Cu2.847Li0.153O6.4 | Y0.99Ba1.99Cu2.847Li0.153O6.4 | 62
Nb3Sn0.81Al0.19 | Nb3Sn0.81Al0.19 | 14.6
Nd1Bi1S2F0.5O0.5 | Nd1Bi1S2F0.5O0.5 | 4.583333333
Tl2Ba2Ca1Cu2O7.984 | Tl2Ba2Ca1Cu2O7.984 | 91
Nb1Ir1Si1 | Nb1Ir1Si1 | 0
C1.35Ru0.3Y0.7 | C1.35Ru0.3Y0.7 | 0
Ca3Ir4Ge4 | Ca3Ir4Ge4 | 1.7
Mo0.9216Zr0.0384B2 | Mo0.9216Zr0.0384B2 | 7.51
B2.8Nb1 | B2.8Nb1 | 9.96
Pr0.95Sr0.05Fe1As1O1 | Pr0.95Sr0.05Fe1As1O1 | 4.86
Ag0.81In0.19 | Ag0.81In0.19 | 0.0074
Tl0.5Pb0.5Sr2Ca2Cu3O9 | Tl0.5Pb0.5Sr2Ca2Cu3O9 | 113.5
Sb2Yb1 | Sb2Yb1 | 1.3
Dy0.2Tm0.8Ni2B2C1 | Dy0.2Tm0.8Ni2B2C1 | 9.75
Nb3Ga0.65Zn0.35 | Nb3Ga0.65Zn0.35 | 16.3
C0.848Ta1 | C0.848Ta1 | 2.04
Fe1.06Te0.5Se0.5 | Fe1.06Te0.5Se0.5 | 14
Nd0.97Pr0.03Ba2Cu3O7 | Nd0.97Pr0.03Ba2Cu3O7 | 85.1
U1Ru2Si2 | U1Ru2Si2 | 1.231538462
Ba1Li0.2Ti2As2O1 | Ba1Li0.2Ti2As2O1 | 0
Y1Ba1.75Sr0.25Cu3O6.928 | Y1Ba1.75Sr0.25Cu3O6.928 | 89.6
Ba1K1Bi1O3 | Ba1K1Bi1O3 | 23.3
Lu3Ru4Ge13 | Lu3Ru4Ge13 | 2.3
Al1Sc3 | Al1Sc3 | 0
Mo5S6Zn1 | Mo5S6Zn1 | 3.1
La1.85Sr0.15Cu0.995Co0.005O4 | La1.85Sr0.15Cu0.995Co0.005O4 | 33
Be5Co1 | Be5Co1 | 0
Pb0.9Zn0.1 | Pb0.9Zn0.1 | 7.12
Ce1Co1In5 | Ce1Co1In5 | 2.037307692
La1.85Ca0.989Sr0.161Cu2O5.93 | La1.85Ca0.989Sr0.161Cu2O5.93 | 13
Tb5Os4Si15 | Tb5Os4Si15 | 3.2
Nb80Ga19Fe1 | Nb80Ga19Fe1 | 15
Y1Ba2Cu2.925Co0.075O6.97 | Y1Ba2Cu2.925Co0.075O6.97 | 92
Al0.9Nb3Sb0.1 | Al0.9Nb3Sb0.1 | 18.06
Ho0.95La0.05Ni2B2C1 | Ho0.95La0.05Ni2B2C1 | 6.62
Tl1Sr1.3Nd0.7Ca1Cu2O7 | Tl1Sr1.3Nd0.7Ca1Cu2O7 | 81
Pd0.95Ni0.05H0.81 | Pd0.95Ni0.05H0.81 | 0
In0.75Tl0.25 | In0.75Tl0.25 | 0
Pb3Th1 | Pb3Th1 | 5.55
Tl2Ba2Ca0.9Ce0.1Cu1.98Fe0.02F0.2O7.9 | Tl2Ba2Ca0.9Ce0.1Cu1.98Fe0.02F0.2O7.9 | 103
Sc1Se1 | Sc1Se1 | 0
Y1Ba2Cu2.9Ni0.1O6.85 | Y1Ba2Cu2.9Ni0.1O6.85 | 54.5
Nb0.75Al0.2Si0.05 | Nb0.75Al0.2Si0.05 | 15.4
Y1.8Th0.2C2.7 | Y1.8Th0.2C2.7 | 12
Nb0.5V0.5 | Nb0.5V0.5 | 4.25
Nb0.42Tc0.58 | Nb0.42Tc0.58 | 10.9
Y1Ba1.8La0.2Cu3O6.96 | Y1Ba1.8La0.2Cu3O6.96 | 80
Y1Ba2Cu2.9Ni0.1O6.56 | Y1Ba2Cu2.9Ni0.1O6.56 | 4.3
Sr0.85Cu1O2 | Sr0.85Cu1O2 | 0
U6Co0.5Ni0.5 | U6Co0.5Ni0.5 | 1.37
Ba1Fe1.854Ru0.146As2 | Ba1Fe1.854Ru0.146As2 | 0
Nd1.85Ce0.15Cu0.975Zn0.025O4 | Nd1.85Ce0.15Cu0.975Zn0.025O4 | 12
Gd0.01La0.99 | Gd0.01La0.99 | 0.61
Bi0.06Sn0.94 | Bi0.06Sn0.94 | 4.1
Al3Os2 | Al3Os2 | 0
Cu1S4Ti2 | Cu1S4Ti2 | 0
Y1Ba2Cu3.987Fe0.013O8 | Y1Ba2Cu3.987Fe0.013O8 | 70.15
Gd1Ba1.98Cu3.05O7 | Gd1Ba1.98Cu3.05O7 | 89.4
Y1Ba2Cu3S0.03O7.12 | Y1Ba2Cu3S0.03O7.12 | 90
Pb0.5Cu0.5Sr0.8La1.2Cu1O5.25 | Pb0.5Cu0.5Sr0.8La1.2Cu1O5.25 | 25.2
Cd2.5Mo15Se19 | Cd2.5Mo15Se19 | 0
Sm1Ba2Cu3O6.554 | Sm1Ba2Cu3O6.554 | 44.7
Bi0.85Sb0.15 | Bi0.85Sb0.15 | 6.79
Ce1In3 | Ce1In3 | 0.13
Eu1.4Ce0.6Sr2Ru1Cu2O10 | Eu1.4Ce0.6Sr2Ru1Cu2O10 | 35
Al0.046In0.151Sn0.803 | Al0.046In0.151Sn0.803 | 4.38
Y1Ba2Cu2.9Ni0.1O6.95 | Y1Ba2Cu2.9Ni0.1O6.95 | 70
Sr2Cu1Cl1.2O4. | Sr2Cu1Cl1.2O4. | 0
Y2Br1.25Cl0.75C2 | Y2Br1.25Cl0.75C2 | 4.15
Pb2Sr2Cm1Cu3O8 | Pb2Sr2Cm1Cu3O8 | 0
Y1Ba2Cu2.95Fe0.05O6.92 | Y1Ba2Cu2.95Fe0.05O6.92 | 91.8
Ga3Zr1 | Ga3Zr1 | 0.69
Sr2Cu1O3.01 | Sr2Cu1O3.01 | 0
C1Mo0.85Ta0.15 | C1Mo0.85Ta0.15 | 8.9
Ba0.65K0.35Bi1O2.984 | Ba0.65K0.35Bi1O2.984 | 27.9
Y1Ba2Cu3O6.16 | Y1Ba2Cu3O6.16 | 0
Y1Ba2Cu2.8Zn0.2OY | Y1Ba2Cu2.8Zn0.2OY | 56.5
Au3Te5 | Au3Te5 | 1.62
Y0.8La0.2Ba2Cu3O6.9 | Y0.8La0.2Ba2Cu3O6.9 | 84
Au1Nb3 | Au1Nb3 | 9.226363636
K2Cr3As3 | K2Cr3As3 | 5.95
Ba0.818Na0.182Fe2As2 | Ba0.818Na0.182Fe2As2 | 6.4
La1Fe1As1O0.89 | La1Fe1As1O0.89 | 27.8
Bi1Ti3 | Bi1Ti3 | 0
Hf0.87Mo0.13 | Hf0.87Mo0.13 | 2.6
Sr0.8Sm0.2Fe1As1F1 | Sr0.8Sm0.2Fe1As1F1 | 0
Te1Th1 | Te1Th1 | 0
Eu1Fe1As2P1 | Eu1Fe1As2P1 | 0
Zr27.1V54.1Nb18.8 | Zr27.1V54.1Nb18.8 | 4.46
Y9Co6.8Pd0.2 | Y9Co6.8Pd0.2 | 0
B0.3Ru0.7 | B0.3Ru0.7 | 2.58
Nb0.1Ti0.4V0.5 | Nb0.1Ti0.4V0.5 | 5.3
Nb0.222U0.778 | Nb0.222U0.778 | 1.98
Y1Ba2Cu2.7Ga0.3O6.93 | Y1Ba2Cu2.7Ga0.3O6.93 | 75
Ba0.55K0.45Bi1O3 | Ba0.55K0.45Bi1O3 | 24.525
Bi2Sr2Ca0.8Dy0.2Cu2O8.26 | Bi2Sr2Ca0.8Dy0.2Cu2O8.26 | 91.25
Hg1.4Tl0.6Ba2Y0.4Ca0.6Cu2O7.71 | Hg1.4Tl0.6Ba2Y0.4Ca0.6Cu2O7.71 | 68.6
Al0.25Cr0.75 | Al0.25Cr0.75 | 0
Cu4K1S3 | Cu4K1S3 | 1.4
Y9Co6.95Pd0.05 | Y9Co6.95Pd0.05 | 0
Pb0.6Cu0.4Sr0.8La1.2Cu1O5.06 | Pb0.6Cu0.4Sr0.8La1.2Cu1O5.06 | 28.7
La1.78Sr0.22Cu0.99Zn0.01O4 | La1.78Sr0.22Cu0.99Zn0.01O4 | 16.76666667
Ca1Cu0.25Si1.55 | Ca1Cu0.25Si1.55 | 2.9
Tm0.97Ca0.03Ba2Cu4O8 | Tm0.97Ca0.03Ba2Cu4O8 | 81.2
Ga0.31V0.69 | Ga0.31V0.69 | 15.4
La1.5Ba1.4Ca0.1Cu3O6.964 | La1.5Ba1.4Ca0.1Cu3O6.964 | 35
Rh0.03Ti0.97 | Rh0.03Ti0.97 | 1.62
Dy1Rh0.8Ir3.2B4 | Dy1Rh0.8Ir3.2B4 | 1.17
Bi2Sr2Ca0.7Y0.3Cu2I1O8 | Bi2Sr2Ca0.7Y0.3Cu2I1O8 | 79
Tl0.45K0.34Fe1.84Se2 | Tl0.45K0.34Fe1.84Se2 | 28
Nb0.5Ti0.3V0.2 | Nb0.5Ti0.3V0.2 | 7.8
La1Bi1Se2F0.5O0.5 | La1Bi1Se2F0.5O0.5 | 3.296
Nb1C0.96 | Nb1C0.96 | 0
B2Mg0.7 | B2Mg0.7 | 37.2
Tl0.25Li0.25Ba2Ca2Cu2.5Si1O7.853 | Tl0.25Li0.25Ba2Ca2Cu2.5Si1O7.853 | 113
Sm1Fe0.6Zn0.4As1F0.2O0.8 | Sm1Fe0.6Zn0.4As1F0.2O0.8 | 0
Na0.05Ta1S2 | Na0.05Ta1S2 | 4
Ce0.225Yb0.775Co1In5 | Ce0.225Yb0.775Co1In5 | 0
La1.776Nd0.074Sr0.014Ba0.136Cu1O4 | La1.776Nd0.074Sr0.014Ba0.136Cu1O4 | 30
Ba0.52K0.48Bi1O3 | Ba0.52K0.48Bi1O3 | 18.7
Y5Ir4Si10 | Y5Ir4Si10 | 2.906666667
Pb0.28Sn0.72 | Pb0.28Sn0.72 | 7.05
Ho1.2Mo6S8 | Ho1.2Mo6S8 | 1.7
La1.85Sr0.15Cu0.988Zn0.012O4 | La1.85Sr0.15Cu0.988Zn0.012O4 | 21.95
Ca1.9Na0.1Cu1Br1Cl1O2 | Ca1.9Na0.1Cu1Br1Cl1O2 | 0
La1.885Sr0.115Cu0.995Zn0.005O4 | La1.885Sr0.115Cu0.995Zn0.005O4 | 17.64
Bi1.7Pb0.3Sr2Ca0.6Y0.4Cu2O8 | Bi1.7Pb0.3Sr2Ca0.6Y0.4Cu2O8 | 63.5
Sr1Fe1.85Pt0.15As2 | Sr1Fe1.85Pt0.15As2 | 11.7
Gd1Sr2Ru0.8Cu2.2O8 | Gd1Sr2Ru0.8Cu2.2O8 | 28.4
Ba1Fe1.856Ni0.144As2 | Ba1Fe1.856Ni0.144As2 | 6.185
Ba0.7K0.6Bi1O3 | Ba0.7K0.6Bi1O3 | 29.35
Na0.59Zr1N1Cl1 | Na0.59Zr1N1Cl1 | 15
Pt3Sc1 | Pt3Sc1 | 0
Y1Ba1.5La0.5Cu3O7.08 | Y1Ba1.5La0.5Cu3O7.08 | 38
La3Ca0.7Cd0.3Ba3Cu7O16.459 | La3Ca0.7Cd0.3Ba3Cu7O16.459 | 71.5
Os0.3Ta0.7 | Os0.3Ta0.7 | 0
Li0.46Rb1Ca2Nb3O10 | Li0.46Rb1Ca2Nb3O10 | 3.525
Hg0.5Fe0.5Sr2Y0.8Ca0.2Cu2O6.72 | Hg0.5Fe0.5Sr2Y0.8Ca0.2Cu2O6.72 | 30
Er0.005La0.995 | Er0.005La0.995 | 5.94
Sr1Fe1.92Ni0.08As2 | Sr1Fe1.92Ni0.08As2 | 0
Y0.2Pr0.8Ni2B2C1 | Y0.2Pr0.8Ni2B2C1 | 0
Ce1Fe1As1H0.2O0.8 | Ce1Fe1As1H0.2O0.8 | 45.6
Y1Ni1.94Fe0.06B2C1 | Y1Ni1.94Fe0.06B2C1 | 10.2
Sn0.965Te1 | Sn0.965Te1 | 0.168
Nb0.38Re0.62 | Nb0.38Re0.62 | 2.44
Pb0.184Sn0.736In0.08Te1 | Pb0.184Sn0.736In0.08Te1 | 2.84
Y0.4Pr0.6Ba2Cu3O6.92 | Y0.4Pr0.6Ba2Cu3O6.92 | 0
Mg1C1Ni2.985Fe0.015 | Mg1C1Ni2.985Fe0.015 | 5.96
La1Nd0.91Ce0.09Cu1O3.97 | La1Nd0.91Ce0.09Cu1O3.97 | 15.7
In0.96Pb0.04 | In0.96Pb0.04 | 3.68
Ba1.6Sr0.4Yb1Cu3O6.69 | Ba1.6Sr0.4Yb1Cu3O6.69 | 48.9
La0.92Gd0.08Sn3 | La0.92Gd0.08Sn3 | 4.28
La1.9Sr0.1Ca1Cu2O6.03 | La1.9Sr0.1Ca1Cu2O6.03 | 43
La1Ba1.5Ca0.5Cu3O6.8 | La1Ba1.5Ca0.5Cu3O6.8 | 0
Ho1Ni1.98Co0.04B2C1 | Ho1Ni1.98Co0.04B2C1 | 3.7
La0.3Pr0.7Ba1.5Sr0.5Cu3O6.945 | La0.3Pr0.7Ba1.5Sr0.5Cu3O6.945 | 0
Mn0.03Si1V2.97 | Mn0.03Si1V2.97 | 16.25
Er1Rh2Ir2B4 | Er1Rh2Ir2B4 | 6.76
La1.985Sr0.015Cu1O4.032 | La1.985Sr0.015Cu1O4.032 | 26
La1.83Sr0.17Cu0.99Zn0.01O4 | La1.83Sr0.17Cu0.99Zn0.01O4 | 25
Al0.95Be0.05Nb3 | Al0.95Be0.05Nb3 | 19.6
Zr1P1.5Se0.5 | Zr1P1.5Se0.5 | 5.76
Sr0.9Sm0.1Cu1O2 | Sr0.9Sm0.1Cu1O2 | 44
Co1P1 | Co1P1 | 0
Bi2Sr1.4La0.6Ca1Cu2OY | Bi2Sr1.4La0.6Ca1Cu2OY | 39.44
Nd0.9Ca0.1Ba1Sr1Cu3O6.85 | Nd0.9Ca0.1Ba1Sr1Cu3O6.85 | 71
Pr1Ba2Cu2Co1O7.33 | Pr1Ba2Cu2Co1O7.33 | 0
Nb78.5Sn2.2Al9.6Ge9.6 | Nb78.5Sn2.2Al9.6Ge9.6 | 12.7
Pb0.985Tl0.015Te1 | Pb0.985Tl0.015Te1 | 1.4
Bi2Sr2Ca1Cu2O8.051 | Bi2Sr2Ca1Cu2O8.051 | 0
La0.8Pr0.2Ba1Ca1Cu3O7 | La0.8Pr0.2Ba1Ca1Cu3O7 | 52
Sb1Sn1 | Sb1Sn1 | 1.43
La1.25Sr0.75Cu0.7Mn0.3O4 | La1.25Sr0.75Cu0.7Mn0.3O4 | 0
Na2Rb0.25Cs0.75C60 | Na2Rb0.25Cs0.75C60 | 9.4
Fe1Te0.8Se0.2 | Fe1Te0.8Se0.2 | 10.5
Hf0.04Nb0.32Ti0.64 | Hf0.04Nb0.32Ti0.64 | 0
Pd1Sc2 | Pd1Sc2 | 0
Be13Zr1 | Be13Zr1 | 0
Nb1Pt2.58Ru0.42 | Nb1Pt2.58Ru0.42 | 0
Al1Ge2 | Al1Ge2 | 1.75
La1.903Ba0.097Cu1O4 | La1.903Ba0.097Cu1O4 | 26
Ni0.02Ta1S2 | Ni0.02Ta1S2 | 3.325
Ba0.76K0.24Fe2As2 | Ba0.76K0.24Fe2As2 | 26
Nd0.8Sm0.2Bi1S2F0.5O0.5 | Nd0.8Sm0.2Bi1S2F0.5O0.5 | 5.11
Ge2Ta1 | Ge2Ta1 | 0
Ba0.86K0.14Fe1.68Co0.32As2 | Ba0.86K0.14Fe1.68Co0.32As2 | 11
Sr1Fe1.7Ni0.3As2 | Sr1Fe1.7Ni0.3As2 | 0
C1Ca3Cu2O7 | C1Ca3Cu2O7 | 0
Pd2Y0.9Ho0.1Sn1 | Pd2Y0.9Ho0.1Sn1 | 4.06
Al0.9Li0.1 | Al0.9Li0.1 | 1.29
W1F0.41O2.59 | W1F0.41O2.59 | 0.42
Ho0.75Lu0.25Ni2B2C1 | Ho0.75Lu0.25Ni2B2C1 | 8.81
Y2Ba4Cu7O15.09 | Y2Ba4Cu7O15.09 | 89
La3Ir2Ge2 | La3Ir2Ge2 | 4.7
Bi2Sr2Ca0.75Y0.25Cu2O8 | Bi2Sr2Ca0.75Y0.25Cu2O8 | 89.4
Y1Ba1.8La0.2Cu3O6.81 | Y1Ba1.8La0.2Cu3O6.81 | 91.7
Y1Ba2Cu2.91Zn0.09O6.44 | Y1Ba2Cu2.91Zn0.09O6.44 | 0
Ba1Fe1Ni1As2 | Ba1Fe1Ni1As2 | 0
Er0.95Ca0.05Ba2Cu3O6.935 | Er0.95Ca0.05Ba2Cu3O6.935 | 86
La1.85Sr0.15Cu0.9825Zn0.0175O4 | La1.85Sr0.15Cu0.9825Zn0.0175O4 | 15
N0.9H2.7Na1Rb2C60 | N0.9H2.7Na1Rb2C60 | 12.1
In3Sn97 | In3Sn97 | 3.628
Pd50.8725Fe0.1275Sb49 | Pd50.8725Fe0.1275Sb49 | 1.03
Pr2Ba4Cu7O14.5 | Pr2Ba4Cu7O14.5 | 10
Y2I0.2Br1.8C2 | Y2I0.2Br1.8C2 | 0
Cd0.1Tl0.9 | Cd0.1Tl0.9 | 3.5
La1.25Ca0.4Ba1.35Cu3O7.141 | La1.25Ca0.4Ba1.35Cu3O7.141 | 77.8
Ba1Fe2As1.96P0.04 | Ba1Fe2As1.96P0.04 | 0
Y1Re0.05Ba2Cu2.95O6.94 | Y1Re0.05Ba2Cu2.95O6.94 | 88
Dy2Fe3Si5 | Dy2Fe3Si5 | 0
Y1Ba1.85Cu2.85Co0.15O7.04 | Y1Ba1.85Cu2.85Co0.15O7.04 | 79
Nb0.84S0.16 | Nb0.84S0.16 | 5.6
Li1Hf0.5Zr0.5N1Cl1 | Li1Hf0.5Zr0.5N1Cl1 | 21
La0.99Nd0.01Pt1Si1 | La0.99Nd0.01Pt1Si1 | 3.71
Y1Ba2Cu2.9Zn0.1OY | Y1Ba2Cu2.9Zn0.1OY | 57.6
La1.7Nd0.3Ca0.6Ba2Cu4.6O11.892 | La1.7Nd0.3Ca0.6Ba2Cu4.6O11.892 | 78
Ni0.05Zr1Te3 | Ni0.05Zr1Te3 | 3.1
Bi2Sr2Ca6Cu8O19 | Bi2Sr2Ca6Cu8O19 | 80
Pr1Fe0.9Co0.1As0.85P0.15O1 | Pr1Fe0.9Co0.1As0.85P0.15O1 | 12.2
Fe2As2Sr4Mg0.8Ti1.2O6 | Fe2As2Sr4Mg0.8Ti1.2O6 | 26
Zr0.13Hf0.87V2 | Zr0.13Hf0.87V2 | 9.76
Dy5Os4Si15 | Dy5Os4Si15 | 3.5
Ru1S2 | Ru1S2 | 0
Nb3Al0.945Si0.055 | Nb3Al0.945Si0.055 | 18.4
Os0.2Rh0.8 | Os0.2Rh0.8 | 0
Y1Ba1.9La0.1Cu3O6.975 | Y1Ba1.9La0.1Cu3O6.975 | 93.9
In0.5Pb0.5 | In0.5Pb0.5 | 6.43
Sr2Y1Cu3O7.75 | Sr2Y1Cu3O7.75 | 67
Nd1.85Ce0.15Cu1O4.037 | Nd1.85Ce0.15Cu1O4.037 | 9.1
La1.84Ca0.16Cu1O4 | La1.84Ca0.16Cu1O4 | 34
La1.5Ba1.5Cu3O6.884 | La1.5Ba1.5Cu3O6.884 | 0
Gd1Ba1Sr1Cu3O6.94 | Gd1Ba1Sr1Cu3O6.94 | 86
La1Bi1S1.6Se0.4F0.5O0.5 | La1Bi1S1.6Se0.4F0.5O0.5 | 2.5
In2Te1 | In2Te1 | 0
Bi2Sr1.7La0.3Cu1O6 | Bi2Sr1.7La0.3Cu1O6 | 30
La1.85Sr0.15Cu0.9875Co0.0125O4 | La1.85Sr0.15Cu0.9875Co0.0125O4 | 22.9
Na0.2W1O3 | Na0.2W1O3 | 3.05
Ir0.64Re0.16Rh0.2 | Ir0.64Re0.16Rh0.2 | 0.55
Sr1Sn3Sb4 | Sr1Sn3Sb4 | 3.9
Pr1Ru4B4 | Pr1Ru4B4 | 0
N0.6Ti1 | N0.6Ti1 | 1.17
Y0.4Eu0.6Ba2Cu3O7 | Y0.4Eu0.6Ba2Cu3O7 | 0
La2Cu0.98Zn0.02O4 | La2Cu0.98Zn0.02O4 | 0
S1W1 | S1W1 | 0
La0.6Hf0.4Bi1S2O1 | La0.6Hf0.4Bi1S2O1 | 1.74
Ru1Sr2Gd1.4Ce0.6Cu2O10 | Ru1Sr2Gd1.4Ce0.6Cu2O10 | 45
Gd1Sn3 | Gd1Sn3 | 0
Ce1Pt3Si1 | Ce1Pt3Si1 | 0.669222222
Bi2Sr1.8Ca1Eu0.2Cu2O8.25 | Bi2Sr1.8Ca1Eu0.2Cu2O8.25 | 88.9
Sn18.39Er4.61Rh6 | Sn18.39Er4.61Rh6 | 0
Pb2Sr2Ho0.5Ca0.5Cu2.97Al0.03O8 | Pb2Sr2Ho0.5Ca0.5Cu2.97Al0.03O8 | 59.1
Fe1Se0.6S0.4 | Fe1Se0.6S0.4 | 3.73
La0.9Y0.1Fe1As1F0.1O0.9 | La0.9Y0.1Fe1As1F0.1O0.9 | 7
Bi1.7Pb0.3Sr2Ca0.92Nd0.08Cu2O8.16 | Bi1.7Pb0.3Sr2Ca0.92Nd0.08Cu2O8.16 | 84.11
S1N1 | S1N1 | 0.175
Ca0.33Na0.66Fe2As2 | Ca0.33Na0.66Fe2As2 | 33
Mg0.9Fe0.1B2 | Mg0.9Fe0.1B2 | 34
Sr1Fe1.7Mn0.3As2 | Sr1Fe1.7Mn0.3As2 | 0
Nd1Fe1As1F0.11O0.89 | Nd1Fe1As1F0.11O0.89 | 49.05
Gd1.2Mo6Se8 | Gd1.2Mo6Se8 | 5.6
Y1Ba2Cu2.9Zn0.1O6.94 | Y1Ba2Cu2.9Zn0.1O6.94 | 56.95
Bi10.1In0.9 | Bi10.1In0.9 | 5.05
La2Ni1O4.067 | La2Ni1O4.067 | 0
In1Y1Au2 | In1Y1Au2 | 1.9
Ce1Pt0.1Ru1.9 | Ce1Pt0.1Ru1.9 | 4.08
Ce1Cu6 | Ce1Cu6 | 0
Fe0.97Ni0.03Se0.82 | Fe0.97Ni0.03Se0.82 | 0
Bi2Y3 | Bi2Y3 | 2.25
Ca2Nb1O4 | Ca2Nb1O4 | 8.9
Cu0.81Sb0.19 | Cu0.81Sb0.19 | 0.07
Ce1Pb1 | Ce1Pb1 | 0
Li0.06Zr1N1Cl1 | Li0.06Zr1N1Cl1 | 15.2
Nb5Si2.2B0.8 | Nb5Si2.2B0.8 | 6.6
Nd1.5Ba1.5Cu3OY | Nd1.5Ba1.5Cu3OY | 0
La0.76Ce0.24Ru2 | La0.76Ce0.24Ru2 | 1.468
Bi2Sr2Ca0.7Pr0.3Cu2O8.299 | Bi2Sr2Ca0.7Pr0.3Cu2O8.299 | 60.8
Pr1Fe1As1H0.6O0.6 | Pr1Fe1As1H0.6O0.6 | 49.7
Rb0.9Bi1.1O3 | Rb0.9Bi1.1O3 | 11
C0.7N0.3Sr2Cu1O5.45 | C0.7N0.3Sr2Cu1O5.45 | 31
La1.91Ce0.09Cu1O4 | La1.91Ce0.09Cu1O4 | 20.35
Dy0.9Tb0.1Ni2B2C1 | Dy0.9Tb0.1Ni2B2C1 | 4.7
Y1Ba2Cu3.972Zn0.028O8 | Y1Ba2Cu3.972Zn0.028O8 | 63
P2Zr1 | P2Zr1 | 0
Bi2Sr2Ca0.5Y0.5Cu2O8.39 | Bi2Sr2Ca0.5Y0.5Cu2O8.39 | 66
Rh0.91Ti0.04Y0.05 | Rh0.91Ti0.04Y0.05 | 1.4
Sm1Fe0.85Ir0.15As1O1 | Sm1Fe0.85Ir0.15As1O1 | 16
Lu0.8Ca0.2Ba2Cu3O6.54 | Lu0.8Ca0.2Ba2Cu3O6.54 | 65
Zr1Fe1P1 | Zr1Fe1P1 | 0
Y1Ba2Cu2.94Fe0.06O6.85 | Y1Ba2Cu2.94Fe0.06O6.85 | 85
Mo0.5Re0.395 | Mo0.5Re0.395 | 10.6
La1.85Sr0.15Ca1Cu2O6.03 | La1.85Sr0.15Ca1Cu2O6.03 | 47.5
Re0.6V0.4 | Re0.6V0.4 | 2.2
Y0.7Cd0.3Ba2Cu3O7 | Y0.7Cd0.3Ba2Cu3O7 | 92.8
La1Fe1P1F0.08O0.92 | La1Fe1P1F0.08O0.92 | 7.8
Hg0.5Pb0.5Sr3Ba1Cu3C1O7 | Hg0.5Pb0.5Sr3Ba1Cu3C1O7 | 0
Cu1.2Co1.8S4 | Cu1.2Co1.8S4 | 2
U0.9822Th0.0178Be13 | U0.9822Th0.0178Be13 | 0.519
Ca1Pt3P1 | Ca1Pt3P1 | 6.6
La3Rh2Sn13 | La3Rh2Sn13 | 3
Hg1Mg3 | Hg1Mg3 | 0.16
Cu1Rh1.992Cr0.008S4 | Cu1Rh1.992Cr0.008S4 | 0.9
Pb0.8Pt0.2 | Pb0.8Pt0.2 | 2.8
La1Pt3P1 | La1Pt3P1 | 1.5
Mo0.02Nb0.98 | Mo0.02Nb0.98 | 8.41
Gd0.95Ba1.95Ca0.1Cu4O8 | Gd0.95Ba1.95Ca0.1Cu4O8 | 80
Pb0.982Tl0.01In0.008Te1 | Pb0.982Tl0.01In0.008Te1 | 0.818
U2Pt1C2 | U2Pt1C2 | 1.46
Ba0.6K0.4Bi0.6Pb0.4O3 | Ba0.6K0.4Bi0.6Pb0.4O3 | 9.2
Sr2Cu1C0.983B0.018O5 | Sr2Cu1C0.983B0.018O5 | 0
Al1Au4 | Al1Au4 | 0.55
V2.979Co0.021Si1 | V2.979Co0.021Si1 | 16.4
Nd1Ba2Cu3O6.94 | Nd1Ba2Cu3O6.94 | 90
Ba1Fe1.946Mo0.056As2 | Ba1Fe1.946Mo0.056As2 | 4.9
Sr4V2Fe2As2O6 | Sr4V2Fe2As2O6 | 31.5
Nd1.85Ce0.15Cu0.91Mn0.09O4 | Nd1.85Ce0.15Cu0.91Mn0.09O4 | 17.9
La1.73Sr0.27Cu0.94Fe0.06O4 | La1.73Sr0.27Cu0.94Fe0.06O4 | 32.5
Y1Pd2Si2 | Y1Pd2Si2 | 0.785
Ce1Rh3B2 | Ce1Rh3B2 | 0
V1N1 | V1N1 | 8.95
Re0.075Ta0.925 | Re0.075Ta0.925 | 2.08
La1Fe0.96Ni0.04As1O1 | La1Fe0.96Ni0.04As1O1 | 6.5
Fe2As2Sr4Sc1.8Ti1.2O8 | Fe2As2Sr4Sc1.8Ti1.2O8 | 28
Sb1Ti3 | Sb1Ti3 | 5.611666667
Nd1.55Sm0.3Ce0.15Cu1O3.972 | Nd1.55Sm0.3Ce0.15Cu1O3.972 | 21.8
Ca1Fe0.92Rh0.08As1F1 | Ca1Fe0.92Rh0.08As1F1 | 22.2
Be17Ru3 | Be17Ru3 | 0
Tm1Ru1B2 | Tm1Ru1B2 | 0
Y0.9Ca0.1Ti1O3 | Y0.9Ca0.1Ti1O3 | 0
Y0.6Ca0.4Sr2Cu2Ga1O0.92 | Y0.6Ca0.4Sr2Cu2Ga1O0.92 | 0
Nb1B0.4O2 | Nb1B0.4O2 | 0
Ho0.01La0.99 | Ho0.01La0.99 | 5.18
Nb0.768Al0.146Ge0.086 | Nb0.768Al0.146Ge0.086 | 17.4
Sr2Ru0.8Ti0.2O4 | Sr2Ru0.8Ti0.2O4 | 0
K0.4O3W1 | K0.4O3W1 | 1.5
Sm0.9Pr0.1Ba2Cu3O6.55 | Sm0.9Pr0.1Ba2Cu3O6.55 | 12.2
Nb0.65Pd0.35 | Nb0.65Pd0.35 | 1.84
Ca1.85Na0.15Cu1Br1Cl1O2 | Ca1.85Na0.15Cu1Br1Cl1O2 | 19
Y0.25Pr0.75Sr2Cu2.8Re0.2O7 | Y0.25Pr0.75Sr2Cu2.8Re0.2O7 | 14
Nd1.1Ba1.9Cu3O6.935 | Nd1.1Ba1.9Cu3O6.935 | 76
K0.5Nb1S2 | K0.5Nb1S2 | 1.7
Ce0.4Nd0.6Bi1S2F0.5O0.5 | Ce0.4Nd0.6Bi1S2F0.5O0.5 | 3.93
Pb1.2Mo6Se8 | Pb1.2Mo6Se8 | 4.32
La1.89Sr0.11Cu1O3.986 | La1.89Sr0.11Cu1O3.986 | 29.2
Ga4Mo1 | Ga4Mo1 | 8.593333333
Mg1B1.874C0.126 | Mg1B1.874C0.126 | 33.3
Mg1C1Ni3 | Mg1C1Ni3 | 6.91125
Pd0.015Ru0.985 | Pd0.015Ru0.985 | 0.4
U0.974Th0.026Be13 | U0.974Th0.026Be13 | 0.58
Si0.2V0.8 | Si0.2V0.8 | 7.51
La1Pt1Ge1 | La1Pt1Ge1 | 3.4
Ga6Nd1 | Ga6Nd1 | 0
Cr3Pt1 | Cr3Pt1 | 0
Nd1Ba1Sr1Cu3O6.92 | Nd1Ba1Sr1Cu3O6.92 | 64
Mo6Te8 | Mo6Te8 | 0
Bi2Sr2Ca0.8Y0.2Cu2O8.2 | Bi2Sr2Ca0.8Y0.2Cu2O8.2 | 87.8
La1.77Sr0.23Cu0.94Fe0.06O4 | La1.77Sr0.23Cu0.94Fe0.06O4 | 30.5
Rh1Zr3 | Rh1Zr3 | 7.65
Lu0.9Er0.1Ru1B2 | Lu0.9Er0.1Ru1B2 | 8.77
La1.85Sr0.15Cu0.976Co0.024O4 | La1.85Sr0.15Cu0.976Co0.024O4 | 4.4
K1Os2O6 | K1Os2O6 | 9.60375
La1Ni1Bi1O1 | La1Ni1Bi1O1 | 5.5
La1Ru2.85Co0.15Si2 | La1Ru2.85Co0.15Si2 | 6.45
La0.5Nd0.5Pt2.1B2.4C1.2 | La0.5Nd0.5Pt2.1B2.4C1.2 | 6.36
Sm1.85Th0.15Cu1O3.98 | Sm1.85Th0.15Cu1O3.98 | 1.8
Ca8.45Sm1.55Pt3Fe10As18 | Ca8.45Sm1.55Pt3Fe10As18 | 28
Ru0.47V0.53 | Ru0.47V0.53 | 4.53
Ag1Tl1 | Ag1Tl1 | 2.67
V2.883W0.117Ga1 | V2.883W0.117Ga1 | 11.5
Hg0.44Re1O3 | Hg0.44Re1O3 | 7.7
Ti0.576V0.384Ru0.04 | Ti0.576V0.384Ru0.04 | 5.57
V2.865Fe0.135Ga1 | V2.865Fe0.135Ga1 | 10.1
La1.7Sr0.3Cu1O3.997 | La1.7Sr0.3Cu1O3.997 | 10.2
Y2Br0.7Cl1.3C2 | Y2Br0.7Cl1.3C2 | 0
Ca1Rh2P2 | Ca1Rh2P2 | 0
H0.965Pd1 | H0.965Pd1 | 6.45
Cr0.6Si0.4 | Cr0.6Si0.4 | 0
Pb1Tl0.12 | Pb1Tl0.12 | 6.88
Ca0.81Ce0.19Fe1As2 | Ca0.81Ce0.19Fe1As2 | 0
La1.65Sr0.35Cu1O4 | La1.65Sr0.35Cu1O4 | 0
Sn0.756Ge0.084In0.16Te1 | Sn0.756Ge0.084In0.16Te1 | 2.32
Nb3Sn0.25Sb0.75 | Nb3Sn0.25Sb0.75 | 0
La1.65Nd0.2Ca1.15Cu2O5.99 | La1.65Nd0.2Ca1.15Cu2O5.99 | 5
La1Al1.26Si0.74 | La1Al1.26Si0.74 | 0
Ce0.825La0.175Co1In5 | Ce0.825La0.175Co1In5 | 0
La2O4 | La2O4 | 0
Dy2Cu1O4 | Dy2Cu1O4 | 0
La1.82Eu0.2Sr0.03Cu1O4 | La1.82Eu0.2Sr0.03Cu1O4 | 0
Fe1.03Te0.8Se0.2 | Fe1.03Te0.8Se0.2 | 13.5
Pr1Ba2Cu3O6.98 | Pr1Ba2Cu3O6.98 | 0
Ir0.3Rh0.5Ru0.2 | Ir0.3Rh0.5Ru0.2 | 0
Ca0.4Na0.6Fe2As2 | Ca0.4Na0.6Fe2As2 | 25
Bi1.5Pb0.5Sr1La1Cu1O6.295 | Bi1.5Pb0.5Sr1La1Cu1O6.295 | 0
Mg1C1Ni2.99Ru0.01 | Mg1C1Ni2.99Ru0.01 | 6.715
Ir0.96Pd0.04 | Ir0.96Pd0.04 | 0.069
Nd1Ba2Cu2.95Ga0.05O6.59 | Nd1Ba2Cu2.95Ga0.05O6.59 | 53
Y0.6La0.4B6 | Y0.6La0.4B6 | 4.4
Nd1.5Ce0.5Sr2Ta1Cu2O10 | Nd1.5Ce0.5Sr2Ta1Cu2O10 | 25
Y1Ba2Cu2.4Ga0.6O7 | Y1Ba2Cu2.4Ga0.6O7 | 63.31
Al1Th2 | Al1Th2 | 0.045
La1Fe0.5Ru0.5As1F0.11O0.89 | La1Fe0.5Ru0.5As1F0.11O0.89 | 13.6
Ho0.1Pr0.9Ba2Cu3O7 | Ho0.1Pr0.9Ba2Cu3O7 | 0
Sr0.2La0.9Gd0.9Cu1O4 | Sr0.2La0.9Gd0.9Cu1O4 | 0
La1.78Sr0.22Cu0.97Zn0.03O4 | La1.78Sr0.22Cu0.97Zn0.03O4 | 3.3
Sm1.86Ce0.14Cu1O4 | Sm1.86Ce0.14Cu1O4 | 22.7
Y1Ba1.99Cu2.847Ag0.153O6.7 | Y1Ba1.99Cu2.847Ag0.153O6.7 | 86
Fe0.5Ba1Sr1Y1Cu2.5O7.35 | Fe0.5Ba1Sr1Y1Cu2.5O7.35 | 60
Cd0.6Mg0.4 | Cd0.6Mg0.4 | 0.016
Ce1Ir2B2C1 | Ce1Ir2B2C1 | 0
Nb1Se0.25Te0.75 | Nb1Se0.25Te0.75 | 4.4
La1Ba1.5Ca0.5Cu3O6.52 | La1Ba1.5Ca0.5Cu3O6.52 | 0
Sr0.4Ca13.6Cu24O41.84 | Sr0.4Ca13.6Cu24O41.84 | 10
La0.5Th0.5Ni2B2C1 | La0.5Th0.5Ni2B2C1 | 3.9
Bi1.95Sr1.65La0.4Cu1O6.298 | Bi1.95Sr1.65La0.4Cu1O6.298 | 34
Nd1.5Y0.35Ce0.15Cu1O4 | Nd1.5Y0.35Ce0.15Cu1O4 | 0
Nb0.5Sn0.5 | Nb0.5Sn0.5 | 17.705
Fe0.33Ni0.67Zr2 | Fe0.33Ni0.67Zr2 | 2.13
Hf2Si1 | Hf2Si1 | 0
Y1Re0.1Ba2Cu2.9O7.09 | Y1Re0.1Ba2Cu2.9O7.09 | 91
Be13Mo1 | Be13Mo1 | 0
Be0.977Fe0.023 | Be0.977Fe0.023 | 0
La1.6Sr0.4Cu1O4 | La1.6Sr0.4Cu1O4 | 0
Mo6Te5I3 | Mo6Te5I3 | 2.4
Ir0.56Re0.14Rh0.3 | Ir0.56Re0.14Rh0.3 | 0.25
La2Cu0.5Li0.5O4 | La2Cu0.5Li0.5O4 | 0
Mo0.75Re0.25 | Mo0.75Re0.25 | 10
Sc4Ir6Sn19 | Sc4Ir6Sn19 | 1.25
Bi1Ir2 | Bi1Ir2 | 0
Ce1Co0.9Ru0.1In5 | Ce1Co0.9Ru0.1In5 | 2.25
La2Cu1O4.12 | La2Cu1O4.12 | 43
Mo0.006U0.944 | Mo0.006U0.944 | 1.2
Cd0.04Cu0.96S2 | Cd0.04Cu0.96S2 | 1.3
La2Ir3Si5 | La2Ir3Si5 | 1.99
Y1Ba1.95La0.05Cu3O6.89 | Y1Ba1.95La0.05Cu3O6.89 | 86
Ta0.75V0.25 | Ta0.75V0.25 | 2.65
O1Sn1 | O1Sn1 | 3.81
Nd2Cu1F0.18O3.82 | Nd2Cu1F0.18O3.82 | 0
Pr1.85Ce0.15Cu1O4.161 | Pr1.85Ce0.15Cu1O4.161 | 18.85
Tl2Ba2Ca1Cu2O7.833 | Tl2Ba2Ca1Cu2O7.833 | 112
Pr1Fe0.95Co0.05As1O1 | Pr1Fe0.95Co0.05As1O1 | 6.14
Bi1Nb3 | Bi1Nb3 | 2.516666667
Dy1Pd2P2 | Dy1Pd2P2 | 0
Ba1.9K0.1Pb0.85Bi0.15O4 | Ba1.9K0.1Pb0.85Bi0.15O4 | 12.5
Ge0.15Nb3Pb0.15Sn0.7 | Ge0.15Nb3Pb0.15Sn0.7 | 17.82
Bi1.95Sr1.75Pr0.3Cu1O4 | Bi1.95Sr1.75Pr0.3Cu1O4 | 32
Lu5Ir3.4Rh0.6Si10 | Lu5Ir3.4Rh0.6Si10 | 5.7
Hg1Ba2Ca2Cu3O8.28 | Hg1Ba2Ca2Cu3O8.28 | 118.5
Hf0.2Zr0.8V2 | Hf0.2Zr0.8V2 | 8.85
Mo2S3 | Mo2S3 | 0
Bi1.8Pb0.2Sr1.8Ca1Nd0.2Cu2O8.2 | Bi1.8Pb0.2Sr1.8Ca1Nd0.2Cu2O8.2 | 86
Ba1Rh2 | Ba1Rh2 | 6
Nb1Se3Sn1 | Nb1Se3Sn1 | 3.09
Pr1.85Ce0.15Cu0.985Zn0.015O4.065 | Pr1.85Ce0.15Cu0.985Zn0.015O4.065 | 18.28
Ho0.0105La0.9895 | Ho0.0105La0.9895 | 5.2
Ca2Sr2Cu3Ga1O9 | Ca2Sr2Cu3Ga1O9 | 73
Ru0.9Sr2Dy1Cu2O7.8 | Ru0.9Sr2Dy1Cu2O7.8 | 0
Tl0.4K0.3Fe1.7Se2 | Tl0.4K0.3Fe1.7Se2 | 27.125
Ru0.58W0.42 | Ru0.58W0.42 | 5.2
Np1Pd5Al2 | Np1Pd5Al2 | 4.95
Er0.82Ca0.18Ba2Cu2.82Co0.18O6.71 | Er0.82Ca0.18Ba2Cu2.82Co0.18O6.71 | 84.5
Y1Ba2Cu2.94Zn0.06O6.97 | Y1Ba2Cu2.94Zn0.06O6.97 | 67.6
Sr2Cu1C0.985B0.015O5 | Sr2Cu1C0.985B0.015O5 | 0
Nb0.9Ta0.1 | Nb0.9Ta0.1 | 8.4
Y1Ba2CuFeO8 | Y1Ba2CuFeO8 | 0
Cr0.6Ir0.4 | Cr0.6Ir0.4 | 0.4
Ge0.5Ru0.5 | Ge0.5Ru0.5 | 0
Nb3Al0.91Ge0.09 | Nb3Al0.91Ge0.09 | 19.8
Y0.6Tb0.4Ni2B2C1 | Y0.6Tb0.4Ni2B2C1 | 2.346666667
Al0.0563Au0.92In0.0237 | Al0.0563Au0.92In0.0237 | 0.0609
Ca0.4Ba1.25La1.35Cu3O7.16 | Ca0.4Ba1.25La1.35Cu3O7.16 | 63.5
Tl1Sr2Ca0.5Y0.5Cu2O6.89 | Tl1Sr2Ca0.5Y0.5Cu2O6.89 | 92
Y1.8Ru0.2C2.7 | Y1.8Ru0.2C2.7 | 11.2
La1Fe1As0.75P0.25F0.05O0.95 | La1Fe1As0.75P0.25F0.05O0.95 | 22.38
Hg1Ba2Cu0.97Zn0.03O4.063 | Hg1Ba2Cu0.97Zn0.03O4.063 | 75
Y1Ba2Cu2.975Zn0.025O6.85 | Y1Ba2Cu2.975Zn0.025O6.85 | 72.85
Ni3P1 | Ni3P1 | 0
Mo0.5Pd0.5 | Mo0.5Pd0.5 | 3.52
Bi0.1485Mo0.1815Cu2.67Sr2Y1O7.21 | Bi0.1485Mo0.1815Cu2.67Sr2Y1O7.21 | 20.6
Sm1Ba2Cu3O6.773 | Sm1Ba2Cu3O6.773 | 87.8
C0.5W0.5 | C0.5W0.5 | 10
O3V2 | O3V2 | 0
Pr0.85Sr0.15Fe1As1O1 | Pr0.85Sr0.15Fe1As1O1 | 15.5
Hg0.009Tl0.991 | Hg0.009Tl0.991 | 0
La1Ba2Cu3O6.85 | La1Ba2Cu3O6.85 | 93
Dy1Ba2Cu2.6Ni0.4O6.83 | Dy1Ba2Cu2.6Ni0.4O6.83 | 31
Sr1Pt1.8Pd1.2P1 | Sr1Pt1.8Pd1.2P1 | 4.82
U1Rh1Ge1 | U1Rh1Ge1 | 0.244
Hf1Tc2 | Hf1Tc2 | 5.6
Na0.33Ta1S2 | Na0.33Ta1S2 | 4.7
Mn1Ni1Zr1 | Mn1Ni1Zr1 | 0
Nb1N0.8C0.2 | Nb1N0.8C0.2 | 0
La1.83Sr0.17Cu0.98Co0.02O4 | La1.83Sr0.17Cu0.98Co0.02O4 | 17
Ge3N4 | Ge3N4 | 0
La0.84Tm0.16Sn3 | La0.84Tm0.16Sn3 | 3.33
Re0.6W0.4 | Re0.6W0.4 | 6.866666667
Y0.25Pr0.75Sr2Cu0.2O7 | Y0.25Pr0.75Sr2Cu0.2O7 | 0
Al1Sr2Ca1.4Y0.6Cu3O9.1 | Al1Sr2Ca1.4Y0.6Cu3O9.1 | 14
Y1Ba2Cu3O6.26 | Y1Ba2Cu3O6.26 | 0
Yb3Co4.3Sn12.7 | Yb3Co4.3Sn12.7 | 3.4
Th1.6Ho0.4C3 | Th1.6Ho0.4C3 | 5.5
La2Ru5B4 | La2Ru5B4 | 0
Sc3Dy2Ir4Si10 | Sc3Dy2Ir4Si10 | 0
Hg1Ba2Cu1O4.103 | Hg1Ba2Cu1O4.103 | 92.5
Nb0.9Mg0.1B2 | Nb0.9Mg0.1B2 | 4.5
Pb1 | Pb1 | 6.4701
Ba0.663K0.337Fe2As2 | Ba0.663K0.337Fe2As2 | 38
Bi2Sr2Ca0.7Y0.3Cu2O8.3 | Bi2Sr2Ca0.7Y0.3Cu2O8.3 | 86
Bi2Sr2Ca1Cu2O8.077 | Bi2Sr2Ca1Cu2O8.077 | 0
Fe1Se0.41Te0.41 | Fe1Se0.41Te0.41 | 13.2
Ba1Fe1.924Co0.076As2 | Ba1Fe1.924Co0.076As2 | 9.505
C1Mo0.83Ti0.17 | C1Mo0.83Ti0.17 | 10.2
Y0.95Ca0.05Ba2Cu3O6.94 | Y0.95Ca0.05Ba2Cu3O6.94 | 88.2
Fe1.13Se0.1Te0.85 | Fe1.13Se0.1Te0.85 | 5.25
W0.25Sn0.875Mo6S8 | W0.25Sn0.875Mo6S8 | 13.635
Pr1Co2B2C1 | Pr1Co2B2C1 | 0
Tl1Sr2Ca0.1Y0.9Cu2O6.97 | Tl1Sr2Ca0.1Y0.9Cu2O6.97 | 87
Ta0.8W0.2 | Ta0.8W0.2 | 1.04
Sr2Ru0.995Ti0.005O4 | Sr2Ru0.995Ti0.005O4 | 0
Ba0.35K0.65Bi1O3 | Ba0.35K0.65Bi1O3 | 1.88
Sr0.5La0.5F1Bi1S2 | Sr0.5La0.5F1Bi1S2 | 2.8
Nb3Sn0.1Sn0.9 | Nb3Sn0.1Sn0.9 | 16.2
Ba0.7K0.75Bi1OY | Ba0.7K0.75Bi1OY | 29
La1.6Gd0.4Ba2Ca0.8Cu4.8O11.401 | La1.6Gd0.4Ba2Ca0.8Cu4.8O11.401 | 76
Pr0.8Sr0.2Fe0.85Co0.15As1O1 | Pr0.8Sr0.2Fe0.85Co0.15As1O1 | 15.9
Hg0.15Pb0.85 | Hg0.15Pb0.85 | 6.75
Th0.9995U0.05 | Th0.9995U0.05 | 1.014
Rb2Cr3As3 | Rb2Cr3As3 | 4.8
S3Sb1 | S3Sb1 | 0
Ca2Cu1Cl2.15O2 | Ca2Cu1Cl2.15O2 | 0
Au0.95Sn0.05 | Au0.95Sn0.05 | 0.047
Y0.9Pr0.1Ba2Cu3O6.91 | Y0.9Pr0.1Ba2Cu3O6.91 | 81
La1.8Y0.2Ba2Ca0.4Cu4.4O11.77 | La1.8Y0.2Ba2Ca0.4Cu4.4O11.77 | 0
In0.075Sn0.925 | In0.075Sn0.925 | 3.766
La98Lu1.7Tb0.3 | La98Lu1.7Tb0.3 | 3.959
Hg0.85Re0.15Ba2Ca2Cu3O8 | Hg0.85Re0.15Ba2Ca2Cu3O8 | 132.9
Sr1Ga0.75Si1.25 | Sr1Ga0.75Si1.25 | 3.67
Y0.9Ca0.1Ba1.6La6Cu3O7.18 | Y0.9Ca0.1Ba1.6La6Cu3O7.18 | 43
Pr1Os0.6Ru3.4Sb12 | Pr1Os0.6Ru3.4Sb12 | 0.955
Mo6.35Pb0.9S8Sn0.12 | Mo6.35Pb0.9S8Sn0.12 | 11
Tl2Ba2Ca1Cu1.98Fe0.02F0.2O7.9 | Tl2Ba2Ca1Cu1.98Fe0.02F0.2O7.9 | 109
Yb1Ba1.7Sr0.3Cu3O6.9 | Yb1Ba1.7Sr0.3Cu3O6.9 | 81
Ce1Bi3.7Pb0.3Te6 | Ce1Bi3.7Pb0.3Te6 | 2.9
Ho2Ir3Si5 | Ho2Ir3Si5 | 0
B4Sc1 | B4Sc1 | 0
Be12Ta1 | Be12Ta1 | 0
Pb0.95Sb0.05 | Pb0.95Sb0.05 | 7.83
Nd1Fe0.8Ru0.2As1F0.11O0.89 | Nd1Fe0.8Ru0.2As1F0.11O0.89 | 22.1
V2.814Nb0.186Ga1 | V2.814Nb0.186Ga1 | 13.5
Nb2Ta0.5V0.5Sn1 | Nb2Ta0.5V0.5Sn1 | 12.2
Gd1Fe1As1H0.1O0.9 | Gd1Fe1As1H0.1O0.9 | 55.6
As2Cd1Ge1 | As2Cd1Ge1 | 3.02
Cu2.5Sr2Ca1Cr0.5O7.5 | Cu2.5Sr2Ca1Cr0.5O7.5 | 81
Fe1Te0.67Se0.33 | Fe1Te0.67Se0.33 | 14
Ta5Ge1B2 | Ta5Ge1B2 | 3.8
Ba1Pd0.3Si1.7 | Ba1Pd0.3Si1.7 | 2.9
Er0.4Y0.6Pd2Sn1 | Er0.4Y0.6Pd2Sn1 | 3.66
U1Pt3B1 | U1Pt3B1 | 0
Ca7.65Nd2.35Pt3Fe10As18 | Ca7.65Nd2.35Pt3Fe10As18 | 18.9
As1Ge1Re1 | As1Ge1Re1 | 0
Hf5Re24 | Hf5Re24 | 4.3
Fe1.03Te0.5Se0.5 | Fe1.03Te0.5Se0.5 | 12.9
Na0.65Fe1.93Se1.8S0.2 | Na0.65Fe1.93Se1.8S0.2 | 36
Al2U1 | Al2U1 | 0
Ga1Th2 | Ga1Th2 | 0
Ir0.71Ru0.29 | Ir0.71Ru0.29 | 0.18
Eu0.8Pr0.2Ba2Cu3O7 | Eu0.8Pr0.2Ba2Cu3O7 | 63
Cu1Mo4S5 | Cu1Mo4S5 | 11
Bi2Sr2Ca0.2Pr0.8Cu2O8.458 | Bi2Sr2Ca0.2Pr0.8Cu2O8.458 | 0
La1.75Pr0.1Sr0.15Cu1O4 | La1.75Pr0.1Sr0.15Cu1O4 | 37.4
Mg0.95Zn0.05B2 | Mg0.95Zn0.05B2 | 38.3
La1Ba1.87Ca0.13Cu3O6.923 | La1Ba1.87Ca0.13Cu3O6.923 | 82
Sm0.7Pr0.3Ba2Cu3O6.75 | Sm0.7Pr0.3Ba2Cu3O6.75 | 6.6
La0.99Y0.01 | La0.99Y0.01 | 5.5
Pr0.7Ce0.3Pt4Ge12 | Pr0.7Ce0.3Pt4Ge12 | 0
Zr0.87Ge0.13 | Zr0.87Ge0.13 | 2.94
Ba0.6Na0.4Fe2As2 | Ba0.6Na0.4Fe2As2 | 33.85
Th1Ir0.8Os1.2 | Th1Ir0.8Os1.2 | 3.22
Y1Ba2Cu3F1.5O6 | Y1Ba2Cu3F1.5O6 | 0
Ba1.6Sr0.4Yb0.65Ca0.35Cu3O6.04 | Ba1.6Sr0.4Yb0.65Ca0.35Cu3O6.04 | 50
Ni2Zr0.5Nb0.5Ga1 | Ni2Zr0.5Nb0.5Ga1 | 2
Ca0.8La0.2Fe2As2 | Ca0.8La0.2Fe2As2 | 40
Tl0.7La1Sr1Cu1O5 | Tl0.7La1Sr1Cu1O5 | 38.5
La1.85Sr0.15Cu1O4.022 | La1.85Sr0.15Cu1O4.022 | 40
Nd0.5Pr0.5Ba1Ca1Cu3O7 | Nd0.5Pr0.5Ba1Ca1Cu3O7 | 0
La1Pt1.5Au0.6B2.4C1.2 | La1Pt1.5Au0.6B2.4C1.2 | 11
Nd1Pt4Ge12 | Nd1Pt4Ge12 | 0.7
Pd0.18Ti0.82 | Pd0.18Ti0.82 | 4.73
Pd1Sb2 | Pd1Sb2 | 1.25
Mo0.913Ti0.087 | Mo0.913Ti0.087 | 2.95
Y0.8Ca0.2Ba2Cu3O6 | Y0.8Ca0.2Ba2Cu3O6 | 24
Nb5Si2.8B0.2 | Nb5Si2.8B0.2 | 5.9
Ba8Si31Ge15 | Ba8Si31Ge15 | 3.91
C1Hf0.25Mo0.75 | C1Hf0.25Mo0.75 | 6.6
Li1.18Ti1.82O4 | Li1.18Ti1.82O4 | 0
Si1V2.7Ru0.3 | Si1V2.7Ru0.3 | 2.9
Cu0.75Mo0.25Sr2Y1.3Ce0.7Cu2O8.76 | Cu0.75Mo0.25Sr2Y1.3Ce0.7Cu2O8.76 | 0
Pr0.94Ce0.06Pt4Ge12 | Pr0.94Ce0.06Pt4Ge12 | 0
Mg0.994Fe0.006B2 | Mg0.994Fe0.006B2 | 35.6
K0.85Bi1.15O3 | K0.85Bi1.15O3 | 7.4
Y1Ba1.7La0.3Cu4O7.8 | Y1Ba1.7La0.3Cu4O7.8 | 62.7
Au0.2B5Mo1.8 | Au0.2B5Mo1.8 | 4.5
La1.3Ba1.5Ca0.2Cu3O6.94 | La1.3Ba1.5Ca0.2Cu3O6.94 | 52
Ag7N1O11 | Ag7N1O11 | 1.0325
Th0.95Zr0.05 | Th0.95Zr0.05 | 0.69
Cr0.855Fe0.045Al0.1 | Cr0.855Fe0.045Al0.1 | 0
La1.1Ba1.5Ca0.4Cu3O7.17 | La1.1Ba1.5Ca0.4Cu3O7.17 | 70
Au0.1C1.3Y0.9 | Au0.1C1.3Y0.9 | 10.1
Sr2Nd0.7Ca0.3Cu2F1O5 | Sr2Nd0.7Ca0.3Cu2F1O5 | 0
La1.81Sr0.19Cu0.94Fe0.06O4 | La1.81Sr0.19Cu0.94Fe0.06O4 | 28.6
Mo6Se6Te2 | Mo6Se6Te2 | 5.88
Y1Ba2Cu2.94Ni0.06O6.47 | Y1Ba2Cu2.94Ni0.06O6.47 | 23
La2Cu1O3.97 | La2Cu1O3.97 | 0
Nb0.06Tc0.94 | Nb0.06Tc0.94 | 12.8
La1Ir1P1 | La1Ir1P1 | 5.3
Pd50.745Mo0.255Sb49 | Pd50.745Mo0.255Sb49 | 1.67
Os0.01Zr0.99 | Os0.01Zr0.99 | 1.52
Bi0.5Pb0.25Sn0.26 | Bi0.5Pb0.25Sn0.26 | 8.5
Cu0.75Cr0.25Sr2Y1.3Ce0.7Cu2O8.87 | Cu0.75Cr0.25Sr2Y1.3Ce0.7Cu2O8.87 | 8
La0.93Pr0.07Tl3 | La0.93Pr0.07Tl3 | 0.8
Sm1Fe0.92Ni0.08As1O1 | Sm1Fe0.92Ni0.08As1O1 | 6
Yb0.8Pr0.2Ba2Cu3O6.97 | Yb0.8Pr0.2Ba2Cu3O6.97 | 82
S8V6 | S8V6 | 0.76
Ni0.3Th0.7 | Ni0.3Th0.7 | 1.98
Y1Ba2Cu4Li0.125O8 | Y1Ba2Cu4Li0.125O8 | 58
Y1Ba2Cu2.9775Zn0.0225O6.93 | Y1Ba2Cu2.9775Zn0.0225O6.93 | 83
Ba0.4Na0.6Fe2As2 | Ba0.4Na0.6Fe2As2 | 28.7
Hf0.875Re0.125 | Hf0.875Re0.125 | 1.7
Sr0.8Ba1.2Cu1O3.35 | Sr0.8Ba1.2Cu1O3.35 | 50
La1.78Sr0.22Cu0.955Ni0.045O4 | La1.78Sr0.22Cu0.955Ni0.045O4 | 0
La1.85Sr0.15Cu0.979Co0.021O4 | La1.85Sr0.15Cu0.979Co0.021O4 | 3
Nb80Ga17Fe3 | Nb80Ga17Fe3 | 11.6
La4Pb1Sb2 | La4Pb1Sb2 | 0
Y1Rh1.1Sn3.1 | Y1Rh1.1Sn3.1 | 1.3
Pb0.2Yb0.8Mo6Se8 | Pb0.2Yb0.8Mo6Se8 | 6.7
Ca1.7K0.3Cu1Cl2O2 | Ca1.7K0.3Cu1Cl2O2 | 24
Gd0.1La1.7Sr0.2Cu1O4 | Gd0.1La1.7Sr0.2Cu1O4 | 30
Ge0.1Si0.9V3 | Ge0.1Si0.9V3 | 14.4
Bi2Sr1.5Ca1.5Cu2O8.22 | Bi2Sr1.5Ca1.5Cu2O8.22 | 73
Y0.8Pr0.1Ca0.1Ba2Cu4O8 | Y0.8Pr0.1Ca0.1Ba2Cu4O8 | 80
Fe1.049Te0.79Se0.21 | Fe1.049Te0.79Se0.21 | 0
Ge1Nb2 | Ge1Nb2 | 1.9
Y0.8Ca0.2Ba2Cu3O6.53 | Y0.8Ca0.2Ba2Cu3O6.53 | 80.9
Yb1Co4B4 | Yb1Co4B4 | 0
Sm1Ba2Cu3O6.813 | Sm1Ba2Cu3O6.813 | 83.6
Sm1Fe1As1H0.4O0.6 | Sm1Fe1As1H0.4O0.6 | 46.4
Pr0.6Nd0.4Os4Sb12 | Pr0.6Nd0.4Os4Sb12 | 0.89
Li2B1Pt3 | Li2B1Pt3 | 1.86
La0.95Y0.05F0.5Bi1S2O0.5 | La0.95Y0.05F0.5Bi1S2O0.5 | 2.5
V2.928Re0.072Ga1 | V2.928Re0.072Ga1 | 10.8
Bi1.08Ta1S3.08 | Bi1.08Ta1S3.08 | 0.76
Ru0.6Nb0.4Sr2Eu1Cu2O8 | Ru0.6Nb0.4Sr2Eu1Cu2O8 | 0
V0.81Cr0.09Al0.1 | V0.81Cr0.09Al0.1 | 1.46
Nb3Rh0.95Ir0.05 | Nb3Rh0.95Ir0.05 | 2.38
K1Hg1C8 | K1Hg1C8 | 1.864
Ta0.685Ti0.315 | Ta0.685Ti0.315 | 8.28
Nd1.82Ce0.18Cu1O4 | Nd1.82Ce0.18Cu1O4 | 0
Lu1Ni1B1.1C0.9 | Lu1Ni1B1.1C0.9 | 2.4
Ba1Fe1.93Ni0.07As2 | Ba1Fe1.93Ni0.07As2 | 17
Y1Ba2Cu2.8Fe0.2O6.8 | Y1Ba2Cu2.8Fe0.2O6.8 | 43.9
Zr2Co0.7Cu0.3 | Zr2Co0.7Cu0.3 | 4.39
Ba1Fe1.885Co0.115As2 | Ba1Fe1.885Co0.115As2 | 24.3
Li2B1Pd1.5Pt1.5 | Li2B1Pd1.5Pt1.5 | 3.72
Nb2.859Zr0.141Al1 | Nb2.859Zr0.141Al1 | 13.6
Ir0.55Os0.15Rh0.3 | Ir0.55Os0.15Rh0.3 | 0.095
Be13La1 | Be13La1 | 0
La1.815Sr0.185Cu1O3.964 | La1.815Sr0.185Cu1O3.964 | 33.2
Nd4.8Sr3.2Cu8O20 | Nd4.8Sr3.2Cu8O20 | 0
Os0.9W0.1 | Os0.9W0.1 | 0
Bi4S2.91Se0.09O4 | Bi4S2.91Se0.09O4 | 3.7
Mo0.6Re0.395 | Mo0.6Re0.395 | 10.6
Ba1Ga1Si1 | Ba1Ga1Si1 | 4.05
La2.5Gd0.5Ca1Ba3Cu7O16.539 | La2.5Gd0.5Ca1Ba3Cu7O16.539 | 80
Zr0.984Lu0.016B12 | Zr0.984Lu0.016B12 | 5.65
Ce0.3Nd0.7F0.5Bi1S2O0.5 | Ce0.3Nd0.7F0.5Bi1S2O0.5 | 4.07
Cd1.3Mo6Se7.5 | Cd1.3Mo6Se7.5 | 2.5
Fe1.12Se0.3Te0.7 | Fe1.12Se0.3Te0.7 | 13.7
Be12Mn1 | Be12Mn1 | 0
La1.9Sm0.1Cu1O4 | La1.9Sm0.1Cu1O4 | 25
Y0.4Cu0.6Ba1.4La0.6Cu3O6.95 | Y0.4Cu0.6Ba1.4La0.6Cu3O6.95 | 81
Sn0.02V0.98 | Sn0.02V0.98 | 2.87
Gd0.12Pr1.73Ce0.15Cu1O4 | Gd0.12Pr1.73Ce0.15Cu1O4 | 15.8
O3Tl2 | O3Tl2 | 0
Pu1 | Pu1 | 0
Lu0.9Pr0.1Ba1.7Sr0.3Cu3O6.95 | Lu0.9Pr0.1Ba1.7Sr0.3Cu3O6.95 | 79
C1Mo2 | C1Mo2 | 6.021666667
Ba1Fe0.875Ru1.125As2 | Ba1Fe0.875Ru1.125As2 | 21.3
Tl0.36Rb0.44Fe1.56Se2 | Tl0.36Rb0.44Fe1.56Se2 | 0
Li0.4Mo1S2 | Li0.4Mo1S2 | 3.7
Be2Zr1 | Be2Zr1 | 0
Bi2Sr2Ca0.6Y0.4Cu2O8.36 | Bi2Sr2Ca0.6Y0.4Cu2O8.36 | 76
Ce1Ir0.3Co0.7In5 | Ce1Ir0.3Co0.7In5 | 2
Ag7H1F2O8 | Ag7H1F2O8 | 1.44
Eu0.887K0.113Fe2As2 | Eu0.887K0.113Fe2As2 | 0
Y1Ba2Cu3O6050 | Y1Ba2Cu3O6050 | 22
Ba1Fe1.8Co0.2As2 | Ba1Fe1.8Co0.2As2 | 20.05
Hf0.14Re0.86 | Hf0.14Re0.86 | 5.83
Y1.04Ba1.96Cu3O6.8 | Y1.04Ba1.96Cu3O6.8 | 90.6
Ga0.236V0.764 | Ga0.236V0.764 | 14.6
La1.925Ba0.075Cu1O4 | La1.925Ba0.075Cu1O4 | 24
Ce0.96Th0.04Pt3Si1 | Ce0.96Th0.04Pt3Si1 | 0
La1.815Sr0.185Cu0.965Fe0.035O4 | La1.815Sr0.185Cu0.965Fe0.035O4 | 0
Si3W5 | Si3W5 | 2.7
Ir0.99Pt0.01Te2 | Ir0.99Pt0.01Te2 | 2.05
Y1Sr2Cu2.675Ti0.325O7.1 | Y1Sr2Cu2.675Ti0.325O7.1 | 56
Y2La2Ba2Cu6O14.45 | Y2La2Ba2Cu6O14.45 | 0
Sr11Ca3Cu24O41 | Sr11Ca3Cu24O41 | 0
Ce0.2Nd0.8Bi1S2F0.3O0.7 | Ce0.2Nd0.8Bi1S2F0.3O0.7 | 2.33
Ca1Fe1.94Co0.06As2 | Ca1Fe1.94Co0.06As2 | 15.5
C1Mo0.5Ta0.5 | C1Mo0.5Ta0.5 | 7.7
Sm1Co1As1O1 | Sm1Co1As1O1 | 0
Sr1Fe2As1.5P0.5 | Sr1Fe2As1.5P0.5 | 0
Y1Sr2Cu2.8Re0.2O6.9 | Y1Sr2Cu2.8Re0.2O6.9 | 43
Ba1Sn3 | Ba1Sn3 | 4.3
Pd0.84Au0.16H0.9 | Pd0.84Au0.16H0.9 | 13.6
Al0.77Ge0.23Nb3 | Al0.77Ge0.23Nb3 | 20.75
La0.65Ca0.15Pr0.2Ba1.5Sr0.5Cu3O6.84 | La0.65Ca0.15Pr0.2Ba1.5Sr0.5Cu3O6.84 | 45
Dy1Fe2Ge2 | Dy1Fe2Ge2 | 0
Sr2Cu1C0.95B0.05O5 | Sr2Cu1C0.95B0.05O5 | 12.5
La1Fe0.95Co0.05As1O1 | La1Fe0.95Co0.05As1O1 | 12.01
Nb3Al0.927Ga0.073 | Nb3Al0.927Ga0.073 | 19.2
Cu1Ga2 | Cu1Ga2 | 0
Sr1Si1.6Ni0.4 | Sr1Si1.6Ni0.4 | 0
Sm1Ba2Cu3O6.62 | Sm1Ba2Cu3O6.62 | 34.2
Ba1Fe1.857Co0.13Mn0.013As2 | Ba1Fe1.857Co0.13Mn0.013As2 | 18
Pb2Sr2Eu0.65Ca0.35Cu3O8.1 | Pb2Sr2Eu0.65Ca0.35Cu3O8.1 | 71
Bi2Sr1.4La0.6Cu1O6.42 | Bi2Sr1.4La0.6Cu1O6.42 | 5
Pd2Tm1Sn1 | Pd2Tm1Sn1 | 2.82
Pt0.73W0.27 | Pt0.73W0.27 | 0.213
Pb0.352Sn0.528In0.12Te1 | Pb0.352Sn0.528In0.12Te1 | 3.6
Pb0.987Tl0.0125Na0.005Te1 | Pb0.987Tl0.0125Na0.005Te1 | 1.87
Nd2Cu1F0.15O3.85 | Nd2Cu1F0.15O3.85 | 0
Lu0.9Tm0.1Ru1B2 | Lu0.9Tm0.1Ru1B2 | 8.72
Y1Ba1.975La0.025Cu3O6.95 | Y1Ba1.975La0.025Cu3O6.95 | 99
Nb2Pd1S3.75Se1.25 | Nb2Pd1S3.75Se1.25 | 2.23
La1.79Sr0.21Cu1O3.99 | La1.79Sr0.21Cu1O3.99 | 0
Ce1Pd2P2 | Ce1Pd2P2 | 0
N1H3K3C60 | N1H3K3C60 | 0
Ni1Ti1 | Ni1Ti1 | 0
Mo1Ni1P1 | Mo1Ni1P1 | 15.5
Gd1Fe0.95Ir0.05As1O1 | Gd1Fe0.95Ir0.05As1O1 | 0
Y1Ba2Cu2.4Ni0.6O6.94 | Y1Ba2Cu2.4Ni0.6O6.94 | 66
La1Rh1P1 | La1Rh1P1 | 2.5
Nb0.74Zr0.13Hf0.13 | Nb0.74Zr0.13Hf0.13 | 0
La1Fe1As0.4P0.6F0.1O0.9 | La1Fe1As0.4P0.6F0.1O0.9 | 21.27
Tl0.5Pb0.5Sr4Cu2C0.7N0.3O7 | Tl0.5Pb0.5Sr4Cu2C0.7N0.3O7 | 70
Si1U1 | Si1U1 | 0
Ca0.1Ba1.65Nd1.25Cu3O6.96 | Ca0.1Ba1.65Nd1.25Cu3O6.96 | 0
Mo0.6W0.4C1 | Mo0.6W0.4C1 | 11.3
In0.87Te1 | In0.87Te1 | 1.55
Lu0.6Er0.4Ru1B2 | Lu0.6Er0.4Ru1B2 | 6.295
Nb50Ti10Zr40 | Nb50Ti10Zr40 | 9.8
K0.68Fe1.79Se2 | K0.68Fe1.79Se2 | 32
Sm1.94Ce0.06Cu1O4 | Sm1.94Ce0.06Cu1O4 | 0
Be22Mo1 | Be22Mo1 | 2.5275
Fe0.97Cu0.03Se0.88 | Fe0.97Cu0.03Se0.88 | 0
Si2Zr1 | Si2Zr1 | 0
Al2C1Mo3 | Al2C1Mo3 | 9.22
Nb0.62Pt0.38 | Nb0.62Pt0.38 | 2.31
Pd2Y1Sn1 | Pd2Y1Sn1 | 4.55
Mg0.815Al0.18B2 | Mg0.815Al0.18B2 | 25.7
C1In1La3 | C1In1La3 | 0
Fe0.1Zr0.9 | Fe0.1Zr0.9 | 1
La0.1Sr0.9Ti1O3 | La0.1Sr0.9Ti1O3 | 0
Rh0.91Ti0.4V0.05 | Rh0.91Ti0.4V0.05 | 2.9
Pr1Ca1Ba1Cu3O7 | Pr1Ca1Ba1Cu3O7 | 0
Nd1Bi1S2F0.4O0.6 | Nd1Bi1S2F0.4O0.6 | 5.25
Al2Sc1 | Al2Sc1 | 0
Tl1Sr2Ca0.75Th0.25Cu2O7 | Tl1Sr2Ca0.75Th0.25Cu2O7 | 52.5
Ga6Pr1 | Ga6Pr1 | 0
Y0.8Pr0.2Ba2Cu3O6.965 | Y0.8Pr0.2Ba2Cu3O6.965 | 70
Nb82Si18 | Nb82Si18 | 4.4
Ce1Ru4B4 | Ce1Ru4B4 | 0
Ba1Fe1.935Ni0.065As2 | Ba1Fe1.935Ni0.065As2 | 11.3
Sr0.7Ca0.3Ti1O3 | Sr0.7Ca0.3Ti1O3 | 0.525
La1.85Sr0.15Cu0.925Ni0.075O4 | La1.85Sr0.15Cu0.925Ni0.075O4 | 0
Ca2Cu1Cl2.18O2 | Ca2Cu1Cl2.18O2 | 24
Ga1Sr2Ca3Cu4O11.1 | Ga1Sr2Ca3Cu4O11.1 | 107
Cu0.05Zr1Te3 | Cu0.05Zr1Te3 | 3.8
Ba1Pt3Au1Ge12 | Ba1Pt3Au1Ge12 | 7
Y1Ba1.78Sr0.22Cu4O8 | Y1Ba1.78Sr0.22Cu4O8 | 0
Ho0.9Lu0.1Ni2B2C1 | Ho0.9Lu0.1Ni2B2C1 | 8.77
Ir3Lu7 | Ir3Lu7 | 0.78
Hg1.4Tl0.6Ba2Y0.2Ca0.8Cu2O7.66 | Hg1.4Tl0.6Ba2Y0.2Ca0.8Cu2O7.66 | 35.3
Sr2Cu1C0.94B0.06O5 | Sr2Cu1C0.94B0.06O5 | 21
Pb0.6Cu0.4Sr1La1Cu1O5.21 | Pb0.6Cu0.4Sr1La1Cu1O5.21 | 25.1
Sn0.8549Pb0.0951In0.05Te1 | Sn0.8549Pb0.0951In0.05Te1 | 2.06
Rb0.19W1O3.001 | Rb0.19W1O3.001 | 5.02
Au1Pd1In1Y1 | Au1Pd1In1Y1 | 2.3
Sr13Y1Cu24O41 | Sr13Y1Cu24O41 | 0
C0.78N0.22Th1 | C0.78N0.22Th1 | 5.6
Nd0.85Pr0.15Ba2Cu3O7 | Nd0.85Pr0.15Ba2Cu3O7 | 40.7
Ge0.937Te1 | Ge0.937Te1 | 0.311
Ba1Ni2Ge0.6P1.4 | Ba1Ni2Ge0.6P1.4 | 2.45
Sc0.07V0.93 | Sc0.07V0.93 | 6.09
U2Pt0.6Rh0.4C2 | U2Pt0.6Rh0.4C2 | 0
Nd1.85Ce0.15Cu1O3.93 | Nd1.85Ce0.15Cu1O3.93 | 24
Ba1Ag0.3Si1.7 | Ba1Ag0.3Si1.7 | 3.2
La0.5Pr0.5Ba2Cu3O7 | La0.5Pr0.5Ba2Cu3O7 | 51.7
Bi2Sr2Pr1.64Ce0.36Cu2O10.27 | Bi2Sr2Pr1.64Ce0.36Cu2O10.27 | 0
Pd0.95Ni0.05H0.86 | Pd0.95Ni0.05H0.86 | 1.49
Ba0.825K0.175Fe2As2 | Ba0.825K0.175Fe2As2 | 10
Nb78Ga18Mn4 | Nb78Ga18Mn4 | 5.97
Nb3Pb1 | Nb3Pb1 | 0
Sr1Ir2B2 | Sr1Ir2B2 | 0
Y0.6Pr0.4Ba1.8Sr0.2Cu3O6.85 | Y0.6Pr0.4Ba1.8Sr0.2Cu3O6.85 | 47
Ba1Fe1.87Zn0.04Co0.09As2 | Ba1Fe1.87Zn0.04Co0.09As2 | 13.42
Gd1Ba1.75Pr0.25Cu3O7.06 | Gd1Ba1.75Pr0.25Cu3O7.06 | 39.2
Bi2.1Sr1.9Ca1Cu2O8.22 | Bi2.1Sr1.9Ca1Cu2O8.22 | 0
Yb3Rh4Sn13 | Yb3Rh4Sn13 | 7.833333333
La3Ca0.4Cd0.6Ba3Cu7O16.336 | La3Ca0.4Cd0.6Ba3Cu7O16.336 | 48.5
Tl1Sr1.5Er0.5Ca1Cu2O7 | Tl1Sr1.5Er0.5Ca1Cu2O7 | 78
Pr0.8Nd0.2Os4Sb12 | Pr0.8Nd0.2Os4Sb12 | 1.52
Eu0.9Sr0.1Ba1.6Pr0.1Cu3O6.58 | Eu0.9Sr0.1Ba1.6Pr0.1Cu3O6.58 | 32
Hg1Ba2Ca3Cu4O1 | Hg1Ba2Ca3Cu4O1 | 115
Cr0.045Fe0.855Al0.1 | Cr0.045Fe0.855Al0.1 | 0
Gd0.5Pr0.5Ba2Cu3O7 | Gd0.5Pr0.5Ba2Cu3O7 | 0
Dy1Co4B4 | Dy1Co4B4 | 0
Al0.05Au0.92In0.03 | Al0.05Au0.92In0.03 | 0.0672
La2.9706Gd0.0294In1 | La2.9706Gd0.0294In1 | 6
La0.8Y0.2Fe1As1O0.7 | La0.8Y0.2Fe1As1O0.7 | 34
O0.95Ti1 | O0.95Ti1 | 0.8
Ce1Co0.7Ni0.3In5 | Ce1Co0.7Ni0.3In5 | 0
Ir1Nb1 | Ir1Nb1 | 7.9
Li2Pt3B0.95Al0.05 | Li2Pt3B0.95Al0.05 | 2.12
Y0.95Pr0.05Ba2Cu3O6.96 | Y0.95Pr0.05Ba2Cu3O6.96 | 89.5
Cu0.5C0.5Sr2Ca1Cu2O7 | Cu0.5C0.5Sr2Ca1Cu2O7 | 90
K1Na2 | K1Na2 | 0
Nd1Fe1As1F0.2O0.8 | Nd1Fe1As1F0.2O0.8 | 32.6
V3Ga0.7Sn0.3 | V3Ga0.7Sn0.3 | 7.2
La0.1Nd0.9Pt2.1B2.4C1.2 | La0.1Nd0.9Pt2.1B2.4C1.2 | 3.45
Ba0.9K0.1Bi0.4Pb0.6O3 | Ba0.9K0.1Bi0.4Pb0.6O3 | 11.3
Ni31Zr69 | Ni31Zr69 | 2.44
Y1Ba1.6La0.4Cu3O7.06 | Y1Ba1.6La0.4Cu3O7.06 | 52
Th1Ir0.4Ru1.6 | Th1Ir0.4Ru1.6 | 2.87
La0.95Ca0.05Ba1.5Sr0.5Cu3O6.878 | La0.95Ca0.05Ba1.5Sr0.5Cu3O6.878 | 66
Li1.25Ti1.75O4 | Li1.25Ti1.75O4 | 0
Sr4V2.85TI0.15O9.6 | Sr4V2.85TI0.15O9.6 | 0
Nd1.85Ce0.15Cu0.99Fe0.01O4 | Nd1.85Ce0.15Cu0.99Fe0.01O4 | 13
Hg1Ba2Ca1Cu2O6.16 | Hg1Ba2Ca1Cu2O6.16 | 121
Co0.6Rh0.4Zr2 | Co0.6Rh0.4Zr2 | 8
Au0.388Ga0.612 | Au0.388Ga0.612 | 1.355
Ba8Si40Ge6 | Ba8Si40Ge6 | 6
C3Na1 | C3Na1 | 2.3
La0.1Pr0.9Ba2Cu3O7 | La0.1Pr0.9Ba2Cu3O7 | 0
Ca8.48Pr1.52Pt3Fe10As18 | Ca8.48Pr1.52Pt3Fe10As18 | 31.8
Fe1Se0.328Te0.492 | Fe1Se0.328Te0.492 | 13.8
In0.955Pb0.045 | In0.955Pb0.045 | 3.69
Hf2In1N1 | Hf2In1N1 | 0
Ce0.8Tb0.2Ru2 | Ce0.8Tb0.2Ru2 | 2.56
Bi8Sr6Ca6Cu9O34 | Bi8Sr6Ca6Cu9O34 | 74.3
Mo0.95Hf0.05C0.73 | Mo0.95Hf0.05C0.73 | 12
Ir0.2Ru0.05Zr0.75 | Ir0.2Ru0.05Zr0.75 | 6.8
Ir0.97Ta0.03 | Ir0.97Ta0.03 | 0.127
Tl2Ba2Ca0.8Ce0.2Cu2O8 | Tl2Ba2Ca0.8Ce0.2Cu2O8 | 103
Y2Pd0.8Pt0.2Ge3 | Y2Pd0.8Pt0.2Ge3 | 2.62
Tm1Ba2Cu3O1 | Tm1Ba2Cu3O1 | 0
Gd1.85Ce0.15Cu1O3.99 | Gd1.85Ce0.15Cu1O3.99 | 0
Pr0.9Nd0.1Os4Sb12 | Pr0.9Nd0.1Os4Sb12 | 1.73
Nb3Al0.983Ga0.017 | Nb3Al0.983Ga0.017 | 18.8
Mo0.99Si1V2.01 | Mo0.99Si1V2.01 | 0
Y0.4Pr0.6Ba1.6Sr0.4Cu3O7 | Y0.4Pr0.6Ba1.6Sr0.4Cu3O7 | 0
Y0.5Lu0.5Ni2B2C1 | Y0.5Lu0.5Ni2B2C1 | 14.7
Li2.6Ti1.9O4 | Li2.6Ti1.9O4 | 11.2
Gd0.8Pr0.2Ba2Cu3O7 | Gd0.8Pr0.2Ba2Cu3O7 | 57.7
La1Pt0.4Ni0.6Si1 | La1Pt0.4Ni0.6Si1 | 1.945
Re0.75Ta0.25 | Re0.75Ta0.25 | 5.74
Sr1 | Sr1 | 3.5375
La2.4Ba3.6Cu6O14.01 | La2.4Ba3.6Cu6O14.01 | 39
Gd1Fe0.8Ir0.2As1O1 | Gd1Fe0.8Ir0.2As1O1 | 17.6
Hg0.9In0.1 | Hg0.9In0.1 | 3.73
Mo30Re70 | Mo30Re70 | 7.62
Gd1Ni0.72Bi1.91 | Gd1Ni0.72Bi1.91 | 4.2
Nb3Al0.76Ge0.24 | Nb3Al0.76Ge0.24 | 20.4
N0.8V1 | N0.8V1 | 4.54
Nd1Ru3B2 | Nd1Ru3B2 | 0
Y0.6Pr0.4Ba2Cu3O6.65 | Y0.6Pr0.4Ba2Cu3O6.65 | 38
Y1Ba2Cu3.964Ni0.036O8 | Y1Ba2Cu3.964Ni0.036O8 | 63
Pb0.38Sn0.57In0.05Te1 | Pb0.38Sn0.57In0.05Te1 | 0.68
La1.828Sr0.172Cu1O4 | La1.828Sr0.172Cu1O4 | 39.35
Nb0.88V0.12 | Nb0.88V0.12 | 5.7
Ge3Ti5 | Ge3Ti5 | 0
Cd0.86Mg0.14 | Cd0.86Mg0.14 | 0.145
Tl1Ba2Nd1Cu2O7 | Tl1Ba2Nd1Cu2O7 | 0
Hf0.6Zr0.4V2 | Hf0.6Zr0.4V2 | 9.97
Nb0.68Zr0.32 | Nb0.68Zr0.32 | 10.05
Ni2Ti1Sn1 | Ni2Ti1Sn1 | 0
Bi1.5La4Sb1.5 | Bi1.5La4Sb1.5 | 0.158
Cr0.72Ru0.28 | Cr0.72Ru0.28 | 3.468
Bi2Sr2Ca1Cu2O8.248 | Bi2Sr2Ca1Cu2O8.248 | 86
Y1Ba2Cu2.95Fe0.05O6.9 | Y1Ba2Cu2.95Fe0.05O6.9 | 88.7
Rb2.7Tl2.2C60 | Rb2.7Tl2.2C60 | 23.2
Fe1.03Se0.5Te0.5 | Fe1.03Se0.5Te0.5 | 14.3
Ti1Ru1P1 | Ti1Ru1P1 | 1.315
La0.9Sr0.1Rh1O3 | La0.9Sr0.1Rh1O3 | 0
Sn0.97As0.022Te0.978 | Sn0.97As0.022Te0.978 | 0.0332
Y1Ba2Cu2.91Zn0.09O6.56 | Y1Ba2Cu2.91Zn0.09O6.56 | 0
Ir1Th1 | Ir1Th1 | 0.37
Ti0.54V0.36Al0.1 | Ti0.54V0.36Al0.1 | 3.44
K0.8Fe1.988Co0.012Se2 | K0.8Fe1.988Co0.012Se2 | 11
Ce1Si2 | Ce1Si2 | 0
Be8Nb5Zr2 | Be8Nb5Zr2 | 5.2
La1Ni1C2 | La1Ni1C2 | 2.89
Ca9.79La0.21Pt3Fe10As18 | Ca9.79La0.21Pt3Fe10As18 | 0
La0.75Ca0.05Pr0.2Ba1.5Sr0.5Cu3O6.886 | La0.75Ca0.05Pr0.2Ba1.5Sr0.5Cu3O6.886 | 33
La1Fe1As0.7P0.3F0.05O0.95 | La1Fe1As0.7P0.3F0.05O0.95 | 15.75
Y1Ba2Cu3.6Zn0.4O8 | Y1Ba2Cu3.6Zn0.4O8 | 0
Gd0.7Pr0.3Ba2Cu3O6.95 | Gd0.7Pr0.3Ba2Cu3O6.95 | 30.6
Mo6S7Sn1 | Mo6S7Sn1 | 13
Os0.97Rh0.03 | Os0.97Rh0.03 | 0.09
Li0.13Zr1N1Cl1 | Li0.13Zr1N1Cl1 | 12.2
Tl1Ba2Ca0.8Nd0.2Cu2O7 | Tl1Ba2Ca0.8Nd0.2Cu2O7 | 96.3
Ba1Fe1.96Cr0.04As2 | Ba1Fe1.96Cr0.04As2 | 0
La3Ni2B2N3 | La3Ni2B2N3 | 13.0325
Pd0.5Sb0.5 | Pd0.5Sb0.5 | 1.48
Bi1Pb1Sr2Y0.3Ca0.7Cu2O8 | Bi1Pb1Sr2Y0.3Ca0.7Cu2O8 | 75
Mg0.75Al0.25B2 | Mg0.75Al0.25B2 | 30.2
Nb0.44Ti0.56 | Nb0.44Ti0.56 | 8.99
La1.865Sr0.135Cu1O4 | La1.865Sr0.135Cu1O4 | 33
V0.75Ge0.15Al0.1 | V0.75Ge0.15Al0.1 | 11.7
Pb2Sr2Tb0.1Y0.9Cu3O8 | Pb2Sr2Tb0.1Y0.9Cu3O8 | 0
In1Sc3 | In1Sc3 | 0
In0.012Sn0.988 | In0.012Sn0.988 | 3.69
Tm1Ni1.96Fe0.04B2C1 | Tm1Ni1.96Fe0.04B2C1 | 7.97
Y1Ba2Cu2.955Co0.045O7 | Y1Ba2Cu2.955Co0.045O7 | 0
Mo0.61Ru0.39 | Mo0.61Ru0.39 | 7.18
Bi8Sr6Ca6Cu9O33.912 | Bi8Sr6Ca6Cu9O33.912 | 85
Y0.8Ca0.2Ba2Cu2.8Co0.2O6.78 | Y0.8Ca0.2Ba2Cu2.8Co0.2O6.78 | 55.5
Mg0.95Mn0.05B2 | Mg0.95Mn0.05B2 | 30
Y1Ba2Cu2.55Co0.45O7.26 | Y1Ba2Cu2.55Co0.45O7.26 | 0
La1Fe0.85Zn0.15As1F0.1O0.9 | La1Fe0.85Zn0.15As1F0.1O0.9 | 19.9
Y1Ni1.9Fe0.1B2C1 | Y1Ni1.9Fe0.1B2C1 | 8.2
La1Fe0.98Co0.02As1F0.11O0.89 | La1Fe0.98Co0.02As1F0.11O0.89 | 10.3
B5Mo2 | B5Mo2 | 0
U2Pt0.7Rh0.3C2 | U2Pt0.7Rh0.3C2 | 0
Ce1Co0.8Ru0.2In5 | Ce1Co0.8Ru0.2In5 | 2.18
Ga0.5Ge0.5Nb3 | Ga0.5Ge0.5Nb3 | 7.3
K0.5Ti1N1Cl1 | K0.5Ti1N1Cl1 | 16.15
La1Fe0.95Rh0.05As1O1 | La1Fe0.95Rh0.05As1O1 | 12
Ir0.54Os0.1Rh0.36 | Ir0.54Os0.1Rh0.36 | 0.038
Mo3Si2 | Mo3Si2 | 0
Bi2Sr2Ca0.5Y0.5Cu2I1O8 | Bi2Sr2Ca0.5Y0.5Cu2I1O8 | 31
La1.35Sr0.65Cu0.6Fe0.5O4 | La1.35Sr0.65Cu0.6Fe0.5O4 | 0
Nb3Al0.92Ge0.08 | Nb3Al0.92Ge0.08 | 19.9
In0.5Nb3Zr0.5 | In0.5Nb3Zr0.5 | 6.4
La1Tl3 | La1Tl3 | 1.566666667
U0.9981Th0.019Be13 | U0.9981Th0.019Be13 | 0.573
Pd2Y0.6Er0.4Sn1 | Pd2Y0.6Er0.4Sn1 | 2.77
Rh3V1 | Rh3V1 | 0
Ba1Fe1.81Zn0.06Co0.13As2 | Ba1Fe1.81Zn0.06Co0.13As2 | 19
Ho0.85Lu0.15Ni2B2C1 | Ho0.85Lu0.15Ni2B2C1 | 8.72
Co1Ti1 | Co1Ti1 | 0.71
La1.5Ba1.3Ca0.2Cu3O6.957 | La1.5Ba1.3Ca0.2Cu3O6.957 | 35
La1Fe1As0.6P0.4F0.05O0.95 | La1Fe1As0.6P0.4F0.05O0.95 | 19.04
Nb55Mo25Si20 | Nb55Mo25Si20 | 5.3
H0.827Pd1 | H0.827Pd1 | 1.449
Tl0.26V6S8 | Tl0.26V6S8 | 0.74
Y1Ba1.4Sr0.6Cu4O7.8 | Y1Ba1.4Sr0.6Cu4O7.8 | 78.5
Sr2Ca1Cu2F1O5 | Sr2Ca1Cu2F1O5 | 69.1
Ir0.455Nb0.455O0.09 | Ir0.455Nb0.455O0.09 | 9.2
Pr2Ba4Cu7O14.21 | Pr2Ba4Cu7O14.21 | 23
Nd1Fe1As0.4P0.6F0.1O0.9 | Nd1Fe1As0.4P0.6F0.1O0.9 | 22.6
Y0.8Sc0.2Ru1B2 | Y0.8Sc0.2Ru1B2 | 8.1
O0.105Pd0.285Zr0.61 | O0.105Pd0.285Zr0.61 | 2.09
Th1.6Er0.4C3 | Th1.6Er0.4C3 | 8.2
Zr55Co30Al15 | Zr55Co30Al15 | 2.4
Cs0.25W1O3 | Cs0.25W1O3 | 4
Ta0.1V0.9 | Ta0.1V0.9 | 4.47
Y0.7Ca0.3Ba2Cu2.7Co0.3O6.78 | Y0.7Ca0.3Ba2Cu2.7Co0.3O6.78 | 59
La2Cu0.92Zn0.08O4 | La2Cu0.92Zn0.08O4 | 0
Sc4.5Dy0.5Ir4Si10 | Sc4.5Dy0.5Ir4Si10 | 6.95
Bi3Pt1 | Bi3Pt1 | 0
Sm1.55Gd0.3Ce0.15Cu1O3.97 | Sm1.55Gd0.3Ce0.15Cu1O3.97 | 20.2
Rh0.005Ti0.995 | Rh0.005Ti0.995 | 1.295
C16K1 | C16K1 | 0
V0.73Si0.25Al0.02 | V0.73Si0.25Al0.02 | 14
Ir0.6Os0.1Rh0.3 | Ir0.6Os0.1Rh0.3 | 0.55
Ba0.7Rb0.3Fe2As2 | Ba0.7Rb0.3Fe2As2 | 36.9
La1Fe1As0.8P0.2F0.1O0.9 | La1Fe1As0.8P0.2F0.1O0.9 | 26
La1.96Na0.4Cu1O4 | La1.96Na0.4Cu1O4 | 31
Y1Ba2Cu2.775Co0.225O6.99 | Y1Ba2Cu2.775Co0.225O6.99 | 58
Sn0.7598Pb0.1902In0.05Te1 | Sn0.7598Pb0.1902In0.05Te1 | 2.77
Y1Ba2Cu2.8Fe0.2O6.76 | Y1Ba2Cu2.8Fe0.2O6.76 | 27.8
Mg0.8Zn0.2C1Ni3 | Mg0.8Zn0.2C1Ni3 | 2.82
H0.61Nb0.76Pd0.24 | H0.61Nb0.76Pd0.24 | 3.38
Li2.6Ti1.7O4 | Li2.6Ti1.7O4 | 11.4
La1.86Ca0.14Cu1O4 | La1.86Ca0.14Cu1O4 | 32
Gd0.9Pr0.95Ce0.15Cu1O4 | Gd0.9Pr0.95Ce0.15Cu1O4 | 0.001
Ir2.67Nb1Pt0.24 | Ir2.67Nb1Pt0.24 | 0
Bi1.5Pb0.5Sr2Cu1O5.959 | Bi1.5Pb0.5Sr2Cu1O5.959 | 0
Er1Fe4P12 | Er1Fe4P12 | 0
Ce0.85La0.15Co1In5 | Ce0.85La0.15Co1In5 | 0.78
Pb0.5Sr2Ca1Cu2.5O6.8 | Pb0.5Sr2Ca1Cu2.5O6.8 | 115
Ce0.65Pr0.35Ru2 | Ce0.65Pr0.35Ru2 | 1.25
Lu1.86Y0.14Fe3Si5 | Lu1.86Y0.14Fe3Si5 | 3.51
Au1.8Pd0.2In1Y1 | Au1.8Pd0.2In1Y1 | 2.27
Gd0.85Pr0.15Ba2Cu3O7 | Gd0.85Pr0.15Ba2Cu3O7 | 67.9
K0.9O3Re1 | K0.9O3Re1 | 0
La1.75Nd0.1Ca0.064Ba0.086Cu1O4.03 | La1.75Nd0.1Ca0.064Ba0.086Cu1O4.03 | 20.6
Sn0.97As0.007Te0.993 | Sn0.97As0.007Te0.993 | 0.038
Bi2Sr2Ca0.9Er0.1Cu2O8 | Bi2Sr2Ca0.9Er0.1Cu2O8 | 87
Nb0.984Ta0.016 | Nb0.984Ta0.016 | 8.76
Pb3Ba2Sr1Cu3Cl1O8 | Pb3Ba2Sr1Cu3Cl1O8 | 0
Ir0.9Ta0.1 | Ir0.9Ta0.1 | 0.067
O0.14Rh0.287Ti0.573 | O0.14Rh0.287Ti0.573 | 3.37
Sr0.2La1.8Cu0.95Ni0.05O4 | Sr0.2La1.8Cu0.95Ni0.05O4 | 21
Ba0.644K0.356Bi1O3 | Ba0.644K0.356Bi1O3 | 29
Ba0.2Na0.8Fe2As2 | Ba0.2Na0.8Fe2As2 | 19.2
Nb3Sn0.5Ge0.5 | Nb3Sn0.5Ge0.5 | 11.95
Sr1Pd1.93Pt0.07Ge2 | Sr1Pd1.93Pt0.07Ge2 | 3.24
Sr2Cu2Mn1S2O2 | Sr2Cu2Mn1S2O2 | 0
La0.9989Ce0.0011Pt1Si1 | La0.9989Ce0.0011Pt1Si1 | 1.5
Os2.76Re97.24 | Os2.76Re97.24 | 1.844
Bi1.7Pb0.3Sr2Ca0.55Y0.45Cu1.94Zn0.06O8 | Bi1.7Pb0.3Sr2Ca0.55Y0.45Cu1.94Zn0.06O8 | 41.3
Mg1B1.6Be0.4 | Mg1B1.6Be0.4 | 20.9
Rb0.653Fe1.532Se2 | Rb0.653Fe1.532Se2 | 30.9
Hg0.9Re0.1Ba2Cu1O4.425 | Hg0.9Re0.1Ba2Cu1O4.425 | 96.8
La2Cu1O4.1 | La2Cu1O4.1 | 0
Ta0.25V0.75 | Ta0.25V0.75 | 2.8
Na1.38Zr1N1Cl1 | Na1.38Zr1N1Cl1 | 11
Y1Sr2Cu2.75Cr0.25O7.1 | Y1Sr2Cu2.75Cr0.25O7.1 | 0
Y1Ni1.86Co0.14B2C1 | Y1Ni1.86Co0.14B2C1 | 8.13
Eu2Ba2Cu2Ti2O11 | Eu2Ba2Cu2Ti2O11 | 0
Ir0.1Ti0.9 | Ir0.1Ti0.9 | 4.3
Lu1.9Dy0.1Fe3Si5 | Lu1.9Dy0.1Fe3Si5 | 3.77
Ba1.6Sr0.4Yb0.95Ca0.05Cu3O6.07 | Ba1.6Sr0.4Yb0.95Ca0.05Cu3O6.07 | 0
V0.75Ge0.13Al0.12 | V0.75Ge0.13Al0.12 | 11.3
Eu1.8Pr0.2Ba4Cu7O14.779 | Eu1.8Pr0.2Ba4Cu7O14.779 | 68
Bi1.8Pb0.2Sr2Ca1Cu1.94Co0.06O8 | Bi1.8Pb0.2Sr2Ca1Cu1.94Co0.06O8 | 48.6
La1.25Ca0.2Ba1.55Cu3O7.082 | La1.25Ca0.2Ba1.55Cu3O7.082 | 50.2
Pd2Y0.7Yb0.3Sn1 | Pd2Y0.7Yb0.3Sn1 | 4.03
Cu0.6Zn0.4Ir2S4 | Cu0.6Zn0.4Ir2S4 | 2.605
As1Rh2 | As1Rh2 | 0
Nd1.92Ce0.08Cu1O3.97 | Nd1.92Ce0.08Cu1O3.97 | 0
Lu2Ir2.4Rh0.6Si5 | Lu2Ir2.4Rh0.6Si5 | 2.5
Au0.2Sn0.8 | Au0.2Sn0.8 | 2.38
Pr1.9Ce0.1Cu1O3.98 | Pr1.9Ce0.1Cu1O3.98 | 9
Th1Rh0.85Si1.15 | Th1Rh0.85Si1.15 | 5.48
Gd0.4Pr0.6Ba2Cu3O7 | Gd0.4Pr0.6Ba2Cu3O7 | 0
Ca1Tl0.75Pb2.25 | Ca1Tl0.75Pb2.25 | 3.68
Sr0.67Pt3B2 | Sr0.67Pt3B2 | 2.78
U0.99Gd0.01Pd2Al3 | U0.99Gd0.01Pd2Al3 | 1.16
Y0.4Cu0.6Ba1.3La0.7Cu3O7 | Y0.4Cu0.6Ba1.3La0.7Cu3O7 | 82
N1Y1 | N1Y1 | 0
Zr1B12 | Zr1B12 | 6.09
La1.836Eu0.2Sr0.014Cu1O4 | La1.836Eu0.2Sr0.014Cu1O4 | 0
U1Co1Si1 | U1Co1Si1 | 0
La1Fe0.925Co0.075As1O1 | La1Fe0.925Co0.075As1O1 | 12.66
H0.05Nb0.95 | H0.05Nb0.95 | 7.83
Y1Ba1.9Sc0.1Cu3O6.55 | Y1Ba1.9Sc0.1Cu3O6.55 | 88.95
Y2La1.4Ba2.6Cu6O14.42 | Y2La1.4Ba2.6Cu6O14.42 | 0
Re0.83Ru0.17 | Re0.83Ru0.17 | 2.23
Gd3Ni1 | Gd3Ni1 | 0
Ba1Fe1.7Ir0.3As2 | Ba1Fe1.7Ir0.3As2 | 27
La1Fe1As1F0.08O0.9 | La1Fe1As1F0.08O0.9 | 25.9
Ca8.85La1.15Pt3Fe10As18 | Ca8.85La1.15Pt3Fe10As18 | 35.1
Y0.8Ce0.1Ca0.1Ba2Cu4O8 | Y0.8Ce0.1Ca0.1Ba2Cu4O8 | 63
Ca3Al2Fe2P2O5 | Ca3Al2Fe2P2O5 | 16.6
Y1Ba2Cu3.925Zn0.075O8 | Y1Ba2Cu3.925Zn0.075O8 | 25
La2.7Pr0.3Se4 | La2.7Pr0.3Se4 | 3.36
La1.99Sr0.01Cu0.992Zn0.008O4 | La1.99Sr0.01Cu0.992Zn0.008O4 | 0
La1.875Ba0.125Cu0.94Zn0.06O4 | La1.875Ba0.125Cu0.94Zn0.06O4 | 0
Nb5Si3 | Nb5Si3 | 0.345
Bi1Co0.1Sc0.9 | Bi1Co0.1Sc0.9 | 0
Bi1Os1 | Bi1Os1 | 0
P1Re2 | P1Re2 | 0
Li0.98Fe1.02As1 | Li0.98Fe1.02As1 | 4.61
Ba0.95K0.05Ti2Sb2O1 | Ba0.95K0.05Ti2Sb2O1 | 4.25
Ti0.91V0.09 | Ti0.91V0.09 | 6.3
Fe1.049Se0.2Te0.8 | Fe1.049Se0.2Te0.8 | 11
Cu1O1 | Cu1O1 | 0
Dy1Ba1.4Sr0.6Cu3O6.91 | Dy1Ba1.4Sr0.6Cu3O6.91 | 85.2
Sr0.2La1.8Cu0.99Zn0.01O4 | Sr0.2La1.8Cu0.99Zn0.01O4 | 29
Bi2Sr2Ca0.55Y0.45Cu2I1O8 | Bi2Sr2Ca0.55Y0.45Cu2I1O8 | 55
Mo0.7Nb0.3 | Mo0.7Nb0.3 | 0.016
Ce1Co0.925Ni0.075In5 | Ce1Co0.925Ni0.075In5 | 1.69
Bi2Sr2Ca0.9Y0.1Cu2O8.23 | Bi2Sr2Ca0.9Y0.1Cu2O8.23 | 87.5
La1.984Ba0.016Cu1O4 | La1.984Ba0.016Cu1O4 | 0
Dy0.4Tm0.6Ni2B2C1 | Dy0.4Tm0.6Ni2B2C1 | 9
Ir0.25W0.75 | Ir0.25W0.75 | 3.82
Y0.95Pr0.05Ba2Cu3O6.965 | Y0.95Pr0.05Ba2Cu3O6.965 | 88
Y0.2Pr0.8Ba1Sr1Cu3O6.9 | Y0.2Pr0.8Ba1Sr1Cu3O6.9 | 0
Ce0.4Nd0.6F0.5Bi1S2O0.5 | Ce0.4Nd0.6F0.5Bi1S2O0.5 | 3.94
Lu0.5Ho0.5Rh4B4 | Lu0.5Ho0.5Rh4B4 | 8.43
Tm1Ba2Cu3O6.91 | Tm1Ba2Cu3O6.91 | 90.36
Dy1Ba2Cu3O6.75 | Dy1Ba2Cu3O6.75 | 94
Cu3Mo6S8 | Cu3Mo6S8 | 5.5
Nd2Ba4Cu7O15.38 | Nd2Ba4Cu7O15.38 | 35
Sm1La0.85Sr0.15Cu1O3.98 | Sm1La0.85Sr0.15Cu1O3.98 | 30
La1Ba2Cu2Nb1O8 | La1Ba2Cu2Nb1O8 | 0
Hg0.9Re0.1Ba2Cu1O4.33 | Hg0.9Re0.1Ba2Cu1O4.33 | 87.2
Os0.232Re0.768 | Os0.232Re0.768 | 1.67
Li0.5Nb1S2 | Li0.5Nb1S2 | 0
Mg1B1.84F0.16 | Mg1B1.84F0.16 | 16
Gd1.55Sm0.3Ce0.15Cu1O4 | Gd1.55Sm0.3Ce0.15Cu1O4 | 0
U1Ni2Al3 | U1Ni2Al3 | 1.021
Ir0.036Ru0.964 | Ir0.036Ru0.964 | 0.41
La1.8Sr1.2Cu2O6.213 | La1.8Sr1.2Cu2O6.213 | 0
Nd1.975Ce0.025Cu1O4 | Nd1.975Ce0.025Cu1O4 | 0
Ca1Sm1Cu1Cl1O3 | Ca1Sm1Cu1Cl1O3 | 0
Y0.85Ca0.15Ba2Cu2.75Co0.25O7.01 | Y0.85Ca0.15Ba2Cu2.75Co0.25O7.01 | 80.6
La1.9Ca0.1Cu1O3.967 | La1.9Ca0.1Cu1O3.967 | 20
Y0.8Ca0.2Ba2Cu2.75Co0.25O7.01 | Y0.8Ca0.2Ba2Cu2.75Co0.25O7.01 | 82.2
Li0.6Zr1N1Cl1 | Li0.6Zr1N1Cl1 | 11.7
Pu1Rh1Ga5 | Pu1Rh1Ga5 | 7.283333333
Pb0.5Yb0.5Mo6Se8 | Pb0.5Yb0.5Mo6Se8 | 8.7
C1.35Nb0.1Y0.9 | C1.35Nb0.1Y0.9 | 10.8
Mo5P0.9B2.1 | Mo5P0.9B2.1 | 8.9
Pb0.8Yb0.2Mo6Se8 | Pb0.8Yb0.2Mo6Se8 | 12.2
Nb50.2Zr39.4Mo10.4 | Nb50.2Zr39.4Mo10.4 | 8.8
Y1Ba2Cu2.94Zn0.06O6.53 | Y1Ba2Cu2.94Zn0.06O6.53 | 0
Sn1Ta1V2 | Sn1Ta1V2 | 2.8
Gd1Ba2Cu3H0.12O6.89 | Gd1Ba2Cu3H0.12O6.89 | 84
Ag0.04Cd0.784Cu0.01Zn0.166 | Ag0.04Cd0.784Cu0.01Zn0.166 | 0
La1.98Eu0.02Cu1O4 | La1.98Eu0.02Cu1O4 | 0
Lu1.2Mo6S8 | Lu1.2Mo6S8 | 1.95
Be0.8Os0.2 | Be0.8Os0.2 | 8.6
Cr0.5Rh0.5 | Cr0.5Rh0.5 | 0
Sm0.85Gd1Ce0.15Cu1O3.97 | Sm0.85Gd1Ce0.15Cu1O3.97 | 11.3
Mo0.1633Ti0.8367 | Mo0.1633Ti0.8367 | 4
Er1Ni1.96Fe0.04B2C0.99 | Er1Ni1.96Fe0.04B2C0.99 | 7.35
Y0.7Gd0.3Rh4B4 | Y0.7Gd0.3Rh4B4 | 3.54
Al0.03Au0.92In0.05 | Al0.03Au0.92In0.05 | 0.045
Ho1Ir3.6Rh0.4B4 | Ho1Ir3.6Rh0.4B4 | 1.9
La1.85Sr0.15Cu0.97Li0.03O4 | La1.85Sr0.15Cu0.97Li0.03O4 | 33.5
La1Ba1Ca1Cu3O7 | La1Ba1Ca1Cu3O7 | 66
Fe1As1Sr2Cr1O3 | Fe1As1Sr2Cr1O3 | 0
Y1Ba2Cu2.6Zn0.4O6.85 | Y1Ba2Cu2.6Zn0.4O6.85 | 0
Co0.007V0.993 | Co0.007V0.993 | 4.52
Li3Mo15Se19 | Li3Mo15Se19 | 3.5
Mo6Se7.7S0.3 | Mo6Se7.7S0.3 | 5.83
Sm1.80375Y0.04625Ce0.15Cu1O4 | Sm1.80375Y0.04625Ce0.15Cu1O4 | 15
Hg0.016In0.984 | Hg0.016In0.984 | 3.342
La1.929Na0.071Cu1O4 | La1.929Na0.071Cu1O4 | 28
Y1Ba2Cu2.97Zr0.03O6.94 | Y1Ba2Cu2.97Zr0.03O6.94 | 0
Hf0.78W0.22 | Hf0.78W0.22 | 2.77
Lu1Re2 | Lu1Re2 | 1.7
Pt3U1 | Pt3U1 | 0.523363636
Nd1.55La0.3Ce0.15Cu1O4 | Nd1.55La0.3Ce0.15Cu1O4 | 23.35
Y0.85Cs0.15Ba2Cu3O6.5 | Y0.85Cs0.15Ba2Cu3O6.5 | 90.4
Sr0.8Ca0.1Nb1O3 | Sr0.8Ca0.1Nb1O3 | 0
Sr1Fe1.732Co0.268As2 | Sr1Fe1.732Co0.268As2 | 11
Nd1Bi1S2F0.3O0.74 | Nd1Bi1S2F0.3O0.74 | 3.51
Rb0.74Fe1.6Se2 | Rb0.74Fe1.6Se2 | 32.4
Y1Ba2Cu2.95Zn0.05O6.62 | Y1Ba2Cu2.95Zn0.05O6.62 | 21
Al2Lu1 | Al2Lu1 | 0
Ta1Se1.4Te0.6 | Ta1Se1.4Te0.6 | 2.05
Ca1.8Cu1Cl2O2 | Ca1.8Cu1Cl2O2 | 41
O3Rh2 | O3Rh2 | 0
Ca1Fe0.69Co0.31As1H1 | Ca1Fe0.69Co0.31As1H1 | 0
Y1Ba1.7Rb0.3Cu3O6.52 | Y1Ba1.7Rb0.3Cu3O6.52 | 91.05
Rb0.5Ti1N1Cl1 | Rb0.5Ti1N1Cl1 | 16.3
La1.25Ca0.15Ba1.6Cu3O7.052 | La1.25Ca0.15Ba1.6Cu3O7.052 | 45.6
Au0.075Sb0.85Te0.075 | Au0.075Sb0.85Te0.075 | 4.5
Y1Ba2Cu2.7Fe0.3O7.15 | Y1Ba2Cu2.7Fe0.3O7.15 | 36
Na0.16Ti1N1Cl1 | Na0.16Ti1N1Cl1 | 14
Y0.88Ca0.12Ba2Cu4O8 | Y0.88Ca0.12Ba2Cu4O8 | 88.5
Al0.9Ga0.1Nb3 | Al0.9Ga0.1Nb3 | 17.7
La1 | La1 | 5.343
Nb3Al0.05Sn0.95 | Nb3Al0.05Sn0.95 | 18.2
Bi2Zr1 | Bi2Zr1 | 0
La1Pd3 | La1Pd3 | 0
Hg1Ba2Cu1O4.162 | Hg1Ba2Cu1O4.162 | 97.4
Be2Rh1 | Be2Rh1 | 1.37
Ba0.4K0.6Bi1O3 | Ba0.4K0.6Bi1O3 | 7.2
Mo0.62Re0.38 | Mo0.62Re0.38 | 11.5
Cu1Pb1 | Cu1Pb1 | 0
Rh0.027Zr0.973 | Rh0.027Zr0.973 | 3.6
La0.67Ca0.33Mn1O3 | La0.67Ca0.33Mn1O3 | 0
Fe1Se0.25Te0.75 | Fe1Se0.25Te0.75 | 13.225
Y0.6Pr0.4Ba2Cu3O6.8 | Y0.6Pr0.4Ba2Cu3O6.8 | 33.9
Th0.998U0.002 | Th0.998U0.002 | 0.761
Tl2Ba2Ca1Cu1.98Fe0.02F0.3O7.85 | Tl2Ba2Ca1Cu1.98Fe0.02F0.3O7.85 | 101
Ce1Ni1Ge3 | Ce1Ni1Ge3 | 0.455
Co0.03V0.97 | Co0.03V0.97 | 1.48
Ca0.64Na0.36Fe2As2 | Ca0.64Na0.36Fe2As2 | 17
Nb0.75Al0.225Si0.025 | Nb0.75Al0.225Si0.025 | 16.4
Ta1Se1.7Te0.3 | Ta1Se1.7Te0.3 | 0.785
Ba1Fe1.79Zn0.08Co0.13As2 | Ba1Fe1.79Zn0.08Co0.13As2 | 19
La1.775Nd0.125Sr0.1Cu1O4 | La1.775Nd0.125Sr0.1Cu1O4 | 26
Co2Lu1 | Co2Lu1 | 0
Tl1Sr1.6La0.4Cu1O5 | Tl1Sr1.6La0.4Cu1O5 | 0
Ni0.02V0.98 | Ni0.02V0.98 | 3.29
Mg1B1.9906C0.0094 | Mg1B1.9906C0.0094 | 38.5
Ga28.1V71.9 | Ga28.1V71.9 | 12.2
Cu2Ti1Sn1 | Cu2Ti1Sn1 | 0
Mg1B0.96C0.04 | Mg1B0.96C0.04 | 35.5
U1Co1Ge0.96Si0.04 | U1Co1Ge0.96Si0.04 | 0.541
Lu5Ir4Si9Ge1 | Lu5Ir4Si9Ge1 | 6.38
Sm1Ba2Cu2Co1O7.12 | Sm1Ba2Cu2Co1O7.12 | 0
La1.89Ca0.11Cu1O4 | La1.89Ca0.11Cu1O4 | 23
Mo0.3Nb0.1Re0.6 | Mo0.3Nb0.1Re0.6 | 10.1
Ca1Al1.4Si0.6 | Ca1Al1.4Si0.6 | 4.6
Sn0.95In0.05Te1 | Sn0.95In0.05Te1 | 1.273333333
Al0.402V0.598 | Al0.402V0.598 | 0
Zr0.8Mo0.2 | Zr0.8Mo0.2 | 4.64
Ce0.91La0.09Ru2 | Ce0.91La0.09Ru2 | 5.91
Nd1Fe0.99Mn0.01As1F0.11O0.89 | Nd1Fe0.99Mn0.01As1F0.11O0.89 | 38
Y2Ba4Cu7O14.85 | Y2Ba4Cu7O14.85 | 78
La2Cu1O4.012 | La2Cu1O4.012 | 32
Nd0.85La1Th0.15Cu1O4 | Nd0.85La1Th0.15Cu1O4 | 16
Nb25V10Ti65 | Nb25V10Ti65 | 8
Rb2Fe4Se5 | Rb2Fe4Se5 | 32
Sn0.8Ag0.2Te1 | Sn0.8Ag0.2Te1 | 1.863333333
Nb77.5Sn5.6Al11.3Ge5.6 | Nb77.5Sn5.6Al11.3Ge5.6 | 15.2
Ga1Nb2.4V0.6 | Ga1Nb2.4V0.6 | 12.5
Rh0.91Ti0.4W0.05 | Rh0.91Ti0.4W0.05 | 3.4
La1.81Sr0.19Cu0.98Mn0.02O4 | La1.81Sr0.19Cu0.98Mn0.02O4 | 37
H00.33Nb0.67 | H00.33Nb0.67 | 7.28
V2.994La0.006Si1 | V2.994La0.006Si1 | 16.48
Ca10Pt3.981Fe9.019As18 | Ca10Pt3.981Fe9.019As18 | 7.49
Cr0.56Re0.44 | Cr0.56Re0.44 | 5.1
La2Cu1O4.11 | La2Cu1O4.11 | 43.5
Nb2.7Zr0.3Sn1 | Nb2.7Zr0.3Sn1 | 18.1
C1.35Sn0.1Y0.9 | C1.35Sn0.1Y0.9 | 10.2
Be13Rh1 | Be13Rh1 | 0
Fe1Se0.8Br0.2 | Fe1Se0.8Br0.2 | 5
Lu2Ir3Si4.25Ge0.75 | Lu2Ir3Si4.25Ge0.75 | 4.6
Ba1Fe1.94Mn0.06As1.3P0.7 | Ba1Fe1.94Mn0.06As1.3P0.7 | 0
Y1Ba2Cu3O6.23 | Y1Ba2Cu3O6.23 | 0
Th1Er1C3 | Th1Er1C3 | 4.6
Y0.925Ba1.975Ca0.1Cu4O8 | Y0.925Ba1.975Ca0.1Cu4O8 | 92.3
Ba0.85Na0.15Ti2Sb2O1 | Ba0.85Na0.15Ti2Sb2O1 | 5.11
Ba1Ti2Sb1.2Sn0.8O1 | Ba1Ti2Sb1.2Sn0.8O1 | 0
Mn0.21Si1V2.79 | Mn0.21Si1V2.79 | 15.5
Cu1.75Co1.25S4 | Cu1.75Co1.25S4 | 2.2
Ag0.15Bi0.85 | Ag0.15Bi0.85 | 5.3
Ag1Te1 | Ag1Te1 | 0
Co0.5Mn0.5U6 | Co0.5Mn0.5U6 | 2.55
Yb1.2Mo6S8 | Yb1.2Mo6S8 | 8.6
Mn2.91V0.09Si1 | Mn2.91V0.09Si1 | 0
Ru2Zr1 | Ru2Zr1 | 2.053333333
K0.75La0.25Bi1O3 | K0.75La0.25Bi1O3 | 12.2
Rh0.8Y0.2 | Rh0.8Y0.2 | 1.18
H0.47Nb0.72Pd0.18W0.1 | H0.47Nb0.72Pd0.18W0.1 | 3.48
Nb0.08Ta0.92 | Nb0.08Ta0.92 | 4.54
Y2La0.2Ba3.8Cu6O13.92 | Y2La0.2Ba3.8Cu6O13.92 | 93
Al1Nb2Ni1 | Al1Nb2Ni1 | 4.2
Y1Ba2Cu2.94Fe0.06O6.929 | Y1Ba2Cu2.94Fe0.06O6.929 | 85
Lu2Ir2.91Rh0.09Si5 | Lu2Ir2.91Rh0.09Si5 | 3.8
La1.5Ba1Sr0.5Cu3O6.955 | La1.5Ba1Sr0.5Cu3O6.955 | 26.9
Os0.15W0.85 | Os0.15W0.85 | 2.2
D0.966Pd1 | D0.966Pd1 | 8.25
Fe0.5Sr1Ba1Y1Cu2.5O7 | Fe0.5Sr1Ba1Y1Cu2.5O7 | 58.5
Ni0.16Co0.64P0.2 | Ni0.16Co0.64P0.2 | 0
Sm1.39Ba1.61Cu3O7.07 | Sm1.39Ba1.61Cu3O7.07 | 31.8
Pd29Zr71 | Pd29Zr71 | 2.49
Sr1Fe2As1.2P0.8 | Sr1Fe2As1.2P0.8 | 27
Lu4.5Ho0.5Ir4Si10 | Lu4.5Ho0.5Ir4Si10 | 1.89
Ba1Fe1.942Co0.048Cu0.01As2 | Ba1Fe1.942Co0.048Cu0.01As2 | 0
Os0.34W0.66 | Os0.34W0.66 | 3.81
Ir0.75Os0.05Rh0.2 | Ir0.75Os0.05Rh0.2 | 0.055
Pb1S1Pb1Se1 | Pb1S1Pb1Se1 | 4.59
Mo6Se7.3S0.7 | Mo6Se7.3S0.7 | 5.03
Y0.85Pr0.15Ba2Cu4O8 | Y0.85Pr0.15Ba2Cu4O8 | 72.3
Nd1.78Ce0.22Cu1O4 | Nd1.78Ce0.22Cu1O4 | 0
La0.7Y0.3Fe1As1F0.1O0.9 | La0.7Y0.3Fe1As1F0.1O0.9 | 34.8
Ir0.99Ta0.01 | Ir0.99Ta0.01 | 0.116
Pb0.92Mo6S7.5 | Pb0.92Mo6S7.5 | 13.98
Ce0.965La0.035Co1In5 | Ce0.965La0.035Co1In5 | 1.84
Nd1Fe0.85Rh0.15As1O1 | Nd1Fe0.85Rh0.15As1O1 | 14.7
Sr4V3O9.8 | Sr4V3O9.8 | 0
La1Ni2B2C1 | La1Ni2B2C1 | 0
Pr1.8Ce0.2Cu1O4 | Pr1.8Ce0.2Cu1O4 | 3
Pr1Th3.4Ru0.6B4 | Pr1Th3.4Ru0.6B4 | 2.3
La1.9Sr0.1Cu0.95Mn0.05O4 | La1.9Sr0.1Cu0.95Mn0.05O4 | 0
Sm1Fe0.97Mn0.03As1F0.12O0.88 | Sm1Fe0.97Mn0.03As1F0.12O0.88 | 31.3
Fe1.7Co0.3As2Sr4Mg1Ti1O6 | Fe1.7Co0.3As2Sr4Mg1Ti1O6 | 16
Fe1.02Te0.5Se0.2S0.3 | Fe1.02Te0.5Se0.2S0.3 | 10.16
Co5.2Si2V2.8 | Co5.2Si2V2.8 | 0
Zn1 | Zn1 | 0.8508
Ba8Si28Ge18 | Ba8Si28Ge18 | 3.12
Sr0.7Ba1.3Y1Cu2.8Al0.2O6.81 | Sr0.7Ba1.3Y1Cu2.8Al0.2O6.81 | 0
Cu0.85Re0.15Sr2Y1Cu2O7.3 | Cu0.85Re0.15Sr2Y1Cu2O7.3 | 69
Sm1.15Nb1S3.15 | Sm1.15Nb1S3.15 | 0
Bi0.6Tl0.4 | Bi0.6Tl0.4 | 6
Nb1N | Nb1N | 0
Sr0.2Ta1S2 | Sr0.2Ta1S2 | 2.8
Si23.8V74.65 | Si23.8V74.65 | 16.5
Pt2Th1 | Pt2Th1 | 0
Ni45Zr55 | Ni45Zr55 | 2
Lu0.5Pr0.5Ba1.7Sr0.3Cu3O6.92 | Lu0.5Pr0.5Ba1.7Sr0.3Cu3O6.92 | 20
Re0.8V0.2 | Re0.8V0.2 | 6.2
Rb1C8 | Rb1C8 | 0
Y2Br1.5Cl0.5C2 | Y2Br1.5Cl0.5C2 | 4.4
Au1Tl1 | Au1Tl1 | 1.92
Y2Pd0.6Pt0.4Ge3 | Y2Pd0.6Pt0.4Ge3 | 2.46
La1.8Sr0.2Cu0.995Zn0.005O4 | La1.8Sr0.2Cu0.995Zn0.005O4 | 22.8
N0.34Re1 | N0.34Re1 | 4.5
Sn1.16S5.16Ta2 | Sn1.16S5.16Ta2 | 0
Ba1Fe1.878Co0.122As2 | Ba1Fe1.878Co0.122As2 | 24
Ti0.564V0.376Fe0.06 | Ti0.564V0.376Fe0.06 | 5.32
Bi2Sr2.6Nd0.4Cu2OY | Bi2Sr2.6Nd0.4Cu2OY | 55.28
Pb0.96Tl0.04 | Pb0.96Tl0.04 | 7.06
Sn0.798Ge0.042In0.16Te1 | Sn0.798Ge0.042In0.16Te1 | 2.36
Ta1Ge2 | Ta1Ge2 | 2.3
La1.922Ba0.078Cu1O4 | La1.922Ba0.078Cu1O4 | 24.95
Cd2Re2O7.1 | Cd2Re2O7.1 | 1
P2W1 | P2W1 | 0
La1Fe0.95Zn0.05As1O1 | La1Fe0.95Zn0.05As1O1 | 0
Y1La0.4Ba1.6Cu3O6.65 | Y1La0.4Ba1.6Cu3O6.65 | 0
Ge0.5Pt0.5 | Ge0.5Pt0.5 | 1.4
Sm1.15Ba1.85Cu3O6.955 | Sm1.15Ba1.85Cu3O6.955 | 0
V0.045Cr0.855Al0.1 | V0.045Cr0.855Al0.1 | 0
Sr1Fe1.8Ni0.2As2 | Sr1Fe1.8Ni0.2As2 | 7.4
Nd1Fe0.95Co0.05As1F0.11O0.89 | Nd1Fe0.95Co0.05As1F0.11O0.89 | 30.1
Ge2Nb3 | Ge2Nb3 | 0
La1Pd1Si3 | La1Pd1Si3 | 2.625
Lu1Rh1.2Sn4 | Lu1Rh1.2Sn4 | 4
Si1.9Y1 | Si1.9Y1 | 0
Sn0.97As0.015Te0.985 | Sn0.97As0.015Te0.985 | 0.051
Dy0.6Pr0.4Ba2Cu3O6.9 | Dy0.6Pr0.4Ba2Cu3O6.9 | 41.2
Fe1Se0.94 | Fe1Se0.94 | 8.545
Nb0.35Ti0.64W0.01 | Nb0.35Ti0.64W0.01 | 0
Y1Sr2Cu2.7Ti0.3O7.144 | Y1Sr2Cu2.7Ti0.3O7.144 | 12
Y1Ba2Cu2.9Zn0.1O6.82 | Y1Ba2Cu2.9Zn0.1O6.82 | 0
La0.75Y0.25 | La0.75Y0.25 | 2.5
V0.736Sb0.037Al0.227 | V0.736Sb0.037Al0.227 | 6.4
Y0.7Pr0.3Ba2Cu3O6.96 | Y0.7Pr0.3Ba2Cu3O6.96 | 57
La0.988Tb0.012Al2 | La0.988Tb0.012Al2 | 0.94
K0.85La0.15Bi1O3 | K0.85La0.15Bi1O3 | 10.25
Bi1Pt1 | Bi1Pt1 | 1.21
Nb1Si1As1 | Nb1Si1As1 | 8.2
Nd1.2Ba1.4Ca0.4Cu3O6.888 | Nd1.2Ba1.4Ca0.4Cu3O6.888 | 40
Li0.8Fe1.2Se0.84S0.16H1O1 | Li0.8Fe1.2Se0.84S0.16H1O1 | 38.6
Bi1.6Pb0.4Sr2Ca0.6Nd0.4Cu2O8.26 | Bi1.6Pb0.4Sr2Ca0.6Nd0.4Cu2O8.26 | 85
Zr1V0.4Fe1.6 | Zr1V0.4Fe1.6 | 0
Gd0.75Ca0.1Mo0.15Ba2Cu3O6.671 | Gd0.75Ca0.1Mo0.15Ba2Cu3O6.671 | 75.1
Sn0.96In0.04Te1 | Sn0.96In0.04Te1 | 1.22
U0.9535Th0.0465Be13 | U0.9535Th0.0465Be13 | 0.415
Y0.9La0.1B6 | Y0.9La0.1B6 | 6.8
La1.955Ba0.045Cu1O4 | La1.955Ba0.045Cu1O4 | 0
La1Ir2Si2 | La1Ir2Si2 | 1.198333333
Ga0.15Nb3Sn0.7Tl0.15 | Ga0.15Nb3Sn0.7Tl0.15 | 18.14
Nb0.05Rh0.04Ti0.91 | Nb0.05Rh0.04Ti0.91 | 2.4
Y0.9Ca0.1Ba2Cu4O8 | Y0.9Ca0.1Ba2Cu4O8 | 87.35714286
V50Ti40Zr10 | V50Ti40Zr10 | 5.5
Ca1.84Na0.16Cu1Cl2O2 | Ca1.84Na0.16Cu1Cl2O2 | 19.7
Zr2Co1 | Zr2Co1 | 5.47
Y0.6Eu0.4Ba2Cu3O7 | Y0.6Eu0.4Ba2Cu3O7 | 92.6
Re3W1 | Re3W1 | 8.733333333
La0.2Sm0.8Bi1S2F0.5O0.5 | La0.2Sm0.8Bi1S2F0.5O0.5 | 5.43
Ti0.96V0.04 | Ti0.96V0.04 | 2.7
La1Ru1.5Sn4.5 | La1Ru1.5Sn4.5 | 3.9
La1.885Sr0.115Cu0.965Li0.035O4 | La1.885Sr0.115Cu0.965Li0.035O4 | 26.5
Lu0.8Tb0.2Ru1B2 | Lu0.8Tb0.2Ru1B2 | 0
Y0.95Ca0.05Ba2Fe3O8.08 | Y0.95Ca0.05Ba2Fe3O8.08 | 0
B2Nb0.84 | B2Nb0.84 | 9.1
Al0.998Fe0.002 | Al0.998Fe0.002 | 0
Y0.9Ca0.1Ba1.9La0.1Cu3O6.95 | Y0.9Ca0.1Ba1.9La0.1Cu3O6.95 | 86
Pr1Ba1Sr1Cu3O6.94 | Pr1Ba1Sr1Cu3O6.94 | 0
As0.1P0.9 | As0.1P0.9 | 9.9
H0.37Mo0.1Nb0.72Pd0.18 | H0.37Mo0.1Nb0.72Pd0.18 | 4.44
Al1C1Cr2 | Al1C1Cr2 | 0
Tl2Mo6Se6 | Tl2Mo6Se6 | 4.575
Pb0.18Sn0.74In0.08Te1 | Pb0.18Sn0.74In0.08Te1 | 2.85
Y2La1.8Ba2.2Cu6O14.54 | Y2La1.8Ba2.2Cu6O14.54 | 0
Pd0.985Ni0.015H0.84 | Pd0.985Ni0.015H0.84 | 2.52
Bi1Pd1Se1 | Bi1Pd1Se1 | 1
Hg1Ba2Cu1O4.22 | Hg1Ba2Cu1O4.22 | 97
La1.855Sr0.145Cu0.99Zn0.01O4 | La1.855Sr0.145Cu0.99Zn0.01O4 | 24.7
Rh0.015Ti0.985 | Rh0.015Ti0.985 | 1.6
O0.86Ti1 | O0.86Ti1 | 0.47
Bi1.6Pb0.4Sr2Ca2Cu3O10.34 | Bi1.6Pb0.4Sr2Ca2Cu3O10.34 | 67.1
La1Pt5 | La1Pt5 | 0
Ba1Nb2O5 | Ba1Nb2O5 | 0
Ir2.5Sc1 | Ir2.5Sc1 | 2.46
As2Te3 | As2Te3 | 4.4
Rh0.5Pd0.5Pb2 | Rh0.5Pd0.5Pb2 | 1.7
La0.8Sr0.2Cu0.9Fe0.1O4 | La0.8Sr0.2Cu0.9Fe0.1O4 | 0
La1Ba1Cu2.94Co0.06O7 | La1Ba1Cu2.94Co0.06O7 | 57
Pr5.2Sr2.8Cu8O20 | Pr5.2Sr2.8Cu8O20 | 0
Tm1Rh3B2 | Tm1Rh3B2 | 0
La1Ba2Cu2.5Co0.5O7.21 | La1Ba2Cu2.5Co0.5O7.21 | 0
La1.75Sr0.25Cu1O3.93 | La1.75Sr0.25Cu1O3.93 | 15
Ce0.16La0.84 | Ce0.16La0.84 | 8.7
C3Cr7 | C3Cr7 | 0
Cu1Se2 | Cu1Se2 | 2.22375
Y0.6Pr0.4Ba2Cu3O6.96 | Y0.6Pr0.4Ba2Cu3O6.96 | 32
Pd2Al1Y1 | Pd2Al1Y1 | 0
Y1La0.2Ba1.8Cu3O7.79 | Y1La0.2Ba1.8Cu3O7.79 | 90.4
B6Ca1 | B6Ca1 | 0
C2Tb1 | C2Tb1 | 0
Os3Th7 | Os3Th7 | 1.51
La1.85Sr0.15Cu0.8Ni0.2O4 | La1.85Sr0.15Cu0.8Ni0.2O4 | 0
Be1 | Be1 | 3.1065
C0.51Sr2Ca0.5Y0.5Cu2.42O6.92 | C0.51Sr2Ca0.5Y0.5Cu2.42O6.92 | 48.9
La1.84Sr0.16Cu0.985Ni0.015O4 | La1.84Sr0.16Cu0.985Ni0.015O4 | 0
Nd1.85Ce0.15Cu1O3.971 | Nd1.85Ce0.15Cu1O3.971 | 21.6
Y1Ba2Cu2.64Co0.36O7.03 | Y1Ba2Cu2.64Co0.36O7.03 | 22
Ir0.8Ru0.05Rh0.15 | Ir0.8Ru0.05Rh0.15 | 0.064
Y1Ba2Cu3O6.57 | Y1Ba2Cu3O6.57 | 56.1
Ce1Co0.95Ni0.05In5 | Ce1Co0.95Ni0.05In5 | 1.86
Ge3U5 | Ge3U5 | 0.99
Y1Ba1.8Sr0.2Cu4O8 | Y1Ba1.8Sr0.2Cu4O8 | 77.7
Tl1Ba1.8La0.2Cu1O5 | Tl1Ba1.8La0.2Cu1O5 | 0
La1.82Ca0.18Cu1O4 | La1.82Ca0.18Cu1O4 | 33
Sn0.174Ta0.826 | Sn0.174Ta0.826 | 6.5
Pr1Fe1P1F0.1O0.9 | Pr1Fe1P1F0.1O0.9 | 2.34
Pr0.82La1Ce0.18Cu1O4 | Pr0.82La1Ce0.18Cu1O4 | 16.2
K3Tl4.5C60 | K3Tl4.5C60 | 0
Sn0.576Pb0.384In0.04Te1 | Sn0.576Pb0.384In0.04Te1 | 0.4
Tl2Ba2Ca0.9Ce0.1Cu1.98Fe0.02O8 | Tl2Ba2Ca0.9Ce0.1Cu1.98Fe0.02O8 | 99
N1W2 | N1W2 | 0
Cr0.835Ir0.165 | Cr0.835Ir0.165 | 0.77
Pr1Ba2Cu2.6Co0.4O7.02 | Pr1Ba2Cu2.6Co0.4O7.02 | 0
La2.2Ba3.8Cu6O13.86 | La2.2Ba3.8Cu6O13.86 | 52
Sm1.857Ce0.143Cu1O4 | Sm1.857Ce0.143Cu1O4 | 22.3
Nb79.7Sn6.1Al2Ge12.2 | Nb79.7Sn6.1Al2Ge12.2 | 7.15
Mg1B0.9C0.1 | Mg1B0.9C0.1 | 30
Ce3Rh2Ge2 | Ce3Rh2Ge2 | 0
Bi2.1Sr1.9Ca1Cu2O8.28 | Bi2.1Sr1.9Ca1Cu2O8.28 | 0
Ti0.18V0.72Al0.1 | Ti0.18V0.72Al0.1 | 2.05
Er1Rh3B2 | Er1Rh3B2 | 0
U0.88Mo0.12 | U0.88Mo0.12 | 1.91
Mg1C1Ni2.9Ru0.1 | Mg1C1Ni2.9Ru0.1 | 4.72
Sr1Bi1S2F1 | Sr1Bi1S2F1 | 0
Sr3Ir4Sn13 | Sr3Ir4Sn13 | 5.016666667
La1Ru2Zn20 | La1Ru2Zn20 | 0.2
Tm1.4Pr0.6Ba4Cu7O14.667 | Tm1.4Pr0.6Ba4Cu7O14.667 | 60
Fe0.5Ba2Er1Cu2.5O7.46 | Fe0.5Ba2Er1Cu2.5O7.46 | 72
Bi4Sr4Ca1.8Tm0.2Cu4O16.38 | Bi4Sr4Ca1.8Tm0.2Cu4O16.38 | 83.9
Gd0.75Ca0.1Hf0.15Ba2Cu3O6.89 | Gd0.75Ca0.1Hf0.15Ba2Cu3O6.89 | 82.7
Ba1Ga2 | Ba1Ga2 | 0
U1Pt2.997Pd0.003 | U1Pt2.997Pd0.003 | 0.4785
C6Ca1 | C6Ca1 | 11.303
La1.914Sr0.086Cu1O4 | La1.914Sr0.086Cu1O4 | 22.25
Ag5Cd8 | Ag5Cd8 | 0
Ba1.4Sr0.6Yb1Cu3O6.66 | Ba1.4Sr0.6Yb1Cu3O6.66 | 43.1
La1Tl2.19Pb0.81 | La1Tl2.19Pb0.81 | 1.37
La1Ba1Cu1B1O5 | La1Ba1Cu1B1O5 | 0
Pb0.99Tl0.005Na0.005Te1 | Pb0.99Tl0.005Na0.005Te1 | 1.61
Ba1Fe1.866Pd0.134As2 | Ba1Fe1.866Pd0.134As2 | 7.16
Nb3Ga0.2Bi0.2Sn0.6 | Nb3Ga0.2Bi0.2Sn0.6 | 18.06
Cr0.476Mo0.524 | Cr0.476Mo0.524 | 0.045
Bi2Sr2Ca1Cu1.988Ni0.012O8 | Bi2Sr2Ca1Cu1.988Ni0.012O8 | 92.55
Y0.65Ca0.15Pr0.2Ba2Cu3O6.95 | Y0.65Ca0.15Pr0.2Ba2Cu3O6.95 | 77.1
Cu0.1Sn0.9 | Cu0.1Sn0.9 | 6.8
Yb0.8Ca0.2Ba0.8Sr0.4Cu3O6.85 | Yb0.8Ca0.2Ba0.8Sr0.4Cu3O6.85 | 35
Ho1Rh2Ru2B4 | Ho1Rh2Ru2B4 | 0
Be22Re0.95W0.05 | Be22Re0.95W0.05 | 9.45
Y0.88Ca0.12Ba2Cu3O6 | Y0.88Ca0.12Ba2Cu3O6 | 0
Fe0.5Ba1Sr1Yb1Cu2.5O7.432 | Fe0.5Ba1Sr1Yb1Cu2.5O7.432 | 29.7
Y1Ba2Cu2.865Al0.135O7 | Y1Ba2Cu2.865Al0.135O7 | 45
Ga2Ge2U1 | Ga2Ge2U1 | 0.87
In1Rh1 | In1Rh1 | 0
Be0.95Ir0.05 | Be0.95Ir0.05 | 0
Au0.14Te0.86 | Au0.14Te0.86 | 1.7
Bi2Ce1 | Bi2Ce1 | 0
La1Fe1As1H0.7 | La1Fe1As1H0.7 | 32.5
Sm1Fe1As1F0.14O0.86 | Sm1Fe1As1F0.14O0.86 | 26.9
Sn1Fe0.05Mo6S8 | Sn1Fe0.05Mo6S8 | 7.05
Sn3Yb1 | Sn3Yb1 | 3.6
Nb1N0.87O0.13 | Nb1N0.87O0.13 | 17.2
La1.6Ba1.4Cu2.9O6.98 | La1.6Ba1.4Cu2.9O6.98 | 0
Y0.95Cs0.05Ba2Cu3O6.61 | Y0.95Cs0.05Ba2Cu3O6.61 | 92.45
Tl1Sr2Ca0.8Y0.2Cu2O6.82 | Tl1Sr2Ca0.8Y0.2Cu2O6.82 | 85
Bi4Sr3Ca2Tm1Cu4O16.73 | Bi4Sr3Ca2Tm1Cu4O16.73 | 46.5
Y0.77Gd0.23Ni2B2C1 | Y0.77Gd0.23Ni2B2C1 | 4.2
La1Pt4Ge16 | La1Pt4Ge16 | 0
Lu2Ir3Si4.95Ge0.05 | Lu2Ir3Si4.95Ge0.05 | 6.75
Sn0.92In0.08Te1 | Sn0.92In0.08Te1 | 1.355
La1.805Nd0.08Sr0.115Cu1O4 | La1.805Nd0.08Sr0.115Cu1O4 | 27.5
Y1Ba2Cu3O6.546 | Y1Ba2Cu3O6.546 | 59.4
Au0.976Pd0.024Ga2 | Au0.976Pd0.024Ga2 | 1.56
Nb0.35Zr0.65 | Nb0.35Zr0.65 | 9.45
Cu3Si1 | Cu3Si1 | 0
Li1.035Ti1.965O4 | Li1.035Ti1.965O4 | 11.75
Bi0.06Pb0.95 | Bi0.06Pb0.95 | 7.35
Y1Ba2Cu3.985Zn0.015O7.95 | Y1Ba2Cu3.985Zn0.015O7.95 | 70
Lu0.8Er0.2Ru1B2 | Lu0.8Er0.2Ru1B2 | 7.85
Nd1Fe1As0.8P0.2F0.1O0.9 | Nd1Fe1As0.8P0.2F0.1O0.9 | 34.1
Au0.91In0.09 | Au0.91In0.09 | 0.0423
La0.8Pr0.2Pb3 | La0.8Pr0.2Pb3 | 1.34
Li0.8Fe1.2Se1H1O1 | Li0.8Fe1.2Se1H1O1 | 40.45
La1.8Sr0.2Cu0.9952Zn0.0048O4 | La1.8Sr0.2Cu0.9952Zn0.0048O4 | 28.6
La1.5Ba1.3Ca0.2Cu3O6.918 | La1.5Ba1.3Ca0.2Cu3O6.918 | 25
U1Ir2Ge2 | U1Ir2Ge2 | 1.1
Ni0.03V0.97 | Ni0.03V0.97 | 2.11
Y0.7Ca0.3Ba1.4La0.6Cu3O7.12 | Y0.7Ca0.3Ba1.4La0.6Cu3O7.12 | 82
Ta4Pd3Te16 | Ta4Pd3Te16 | 4.38
La3Ni4Si4 | La3Ni4Si4 | 0.48
Nb50Ti5Zr45 | Nb50Ti5Zr45 | 10.2
Ho1Ba2Cu3O6.96 | Ho1Ba2Cu3O6.96 | 91.8
Y1Ba2Cu3O6.975 | Y1Ba2Cu3O6.975 | 0
Ca1.65Na0.35Cu1Br1Cl1O2 | Ca1.65Na0.35Cu1Br1Cl1O2 | 24
Li1Zr1N1Cl0.75Br0.25 | Li1Zr1N1Cl0.75Br0.25 | 14.4
Ga0.15V2Al20 | Ga0.15V2Al20 | 1.53
Cu0.5P0.5Sr2Ca1.8Y0.2Cu3O9.45 | Cu0.5P0.5Sr2Ca1.8Y0.2Cu3O9.45 | 75
Sb2V1 | Sb2V1 | 0
Co1Sn2 | Co1Sn2 | 0
Y1Ba2Cu2.91Zn0.09O6.9 | Y1Ba2Cu2.91Zn0.09O6.9 | 74.6
Tb1Fe1As1O1 | Tb1Fe1As1O1 | 0
Lu2Ir3Si4.5Ge0.5 | Lu2Ir3Si4.5Ge0.5 | 5.2
P1Rh1 | P1Rh1 | 1.22
Nb0.75Al0.21Ge0.04 | Nb0.75Al0.21Ge0.04 | 19.85
La1.76Sr0.24Cu0.995Zn0.005O4 | La1.76Sr0.24Cu0.995Zn0.005O4 | 13
Pr0.7La0.3Os4Sb12 | Pr0.7La0.3Os4Sb12 | 1.528
La1Fe0.97Ru0.03As1F0.11O0.89 | La1Fe0.97Ru0.03As1F0.11O0.89 | 25.6
Au1Sb2 | Au1Sb2 | 0.29
Pt0.02U0.98 | Pt0.02U0.98 | 0.87
Pr0.88La1Ce0.12Cu1O3.947 | Pr0.88La1Ce0.12Cu1O3.947 | 22
Sn0.85Ag0.15Te1 | Sn0.85Ag0.15Te1 | 2.15
Ba1Pb0.35Hg0.4Bi0.25O3 | Ba1Pb0.35Hg0.4Bi0.25O3 | 10.7
Ir1Os1Y1 | Ir1Os1Y1 | 2.6
Lu1Pd2Sn1 | Lu1Pd2Sn1 | 2.91
Er1Ba2Cu2.64Zn0.03O6.82 | Er1Ba2Cu2.64Zn0.03O6.82 | 0
U0.97Th0.03Be13 | U0.97Th0.03Be13 | 0.602666667
Y1Ba2.01Cu3.11O7 | Y1Ba2.01Cu3.11O7 | 86
Nb76.3Sn10.5Ge2.3Al10.9 | Nb76.3Sn10.5Ge2.3Al10.9 | 14.4
La1Os2 | La1Os2 | 7.575
Y1Ba2Cu3Br0.9O6.2 | Y1Ba2Cu3Br0.9O6.2 | 92
Ba0.8K0.2Bi0.3Pb0.7O3 | Ba0.8K0.2Bi0.3Pb0.7O3 | 7.2
La1.5Ba1.1Ca0.4Cu3O6.764 | La1.5Ba1.1Ca0.4Cu3O6.764 | 25
Nb0.76Pd0.24 | Nb0.76Pd0.24 | 1.9
Y1Ba1Sr1Cu2.75Sn0.25O7.16 | Y1Ba1Sr1Cu2.75Sn0.25O7.16 | 40.9
Au2In1Er1 | Au2In1Er1 | 0
Bi0.4Pd0.6 | Bi0.4Pd0.6 | 3.85
Er1Ru3.5Si2 | Er1Ru3.5Si2 | 0
Ir2Lu1 | Ir2Lu1 | 2.47
Ag0.95Sn1.05Se2 | Ag0.95Sn1.05Se2 | 5.245
Y0.75Tb0.25Ni2B2C1 | Y0.75Tb0.25Ni2B2C1 | 10.02
Ca8.18La1.82Pt3Fe10As18 | Ca8.18La1.82Pt3Fe10As18 | 22.1
Ge2Hf1 | Ge2Hf1 | 2.2
La2Ni1O4.18 | La2Ni1O4.18 | 0
Y1Ba1Sr1Cu3O6.685 | Y1Ba1Sr1Cu3O6.685 | 34
Yb0.8Lu0.2Ba2Cu3O6.94 | Yb0.8Lu0.2Ba2Cu3O6.94 | 89.9
Mn0.14Ti0.86 | Mn0.14Ti0.86 | 2.55
V0.745Sb0.208Al0.025 | V0.745Sb0.208Al0.025 | 2
Mg0.95Cu0.05B2 | Mg0.95Cu0.05B2 | 37.75
Ag0.03Tl0.97 | Ag0.03Tl0.97 | 2.67
Ba8Si43Ge3 | Ba8Si43Ge3 | 7.1
La1Fe0.98Zn0.02As1F0.1O0.9 | La1Fe0.98Zn0.02As1F0.1O0.9 | 25.5
Lu0.55Er0.45Ru1B2 | Lu0.55Er0.45Ru1B2 | 5.26
Mo4P3 | Mo4P3 | 2.75
Pr1.5Ce0.5Sr2Ga1Cu2O9 | Pr1.5Ce0.5Sr2Ga1Cu2O9 | 0
Zr2Rh1H0.28 | Zr2Rh1H0.28 | 8.8
Nb0.8Ga0.19Cr0.01 | Nb0.8Ga0.19Cr0.01 | 13.6
Ce1Ru1.95Co0.05 | Ce1Ru1.95Co0.05 | 2.4
Th0.998U0.2 | Th0.998U0.2 | 0.304
Mo2O5 | Mo2O5 | 0
In0.45Tl0.55 | In0.45Tl0.55 | 2.48
Nb3Al0.5Ga0.5 | Nb3Al0.5Ga0.5 | 18.75
La1.85Sr0.15Cu0.982Zn0.018O4 | La1.85Sr0.15Cu0.982Zn0.018O4 | 12.6
Mo1Pt2 | Mo1Pt2 | 0
Sr1Fe1.752Co0.248As2 | Sr1Fe1.752Co0.248As2 | 13.2
Ba0.37K0.63Bi1O2.952 | Ba0.37K0.63Bi1O2.952 | 8.71
Pr0.4Nd0.6Os4Sb12 | Pr0.4Nd0.6Os4Sb12 | 0
Cr0.48V0.52 | Cr0.48V0.52 | 0.1
Ho0.95Lu0.05Ni2B2C1 | Ho0.95Lu0.05Ni2B2C1 | 8.77
Ca0.75K0.25Cu1Cl2O2 | Ca0.75K0.25Cu1Cl2O2 | 24
Co0.5Ni0.5Ta2 | Co0.5Ni0.5Ta2 | 0.91
Pr0.6Ca0.4Fe1As1O1 | Pr0.6Ca0.4Fe1As1O1 | 0
La1.885Ba0.115Cu1O4 | La1.885Ba0.115Cu1O4 | 13.9
Gd1Ba1Sr1Cu3O6.9371 | Gd1Ba1Sr1Cu3O6.9371 | 76.5
Nb0.5Mo0.5C1 | Nb0.5Mo0.5C1 | 13.1
Ca1.843Na0.157Cu1Cl2O2 | Ca1.843Na0.157Cu1Cl2O2 | 25
Th0.9La0.1Ru2 | Th0.9La0.1Ru2 | 4.73
Re0.9865Ru0.0135 | Re0.9865Ru0.0135 | 1.937
Dy0.7Pr0.3Ba2Cu3O6.9 | Dy0.7Pr0.3Ba2Cu3O6.9 | 53.9
Th1.4Er0.6C3 | Th1.4Er0.6C3 | 8.1
La1.85Sr0.11Ho0.04Cu1O4 | La1.85Sr0.11Ho0.04Cu1O4 | 12.8
Rh0.04Sc0.05Ti0.91 | Rh0.04Sc0.05Ti0.91 | 1.3
Y1Ba2Cu2.43Co0.57O7.34 | Y1Ba2Cu2.43Co0.57O7.34 | 0
Gd1Mo6S8 | Gd1Mo6S8 | 1.6
Nb27.5Ta27.5Rh45 | Nb27.5Ta27.5Rh45 | 3.965
Ba0.5K0.5Fe1.8Co0.2As2 | Ba0.5K0.5Fe1.8Co0.2As2 | 19.95
Mg0.99Co0.01B2 | Mg0.99Co0.01B2 | 37.1
In0.7Sn0.3 | In0.7Sn0.3 | 7.3
La1Ni1O3 | La1Ni1O3 | 0
Dy1Ru1B2 | Dy1Ru1B2 | 0
Y1Ni1.54Pd0.46B2C1 | Y1Ni1.54Pd0.46B2C1 | 10.3
Mo3S2Se2 | Mo3S2Se2 | 3.3
C22H14K2.9 | C22H14K2.9 | 7
Ba0.55K0.45Fe1.95Co0.05As2 | Ba0.55K0.45Fe1.95Co0.05As2 | 32.5
La0.9Sr0.1Ti1O3 | La0.9Sr0.1Ti1O3 | 0
Rh1Y1 | Rh1Y1 | 0
Cu1.6Mo6S8 | Cu1.6Mo6S8 | 11.3
Ca0.902Pr0.098Fe2As2 | Ca0.902Pr0.098Fe2As2 | 40
Mo0.95Hf0.05C0.75 | Mo0.95Hf0.05C0.75 | 14.2
Hf0.5V2Zr0.5 | Hf0.5V2Zr0.5 | 10.1
Pd2Tm1Pb1 | Pd2Tm1Pb1 | 2.1
Pb0.975Tl0.0125Na0.0125Te1 | Pb0.975Tl0.0125Na0.0125Te1 | 1.71
Ir0.49Mo0.51 | Ir0.49Mo0.51 | 1.81
Nd1.85Ce0.15Cu0.98Mn0.02O4 | Nd1.85Ce0.15Cu0.98Mn0.02O4 | 21.1
Fe0.98Zn0.02Se0.3Te0.7 | Fe0.98Zn0.02Se0.3Te0.7 | 12
Er4Os4Si13 | Er4Os4Si13 | 0
Fe2As2Ca4Al1.34Ti0.66O6 | Fe2As2Ca4Al1.34Ti0.66O6 | 12.5
La1.996Ba0.004Cu1O4 | La1.996Ba0.004Cu1O4 | 0
Ca1Fe1.922Co0.078As2 | Ca1Fe1.922Co0.078As2 | 21.2
Sr3Rh8B6 | Sr3Rh8B6 | 3.4
Mo0.77Si0.23 | Mo0.77Si0.23 | 1.7
Nd2Ir3Si5 | Nd2Ir3Si5 | 0
Ba1Pb0.9Bi0.1O3 | Ba1Pb0.9Bi0.1O3 | 2.91
Tl1Ba2Ca0.8Y0.2Cu2O7 | Tl1Ba2Ca0.8Y0.2Cu2O7 | 97.6
Bi1.7Pb0.3Sr2Ca1Cu2O8.05 | Bi1.7Pb0.3Sr2Ca1Cu2O8.05 | 80.5
Bi0.54Cd0.2Sn0.26 | Bi0.54Cd0.2Sn0.26 | 3.69
Y1Ba2Cu3O6.346 | Y1Ba2Cu3O6.346 | 12.3
Ba4Sr4Si46 | Ba4Sr4Si46 | 5.3
Cu0.1Ir1Te2 | Cu0.1Ir1Te2 | 2.41
Bi2Sr2Ca0.1Pr0.9Cu2O8 | Bi2Sr2Ca0.1Pr0.9Cu2O8 | 0
Pt1Sc1 | Pt1Sc1 | 0
Pb2Sr2Eu0.8Ca0.2Cu3O8.1 | Pb2Sr2Eu0.8Ca0.2Cu3O8.1 | 73
Tb1Ba2Cu3O6.383 | Tb1Ba2Cu3O6.383 | 0
Nd1.85Ce0.15Cu0.8Mn0.2O4 | Nd1.85Ce0.15Cu0.8Mn0.2O4 | 0
Er0.6Pr0.4Ba2Cu3O7 | Er0.6Pr0.4Ba2Cu3O7 | 45.8
Li2Pd2.4Pt0.6B1 | Li2Pd2.4Pt0.6B1 | 5.47
Nb3Ga0.67Al0.33 | Nb3Ga0.67Al0.33 | 18.1
Pb3Sr1 | Pb3Sr1 | 1.85
Ba0.5K0.5Fe1.96Mn0.04As2 | Ba0.5K0.5Fe1.96Mn0.04As2 | 25.85
Fe0.02Te0.8Se0.2 | Fe0.02Te0.8Se0.2 | 13.6
Nb80Ga16Mn4 | Nb80Ga16Mn4 | 6.03
Er0.1Th0.9 | Er0.1Th0.9 | 0
Ca0.1La1.25Ba1.65Cu3O6.88 | Ca0.1La1.25Ba1.65Cu3O6.88 | 0
Y1Ba2Cu3O6.08 | Y1Ba2Cu3O6.08 | 0
Pd17Se15 | Pd17Se15 | 1.1
Bi0.5Pb0.25Sn0.25 | Bi0.5Pb0.25Sn0.25 | 8.5
Ag0.002Al0.998 | Ag0.002Al0.998 | 1.128
Ce0.837Yb0.163Co1In5 | Ce0.837Yb0.163Co1In5 | 1.4
V3Ga0.1Sn0.9 | V3Ga0.1Sn0.9 | 3.8
Ca0.85Ce0.15Fe1As2 | Ca0.85Ce0.15Fe1As2 | 0
Mn0.24Ni0.76 | Mn0.24Ni0.76 | 0
La0.77Sm0.1Sr0.13Fe1As1O1 | La0.77Sm0.1Sr0.13Fe1As1O1 | 18
La1Bi1S2F0.7O0.3 | La1Bi1S2F0.7O0.3 | 7.86
Sn1Ta2V1 | Sn1Ta2V1 | 3.7
Ce1Ru4P12 | Ce1Ru4P12 | 0
La1.5Ba1.5Cu3O6.55 | La1.5Ba1.5Cu3O6.55 | 0
Te2Mo6Se6 | Te2Mo6Se6 | 3
Cd0.5Mg0.5 | Cd0.5Mg0.5 | 0
Gd1Ba1.6Pr0.4Cu3O6.99 | Gd1Ba1.6Pr0.4Cu3O6.99 | 0
Nd1Ba2Cu3O6.76 | Nd1Ba2Cu3O6.76 | 94
La1.64Eu0.2Sr0.16Cu1O4 | La1.64Eu0.2Sr0.16Cu1O4 | 10
Sr2Ca1Cu2F2O4.6 | Sr2Ca1Cu2F2O4.6 | 99
V0.63Cr0.27Al0.1 | V0.63Cr0.27Al0.1 | 0
U1Pt2.994Pd0.006 | U1Pt2.994Pd0.006 | 0.41
Cr0.06Mo0.94 | Cr0.06Mo0.94 | 0.71
Y2Br0.9Cl1.1C2 | Y2Br0.9Cl1.1C2 | 0
Y1Ba2Cu3Li0.08O7 | Y1Ba2Cu3Li0.08O7 | 89.2
Rb1Hg1C8 | Rb1Hg1C8 | 1.43
Y1Ba2Cu2.94Zn0.06O6.75 | Y1Ba2Cu2.94Zn0.06O6.75 | 37
Tc0.75Ti0.25 | Tc0.75Ti0.25 | 5.1
Ga6Tb1 | Ga6Tb1 | 2.5
Y1Fe2Si2 | Y1Fe2Si2 | 2.9
Nb1Ir2.76Pt0.24 | Nb1Ir2.76Pt0.24 | 0
Cu1Te1 | Cu1Te1 | 0
Ir1Se2 | Ir1Se2 | 0
Pb2Cu0.9La1.1Cu2O8.05 | Pb2Cu0.9La1.1Cu2O8.05 | 0
La1.92Sr0.08Cu0.98Ni0.02O4 | La1.92Sr0.08Cu0.98Ni0.02O4 | 0
Nb3Te1 | Nb3Te1 | 0
Ru0.95Rh0.05Sr2Gd1Cu2O8 | Ru0.95Rh0.05Sr2Gd1Cu2O8 | 34.575
Er1Ba2Cu2.85Ga0.15O6.69 | Er1Ba2Cu2.85Ga0.15O6.69 | 82
Hf0.661W0.339 | Hf0.661W0.339 | 2.51
Y1Ba2Cu2.68Fe0.32O7.343 | Y1Ba2Cu2.68Fe0.32O7.343 | 82
V3Ga0.999Zn0.001 | V3Ga0.999Zn0.001 | 10.2
B1Mo1 | B1Mo1 | 0.25
La1.983Sr0.017Cu0.95Zn0.05O4 | La1.983Sr0.017Cu0.95Zn0.05O4 | 0
Ce0.2Nd0.8Bi1S2F0.7O0.3 | Ce0.2Nd0.8Bi1S2F0.7O0.3 | 4.31
Nd1.295Y0.555Ce0.15Cu1O4 | Nd1.295Y0.555Ce0.15Cu1O4 | 0
Re0.18Si1V2.82 | Re0.18Si1V2.82 | 0
Fe1Se0.92 | Fe1Se0.92 | 7.4
Ca0.86Sr0.14Cu0.96Ga0.04O2 | Ca0.86Sr0.14Cu0.96Ga0.04O2 | 0
Eu1.7575Y0.0925Ce0.15Cu1O4 | Eu1.7575Y0.0925Ce0.15Cu1O4 | 0
Y1Ba2Cu2.73Ga0.27O7 | Y1Ba2Cu2.73Ga0.27O7 | 67.04
Co0.02Nb3Rh0.98 | Co0.02Nb3Rh0.98 | 2.28
Nd0.8Ba0.2Fe1As1F0.4O0.6 | Nd0.8Ba0.2Fe1As1F0.4O0.6 | 50.03
Nd0.4Sm0.6Bi1S2F0.5O0.5 | Nd0.4Sm0.6Bi1S2F0.5O0.5 | 5.51
Nd1.7575Y0.0925Ce0.15Cu1O4 | Nd1.7575Y0.0925Ce0.15Cu1O4 | 18
Ti0.33Zr0.66 | Ti0.33Zr0.66 | 1.35
Y1Ba2Cu2.88Ni0.18O7 | Y1Ba2Cu2.88Ni0.18O7 | 77.2
La1.78Sr0.22Cu0.993Zn0.007O4 | La1.78Sr0.22Cu0.993Zn0.007O4 | 18
Y1Ba1.95Cu2.95Co0.05O7 | Y1Ba1.95Cu2.95Co0.05O7 | 90
Os0.05Zr0.95 | Os0.05Zr0.95 | 5.38
Sm1 | Sm1 | 0
Mg1C1Ni2.97Mn0.03 | Mg1C1Ni2.97Mn0.03 | 0
Bi2Sr2Ca1Cu2I0.98O8.21 | Bi2Sr2Ca1Cu2I0.98O8.21 | 49.3
Nd1Ba2Cu3O6.23 | Nd1Ba2Cu3O6.23 | 60.5
La0.8Ca0.2Ba1.5Sr0.5Cu3O6.794 | La0.8Ca0.2Ba1.5Sr0.5Cu3O6.794 | 73
Co0.022Ru0.978 | Co0.022Ru0.978 | 0.27
Ba1Ti2Sb1Bi1O1 | Ba1Ti2Sb1Bi1O1 | 0
La1.75Er0.25Ba2Ca0.5Cu4.5O10.662 | La1.75Er0.25Ba2Ca0.5Cu4.5O10.662 | 66
Mn0.2Fe0.8Se0.85 | Mn0.2Fe0.8Se0.85 | 11.1
Hg1Ba2Cu1O4.05 | Hg1Ba2Cu1O4.05 | 73.5
La1.07Pr0.85Sr0.08Cu1O4 | La1.07Pr0.85Sr0.08Cu1O4 | 9
La1.67Sr0.33Ni1O4 | La1.67Sr0.33Ni1O4 | 0
Lu2Ir3Si4Ge1 | Lu2Ir3Si4Ge1 | 3.6
La1.3Ba1.2Sr0.5Cu3O6.955 | La1.3Ba1.2Sr0.5Cu3O6.955 | 38
P2Pd5 | P2Pd5 | 0
Fe0.9Co0.1Se1 | Fe0.9Co0.1Se1 | 5
Ir0.42Ta0.58 | Ir0.42Ta0.58 | 6.6
Ce1Rh0.29Co0.71In5 | Ce1Rh0.29Co0.71In5 | 1.56
Tl1Sr2Tb1Cu2O7 | Tl1Sr2Tb1Cu2O7 | 0
Dy1Rh2.4Ir1.6B4 | Dy1Rh2.4Ir1.6B4 | 3.83
Lu1.96Sc0.04Ir3Si5 | Lu1.96Sc0.04Ir3Si5 | 2.8
Mo4Ru2Se8 | Mo4Ru2Se8 | 0
Pr1Ba2Cu3O6 | Pr1Ba2Cu3O6 | 0
Bi0.9Nd0.05Tb0.05Pb1Sr2Ca2Cu3O10 | Bi0.9Nd0.05Tb0.05Pb1Sr2Ca2Cu3O10 | 111
Y0.8Pr0.2Ba1Sr1Cu3O6.9 | Y0.8Pr0.2Ba1Sr1Cu3O6.9 | 79.4
Ce1Fe1As1F0.05O0.95 | Ce1Fe1As1F0.05O0.95 | 11.8
La1.9Sr0.1Cu0.98Zn0.02O4 | La1.9Sr0.1Cu0.98Zn0.02O4 | 1
Mg0.92Al0.08B2 | Mg0.92Al0.08B2 | 33.55
Ru1Sr1.8La0.2Gd1Cu2O8 | Ru1Sr1.8La0.2Gd1Cu2O8 | 0
Ca8.6La1.4Pt3Fe10As18 | Ca8.6La1.4Pt3Fe10As18 | 34.5
Y1Ba1.78La0.22Cu4O8 | Y1Ba1.78La0.22Cu4O8 | 37.9
Cd0.2Zn0.8 | Cd0.2Zn0.8 | 0.628
Mo0.16U0.84 | Mo0.16U0.84 | 2.121
Y1Ba2Cu2.9Al0.1O7.1 | Y1Ba2Cu2.9Al0.1O7.1 | 85
Ba1Fe2As1.18P0.82 | Ba1Fe2As1.18P0.82 | 25.3
La6.4Ca1.6Cu6.5Ni1.5O20 | La6.4Ca1.6Cu6.5Ni1.5O20 | 0
Y1Ba2Cu3O6.61 | Y1Ba2Cu3O6.61 | 59.626
Ti0.106V0.894 | Ti0.106V0.894 | 6.86
Nd1.2Ba1.6Sr0.2Cu3O6.885 | Nd1.2Ba1.6Sr0.2Cu3O6.885 | 45
La1.65Sr0.35Cu0.9Mn0.1O4 | La1.65Sr0.35Cu0.9Mn0.1O4 | 0
Mg0.9Li0.1B1.82C0.18 | Mg0.9Li0.1B1.82C0.18 | 28.5
La0.81Gd0.06Sr0.13Fe1As1O1 | La0.81Gd0.06Sr0.13Fe1As1O1 | 17.1
Ba0.553K0.447Bi1O3 | Ba0.553K0.447Bi1O3 | 25.5
Sr1Au1Si3 | Sr1Au1Si3 | 1.65
Mo1Si0.7 | Mo1Si0.7 | 1.34
Mo1S2Sr0.2 | Mo1S2Sr0.2 | 5.6
Y0.95Ca0.05Ba2Cu2.95Al0.05O6.88 | Y0.95Ca0.05Ba2Cu2.95Al0.05O6.88 | 92
Pb2Cu0.9La1.1Cu2O6.28 | Pb2Cu0.9La1.1Cu2O6.28 | 33.4
Y1Ba1Sr1Cu3O6.947 | Y1Ba1Sr1Cu3O6.947 | 83.3
Zr55Cu25Nb5Al10Ni5 | Zr55Cu25Nb5Al10Ni5 | 3
Ba1Fe1.916Co0.084As2 | Ba1Fe1.916Co0.084As2 | 15.5
Ga2Y1 | Ga2Y1 | 1.68
Sn0.8In0.2Te0.95Se0.05 | Sn0.8In0.2Te0.95Se0.05 | 3.3
Co1Sr2Y1.5Ce0.5Cu2O9 | Co1Sr2Y1.5Ce0.5Cu2O9 | 0
Mo0.81Pt0.19 | Mo0.81Pt0.19 | 4.53
La1.8Sr0.2Cu0.9777Zn0.0223O4 | La1.8Sr0.2Cu0.9777Zn0.0223O4 | 15.7
B2Nb0.83 | B2Nb0.83 | 9.77
Gd0.9Mo0.1Ba2Cu3O6.907 | Gd0.9Mo0.1Ba2Cu3O6.907 | 65.9
Pt2Ta1 | Pt2Ta1 | 0
Ag0.167Al0.833 | Ag0.167Al0.833 | 0.88
Ni1P3 | Ni1P3 | 0
Bi0.525Pb0.32Sn0.155 | Bi0.525Pb0.32Sn0.155 | 8.68
Hg1Ba2Ca2Cu3O8.35 | Hg1Ba2Ca2Cu3O8.35 | 134
Bi0.52Pb0.32Sn0.16 | Bi0.52Pb0.32Sn0.16 | 0
Nd1Ba2Cu3O6.84 | Nd1Ba2Cu3O6.84 | 93
Ir2U1 | Ir2U1 | 0
La1.85Sr0.09Ca0.034Ba0.026Cu1O4 | La1.85Sr0.09Ca0.034Ba0.026Cu1O4 | 28.5
La1.865Ba0.135Cu1O4 | La1.865Ba0.135Cu1O4 | 2.99
Ag0.845Sn0.155 | Ag0.845Sn0.155 | 0.025
B6Th1 | B6Th1 | 0.37
Be13Mg1 | Be13Mg1 | 0
La1Ba2Cu2Co1O7.39 | La1Ba2Cu2Co1O7.39 | 0
Y1Ba2Cu3O6.25 | Y1Ba2Cu3O6.25 | 0
Fe1Se0.8 | Fe1Se0.8 | 8.65
Ga2Pt1 | Ga2Pt1 | 1.9
Ba8Si38Al8 | Ba8Si38Al8 | 3
Ca0.84Ce0.16Fe1As1.98Sb0.02 | Ca0.84Ce0.16Fe1As1.98Sb0.02 | 21
Nb0.25V0.75N0.94 | Nb0.25V0.75N0.94 | 2.92
Bi8Sr8Ca4Cu9O34.16 | Bi8Sr8Ca4Cu9O34.16 | 94.2
Ba1Fe1.83Zn0.08Co0.09As2 | Ba1Fe1.83Zn0.08Co0.09As2 | 7.54
Sm1Ba2Cu3O7.06 | Sm1Ba2Cu3O7.06 | 0
Ca0.67Sr0.33Fe2As2 | Ca0.67Sr0.33Fe2As2 | 22
La1.85Sr0.15Cu0.94Ti0.06O4 | La1.85Sr0.15Cu0.94Ti0.06O4 | 0
Nd1.9Ce0.1Cu1O4 | Nd1.9Ce0.1Cu1O4 | 0
Pr0.102Th0.898 | Pr0.102Th0.898 | 0.95
K1Ta0.64Nb0.36O3 | K1Ta0.64Nb0.36O3 | 0
Y1Ni1Ge3 | Y1Ni1Ge3 | 0.46
Pr2Ba1Cu3O7.31 | Pr2Ba1Cu3O7.31 | 0
C0.6Zr0.4 | C0.6Zr0.4 | 0
Ca1Al1.1Si0.9 | Ca1Al1.1Si0.9 | 6.63
Ca0.85Gd0.15Fe1As2 | Ca0.85Gd0.15Fe1As2 | 19.5
La2Sr0Cu1Zn0O4 | La2Sr0Cu1Zn0O4 | 0
Al0.1Cr0.9 | Al0.1Cr0.9 | 0
Ba1Fe1.2Ru0.8As2 | Ba1Fe1.2Ru0.8As2 | 5.02
Ca1.8Na0.2Cu1Br1Cl1O2 | Ca1.8Na0.2Cu1Br1Cl1O2 | 19
Th1U0.001 | Th1U0.001 | 0.785
Nd1Fe1As1F0.16O0.84 | Nd1Fe1As1F0.16O0.84 | 46
Mg0.815Al0.024B2 | Mg0.815Al0.024B2 | 35
Sr2Y0.7Ca0.3Cu2.35Pb0.65O6.89 | Sr2Y0.7Ca0.3Cu2.35Pb0.65O6.89 | 17
Nb0.55V0.45 | Nb0.55V0.45 | 4.11
La0.5Y0.5Fe1As1F0.15O0.85 | La0.5Y0.5Fe1As1F0.15O0.85 | 40.2
Sb0.03V0.97 | Sb0.03V0.97 | 2.63
Cu0.3Zn0.7Ir2S4 | Cu0.3Zn0.7Ir2S4 | 1.36
Nb1.71V1.29Au1 | Nb1.71V1.29Au1 | 1.6
Y1Ba1.6La0.4Cu3O7.11 | Y1Ba1.6La0.4Cu3O7.11 | 49.3
Sn1Ta1S3 | Sn1Ta1S3 | 2.9
Y1Ba2Cu3O6.869 | Y1Ba2Cu3O6.869 | 90
Ba1Ti2Sb1.8Sn0.2O1 | Ba1Ti2Sb1.8Sn0.2O1 | 2.2
Ba1Fe1.94Pd0.06As2 | Ba1Fe1.94Pd0.06As2 | 16.4
Y1Ba2Cu2.85Ni0.15O6.84 | Y1Ba2Cu2.85Ni0.15O6.84 | 75
Nb2.55Ti0.45Sn1 | Nb2.55Ti0.45Sn1 | 15.6
Rb0.8Fe2Se2 | Rb0.8Fe2Se2 | 31.4
Pr0.85La1Ce0.15Cu1O4 | Pr0.85La1Ce0.15Cu1O4 | 24
Lu1Rh2Sn1 | Lu1Rh2Sn1 | 2.9
Co2P1 | Co2P1 | 0
Mo0.15Pa0.85 | Mo0.15Pa0.85 | 3.08
La0.7Pr0.3Pb3 | La0.7Pr0.3Pb3 | 0.37
Ga0.2Nb0.8 | Ga0.2Nb0.8 | 15.3
La0.967Pr0.033Tl3 | La0.967Pr0.033Tl3 | 1.16
Mo0.913Ti0.037 | Mo0.913Ti0.037 | 2.95
Pr2Tl2Sr2Cu3O11 | Pr2Tl2Sr2Cu3O11 | 43
Ir0.7Rh0.3Te2 | Ir0.7Rh0.3Te2 | 2.09
La1.05Ba1.5Ca0.45Cu3O6.81 | La1.05Ba1.5Ca0.45Cu3O6.81 | 74
Y1Ba2Cu2.94Zn0.06O6.7 | Y1Ba2Cu2.94Zn0.06O6.7 | 23
Zr2Co0.3Ni0.7 | Zr2Co0.3Ni0.7 | 1.87
Cu0.8Sn0.2 | Cu0.8Sn0.2 | 0
B2Nb0.4 | B2Nb0.4 | 6.57
B1 | B1 | 8.5
Sr1Pd1.94Co0.06Ge2 | Sr1Pd1.94Co0.06Ge2 | 2.58
Ni2.5Cu1.5Zr8 | Ni2.5Cu1.5Zr8 | 1.09
Ba0.76Na0.24Fe2As2 | Ba0.76Na0.24Fe2As2 | 15.9
Ba1Fe1.125Ru0.875As2 | Ba1Fe1.125Ru0.875As2 | 22.5
Ce0.975Cu2Si2 | Ce0.975Cu2Si2 | 0
Bi2Sr2Ca0.8Eu0.2Cu2O8.26 | Bi2Sr2Ca0.8Eu0.2Cu2O8.26 | 90.65
Nb0.7Ti0.3 | Nb0.7Ti0.3 | 10.1
La2.85Pr0.15Se4 | La2.85Pr0.15Se4 | 4.81
Fe2P2Sr4Sc2O6 | Fe2P2Sr4Sc2O6 | 17
Pb1Ta1Se2 | Pb1Ta1Se2 | 3.695
Ba1Cu0.3Si1.7 | Ba1Cu0.3Si1.7 | 3
Rb1Cs2C60 | Rb1Cs2C60 | 33
Sn99.2In0.4Sb0.4 | Sn99.2In0.4Sb0.4 | 3.669
Na0.75Co0.995Ga0.005H2.6O3.3 | Na0.75Co0.995Ga0.005H2.6O3.3 | 2.99
Lu5Ir4Si6Ge4 | Lu5Ir4Si6Ge4 | 5.1
Y1Ba2Cu2.98Fe0.02O6.93 | Y1Ba2Cu2.98Fe0.02O6.93 | 90.4
Pb0.5Ca1Sr2Y0.5Cu2O7 | Pb0.5Ca1Sr2Y0.5Cu2O7 | 62
V3Ga0.994Cd0.006 | V3Ga0.994Cd0.006 | 11.2
Ir0.9W0.1 | Ir0.9W0.1 | 0.23
Ba0.816K0.184Fe2As2 | Ba0.816K0.184Fe2As2 | 12
Mo0.42Re0.58 | Mo0.42Re0.58 | 7.375
Lu0.93La0.07Ni2B2C1 | Lu0.93La0.07Ni2B2C1 | 13.6
Pb2Ba2Cu2Nb1O8Cl | Pb2Ba2Cu2Nb1O8Cl | 0
Y0.75Ca0.25Ba2Cu2.75Co0.25O6.8 | Y0.75Ca0.25Ba2Cu2.75Co0.25O6.8 | 61
Cu0.82Ge0.18 | Cu0.82Ge0.18 | 0.13
La1.79Sr0.21Cu0.99Ru0.01O4 | La1.79Sr0.21Cu0.99Ru0.01O4 | 22.1
Ti0.588V0.392Ru0.02 | Ti0.588V0.392Ru0.02 | 6.58
Tl2Ba2Ca2Cu3O9.83 | Tl2Ba2Ca2Cu3O9.83 | 114
Ca1Al0.9Si1.1 | Ca1Al0.9Si1.1 | 5.57
Si2Ta1 | Si2Ta1 | 0.1725
La1.725Nd0.125Sr0.15Cu1O4 | La1.725Nd0.125Sr0.15Cu1O4 | 33.5
Y1Ba2Cu2.87Al0.13O7 | Y1Ba2Cu2.87Al0.13O7 | 45
Fe1.8Co0.2As2Sr4Mg1Ti1O6 | Fe1.8Co0.2As2Sr4Mg1Ti1O6 | 24
Bi0.025In0.975 | Bi0.025In0.975 | 4.07
Ir1Zn2 | Ir1Zn2 | 0.78
Yb1Ba2Cu3O6.95 | Yb1Ba2Cu3O6.95 | 88.4
In0.95Pb0.05 | In0.95Pb0.05 | 3.685
Y1Ba2Cu2.8Zn0.2O6.85 | Y1Ba2Cu2.8Zn0.2O6.85 | 30.69
Pb1Pd3 | Pb1Pd3 | 0
Hf1Nb1C1 | Hf1Nb1C1 | 7.5
Nb0.79Al0.16Ge0.05 | Nb0.79Al0.16Ge0.05 | 21
Pb1Te1 | Pb1Te1 | 3.476666667
U0.95Pd0.05 | U0.95Pd0.05 | 0.69
Gd0.5Pr0.5Ba2Cu3O6.79 | Gd0.5Pr0.5Ba2Cu3O6.79 | 0
Y0.4Tb0.6Ni2B2C1 | Y0.4Tb0.6Ni2B2C1 | 0
Y1Ba2Cu3O6.795 | Y1Ba2Cu3O6.795 | 82.5
Ho1Ba2Cu2.94O6.48 | Ho1Ba2Cu2.94O6.48 | 20
U1Ni2Al3.02 | U1Ni2Al3.02 | 1.135
Y1Ba2Cu3H0.27O6.91 | Y1Ba2Cu3H0.27O6.91 | 91.1
Os1Ta1 | Os1Ta1 | 1.95
Ca1Al0.1Ga0.9Si1 | Ca1Al0.1Ga0.9Si1 | 3.34
Lu0.1Pr0.9Ba1.7Sr0.3Cu3O6.89 | Lu0.1Pr0.9Ba1.7Sr0.3Cu3O6.89 | 0
Ca9.16Tb0.84Pt3Fe10As18 | Ca9.16Tb0.84Pt3Fe10As18 | 23.7
Ga0.296V0.704 | Ga0.296V0.704 | 12.1
Pb3Sr2Cu3Br1O8 | Pb3Sr2Cu3Br1O8 | 0
Cu0.03Ta1S2 | Cu0.03Ta1S2 | 3.79
La1.84Sr0.16Cu0.975Zn0.025O4 | La1.84Sr0.16Cu0.975Zn0.025O4 | 0
La1Ru2.91Fe0.09Si2 | La1Ru2.91Fe0.09Si2 | 0
Nb25Ti74Mo1 | Nb25Ti74Mo1 | 7.3
Tl1.89Ba2Cu1.11O6.18 | Tl1.89Ba2Cu1.11O6.18 | 49
Hg1Ba2Ca1Cu2O6.19 | Hg1Ba2Ca1Cu2O6.19 | 122
In3Rh1 | In3Rh1 | 0.095
Ti0.01V0.99 | Ti0.01V0.99 | 5.42
Nd1Fe1As1O0.6 | Nd1Fe1As1O0.6 | 53.5
Nb1Ta1V1Sn1 | Nb1Ta1V1Sn1 | 6.2
Gd0.32Pr1.53Ce0.15Cu1O4 | Gd0.32Pr1.53Ce0.15Cu1O4 | 13.6
Nb3Sn0.49Ga0.51 | Nb3Sn0.49Ga0.51 | 16.4
Au0.22La0.78 | Au0.22La0.78 | 3.4
Au0.978In0.022 | Au0.978In0.022 | 0.0005
La0.25Dy0.75Ba1Ca1Cu3O7 | La0.25Dy0.75Ba1Ca1Cu3O7 | 59
Ca1Li2 | Ca1Li2 | 13
Y1Ba1.6Sr0.4Cu4O7.95 | Y1Ba1.6Sr0.4Cu4O7.95 | 82
Tm1Ni1.94Co0.12B2C1 | Tm1Ni1.94Co0.12B2C1 | 5.9
Y1Ba2Cu3O6.07 | Y1Ba2Cu3O6.07 | 0
Y1Ba2Cu2.94Zn0.06O6.96 | Y1Ba2Cu2.94Zn0.06O6.96 | 71
Fe1Te0.8S0.2 | Fe1Te0.8S0.2 | 7.36625
Bi4Ca3Sr3Cu4O16.32 | Bi4Ca3Sr3Cu4O16.32 | 80
Pr0.375Ce0.625Pt4Ge12 | Pr0.375Ce0.625Pt4Ge12 | 0
Mo0.815Re0.185 | Mo0.815Re0.185 | 8.27
La0.85Sr1.15Ga1Cu1O4.98 | La0.85Sr1.15Ga1Cu1O4.98 | 0
Ta1S1Se1 | Ta1S1Se1 | 3.36
Sr1Fe1.84Ni0.16As2 | Sr1Fe1.84Ni0.16As2 | 8.65
K1Rb2C60 | K1Rb2C60 | 27
Ce0.98La0.02Pt3Si1 | Ce0.98La0.02Pt3Si1 | 0.03
Dy1Ba2Cu4O8 | Dy1Ba2Cu4O8 | 74.46666667
La3S4 | La3S4 | 6.725714286
Ti0.64Ta0.075Nb0.285 | Ti0.64Ta0.075Nb0.285 | 8.73
La1.69Nd0.2Ba0.11Cu1O4 | La1.69Nd0.2Ba0.11Cu1O4 | 8.2
Nd1.665Gd0.185Ce0.15Cu1O4 | Nd1.665Gd0.185Ce0.15Cu1O4 | 19
Hf0.6V2Zr0.4 | Hf0.6V2Zr0.4 | 9.9
La0.7Th0.3Bi1S2O1 | La0.7Th0.3Bi1S2O1 | 2.04
La1.9Th0.1C1.35 | La1.9Th0.1C1.35 | 12.7
Nb0.2Ta0.8 | Nb0.2Ta0.8 | 4.64
Au0.92Ga0.04In0.04 | Au0.92Ga0.04In0.04 | 0.0682
C1V0.4Zr0.6 | C1V0.4Zr0.6 | 0
N1S1 | N1S1 | 0.26
Tl1Sr2Yb1Cu2O7 | Tl1Sr2Yb1Cu2O7 | 0
V2.94Fe0.06Si1 | V2.94Fe0.06Si1 | 13.4
La1.03Pr0.85Sr0.12Cu1O4 | La1.03Pr0.85Sr0.12Cu1O4 | 18
La1.88Sr0.12Cu0.885Zn0.115O4 | La1.88Sr0.12Cu0.885Zn0.115O4 | 0
Cr0.675Fe0.225Al0.1 | Cr0.675Fe0.225Al0.1 | 0
Y0.8Th1.2C2.7 | Y0.8Th1.2C2.7 | 15.1
Au1Ta4.3 | Au1Ta4.3 | 0.51
Pb0.8Sr0.8Ba1.2Y0.7Ca0.3Cu3.2O8.3 | Pb0.8Sr0.8Ba1.2Y0.7Ca0.3Cu3.2O8.3 | 75
Y1Ba2Cu2.925Zn0.075OY | Y1Ba2Cu2.925Zn0.075OY | 64.9
C0.2N0.8Nb0.8V0.2 | C0.2N0.8Nb0.8V0.2 | 5.5
Hg1Sm1Pb2 | Hg1Sm1Pb2 | 5.9
Nd1.85Ce0.15Cu0.97Zn0.03O4 | Nd1.85Ce0.15Cu0.97Zn0.03O4 | 11
La1.25Dy0.75Cu1O4 | La1.25Dy0.75Cu1O4 | 0
Hg1Ba2Cu1O4.15 | Hg1Ba2Cu1O4.15 | 97
Eu1.05Ba1.95Cu3O6.93 | Eu1.05Ba1.95Cu3O6.93 | 0
Mg0.956Al0.044B2 | Mg0.956Al0.044B2 | 34
Bi0.56Pb0.44 | Bi0.56Pb0.44 | 8.8
W0.474O0.106C0.42 | W0.474O0.106C0.42 | 3.85
La3Pd4Si4 | La3Pd4Si4 | 2.065
Y0.5Eu0.5Ba2Cu4O8 | Y0.5Eu0.5Ba2Cu4O8 | 77
Ho1Os4P12 | Ho1Os4P12 | 0
Bi0.045Sn0.955 | Bi0.045Sn0.955 | 3.88
Pr1.74Ce0.15Sr0.11Cu1O3.96 | Pr1.74Ce0.15Sr0.11Cu1O3.96 | 18
La3In0.5Tl0.5 | La3In0.5Tl0.5 | 8.9
Lu0.9Dy0.1Ru1B2 | Lu0.9Dy0.1Ru1B2 | 7.34
Os0.9Ru0.1 | Os0.9Ru0.1 | 0.584
Y0.25Gd0.75Ni2B2C1 | Y0.25Gd0.75Ni2B2C1 | 0
B2.03Nb1 | B2.03Nb1 | 5.26
Y1Ba2Cu2.94Fe0.06H1.3O7 | Y1Ba2Cu2.94Fe0.06H1.3O7 | 0
Pt5Th3 | Pt5Th3 | 0
Nd1Fe1As1O0.85 | Nd1Fe1As1O0.85 | 51.45
Y1Cu2B2C1 | Y1Cu2B2C1 | 10
Fe1Se0.164Te0.656 | Fe1Se0.164Te0.656 | 13.1
Pr1Ni0.79Bi1.98 | Pr1Ni0.79Bi1.98 | 4.2
Mo0.2Nb0.608Pd0.192 | Mo0.2Nb0.608Pd0.192 | 1.34
La1.8Sr0.2Ca1Cu2O5.92 | La1.8Sr0.2Ca1Cu2O5.92 | 0
Tl0.5Pb0.5Sr4Cu2C0.5N0.5O7 | Tl0.5Pb0.5Sr4Cu2C0.5N0.5O7 | 70
H0.4La1.89Sr0.11Cu0.995Fe0.005O4 | H0.4La1.89Sr0.11Cu0.995Fe0.005O4 | 13.5
Nb3Ga0.9Zn0.1 | Nb3Ga0.9Zn0.1 | 16.1
Co25Zr75 | Co25Zr75 | 3.325
Cs0.3Mo1S2 | Cs0.3Mo1S2 | 6.55
Ba1.6Sr0.4Yb0.65Ca0.35Cu3O6.28 | Ba1.6Sr0.4Yb0.65Ca0.35Cu3O6.28 | 51
Cd0.17Tl0.83 | Cd0.17Tl0.83 | 2.3
Li0.37Hf1N1Cl1 | Li0.37Hf1N1Cl1 | 20
Nb3Sn0.8Ge0.2 | Nb3Sn0.8Ge0.2 | 17.78333333
Y1Ba2Cu2.9Ni0.1O6.88 | Y1Ba2Cu2.9Ni0.1O6.88 | 69.5
C2Mo1Re1 | C2Mo1Re1 | 3.8
Nd0.7Pr0.3Ba1Sr1Cu3O6.87 | Nd0.7Pr0.3Ba1Sr1Cu3O6.87 | 34
K0.86Fe2Se1.82 | K0.86Fe2Se1.82 | 30.05
Ga1Pt1 | Ga1Pt1 | 1.74
Bi1Pb1Sr1.2La0.2Cu1O6 | Bi1Pb1Sr1.2La0.2Cu1O6 | 24
H0.985Pd1 | H0.985Pd1 | 7.39
Ba0.5K0.5Fe2As2O1 | Ba0.5K0.5Fe2As2O1 | 36
La1Fe1As1H0.51O0.49 | La1Fe1As1H0.51O0.49 | 0
Y1Ba3Cu2O7 | Y1Ba3Cu2O7 | 0
V2.799Mo0.201Ga1 | V2.799Mo0.201Ga1 | 11.7
Pb0.36Sn0.64 | Pb0.36Sn0.64 | 7.75
D0.85Pd1 | D0.85Pd1 | 3.558
Gd1Sr2Ru1Cu2O8 | Gd1Sr2Ru1Cu2O8 | 16.45
Y0.7Ca0.3Ba2Cu2.55Co0.45O6.84 | Y0.7Ca0.3Ba2Cu2.55Co0.45O6.84 | 53
B6Pr0.01Y0.99 | B6Pr0.01Y0.99 | 0
Sr0.7Ba1.3Y1Cu2.8Al0.2O7.03 | Sr0.7Ba1.3Y1Cu2.8Al0.2O7.03 | 12
Zr1V0.8Fe1.2 | Zr1V0.8Fe1.2 | 0
H0.27La1.89Sr0.11Cu0.995Fe0.005O4 | H0.27La1.89Sr0.11Cu0.995Fe0.005O4 | 13.8
Sr10Ba4Cu24O41 | Sr10Ba4Cu24O41 | 0
Bi4Sr4Ca1Tm1Cu4O16.67 | Bi4Sr4Ca1Tm1Cu4O16.67 | 37.7
La1Pt1.94Ge2.06 | La1Pt1.94Ge2.06 | 0.95
Pd0.1Zr0.9 | Pd0.1Zr0.9 | 7.5
Cu0.7Nb0.29Ta0.01 | Cu0.7Nb0.29Ta0.01 | 9.25
Y1Ba2Cu3O4.86 | Y1Ba2Cu3O4.86 | 93.2
Ba1Fe1.77Ni0.23As2 | Ba1Fe1.77Ni0.23As2 | 3.53
Mg0.85Li0.15B2 | Mg0.85Li0.15B2 | 36.6
Mg0.7Be0.3B2 | Mg0.7Be0.3B2 | 39
H0.11S2Ta1 | H0.11S2Ta1 | 4.2
Ta0.0082V0.9918 | Ta0.0082V0.9918 | 4.9
Bi1W1 | Bi1W1 | 0
Y1Ba1Sr1Cu2.95Sn0.05O6.96 | Y1Ba1Sr1Cu2.95Sn0.05O6.96 | 73.8
Y1Ba2Cu0.95Zn0.05O7.95 | Y1Ba2Cu0.95Zn0.05O7.95 | 46
Mg1B1.7Be0.3 | Mg1B1.7Be0.3 | 32.9
Na1Fe0.97Co0.03As1 | Na1Fe0.97Co0.03As1 | 21.13333333
Ho1Ni1.972Co0.056B2C1 | Ho1Ni1.972Co0.056B2C1 | 2.4
Na1Fe0.9825Co0.0175As1 | Na1Fe0.9825Co0.0175As1 | 15.8
Pr0.8Sr0.2Fe0.95Co0.05As1O1 | Pr0.8Sr0.2Fe0.95Co0.05As1O1 | 7.05
Ce1Ir1In4.8Sn0.2 | Ce1Ir1In4.8Sn0.2 | 0
La1.4Nd0.45Sr0.15Cu1O4 | La1.4Nd0.45Sr0.15Cu1O4 | 0
Re0.98Rh0.02 | Re0.98Rh0.02 | 2.014
La1Ir2Zn20 | La1Ir2Zn20 | 0.59
La2Cu0.975Li0.025O4 | La2Cu0.975Li0.025O4 | 0
Y1Ba2Cu3O6.79 | Y1Ba2Cu3O6.79 | 0
Tl1.8Ba2Ca0.85Cu2.2O8 | Tl1.8Ba2Ca0.85Cu2.2O8 | 104
La2Cu0.97Zn0.03O4.1 | La2Cu0.97Zn0.03O4.1 | 7.3
Eu1.2Ce0.8Sr2Ru1Cu2O10 | Eu1.2Ce0.8Sr2Ru1Cu2O10 | 30
Mo6Se7.5Te0.5 | Mo6Se7.5Te0.5 | 6.69
Ga0.1Nb1Se2 | Ga0.1Nb1Se2 | 2.7
V3Si0.6Al0.4 | V3Si0.6Al0.4 | 10.1
La1Ba1Sr1Cu3O6.94 | La1Ba1Sr1Cu3O6.94 | 57
La1.975Sr0.025Cu1O4 | La1.975Sr0.025Cu1O4 | 0
Y0.4Ca0.6Ba1.1La0.9Cu3O7.12 | Y0.4Ca0.6Ba1.1La0.9Cu3O7.12 | 82
B6Tb1 | B6Tb1 | 0
Nb1Ir2.55Pt0.45 | Nb1Ir2.55Pt0.45 | 0
Na0.25Co1H2.6O3.3 | Na0.25Co1H2.6O3.3 | 4.7
Mo6Pb0.92S7.5 | Mo6Pb0.92S7.5 | 14.6
Y1Ba2La1.94Cu3O6.963 | Y1Ba2La1.94Cu3O6.963 | 91.8
Ge0.4Cu0.6Sr2Ca1.7Y0.3Cu3O9.3 | Ge0.4Cu0.6Sr2Ca1.7Y0.3Cu3O9.3 | 77
Pb0.6Cu0.4Sr0.9La1.1Cu1O5.06 | Pb0.6Cu0.4Sr0.9La1.1Cu1O5.06 | 37.6
Y1Ba2Cu2.982Zn0.018O6.75 | Y1Ba2Cu2.982Zn0.018O6.75 | 57.8
La1Pt3Si1 | La1Pt3Si1 | 0.3
Cd1Hg1 | Cd1Hg1 | 1.306666667
Yb0.7Ca0.3Ba1.6Sr0.4Cu3O6.73 | Yb0.7Ca0.3Ba1.6Sr0.4Cu3O6.73 | 68.05
La3Co2Ru2Sn13 | La3Co2Ru2Sn13 | 4
La0.5Ce0.5Ru2 | La0.5Ce0.5Ru2 | 0.449
Sm1.8Ce0.2Cu1O4 | Sm1.8Ce0.2Cu1O4 | 14.7
Ag0.12In0.88 | Ag0.12In0.88 | 4.69
Y1Sr2Cu2.7Ti0.3O7.098 | Y1Sr2Cu2.7Ti0.3O7.098 | 0
Tl2Ba2Cu1O5.957 | Tl2Ba2Cu1O5.957 | 38
H0.3Li1Nb1O2 | H0.3Li1Nb1O2 | 5.5
Ce3Pt1In11 | Ce3Pt1In11 | 0.32
Y1La0.3Ba1.7Cu4O8 | Y1La0.3Ba1.7Cu4O8 | 52.6
Ti45Nb40Si15 | Ti45Nb40Si15 | 5.1
La1.795Nd0.08Sr0.125Cu1O4 | La1.795Nd0.08Sr0.125Cu1O4 | 29.5
Y1Sr2Cu2.6Co0.4O6.8 | Y1Sr2Cu2.6Co0.4O6.8 | 0
Pb0.5Sr2Y0.6Ca0.4Cu2.5O6.97 | Pb0.5Sr2Y0.6Ca0.4Cu2.5O6.97 | 67
Rh3U1 | Rh3U1 | 0
Y0.8Pr0.2Ba2Cu3O6.65 | Y0.8Pr0.2Ba2Cu3O6.65 | 51.7
La1.83Sr0.17Cu0.98Ga0.02O4 | La1.83Sr0.17Cu0.98Ga0.02O4 | 0
La1.82Sr0.18Cu0.95Ni0.05O4 | La1.82Sr0.18Cu0.95Ni0.05O4 | 0
Y1Ba2Cu3H0.31O6.54 | Y1Ba2Cu3H0.31O6.54 | 47.3
Sr0.57Eu0.43Fe1.76Co0.24As2 | Sr0.57Eu0.43Fe1.76Co0.24As2 | 8.78
Rh0.6Ru0.4Se2 | Rh0.6Ru0.4Se2 | 0.18
Sm1Fe0.9Zn0.1As1F0.2O0.8 | Sm1Fe0.9Zn0.1As1F0.2O0.8 | 18.2
Mo2B1C1 | Mo2B1C1 | 7.5
V2.01Mo0.99Si1 | V2.01Mo0.99Si1 | 0
Ba2Ca3Cu4F1O9.0 | Ba2Ca3Cu4F1O9.0 | 103
Y1Ba2Cu2.95Fe0.05O6.69 | Y1Ba2Cu2.95Fe0.05O6.69 | 43.5
La1.85Sr0.15Cu0.9975Zn0.0025O4 | La1.85Sr0.15Cu0.9975Zn0.0025O4 | 34.8
Ba0.5K0.5Fe1.8Ru0.2As2 | Ba0.5K0.5Fe1.8Ru0.2As2 | 36.5
Tl1Sr1.5Dy0.5Ca1Cu2O7 | Tl1Sr1.5Dy0.5Ca1Cu2O7 | 80
Nb0.67Si0.33 | Nb0.67Si0.33 | 0
In0.22Pb0.57Sn0.21 | In0.22Pb0.57Sn0.21 | 0
Bi2Sr1.3Ca1.7Cu2O8.19 | Bi2Sr1.3Ca1.7Cu2O8.19 | 76.5
Ba1.6Sr0.4Yb1Cu3O6.53 | Ba1.6Sr0.4Yb1Cu3O6.53 | 34
Hg0.92Ba2.05Cu1.03O4.063 | Hg0.92Ba2.05Cu1.03O4.063 | 93.4
Rh1Ti1 | Rh1Ti1 | 0
Nb1Sn1Ta1V1 | Nb1Sn1Ta1V1 | 6.2
Fe2As2Sr4Sc1.2Ti1.8O8 | Fe2As2Sr4Sc1.2Ti1.8O8 | 0
La0.8Ca0.1Pr0.1Ba1.5Sr0.5Cu3O6.856 | La0.8Ca0.1Pr0.1Ba1.5Sr0.5Cu3O6.856 | 56
Sm0.8Pr0.2Ba2Cu3O6.85 | Sm0.8Pr0.2Ba2Cu3O6.85 | 26
Lu1Ni1B0.95C0.95 | Lu1Ni1B0.95C0.95 | 2.5
Hg0.5Fe0.5Sr2Y0.9Ca0.1Cu2O6.75 | Hg0.5Fe0.5Sr2Y0.9Ca0.1Cu2O6.75 | 0
Hg0.95Re0.05Ba2Cu1O4.37 | Hg0.95Re0.05Ba2Cu1O4.37 | 96
Al0.72Nb3.28 | Al0.72Nb3.28 | 6.2
Y1Ba2Cu2.988Zn0.012OY | Y1Ba2Cu2.988Zn0.012OY | 85
Y1Ba1.4Sr0.6Cu4O7.95 | Y1Ba1.4Sr0.6Cu4O7.95 | 82
La1.85Sr0.15Cu0.95Zn0.05O4 | La1.85Sr0.15Cu0.95Zn0.05O4 | 0
Y1Ba2Cu2.9Ni0.1O6.71 | Y1Ba2Cu2.9Ni0.1O6.71 | 29
La3In0.7Al0.3 | La3In0.7Al0.3 | 9.42
Eu1Ba1.5Pr0.3Sr0.2Cu3O6.81 | Eu1Ba1.5Pr0.3Sr0.2Cu3O6.81 | 28
La3Co4Sn12.35In0.65 | La3Co4Sn12.35In0.65 | 5.1
Eu1.25Ba1.75Cu3O6.959 | Eu1.25Ba1.75Cu3O6.959 | 0
V3Si0.87Ga0.13 | V3Si0.87Ga0.13 | 13.3
Y1Ba2Cu3.924Zn0.076O8 | Y1Ba2Cu3.924Zn0.076O8 | 30.1
Y0.2Pr0.8Ba2Cu2.7Fe0.3O7.1 | Y0.2Pr0.8Ba2Cu2.7Fe0.3O7.1 | 0
Y1Ba2Cu2.7Zn0.3OY | Y1Ba2Cu2.7Zn0.3OY | 47.6
Nb0.05Re0.75Ta0.2 | Nb0.05Re0.75Ta0.2 | 9.8
Ag0.625Al0.375 | Ag0.625Al0.375 | 0.106
Y1Ba2Cu2.9Fe0.1O6.75 | Y1Ba2Cu2.9Fe0.1O6.75 | 37.4
N0.86H2.58Na1Rb2C60 | N0.86H2.58Na1Rb2C60 | 12
Te2Th1 | Te2Th1 | 0
Ir0.85Ta0.15 | Ir0.85Ta0.15 | 0
Nd1Ba1.4Sr0.6Cu3O6.94 | Nd1Ba1.4Sr0.6Cu3O6.94 | 75
Sn0.6723Pb0.1677In0.16Te1 | Sn0.6723Pb0.1677In0.16Te1 | 3.11
Dy1Ba1Sr1Cu3O6.93 | Dy1Ba1Sr1Cu3O6.93 | 83
Nb0.25Sn0.25Ta0.25V0.25 | Nb0.25Sn0.25Ta0.25V0.25 | 6.2
Nd1.85Ce0.15Cu0.996Ni0.004O4 | Nd1.85Ce0.15Cu0.996Ni0.004O4 | 13.5
Eu0.1Pr0.9Ba2Cu3O7 | Eu0.1Pr0.9Ba2Cu3O7 | 0
Si1Ta5 | Si1Ta5 | 0
K1V6S8 | K1V6S8 | 0.71
La0.81Dy0.06Sr0.13Fe1As1O1 | La0.81Dy0.06Sr0.13Fe1As1O1 | 16.5
Sm1La0.8Sr0.2Cu1O3.945 | Sm1La0.8Sr0.2Cu1O3.945 | 26
Hf0.96Rh0.04 | Hf0.96Rh0.04 | 2.34
Na1Fe0.9875Co0.0125As1 | Na1Fe0.9875Co0.0125As1 | 13.9
Ag1Zn1 | Ag1Zn1 | 0
La1.89Ce0.11Cu1O4 | La1.89Ce0.11Cu1O4 | 27.1625
Nd1.85Ce0.15Cu1O3.95 | Nd1.85Ce0.15Cu1O3.95 | 22.1
Yb1Ga1.15Si0.85 | Yb1Ga1.15Si0.85 | 2.6
Nb3Sn0.5Al0.5 | Nb3Sn0.5Al0.5 | 16.2
La2Cu1O4.066 | La2Cu1O4.066 | 38
Mo1Sr2Pr1.5Ce1Cu2O10 | Mo1Sr2Pr1.5Ce1Cu2O10 | 0
Mg0.99Mn0.01B2 | Mg0.99Mn0.01B2 | 33.4
Be40Zr60 | Be40Zr60 | 2.1
Li0.8Fe1.2S0.41H1O1 | Li0.8Fe1.2S0.41H1O1 | 0
Hg1Ba2Ca2Cu3O8.29 | Hg1Ba2Ca2Cu3O8.29 | 135
La2Sr0Cu0.85Zn0.15O4 | La2Sr0Cu0.85Zn0.15O4 | 0
La0.7Y0.3 | La0.7Y0.3 | 1.85
Hg0.85Mo0.15Sr2Cu1O4 | Hg0.85Mo0.15Sr2Cu1O4 | 66
La6Ni2Sn1 | La6Ni2Sn1 | 2.25
Y0.8Pr0.2Ba1Sr1Cu3O6.95 | Y0.8Pr0.2Ba1Sr1Cu3O6.95 | 0
Bi2Sr2Ca0.6Y0.4Cu2I1O8 | Bi2Sr2Ca0.6Y0.4Cu2I1O8 | 66
Ti0.3Zr0.7 | Ti0.3Zr0.7 | 1.36
Sr1Fe2As1.8P0.2 | Sr1Fe2As1.8P0.2 | 0
N0.97W1 | N0.97W1 | 0
Ag1In2 | Ag1In2 | 2.35
Y0.8Pr0.2Ba2Cu3O6.98 | Y0.8Pr0.2Ba2Cu3O6.98 | 72.6
Nb0.35Zr0.35Ti0.3 | Nb0.35Zr0.35Ti0.3 | 0
Ba1Rh2P2 | Ba1Rh2P2 | 1
Y3Os4Ge13 | Y3Os4Ge13 | 3.9
Ta1S0.4Se1.6 | Ta1S0.4Se1.6 | 3.04
Ba0.47K0.53Bi0.995Pr0.005O3 | Ba0.47K0.53Bi0.995Pr0.005O3 | 9
Pb0.5Sr2Ca0.5Tm0.5Cu2.5O7 | Pb0.5Sr2Ca0.5Tm0.5Cu2.5O7 | 72
La1.884Ba0.116Cu1O4 | La1.884Ba0.116Cu1O4 | 21.8
La0.8Th0.2Bi1S2O1 | La0.8Th0.2Bi1S2O1 | 2.046
Ba1Fe1.678Ru0.322As2 | Ba1Fe1.678Ru0.322As2 | 9.31
Fe0.043Ru0.957 | Fe0.043Ru0.957 | 0.018
Ru0.9Sr2Y1Cu2.1O7.9 | Ru0.9Sr2Y1Cu2.1O7.9 | 30
Ba1.6Sr0.4Yb0.85Ca0.15CaO6.22 | Ba1.6Sr0.4Yb0.85Ca0.15CaO6.22 | 0
Ba1Pb1O1 | Ba1Pb1O1 | 0
Nd0.5Pr0.5Ba2Cu3O6.95 | Nd0.5Pr0.5Ba2Cu3O6.95 | 0
Na2Cs0.75C60 | Na2Cs0.75C60 | 7
La1Rh1O3 | La1Rh1O3 | 0
Re0.5W0.5 | Re0.5W0.5 | 6.61
Sn0.704Pb0.176In0.12Te1 | Sn0.704Pb0.176In0.12Te1 | 2.98
In0.01Pb0.99 | In0.01Pb0.99 | 7.173
Tl0.8Bi0.2Ba2Ca2Cu3O9 | Tl0.8Bi0.2Ba2Ca2Cu3O9 | 116
In0.8La3Sn0.2 | In0.8La3Sn0.2 | 7.8
Ga29.6V70.4 | Ga29.6V70.4 | 12.1
Nb3.07Al0.5859Ge0.279 | Nb3.07Al0.5859Ge0.279 | 17.4
La1.97Sr0.03Cu1O4.06 | La1.97Sr0.03Cu1O4.06 | 39
V3Si0.25Ga0.75 | V3Si0.25Ga0.75 | 8.1
La1Ba2Cu2.7Co0.3O7.05 | La1Ba2Cu2.7Co0.3O7.05 | 0
Ba1.6Sr0.4Yb0.8Ca0.2Cu3O6.04 | Ba1.6Sr0.4Yb0.8Ca0.2Cu3O6.04 | 13
Tl1Sr2Y1Cu2O7 | Tl1Sr2Y1Cu2O7 | 0
Cr0.65Ir0.35 | Cr0.65Ir0.35 | 0.59
W7Re13B1 | W7Re13B1 | 7.1
Bi1.6Pb0.4Sr2Ca2Cu3O10.24 | Bi1.6Pb0.4Sr2Ca2Cu3O10.24 | 73.3
La1Pt1.7Ge2.3 | La1Pt1.7Ge2.3 | 0
La1.875Ba0.125Cu0.9Zn0.1O4 | La1.875Ba0.125Cu0.9Zn0.1O4 | 0
La1Fe1As1H0.55 | La1Fe1As1H0.55 | 30.5
Pr0.8Ca0.2Ba2Cu3O6.785 | Pr0.8Ca0.2Ba2Cu3O6.785 | 0
Pr1.9Sr1Ca0.1Cu2O6.078 | Pr1.9Sr1Ca0.1Cu2O6.078 | 0
Sr2Cu1O2.99 | Sr2Cu1O2.99 | 0
Fe1Te0.9S0.1 | Fe1Te0.9S0.1 | 10
Ba0.98La0.02Fe2As2 | Ba0.98La0.02Fe2As2 | 0
As1Pd1 | As1Pd1 | 0
La0.77Y0.23Fe0.995Mn0.005As1F0.11O0.89 | La0.77Y0.23Fe0.995Mn0.005As1F0.11O0.89 | 27.9
Ge0.27V0.73 | Ge0.27V0.73 | 6.6
Th0.9La0.9Ru2 | Th0.9La0.9Ru2 | 3.05
Eu1Fe2As1.48P0.52 | Eu1Fe2As1.48P0.52 | 0
Ba1.6Sr0.4Yb0.95Ca0.05Cu3O6.56 | Ba1.6Sr0.4Yb0.95Ca0.05Cu3O6.56 | 30
C8K1Hg1 | C8K1Hg1 | 1.88
Eu1Ba2Cu2.7Co0.3O6.95 | Eu1Ba2Cu2.7Co0.3O6.95 | 29.4
Pb2Cu0.9La1.1Cu2O7.87 | Pb2Cu0.9La1.1Cu2O7.87 | 0
Ba1.6Sr0.4Yb0.65Ca0.35Cu3O6.52 | Ba1.6Sr0.4Yb0.65Ca0.35Cu3O6.52 | 79
La1.73Sr0.27Cu0.92Mn0.08O4 | La1.73Sr0.27Cu0.92Mn0.08O4 | 37
B0.03C0.51Mo0.47 | B0.03C0.51Mo0.47 | 12.5
Ir0.75Os0.25 | Ir0.75Os0.25 | 0.4
Al0.3Ga0.7V3 | Al0.3Ga0.7V3 | 13.9
B6Tb0.01Y0.99 | B6Tb0.01Y0.99 | 0
N0.84Nb1 | N0.84Nb1 | 13.5
Pr0.125Ce0.875Pt4Ge12 | Pr0.125Ce0.875Pt4Ge12 | 0
Te1Ti1 | Te1Ti1 | 0
La2Co1O4 | La2Co1O4 | 0
Mo6Pb1S7 | Mo6Pb1S7 | 14
Y1Ba2Cu2.841Co0.159O6.8 | Y1Ba2Cu2.841Co0.159O6.8 | 54
Bi2Sr1.7La0.3Ca1Cu2OY | Bi2Sr1.7La0.3Ca1Cu2OY | 86
Ce0.6Nd0.4F0.7Bi1S2O0.7 | Ce0.6Nd0.4F0.7Bi1S2O0.7 | 3.25
Y1Ba2Cu3.96Ga0.04O8 | Y1Ba2Cu3.96Ga0.04O8 | 77.5
Ba1Au0.3Si1.7 | Ba1Au0.3Si1.7 | 3.2
Y1Ba2Cu2.1Co0.9O7.21 | Y1Ba2Cu2.1Co0.9O7.21 | 0
Fe2Zr1 | Fe2Zr1 | 0
Ba1Fe1.25Ru0.75As2 | Ba1Fe1.25Ru0.75As2 | 21
La1Fe0.89Co0.11As1O1 | La1Fe0.89Co0.11As1O1 | 14
Hg0.75Mo0.25Ba2Cu1O4.59 | Hg0.75Mo0.25Ba2Cu1O4.59 | 12
Sr2Tm1Cu3O7.65 | Sr2Tm1Cu3O7.65 | 62
Th1Ir1Si1 | Th1Ir1Si1 | 6.5
Ge0.95Te1 | Ge0.95Te1 | 0.246
La1.3Ba1.7SrCu3O6.885 | La1.3Ba1.7SrCu3O6.885 | 32
La1Bi1S2F0.9O0.54 | La1Bi1S2F0.9O0.54 | 4.55
La2.95Ce0.05Ni2B2N2.7 | La2.95Ce0.05Ni2B2N2.7 | 10.2
Sm1Ba2Cu2.96Fe0.04O6.81 | Sm1Ba2Cu2.96Fe0.04O6.81 | 78
Y0.75Eu0.25Ba2Cu4O8 | Y0.75Eu0.25Ba2Cu4O8 | 78
Y3Os8B6 | Y3Os8B6 | 5.8
Au0.84In0.16 | Au0.84In0.16 | 0.035
Ce0.7Nd0.3Bi1S2F0.5O0.5 | Ce0.7Nd0.3Bi1S2F0.5O0.5 | 0
Y1Ba2Cu2.94Zn0.06O6.42 | Y1Ba2Cu2.94Zn0.06O6.42 | 0
Fe1Se0.85 | Fe1Se0.85 | 9.62
Fe0.5Ba1Sr1Ho1Cu2.5O7.462 | Fe0.5Ba1Sr1Ho1Cu2.5O7.462 | 45.2
Pr1.85Ce0.15Cu0.96V0.04O3.98 | Pr1.85Ce0.15Cu0.96V0.04O3.98 | 22.4
Ca1Ce1 | Ca1Ce1 | 0
Pr1Fe0.975Co0.025As1O1 | Pr1Fe0.975Co0.025As1O1 | 0
Y2Ba4Cu7O14.95 | Y2Ba4Cu7O14.95 | 67
Pb2Sr2Y1Cu3O8.5 | Pb2Sr2Y1Cu3O8.5 | 0
Ca0.4Ba1.35La1.25Cu3O6.9 | Ca0.4Ba1.35La1.25Cu3O6.9 | 5
Fe1Se0.779Te0.041 | Fe1Se0.779Te0.041 | 8.12
Ba6C60 | Ba6C60 | 7
Pb2Sr2Y0.5Ca0.5Cu3F0.8115O7.3458 | Pb2Sr2Y0.5Ca0.5Cu3F0.8115O7.3458 | 78
Ru1Sr1.9La0.1Gd1Cu2O8 | Ru1Sr1.9La0.1Gd1Cu2O8 | 0
Eu1.4Ce0.6Ru1Sr2Cu2O10 | Eu1.4Ce0.6Ru1Sr2Cu2O10 | 40
Ca2Cu1Cl2.2O2 | Ca2Cu1Cl2.2O2 | 30
Sm1.15Ba1.85Cu3O6.95 | Sm1.15Ba1.85Cu3O6.95 | 77.3
Y1Ba1Sr1Cu2.975Sn0.025O6.92 | Y1Ba1Sr1Cu2.975Sn0.025O6.92 | 77
La2.85Ce0.15Ni2B2N2.7 | La2.85Ce0.15Ni2B2N2.7 | 0
Ba1Ni2As1.902P0.098 | Ba1Ni2As1.902P0.098 | 0.763
Si2Sr1 | Si2Sr1 | 1.55
Y0.75Ca0.25Ba2Cu4O8 | Y0.75Ca0.25Ba2Cu4O8 | 82.9
Nb1C0.3N0.57 | Nb1C0.3N0.57 | 16.4
Bi2Sr2Ca0.8Y0.2Cu2I1O8 | Bi2Sr2Ca0.8Y0.2Cu2I1O8 | 75
Th1Rh2B2C1 | Th1Rh2B2C1 | 0
Cr0.75Rh0.25 | Cr0.75Rh0.25 | 0.072
Ho1Rh3.72Ru0.28B4 | Ho1Rh3.72Ru0.28B4 | 6.42
La0.96Nd0.04 | La0.96Nd0.04 | 1.705
Be13Ga1 | Be13Ga1 | 5.6
Zr33.3V45.5Nb21.12 | Zr33.3V45.5Nb21.12 | 4.36
Li2Pd2.85Ni0.15B1 | Li2Pd2.85Ni0.15B1 | 7.663333333
Sm1.295Gd0.555Ce0.15Cu1O4 | Sm1.295Gd0.555Ce0.15Cu1O4 | 8.5
La1.2Ba1.8Cu3O7.45 | La1.2Ba1.8Cu3O7.45 | 0
Sr1Fe1.3Ru0.7As2 | Sr1Fe1.3Ru0.7As2 | 16.8
Si2W3 | Si2W3 | 2.84
Co0.05Rh0.04Ti0.91 | Co0.05Rh0.04Ti0.91 | 4
Nb80Ga13Co7 | Nb80Ga13Co7 | 7.92
Nd1.85Ce0.15Cu1O4.06 | Nd1.85Ce0.15Cu1O4.06 | 0
Y1Ba2Cu3O6.791 | Y1Ba2Cu3O6.791 | 86.9
Au0.5Cu0.5 | Au0.5Cu0.5 | 0
N1Nb0.9V0.1 | N1Nb0.9V0.1 | 6.6
Mg0.95Cr0.05B2 | Mg0.95Cr0.05B2 | 0
Ba1Fe1.9Se3 | Ba1Fe1.9Se3 | 11
Ca1Si1.9 | Ca1Si1.9 | 1.35
Sr2Ho1Ru0.9Cu0.1O6 | Sr2Ho1Ru0.9Cu0.1O6 | 30
Ca1Gd1Cu1Cl1O3 | Ca1Gd1Cu1Cl1O3 | 0
Hf1V2.3 | Hf1V2.3 | 9.2
Ba1Fe1.945Ni0.055As2 | Ba1Fe1.945Ni0.055As2 | 7.4
Nb1C0.3N0.7 | Nb1C0.3N0.7 | 17.75
Cu0.05Ir1Te2 | Cu0.05Ir1Te2 | 2.84
Er1Ba2Cu2.94Zn0.03Fe0.03O6.94 | Er1Ba2Cu2.94Zn0.03Fe0.03O6.94 | 76
La1.67Eu0.2Sr0.18Cu1O4 | La1.67Eu0.2Sr0.18Cu1O4 | 0
Ba2Ca3Cu4F1.6O8.4 | Ba2Ca3Cu4F1.6O8.4 | 78
La1.05Sr0.95Cu0.2Co0.8O4 | La1.05Sr0.95Cu0.2Co0.8O4 | 0
Eu1Ba1Sr0.7Ca0.3Cu3O6.95 | Eu1Ba1Sr0.7Ca0.3Cu3O6.95 | 75
Y1Ba1.6Sr0.4Cu4O8 | Y1Ba1.6Sr0.4Cu4O8 | 79.5
Nd1.4Ba1.6Cu3O7.19 | Nd1.4Ba1.6Cu3O7.19 | 0
Sr1.5Ba0.5Y1Cu2.8Ti0.2O7.2 | Sr1.5Ba0.5Y1Cu2.8Ti0.2O7.2 | 78
Nb0.9Mo2.1Al1 | Nb0.9Mo2.1Al1 | 2.73
Mg0.618Au0.382B2 | Mg0.618Au0.382B2 | 0
Ga24.8V75.2 | Ga24.8V75.2 | 15.1
Mg0.96Mn0.04B2 | Mg0.96Mn0.04B2 | 32.3
Si1Ta1 | Si1Ta1 | 4.28
Pb0.5Sr2Ca0.5Eu0.5Cu2.5O7 | Pb0.5Sr2Ca0.5Eu0.5Cu2.5O7 | 60
Nd1Bi0.98Pb0.02S2F0.3O0.7 | Nd1Bi0.98Pb0.02S2F0.3O0.7 | 5.17
Be9.8Re0.02 | Be9.8Re0.02 | 9.5
Y0.88Ca0.12Ba2Cu2.88Co0.12O6.78 | Y0.88Ca0.12Ba2Cu2.88Co0.12O6.78 | 87
Nd0.6Sm0.4F0.3Bi1S2O0.5 | Nd0.6Sm0.4F0.3Bi1S2O0.5 | 5.52
K0.7Bi1.3O3 | K0.7Bi1.3O3 | 0
Hf1Ru1 | Hf1Ru1 | 0
Re0.9993Mo0.0007 | Re0.9993Mo0.0007 | 1.694
Sr2Ru0.99875Ti0.00125O4 | Sr2Ru0.99875Ti0.00125O4 | 0.46
Be13U1 | Be13U1 | 0.917754545
Y1Ba1.5Sr0.5Cu3O6.98 | Y1Ba1.5Sr0.5Cu3O6.98 | 86
Th1Rh4B4 | Th1Rh4B4 | 4.448
In0.05Sn0.95Te1.01 | In0.05Sn0.95Te1.01 | 1.43
Mo0.97Fe0.03Ga4 | Mo0.97Fe0.03Ga4 | 5.13
La1.8Sr0.2Cu0.9Mn0.1O4.01 | La1.8Sr0.2Cu0.9Mn0.1O4.01 | 0
Rh3Th7 | Rh3Th7 | 2.15
Bi0.8Sn0.2 | Bi0.8Sn0.2 | 7.3
Tl1.75Cd0.25Ba2Cu1O6 | Tl1.75Cd0.25Ba2Cu1O6 | 88
La1.45Sr0.55Cu0.6Ga0.4O4 | La1.45Sr0.55Cu0.6Ga0.4O4 | 0
Ag0.795Sn0.205 | Ag0.795Sn0.205 | 0.09
B1Re2 | B1Re2 | 3.7
Gd0.75Nd1.1Ce0.15Cu1O4 | Gd0.75Nd1.1Ce0.15Cu1O4 | 10.1
Eu1Fe2As1.74P0.26 | Eu1Fe2As1.74P0.26 | 0
Y0.25Cd0.75Ba2Cu3O7 | Y0.25Cd0.75Ba2Cu3O7 | 53.2
K0.42W1O3 | K0.42W1O3 | 1.34
Y1Cu1O2.55 | Y1Cu1O2.55 | 0
Ba0.48K0.52Bi1O2.9 | Ba0.48K0.52Bi1O2.9 | 21.1
La1S1 | La1S1 | 0.84
Ba1.6Sr0.4Yb0.9Ca0.1Cu3O6.03 | Ba1.6Sr0.4Yb0.9Ca0.1Cu3O6.03 | 0
Ba2Bi1.5Sb1.5 | Ba2Bi1.5Sb1.5 | 0
La1Ni1As1F0.1O0.9 | La1Ni1As1F0.1O0.9 | 3.9
Gd1Co3B2 | Gd1Co3B2 | 0
Bi2Sr2Dy1.64Ce0.36Cu2O10.26 | Bi2Sr2Dy1.64Ce0.36Cu2O10.26 | 27
Pb1Sb1 | Pb1Sb1 | 4.05
La1.9Sr0.6Ca0.5Cu2O6.062 | La1.9Sr0.6Ca0.5Cu2O6.062 | 0
Eu2.17Ce0.5Sr1.33Cu2.5Co0.5O9.08 | Eu2.17Ce0.5Sr1.33Cu2.5Co0.5O9.08 | 34.9
Ce1Fe1As1O0.85 | Ce1Fe1As1O0.85 | 42.6
Mg0.9Al0.05Li0.05B2 | Mg0.9Al0.05Li0.05B2 | 37.1
Pr0.65Sr0.35Fe1As0.95P0.05O1 | Pr0.65Sr0.35Fe1As0.95P0.05O1 | 15.4
Ir0.9Pt0.1Te2 | Ir0.9Pt0.1Te2 | 0
C1Cr2Ga1 | C1Cr2Ga1 | 0
Y0.6Pr0.4Ba1.6Sr0.4Cu3O6.87 | Y0.6Pr0.4Ba1.6Sr0.4Cu3O6.87 | 44
Ga1Si1V3 | Ga1Si1V3 | 18.6
Nb3Al0.94Ge0.06 | Nb3Al0.94Ge0.06 | 20
Y1Ba2Cu2.9Al0.1O6.93 | Y1Ba2Cu2.9Al0.1O6.93 | 92
Y0.85Ca0.15Sr2Cu2.5B0.5O7 | Y0.85Ca0.15Sr2Cu2.5B0.5O7 | 0
V75Si12.5Ga12.5 | V75Si12.5Ga12.5 | 8.15
C60Sr4 | C60Sr4 | 4.4
Np1Co1Ga5 | Np1Co1Ga5 | 0
V0.767Ga0.086Al0.147 | V0.767Ga0.086Al0.147 | 12.1
C0.53Sr1.99Ca0.56Y0.45Cu2.39O6.94 | C0.53Sr1.99Ca0.56Y0.45Cu2.39O6.94 | 54.2
Nd0.85Pr0.15Ba2Cu3O6.65 | Nd0.85Pr0.15Ba2Cu3O6.65 | 0
C0.9N0.1Sr2Cu1O5.35 | C0.9N0.1Sr2Cu1O5.35 | 13
Lu0.067Ho0.933Rh4B4 | Lu0.067Ho0.933Rh4B4 | 0
Na0.3W1O3 | Na0.3W1O3 | 0
Ba0.9Yb0.1Fe2As2 | Ba0.9Yb0.1Fe2As2 | 20
Mo7Re13B1 | Mo7Re13B1 | 8.3
Bi1.08Ta2S5.08 | Bi1.08Ta2S5.08 | 2.7
N0.93Nb0.85Zr0.15 | N0.93Nb0.85Zr0.15 | 13.8
Th0.4Y0.6 | Th0.4Y0.6 | 0
Cu1Ir1Pt1Se4 | Cu1Ir1Pt1Se4 | 0
Y1Sr2Cu2.6Ga0.4O6.7 | Y1Sr2Cu2.6Ga0.4O6.7 | 0
Ca1.76Na0.24Cu1Cl2O2 | Ca1.76Na0.24Cu1Cl2O2 | 26.9
Ir0.845Ru0.155 | Ir0.845Ru0.155 | 0.11
Y0.8Ca0.2Ba1.5La0.5Cu3O7.11 | Y0.8Ca0.2Ba1.5La0.5Cu3O7.11 | 80
Tm1Ir3B2 | Tm1Ir3B2 | 0
Sc1C0.75Ge0.02 | Sc1C0.75Ge0.02 | 8.5
Hg1S1 | Hg1S1 | 0
Y1Ba2Cu2.5Ni0.5O7 | Y1Ba2Cu2.5Ni0.5O7 | 52.3
Mo0.9Hf0.1C1 | Mo0.9Hf0.1C1 | 11.9
Nb78Ga21Mn1 | Nb78Ga21Mn1 | 11.2
In0.06Pb0.94 | In0.06Pb0.94 | 7.061
Rb0.25W1O3 | Rb0.25W1O3 | 0
Os0.74W0.26 | Os0.74W0.26 | 4.4
Tc0.9V0.1 | Tc0.9V0.1 | 11.32
Gd1Fe1As1O0.85 | Gd1Fe1As1O0.85 | 53.5
La1Bi1S2O1 | La1Bi1S2O1 | 0
La1.905Ba0.095Cu1O4 | La1.905Ba0.095Cu1O4 | 29
Nb3Sn0.91Al0.09 | Nb3Sn0.91Al0.09 | 17.8
Fe1Hf2 | Fe1Hf2 | 0
La0.8Sr0.2Ni1As1O1 | La0.8Sr0.2Ni1As1O1 | 3.5
Y1In2.73Sn0.27 | Y1In2.73Sn0.27 | 0
Y1Ba1.5Sr0.5Cu3O6.91 | Y1Ba1.5Sr0.5Cu3O6.91 | 86.3
La0.85Th0.15Bi1S2O1 | La0.85Th0.15Bi1S2O1 | 2.85
Nb2.973Zr0.027Al1 | Nb2.973Zr0.027Al1 | 16.6
La0.8Y0.2Fe0.8Mn0.2As1F0.11O0.89 | La0.8Y0.2Fe0.8Mn0.2As1F0.11O0.89 | 0
Th1Ru4B4 | Th1Ru4B4 | 0
Sr3Cu2Cl1O5 | Sr3Cu2Cl1O5 | 70
Re0.994W0.006 | Re0.994W0.006 | 1.84
Os0.002Re0.998 | Os0.002Re0.998 | 1.71
Ir0.95Pt0.05Te2 | Ir0.95Pt0.05Te2 | 2.683333333
Y1Ba2Cu3.95Zn0.05O8 | Y1Ba2Cu3.95Zn0.05O8 | 47.25
Y0.1Pr0.9Ba2Cu3O7.03 | Y0.1Pr0.9Ba2Cu3O7.03 | 0
Bi2Sr1.8Ca1Dy0.2Cu2O8.26 | Bi2Sr1.8Ca1Dy0.2Cu2O8.26 | 89.2
Mo0.62Os0.38 | Mo0.62Os0.38 | 5.65
La2.5Y0.5Ca1Ba3Cu6.58Fe0.42O16.599 | La2.5Y0.5Ca1Ba3Cu6.58Fe0.42O16.599 | 68
Re1Ta1 | Re1Ta1 | 0.65
Ba2Bi2.75Sb0.25 | Ba2Bi2.75Sb0.25 | 4.46
Rh15Ir2S15 | Rh15Ir2S15 | 3.5
Hg3Mg1 | Hg3Mg1 | 0.48
Cu0.8W0.2Sr2Y1Cu2O7.3 | Cu0.8W0.2Sr2Y1Cu2O7.3 | 77
La1.821Ce0.179Cu1O4 | La1.821Ce0.179Cu1O4 | 7.225
Mg1B0.85C0.15 | Mg1B0.85C0.15 | 24
Ir0.8Pt0.2Te2 | Ir0.8Pt0.2Te2 | 0
Bi4Sr4Ca2Cu4O16.25 | Bi4Sr4Ca2Cu4O16.25 | 82.4
Cr3Ir1 | Cr3Ir1 | 0.256
H0.54Nb0.65Pd0.35 | H0.54Nb0.65Pd0.35 | 1.67
Nd0.9Th0.1Ni1O3 | Nd0.9Th0.1Ni1O3 | 0
Hg0.8Mn0.2Ba2Cu1O4.2 | Hg0.8Mn0.2Ba2Cu1O4.2 | 91
Ru0.4Rh0.6P1 | Ru0.4Rh0.6P1 | 1.27
Cr1 | Cr1 | 1.55
Ir3Te8 | Ir3Te8 | 1.8
Gd0.3Pr0.7Ba2Cu3O7 | Gd0.3Pr0.7Ba2Cu3O7 | 0
Bi8Sr7Ca5Cu9O34.13 | Bi8Sr7Ca5Cu9O34.13 | 72.5
H0.1Ta1S2 | H0.1Ta1S2 | 3.9
C3Er0.4Th1.6 | C3Er0.4Th1.6 | 8.2
Ir0.91Pd0.09 | Ir0.91Pd0.09 | 0.047
Ba6Ge25 | Ba6Ge25 | 0.24
H0.73Pd1 | H0.73Pd1 | 0
Hf1Ir1Si1 | Hf1Ir1Si1 | 3.5
K0.3Re1O3 | K0.3Re1O3 | 3.6
C1Cd1Ti2 | C1Cd1Ti2 | 0
D0.77Pd1 | D0.77Pd1 | 1.449
Mo3Sb7 | Mo3Sb7 | 2.97
Rb0.737Fe1.439Se2 | Rb0.737Fe1.439Se2 | 0
Y1.8Au0.2C2.6 | Y1.8Au0.2C2.6 | 10.1
Ba0.7Rb0.3Ti2Sb2O1 | Ba0.7Rb0.3Ti2Sb2O1 | 5.93
Sn0.98In0.008Te1 | Sn0.98In0.008Te1 | 0
Er0.97Pr0.03Ba2Cu3O7 | Er0.97Pr0.03Ba2Cu3O7 | 93.9
Ba1Fe2As1.72P0.28 | Ba1Fe2As1.72P0.28 | 0
La1.81Sr0.19Cu1O3.949 | La1.81Sr0.19Cu1O3.949 | 0
Pb2Sr2Y0.5Ca0.5Cu3F0.253O7.9858 | Pb2Sr2Y0.5Ca0.5Cu3F0.253O7.9858 | 68
Th1.2Sc0.8C3 | Th1.2Sc0.8C3 | 7.1
Eu0.8Pr0.2Ba2Cu4O8 | Eu0.8Pr0.2Ba2Cu4O8 | 63.5
Rb0.8Fe2Se1.8Te0.2 | Rb0.8Fe2Se1.8Te0.2 | 25.05
Ag3Sb1 | Ag3Sb1 | 0
Eu2Ba2Cu2.15Ti1.85O10.85 | Eu2Ba2Cu2.15Ti1.85O10.85 | 0
C0.1N0.9Nb1 | C0.1N0.9Nb1 | 8.5
Cu30Sn70 | Cu30Sn70 | 4.91
La1.65Sr0.35Cu0.8Fe0.2O4 | La1.65Sr0.35Cu0.8Fe0.2O4 | 0
Tl1Ba2Cu1O5 | Tl1Ba2Cu1O5 | 95
Gd2Rh3Si5 | Gd2Rh3Si5 | 0
Y0.7Zn0.3Ba2Cu3O7 | Y0.7Zn0.3Ba2Cu3O7 | 23.5
Gd0.6Ca0.25Hf0.15Ba2Cu3O7 | Gd0.6Ca0.25Hf0.15Ba2Cu3O7 | 81.3
Ba1Fe2As3 | Ba1Fe2As3 | 35.4
Cu1.2Rh1.8S4 | Cu1.2Rh1.8S4 | 5.08
Sc2Dy3Ir4Si10 | Sc2Dy3Ir4Si10 | 0
Fe0.5Ba1Sr1Er1Cu2.5O7.439 | Fe0.5Ba1Sr1Er1Cu2.5O7.439 | 47.8
Y1Ba2Cu3H0.06O6.91 | Y1Ba2Cu3H0.06O6.91 | 92.8
Ni2Zr0.7Nb0.3Ga1 | Ni2Zr0.7Nb0.3Ga1 | 2.3
Lu0.65Pr0.35Ba1.7Sr0.3Cu3O6.93 | Lu0.65Pr0.35Ba1.7Sr0.3Cu3O6.93 | 52
La0.9Pr0.1Pt2.1B2.4C1.2 | La0.9Pr0.1Pt2.1B2.4C1.2 | 9
Bi2Sr2Ca0.9Y0.1Cu2O8 | Bi2Sr2Ca0.9Y0.1Cu2O8 | 76.5
Sr0.925Ba0.075Ti1O3 | Sr0.925Ba0.075Ti1O3 | 0.5
Dy1Ba2Cu3O6.82 | Dy1Ba2Cu3O6.82 | 92.7
Y0.69Ca0.31Ba2Cu3O6 | Y0.69Ca0.31Ba2Cu3O6 | 27.7
Pt5Th1 | Pt5Th1 | 3.13
La1.85Sr0.15Cu0.985Co0.015O4 | La1.85Sr0.15Cu0.985Co0.015O4 | 14.75
Na2K1C60 | Na2K1C60 | 2.5
Ce1Fe1P1O1 | Ce1Fe1P1O1 | 0
Pt1Sb1Te1 | Pt1Sb1Te1 | 0
In4Sb1Te3 | In4Sb1Te3 | 1.4
Cu1Ir1.8Pt0.2Se4 | Cu1Ir1.8Pt0.2Se4 | 1.06
Y1Ba2Cu2.94Al0.06O6 | Y1Ba2Cu2.94Al0.06O6 | 86
Nd1.42Ba1.58Cu3O6.94 | Nd1.42Ba1.58Cu3O6.94 | 0
O1Ti1.1 | O1Ti1.1 | 0
Ca1.65Na0.35Cu1Br2O2 | Ca1.65Na0.35Cu1Br2O2 | 18
V75Ge12.5Sn12.5 | V75Ge12.5Sn12.5 | 0
Nb2.85W0.15Al1 | Nb2.85W0.15Al1 | 15.2
Y1Sr2Cu2.7Re0.3O7.1 | Y1Sr2Cu2.7Re0.3O7.1 | 33
Y0.7Pr0.3Ba2Cu3O6.6 | Y0.7Pr0.3Ba2Cu3O6.6 | 28.5
Pb0.969Tl0.01In0.021Te1 | Pb0.969Tl0.01In0.021Te1 | 0
Tl1Ba1.6La0.4Cu1O5 | Tl1Ba1.6La0.4Cu1O5 | 34
Sr0.33Hf1N1Cl1 | Sr0.33Hf1N1Cl1 | 20.3
Sb1Te2Tl1 | Sb1Te2Tl1 | 0
Ni2Zr1Ga1 | Ni2Zr1Ga1 | 2.87
B1Cr2 | B1Cr2 | 0
Sr2Nd1.35Ce0.65Ga1Cu2O9 | Sr2Nd1.35Ce0.65Ga1Cu2O9 | 0
Cu0.08Ta1S2 | Cu0.08Ta1S2 | 3.45
Y1In2.25Pb0.75 | Y1In2.25Pb0.75 | 0.6
C2Yb1 | C2Yb1 | 0
Bi2Sr2Ca1Cu2O7.965 | Bi2Sr2Ca1Cu2O7.965 | 0
Gd0.5Nd1.35Ce0.15Cu1O4 | Gd0.5Nd1.35Ce0.15Cu1O4 | 14.3
Nb0.5V1.5Zr1 | Nb0.5V1.5Zr1 | 4.3
Bi1.6Pb0.4Sr2Cu2.8Mo0.2OY | Bi1.6Pb0.4Sr2Cu2.8Mo0.2OY | 98.4
Bi2Sr2Ca1Cu2I0.03O8.21 | Bi2Sr2Ca1Cu2I0.03O8.21 | 86.6
Ti0.85V0.15 | Ti0.85V0.15 | 1.95
Nb0.79Si0.21 | Nb0.79Si0.21 | 9.3
Ce1Cu2Si1.96Ge0.04 | Ce1Cu2Si1.96Ge0.04 | 0.385
Ba0.49K0.51Fe1.79Co0.21As2 | Ba0.49K0.51Fe1.79Co0.21As2 | 15
Nb80Ga17Co3 | Nb80Ga17Co3 | 11
Y0.8Ca0.2Ba1.8La0.2Cu3O6.96 | Y0.8Ca0.2Ba1.8La0.2Cu3O6.96 | 78
La1.85Sr0.15Cu0.925Zn0.025O4 | La1.85Sr0.15Cu0.925Zn0.025O4 | 15
Cs0.19W1O3 | Cs0.19W1O3 | 6.7
Sr0.2La1.8Cu0.95Co0.05O4 | Sr0.2La1.8Cu0.95Co0.05O4 | 16
La1.85Sr0.06Ca0.05Ba0.04Cu1O4 | La1.85Sr0.06Ca0.05Ba0.04Cu1O4 | 27
Zr1Hf1As1 | Zr1Hf1As1 | 3.2
Ca1Fe0.9Mn0.1As1F1 | Ca1Fe0.9Mn0.1As1F1 | 0
La1Bi1S1.4Se0.6F0.5O0.5 | La1Bi1S1.4Se0.6F0.5O0.5 | 3
Mo1.7Ta0.3B1C1 | Mo1.7Ta0.3B1C1 | 4.6
Y1Ba1.4Sr0.6Cu4O8 | Y1Ba1.4Sr0.6Cu4O8 | 79.16666667
Y1Ba1.9La0.1Cu3O7.06 | Y1Ba1.9La0.1Cu3O7.06 | 91.9
Ce1.01Pt3Si1 | Ce1.01Pt3Si1 | 0.75
Ce1Fe1As1D0.3O0.7 | Ce1Fe1As1D0.3O0.7 | 47.2
Cr1Si1 | Cr1Si1 | 0
Tl1Sr2Ca0.5Sm0.5Cu2O6.75 | Tl1Sr2Ca0.5Sm0.5Cu2O6.75 | 37.6
Eu1.85Th0.15Cu1O3.98 | Eu1.85Th0.15Cu1O3.98 | 0
Al1Sr2Ho0.5Ca0.5Cu2O7.05 | Al1Sr2Ho0.5Ca0.5Cu2O7.05 | 18
Li0.8Fe1.2Se0.23S0.77H1O1 | Li0.8Fe1.2Se0.23S0.77H1O1 | 11
Au22La78 | Au22La78 | 3.934
Ba2Cu3O7 | Ba2Cu3O7 | 92
Y0.6Pr0.4Ba1Sr1Cu3O6.89 | Y0.6Pr0.4Ba1Sr1Cu3O6.89 | 53
Sn0.949In0.051Te1 | Sn0.949In0.051Te1 | 1.653
Be13Ce1 | Be13Ce1 | 0
Pt3Th1 | Pt3Th1 | 0
Y1Ba2Cu2.79Zn0.21O6.95 | Y1Ba2Cu2.79Zn0.21O6.95 | 20
Eu0.7Na0.3Fe2As2 | Eu0.7Na0.3Fe2As2 | 32
Y0.65La0.35B6 | Y0.65La0.35B6 | 4
Li0.62Rb1Ca2Nb3O10 | Li0.62Rb1Ca2Nb3O10 | 2.705
U0.6La0.4Pd2Al3 | U0.6La0.4Pd2Al3 | 0
Sm1.2Ba1.8Cu3O6.965 | Sm1.2Ba1.8Cu3O6.965 | 47
Pd50.49V0.51Sb49 | Pd50.49V0.51Sb49 | 0.5
Ba8Si46 | Ba8Si46 | 8.1425
Sr2Cu1O3.2 | Sr2Cu1O3.2 | 0
Y1Ba2Cu3O6.821 | Y1Ba2Cu3O6.821 | 91.1
Nb25Ti50Ta25 | Nb25Ti50Ta25 | 8.6
Pr0.89La1Ce0.11Cu1O3.98 | Pr0.89La1Ce0.11Cu1O3.98 | 26
Sm0.8Pr0.2Ba2Cu3O6.55 | Sm0.8Pr0.2Ba2Cu3O6.55 | 0
Ce0.985La0.015Pt3Si1 | Ce0.985La0.015Pt3Si1 | 0.15
Pr1.83Ce0.17Cu1O4 | Pr1.83Ce0.17Cu1O4 | 15.425
Cd0.825Zn0.175 | Cd0.825Zn0.175 | 0
Nb0.58Ta0.42 | Nb0.58Ta0.42 | 6.54
Ta0.15Zr0.85 | Ta0.15Zr0.85 | 4.29
Pr3In1 | Pr3In1 | 0
Ag1Be2 | Ag1Be2 | 0
K2Te3 | K2Te3 | 0
Mg0.95Zr0.05B2 | Mg0.95Zr0.05B2 | 37.7
Ru0.4V0.6 | Ru0.4V0.6 | 1
Sm1Os4P12 | Sm1Os4P12 | 0
Mg0.9Zr0.1B2 | Mg0.9Zr0.1B2 | 37.3
N0.74H2.22Na1Rb2C60 | N0.74H2.22Na1Rb2C60 | 17
Nb3Sn0.2Ga0.8 | Nb3Sn0.2Ga0.8 | 13.1
Nb3.05Al0.7125Ge0.19 | Nb3.05Al0.7125Ge0.19 | 17.9
Y1Ba2Cu2.94Zn0.06O6.03 | Y1Ba2Cu2.94Zn0.06O6.03 | 0
Cd1Cu1 | Cd1Cu1 | 0
Mo0.1Tc0.9 | Mo0.1Tc0.9 | 13.4
Nb3Al0.952Se0.048 | Nb3Al0.952Se0.048 | 18
Ca0.81La0.19Fe1As2 | Ca0.81La0.19Fe1As2 | 30.03333333
La1.475Nd0.4Ba0.125Cu1O4 | La1.475Nd0.4Ba0.125Cu1O4 | 7.5
Bi1.6Sr0.4Yb0.65Ca0.35Cu3O6.075 | Bi1.6Sr0.4Yb0.65Ca0.35Cu3O6.075 | 43
O0.92Ti1 | O0.92Ti1 | 0.72
K0.8Fe1.951Mn0.049Se2 | K0.8Fe1.951Mn0.049Se2 | 31.9
Mn1Sb1 | Mn1Sb1 | 0
La0.9911Tb0.0089Al2 | La0.9911Tb0.0089Al2 | 1.425
Eu0.5K0.5Fe1.9Ni0.1As2 | Eu0.5K0.5Fe1.9Ni0.1As2 | 18
Ag1Sn1Se1.8S0.2 | Ag1Sn1Se1.8S0.2 | 5.79
Ir0.9Pd0.1 | Ir0.9Pd0.1 | 0.032
Nb0.75Ti0.25 | Nb0.75Ti0.25 | 10.02
La1Ba1.5Ca0.5Cu3O7.079 | La1Ba1.5Ca0.5Cu3O7.079 | 76
Pd0.02Ir1Te2 | Pd0.02Ir1Te2 | 2.15
Tm1Sn1Ge1 | Tm1Sn1Ge1 | 0
La98Lu0.877Tb1.123 | La98Lu0.877Tb1.123 | 1.602
Y1Ba2Cu2.97Al0.03O7 | Y1Ba2Cu2.97Al0.03O7 | 0
Rb0.7Bi1.3O3 | Rb0.7Bi1.3O3 | 11
Ba1Fe1.892Co0.108As2 | Ba1Fe1.892Co0.108As2 | 20.5
Ti0.576V0.384Fe0.04 | Ti0.576V0.384Fe0.04 | 6.08
In0.961Pb0.039 | In0.961Pb0.039 | 3.64
Tb0.1W1O3 | Tb0.1W1O3 | 0
Rh1Ti2 | Rh1Ti2 | 0
Be22Re1 | Be22Re1 | 9.51
U0.99Th0.01Be13 | U0.99Th0.01Be13 | 0.624
Y0.5Pr0.5Ba2Cu3O7 | Y0.5Pr0.5Ba2Cu3O7 | 25.93
Tm5Ir4Si10 | Tm5Ir4Si10 | 0.95
Ce0.9Yb0.1Co1In5 | Ce0.9Yb0.1Co1In5 | 1.78
Li0.8Fe1.2Se0.78S0.22H1O1 | Li0.8Fe1.2Se0.78S0.22H1O1 | 35.6
Eu0.2Pr0.8Ba2Cu3O7 | Eu0.2Pr0.8Ba2Cu3O7 | 0
Sr0.54Eu0.46Fe1.78Co0.22As2 | Sr0.54Eu0.46Fe1.78Co0.22As2 | 16.2
Nb3Ga0.8Zn0.2 | Nb3Ga0.8Zn0.2 | 16.2
Eu3Bi2S4F4 | Eu3Bi2S4F4 | 1.425
Ce1Co2 | Ce1Co2 | 1.1125
As1Cu1 | As1Cu1 | 0
La1.9Sr0.1Cu1O3.98 | La1.9Sr0.1Cu1O3.98 | 29.5
Y0.9Tb0.1Ba2Cu3O7 | Y0.9Tb0.1Ba2Cu3O7 | 91
Pb1Te1Sn1Te1 | Pb1Te1Sn1Te1 | 2.97
Ce1Ir1In5 | Ce1Ir1In5 | 0.770428571
Mo0.25Nb0.75 | Mo0.25Nb0.75 | 3.47
Eu1Ba1Sr1Cu3O6.95 | Eu1Ba1Sr1Cu3O6.95 | 84
Ho1.1Ir4B3.6 | Ho1.1Ir4B3.6 | 2.12
La0.35Y0.65 | La0.35Y0.65 | 0.4
Pr1.29La0.7Ce0.01Cu1O4 | Pr1.29La0.7Ce0.01Cu1O4 | 0
Y1Ba2Cu2.67Ga0.33O7 | Y1Ba2Cu2.67Ga0.33O7 | 65.64
La1.735Nd0.14Sr0.125Cu1O4 | La1.735Nd0.14Sr0.125Cu1O4 | 15
La1.85Sr0.15Cu0.9975Co0.0025O4 | La1.85Sr0.15Cu0.9975Co0.0025O4 | 34.8
Er0.8Ca0.05Hf0.15Ba2Cu3O6.706 | Er0.8Ca0.05Hf0.15Ba2Cu3O6.706 | 64.8
Y1.2Ba0.8Cu1O4 | Y1.2Ba0.8Cu1O4 | 75
Cu1Co1.95Rh0.05S4 | Cu1Co1.95Rh0.05S4 | 0
Ti60Nb25Si15 | Ti60Nb25Si15 | 4.8
V0.75Si0.225Al0.025 | V0.75Si0.225Al0.025 | 13.5
Mg0.99Fe0.01B2 | Mg0.99Fe0.01B2 | 34.7
Fe1Se0.75Te0.25 | Fe1Se0.75Te0.25 | 13.3
Re6Zr1 | Re6Zr1 | 7.05
Mo0.8Nb0.2 | Mo0.8Nb0.2 | 0.095
Lu1Pt2Si2 | Lu1Pt2Si2 | 1.9
Nb0.67Pb1S3Ta0.33 | Nb0.67Pb1S3Ta0.33 | 2.01
Nd2Rh3Sn5 | Nd2Rh3Sn5 | 0
Co0.5Rh0.5Si2 | Co0.5Rh0.5Si2 | 2.25
La1Co1O3 | La1Co1O3 | 0
La1.2Ba1.8Cu3O6.98 | La1.2Ba1.8Cu3O6.98 | 80
Ba0.5K0.5Fe1.7Ni0.3As2 | Ba0.5K0.5Fe1.7Ni0.3As2 | 5.1
Re1O3 | Re1O3 | 0
La0.89Sr0.11Fe1As1O1 | La0.89Sr0.11Fe1As1O1 | 25.5
Ru1Sr2Gd0.65Nd0.35Cu2O8 | Ru1Sr2Gd0.65Nd0.35Cu2O8 | 0
Bi2Sr2Ho1.64Ce0.36Cu2O10.22 | Bi2Sr2Ho1.64Ce0.36Cu2O10.22 | 24
Ca1Fe1As1H1 | Ca1Fe1As1H1 | 0
Gd1Ba1.9Pr0.1Cu3O7.03 | Gd1Ba1.9Pr0.1Cu3O7.03 | 63.3
Fe1.07Se0.25Te0.75 | Fe1.07Se0.25Te0.75 | 0
La1Fe1As0.95Sb0.05F0.2O0.8 | La1Fe1As0.95Sb0.05F0.2O0.8 | 30.1
Bi2Sr2Ca0.4Y0.6Cu2O8 | Bi2Sr2Ca0.4Y0.6Cu2O8 | 9
Tb1Fe1As1O0.8 | Tb1Fe1As1O0.8 | 33.85
Y1Ba2Cu3O6.602 | Y1Ba2Cu3O6.602 | 59.4
Nd1.89Ce0.11Cu1O3.97 | Nd1.89Ce0.11Cu1O3.97 | 0
Be8Mn1 | Be8Mn1 | 0
Th1Ru3Si2 | Th1Ru3Si2 | 3.98
Tl1Sr2Gd1Cu2O7 | Tl1Sr2Gd1Cu2O7 | 0
Eu2Ba2Cu2Ti1.7Al0.3O10.89 | Eu2Ba2Cu2Ti1.7Al0.3O10.89 | 0
Nb2Pd1S1Se4 | Nb2Pd1S1Se4 | 0
Lu1Sn1Ge1 | Lu1Sn1Ge1 | 0.57
Sn0.98Te1 | Sn0.98Te1 | 0.092
Ba1Fe1.85Co0.15As2 | Ba1Fe1.85Co0.15As2 | 23.525
Mg1Zn1 | Mg1Zn1 | 0.925
Y1.01Ba2.03Cu2.808Li0.192O6.6 | Y1.01Ba2.03Cu2.808Li0.192O6.6 | 33
Ba2Cu1Cl2O2 | Ba2Cu1Cl2O2 | 0
Bi2Sr2Ca0.8Gd0.2Cu2O8 | Bi2Sr2Ca0.8Gd0.2Cu2O8 | 73
La3Tl1C1 | La3Tl1C1 | 0
Y2I0.75Br1.25C2 | Y2I0.75Br1.25C2 | 7
Pr0.86Ce0.14Pt4Ge12 | Pr0.86Ce0.14Pt4Ge12 | 3.43
B1Th1 | B1Th1 | 0
Pb2Sr2Eu0.85Ca0.15Cu3O8.1 | Pb2Sr2Eu0.85Ca0.15Cu3O8.1 | 71
Bi2Sr2Ca0.75Pr0.25Cu2O8 | Bi2Sr2Ca0.75Pr0.25Cu2O8 | 88
Ga0.3Nb0.7 | Ga0.3Nb0.7 | 16.3
Y1Ba1.2Sr0.8Cu4O7.9 | Y1Ba1.2Sr0.8Cu4O7.9 | 79
Mo3.29Zr96.71 | Mo3.29Zr96.71 | 2.12
Sr1Pt1Ge3 | Sr1Pt1Ge3 | 1
La1.8Sr0.2Ca1Cu2O6.03 | La1.8Sr0.2Ca1Cu2O6.03 | 51
O3Sr0.08W1 | O3Sr0.08W1 | 3
Be16Zr1 | Be16Zr1 | 0
La3Sb3Y1 | La3Sb3Y1 | 0.13
Ta0.5Nb0.5C1 | Ta0.5Nb0.5C1 | 11.1
Y1La0.2Ba1.8Cu3O6.31 | Y1La0.2Ba1.8Cu3O6.31 | 0
La1Ru3Si2 | La1Ru3Si2 | 7.316
Fe0.5Ba1Sr1Gd1Cu2.5O7.432 | Fe0.5Ba1Sr1Gd1Cu2.5O7.432 | 0
Pd3Y1 | Pd3Y1 | 0
O0.105Rh0.285Zr0.61 | O0.105Rh0.285Zr0.61 | 11.8
La1.8Nd0.05Ca0.074Ba0.076Cu1O4.01 | La1.8Nd0.05Ca0.074Ba0.076Cu1O4.01 | 23.7
Bi0.15In0.85 | Bi0.15In0.85 | 5.3
Ce1Pd0.5Si1.5 | Ce1Pd0.5Si1.5 | 0
Bi4Sr3Ca1.95Y1.05Cu4OY | Bi4Sr3Ca1.95Y1.05Cu4OY | 25.6
Eu2.17Ce0.5Sr1.33Cu2Co1O9.2 | Eu2.17Ce0.5Sr1.33Cu2Co1O9.2 | 0
Tl1.2Sr2Ca0.8Cu2O6.862 | Tl1.2Sr2Ca0.8Cu2O6.862 | 60
La1Rh1As1 | La1Rh1As1 | 0
Au0.05Zr0.95 | Au0.05Zr0.95 | 1.79
Ba1V1S3 | Ba1V1S3 | 0
Bi2Sr1.6Ca1.2Dy0.2Cu2O8.26 | Bi2Sr1.6Ca1.2Dy0.2Cu2O8.26 | 88
Sn0.5In0.5Te1 | Sn0.5In0.5Te1 | 4.4
Sm1Fe0.9Ni0.1As1F0.12O0.88 | Sm1Fe0.9Ni0.1As1F0.12O0.88 | 5.6
Ta0.8W0.2C1 | Ta0.8W0.2C1 | 9.92
La1.8Nd0.2Cu1O4.071 | La1.8Nd0.2Cu1O4.071 | 34.8
Mg1C0.885B0.04Ni3 | Mg1C0.885B0.04Ni3 | 6.97
La2Ba2Cu2Ti1.7Al0.3O10.86 | La2Ba2Cu2Ti1.7Al0.3O10.86 | 0
Y0.7Ca0.3Ba2Cu2.7Co0.3O6.84 | Y0.7Ca0.3Ba2Cu2.7Co0.3O6.84 | 70
Ce1Cu2Si1.92Ge0.08 | Ce1Cu2Si1.92Ge0.08 | 0.27
La98Lu1.4Tb0.6 | La98Lu1.4Tb0.6 | 3.127
Eu2Ba2Cu2Ti1.85Zn0.15O10.89 | Eu2Ba2Cu2Ti1.85Zn0.15O10.89 | 0
Ho1Ru1B2 | Ho1Ru1B2 | 0
Dy1Ba1Sr1Cu3O6.9 | Dy1Ba1Sr1Cu3O6.9 | 77.05
Ba0.62K0.38Bi1O3.1 | Ba0.62K0.38Bi1O3.1 | 29.5
Mg0.5Li0.5B2 | Mg0.5Li0.5B2 | 0
Eu1.2Pr0.8Ba4Cu7O14.788 | Eu1.2Pr0.8Ba4Cu7O14.788 | 52
Sm0.3Pr0.7Ba2Cu3O7 | Sm0.3Pr0.7Ba2Cu3O7 | 0
La1Fe0.985Zn0.015As1O0.85 | La1Fe0.985Zn0.015As1O0.85 | 6.01
Ni27Zr73 | Ni27Zr73 | 3.1
Eu2.17Ce0.5Sr1.33Cu2Al1O9.11 | Eu2.17Ce0.5Sr1.33Cu2Al1O9.11 | 0
Y0.95Pr0.05Ni2B2C1 | Y0.95Pr0.05Ni2B2C1 | 14.05
Pr1Tl2Sr2Ca4Cu5O2 | Pr1Tl2Sr2Ca4Cu5O2 | 88
Ce7Ni3 | Ce7Ni3 | 0
Dy1Ba2Cu3O6.84 | Dy1Ba2Cu3O6.84 | 90
Tl0.59Cs0.26Fe1.9Se2 | Tl0.59Cs0.26Fe1.9Se2 | 30.3
Sr0.84Nd0.16Cu1O2.01 | Sr0.84Nd0.16Cu1O2.01 | 40
U0.99Pd2Al3 | U0.99Pd2Al3 | 1.94
N0.62Pt0.38 | N0.62Pt0.38 | 4.21
Ga1 | Ga1 | 5.527454545
Rh0.14Zr0.86 | Rh0.14Zr0.86 | 10.3
V50Ti49.5Ta0.5 | V50Ti49.5Ta0.5 | 4.505
Nb1.05Se2 | Nb1.05Se2 | 4.86
Nd0.8Pr0.2Ba2Cu3O6.85 | Nd0.8Pr0.2Ba2Cu3O6.85 | 30.2
Nd1.5Ba1.5Cu3O7.024 | Nd1.5Ba1.5Cu3O7.024 | 0
La1.737Sr0.263Cu1O4 | La1.737Sr0.263Cu1O4 | 8
Ge1Th2 | Ge1Th2 | 0
Nd0.92Pr0.08Ba2Cu3O7 | Nd0.92Pr0.08Ba2Cu3O7 | 68.2
La1.4Ba1.5Ca0.1Cu3O6.59 | La1.4Ba1.5Ca0.1Cu3O6.59 | 0
Ba2Ca3Cu4O10.35 | Ba2Ca3Cu4O10.35 | 116
Y1Sr2Cu2.6Co0.4O6.5 | Y1Sr2Cu2.6Co0.4O6.5 | 0
Y1Ba2Cu2.35Co0.65O6.99 | Y1Ba2Cu2.35Co0.65O6.99 | 0
Bi2Sr2Tb1.64Ce0.36Cu2O10.26 | Bi2Sr2Tb1.64Ce0.36Cu2O10.26 | 0
Li1Fe0.975Co0.025As1 | Li1Fe0.975Co0.025As1 | 13.4
Cr0.67Os0.33 | Cr0.67Os0.33 | 1.03
Ca0.1Ba1.65La1.25Cu3O6.63 | Ca0.1Ba1.65La1.25Cu3O6.63 | 0
La0.8Lu0.2 | La0.8Lu0.2 | 3.4
Nb1P1Se1 | Nb1P1Se1 | 0
Hg1Ba2Ca2Cu3O8.18 | Hg1Ba2Ca2Cu3O8.18 | 94
La1Ba2Cu2Co1O6.71 | La1Ba2Cu2Co1O6.71 | 0
La2Ni1O4 | La2Ni1O4 | 0
Ho1Rh2.4Ru1.6B4 | Ho1Rh2.4Ru1.6B4 | 1.6
Ce1Co1In4.75Zn0.25 | Ce1Co1In4.75Zn0.25 | 1.82
Ca1Fe0.85Co0.15As1F1 | Ca1Fe0.85Co0.15As1F1 | 20.8
Ho0.9Dy0.1Ni2B2C1 | Ho0.9Dy0.1Ni2B2C1 | 8.116666667
Bi4S2.85Se0.15O4 | Bi4S2.85Se0.15O4 | 3.5
La1.35Nd0.5Sr0.15Cu1O4 | La1.35Nd0.5Sr0.15Cu1O4 | 0
Fe0.101Ti0.899 | Fe0.101Ti0.899 | 3.67
Pb1Mo6S6O2 | Pb1Mo6S6O2 | 11.7
V2.79Mo0.21Si1 | V2.79Mo0.21Si1 | 5.59
Nb0.03Si1V2.97 | Nb0.03Si1V2.97 | 15.8
Eu2.17Ce0.5Sr1.33Cu2Co1O9.03 | Eu2.17Ce0.5Sr1.33Cu2Co1O9.03 | 0
Y1Ni1.98Ru0.02B2C1 | Y1Ni1.98Ru0.02B2C1 | 12.8
Y0.35Pr0.65Ba1Sr1Cu3O6.95 | Y0.35Pr0.65Ba1Sr1Cu3O6.95 | 0
Ga1Sr2Y0.5Ca0.5Cu2O7 | Ga1Sr2Y0.5Ca0.5Cu2O7 | 35
Ce1Co1In4.9992Hg0.0008 | Ce1Co1In4.9992Hg0.0008 | 2.254
Rh0.25Zr0.75 | Rh0.25Zr0.75 | 6.556666667
Ge0.55Nb3.45 | Ge0.55Nb3.45 | 4.9
La0.8Y0.2Fe0.85Mn0.15As1F0.11O0.89 | La0.8Y0.2Fe0.85Mn0.15As1F0.11O0.89 | 0
Ag0.76Sn1.24Se2 | Ag0.76Sn1.24Se2 | 6.72
Pr1.82Ce0.18Cu1O4 | Pr1.82Ce0.18Cu1O4 | 0
Y0.8Gd0.2Ni2B2C1 | Y0.8Gd0.2Ni2B2C1 | 8.1
Mg0.1Pb0.9 | Mg0.1Pb0.9 | 6.61
B6Eu0.01Y0.99 | B6Eu0.01Y0.99 | 0
Mo0.28O0.72 | Mo0.28O0.72 | 0
Ru2Y1 | Ru2Y1 | 2.23
Ta1Rh1P1 | Ta1Rh1P1 | 4.635
Lu0.4Pr0.6Ba1.7Sr0.3Cu3O6.93 | Lu0.4Pr0.6Ba1.7Sr0.3Cu3O6.93 | 0
Th1Pd2B2C1 | Th1Pd2B2C1 | 14.5
Bi2Sr2Ca0.2Y0.8Cu2O8.38 | Bi2Sr2Ca0.2Y0.8Cu2O8.38 | 0
Nb0.15Ta0.85 | Nb0.15Ta0.85 | 4.58
Y1Ni1.985Cu0.015B2C1 | Y1Ni1.985Cu0.015B2C1 | 14.3
Li0.5Ti1N1Cl1 | Li0.5Ti1N1Cl1 | 16.5
B2Mg0.98 | B2Mg0.98 | 38.4
Co0.1Zr0.9 | Co0.1Zr0.9 | 3.9
Be13Ru1 | Be13Ru1 | 1.3
La0.9Pr0.1Ba2Cu3O7 | La0.9Pr0.1Ba2Cu3O7 | 68.3
La1Ni0.65Bi2 | La1Ni0.65Bi2 | 4
Bi0.57Sn0.43 | Bi0.57Sn0.43 | 2.25
Zr2Co0.8Cu0.2 | Zr2Co0.8Cu0.2 | 5.41
La0.8Rh4P12 | La0.8Rh4P12 | 14.9
Fe1Sr2Y1Cu2O7.68 | Fe1Sr2Y1Cu2O7.68 | 53
Ce0.2Nd0.8F0.7Bi1S2O0.7 | Ce0.2Nd0.8F0.7Bi1S2O0.7 | 4.29
Nb2.4Ta0.6Sn1 | Nb2.4Ta0.6Sn1 | 17.3
Bi1.6Pb0.3Sb0.1Sr2Ca2Cu3O10 | Bi1.6Pb0.3Sb0.1Sr2Ca2Cu3O10 | 109
U1Ni2Al2.98 | U1Ni2Al2.98 | 1.155
C0.4Sr2.14Y0.86Cu2.6O7 | C0.4Sr2.14Y0.86Cu2.6O7 | 0
Ag7O11N1 | Ag7O11N1 | 1.04
Tl1Ba0.6Sr0.4La1Cu1O5 | Tl1Ba0.6Sr0.4La1Cu1O5 | 20
Y1Ba2Cu2.94Li0.06O6.6 | Y1Ba2Cu2.94Li0.06O6.6 | 26
O2 | O2 | 0.65
Pb4Pt1 | Pb4Pt1 | 2.8
Re2Si1 | Re2Si1 | 3.8
Nb3Rh0.3Pt0.7 | Nb3Rh0.3Pt0.7 | 7.4
Li1Fe2Se2 | Li1Fe2Se2 | 44
Pt2In1Y1 | Pt2In1Y1 | 0
La3In0.7Ga0.3 | La3In0.7Ga0.3 | 9.25
Er1Ba2Cu3O6.93 | Er1Ba2Cu3O6.93 | 91
Yb0.45Pr0.55Ba2Cu3O6.92 | Yb0.45Pr0.55Ba2Cu3O6.92 | 18.3
La1.85Sr0.15Cu1O4.03 | La1.85Sr0.15Cu1O4.03 | 40
La1.842Ba0.158Cu0.99Ni0.01O4 | La1.842Ba0.158Cu0.99Ni0.01O4 | 19
Ba0.584K0.416Bi1O3 | Ba0.584K0.416Bi1O3 | 28.8
Ir0.7Ru0.25Rh0.5 | Ir0.7Ru0.25Rh0.5 | 0.033
Nb0.99Ta0.01 | Nb0.99Ta0.01 | 9.079
Y0.6Pr0.4Ba2Cu3O6.53 | Y0.6Pr0.4Ba2Cu3O6.53 | 15
Tl2Ba2Cu1O6.03 | Tl2Ba2Cu1O6.03 | 62
C1Mo3Pt2 | C1Mo3Pt2 | 1.1
Ni40Zr60 | Ni40Zr60 | 2.31
Ca0.4Nd0.6Ba1La1Cu3O7.19 | Ca0.4Nd0.6Ba1La1Cu3O7.19 | 21.9
Ba1Fe1.9Ru0.1As2 | Ba1Fe1.9Ru0.1As2 | 0
Nd0.97Sr0.03Ni1O3 | Nd0.97Sr0.03Ni1O3 | 0
Bi2Sr2Ca1Cu2O8.16 | Bi2Sr2Ca1Cu2O8.16 | 89.125
Gd0.8Th0.2Fe1As1O1 | Gd0.8Th0.2Fe1As1O1 | 56.5
Li2Na1N1C60 | Li2Na1N1C60 | 12
La1Bi1S2F0.4O0.6 | La1Bi1S2F0.4O0.6 | 10.26
Sb3Zr5 | Sb3Zr5 | 1.5
Ca1Ir1Si3 | Ca1Ir1Si3 | 3.3
N6Tb1 | N6Tb1 | 0
Ce0.85Yb0.15Co1In5 | Ce0.85Yb0.15Co1In5 | 1.19
Pb1.16Ti2Se5.16 | Pb1.16Ti2Se5.16 | 2.775
Bi2Sr2Ca1Cu2O7.975 | Bi2Sr2Ca1Cu2O7.975 | 0
Y1Ba2Cu3F0.29O6.7 | Y1Ba2Cu3F0.29O6.7 | 91
H2Zr1 | H2Zr1 | 0
Pb0.6Tl0.4 | Pb0.6Tl0.4 | 5.8
Hg0.101Pb0.899 | Hg0.101Pb0.899 | 0
Nd1Fe1As1O0.9 | Nd1Fe1As1O0.9 | 46.9
Y1Ba2Cu3H1.68O6.91 | Y1Ba2Cu3H1.68O6.91 | 0
Bi1.6Pb0.4Sr1.6La0.4Cu1OY | Bi1.6Pb0.4Sr1.6La0.4Cu1OY | 26
Ce0.25Sb3 | Ce0.25Sb3 | 0
Sm1Fe1As1H0.34O0.64 | Sm1Fe1As1H0.34O0.64 | 51.8
Y1Ba2Cu2.97Zn0.03O6.76 | Y1Ba2Cu2.97Zn0.03O6.76 | 61.4
Hg1Ba2Cu0.97Zn0.03O4.073 | Hg1Ba2Cu0.97Zn0.03O4.073 | 82
Pb5Cd0.5Sr2Tb1Cu2O7 | Pb5Cd0.5Sr2Tb1Cu2O7 | 0
Ca0.1Ba1.65La1.25Cu3O7.06 | Ca0.1Ba1.65La1.25Cu3O7.06 | 41.9
Ca3Rh4Ge13 | Ca3Rh4Ge13 | 2.1
Be5Os1 | Be5Os1 | 9.2
Ca9.75Er0.25Pt3Fe10As18 | Ca9.75Er0.25Pt3Fe10As18 | 17.6
Nb3Rh0.1Pt0.9 | Nb3Rh0.1Pt0.9 | 7.9
La1.69Sr0.31Cu0.94Fe0.06O4 | La1.69Sr0.31Cu0.94Fe0.06O4 | 28.4
Mo0.69Pt0.31 | Mo0.69Pt0.31 | 0
Y1Ba2Cu4Li0.062O8 | Y1Ba2Cu4Li0.062O8 | 64
La1Ba1.5Ca0.5Cu3O6.68 | La1Ba1.5Ca0.5Cu3O6.68 | 0
Be2Mo1 | Be2Mo1 | 0
Tb0.9Th0.1Fe1As1O1 | Tb0.9Th0.1Fe1As1O1 | 45
Mo0.5V0.5 | Mo0.5V0.5 | 0.11
Cd0.8Mg0.2 | Cd0.8Mg0.2 | 0.185
Nb80Ga19.4Fe0.06 | Nb80Ga19.4Fe0.06 | 16.2
Y1Ba1.8Rb0.2Cu3O6.56 | Y1Ba1.8Rb0.2Cu3O6.56 | 90.55
Eu1.1Ce0.9Sr2Ru1Cu2O10 | Eu1.1Ce0.9Sr2Ru1Cu2O10 | 0
Sr4Sc2Fe2P2O6 | Sr4Sc2Fe2P2O6 | 17
Ba2Ca3Cu4F1.4O8.6 | Ba2Ca3Cu4F1.4O8.6 | 91
Y1Ba2Cu2.95Al0.05O7 | Y1Ba2Cu2.95Al0.05O7 | 88
Y0.4Pr0.6Ba2Cu3O6.98 | Y0.4Pr0.6Ba2Cu3O6.98 | 0
C6Ir4O2 | C6Ir4O2 | 2
Pb2Sr2Dy0.84Ce0.5Cu3O12 | Pb2Sr2Dy0.84Ce0.5Cu3O12 | 0
Ga1Sr2Y1Cu2O7 | Ga1Sr2Y1Cu2O7 | 0
Ce1Pt2.1B2.4C1.2 | Ce1Pt2.1B2.4C1.2 | 0
Y1Ba2Cu2.95Zn0.05O6.52 | Y1Ba2Cu2.95Zn0.05O6.52 | 23
K0.83Fe1.83Se2 | K0.83Fe1.83Se2 | 32.5
Bi8Sr6Ca6Cu9O33.85 | Bi8Sr6Ca6Cu9O33.85 | 72.5
Fe1.06Se0.14Te0.83 | Fe1.06Se0.14Te0.83 | 7.85
U1Pd2Al1.02Ga1.98 | U1Pd2Al1.02Ga1.98 | 0
Ca0.4Ba1.35La1.25Cu3O6.95 | Ca0.4Ba1.35La1.25Cu3O6.95 | 24.8
Y0.7Pr0.3Ba2Cu3O6.97 | Y0.7Pr0.3Ba2Cu3O6.97 | 59.3
Nb3Al0.935Si0.065 | Nb3Al0.935Si0.065 | 18.4
V2.97Mn0.03Si1 | V2.97Mn0.03Si1 | 16.25
Lu0.099Ho0.901Rh4B4 | Lu0.099Ho0.901Rh4B4 | 0
Al1Gd0.001La3 | Al1Gd0.001La3 | 5.6
Nd0.75Pr0.25Ba1Ca1Cu3O7 | Nd0.75Pr0.25Ba1Ca1Cu3O7 | 26
Mn1P1 | Mn1P1 | 0
V0.741Ga0.152Al0.107 | V0.741Ga0.152Al0.107 | 11.4
Pt1Sn1 | Pt1Sn1 | 0.37
La1.94Ce0.06Cu1O4 | La1.94Ce0.06Cu1O4 | 0
Na0.5Nb1S2 | Na0.5Nb1S2 | 1.3
Nb2.927Zr0.073Al1 | Nb2.927Zr0.073Al1 | 14.8
Co28Zr72 | Co28Zr72 | 3.12
La2Cu0.99Zn0.01O4.099 | La2Cu0.99Zn0.01O4.099 | 29.3
Mo0.2U0.8 | Mo0.2U0.8 | 2.113
Lu5Ir3.1Rh0.9Si10 | Lu5Ir3.1Rh0.9Si10 | 5.77
Ir0.77Se2 | Ir0.77Se2 | 3.5
Sb2Tl7 | Sb2Tl7 | 5.2
Y2Ba4Cu7O14.38 | Y2Ba4Cu7O14.38 | 50
Sr2Cu1C1O5 | Sr2Cu1C1O5 | 0
Nb0.4Ta0.6C1 | Nb0.4Ta0.6C1 | 10.27666667
Ca0.4Ba1.25La1.25Cu3O6.78 | Ca0.4Ba1.25La1.25Cu3O6.78 | 0
Pr1.85Ce0.15Cu0.995Zn0.005O4.065 | Pr1.85Ce0.15Cu0.995Zn0.005O4.065 | 18.9
Tb0.25Er0.75Ni2B2C1 | Tb0.25Er0.75Ni2B2C1 | 4.9
Pd2Lu1Sn1 | Pd2Lu1Sn1 | 3.05
Fe2Ti1 | Fe2Ti1 | 0
Eu2.17Ce0.5Sr1.33Cu2.75Fe0.25O9.11 | Eu2.17Ce0.5Sr1.33Cu2.75Fe0.25O9.11 | 0
Sn0.25Ta0.5V0.25 | Sn0.25Ta0.5V0.25 | 3.7
Ba0.625K0.375Bi1O3 | Ba0.625K0.375Bi1O3 | 28.96666667
Ca10Pt4.054Fe9.7As18 | Ca10Pt4.054Fe9.7As18 | 26.5
Th1Ir0.75Si1.25 | Th1Ir0.75Si1.25 | 3.82
Si0.16Ta0.84 | Si0.16Ta0.84 | 0
P1Zr3 | P1Zr3 | 4.5
Bi1.6Sr0.4Yb1Cu3O6.35 | Bi1.6Sr0.4Yb1Cu3O6.35 | 37
V2Hf0.8Ti0.2 | V2Hf0.8Ti0.2 | 8.8
Cu0.287Ti0.573O0.14 | Cu0.287Ti0.573O0.14 | 0
Tl1Sr1La1Cu1O8 | Tl1Sr1La1Cu1O8 | 32
Gd0.2Mo6Pb1S8 | Gd0.2Mo6Pb1S8 | 14.3
Nb3Rh0.95Pt0.05 | Nb3Rh0.95Pt0.05 | 2.53
Fe1Sr2Y1Cu2O7.36 | Fe1Sr2Y1Cu2O7.36 | 0
Y0.9Ca0.1Ba2Cu3O6.3 | Y0.9Ca0.1Ba2Cu3O6.3 | 28.1
Ba0.557K0.443Bi1O3 | Ba0.557K0.443Bi1O3 | 25
Sm1.11Gd0.74Ce0.15Cu1O4 | Sm1.11Gd0.74Ce0.15Cu1O4 | 0
Pb3Sr2Cu3Cl0.5Br0.5O8 | Pb3Sr2Cu3Cl0.5Br0.5O8 | 0
Sm1Fe0.8Co0.2As1O1 | Sm1Fe0.8Co0.2As1O1 | 1.895
Tm1Ba2Cu3O6.37 | Tm1Ba2Cu3O6.37 | 0
Bi2Sr2Ca0.8Nd0.2Cu2O8.26 | Bi2Sr2Ca0.8Nd0.2Cu2O8.26 | 89.25
Ba1Fe1.738Rh0.262As2 | Ba1Fe1.738Rh0.262As2 | 8.3
Ga0.71V0.29 | Ga0.71V0.29 | 4.2
Er0.8Ca0.2Ba2Cu3O6.91 | Er0.8Ca0.2Ba2Cu3O6.91 | 76.5
Y1Ba2Cu2.94Zn0.06O6.76 | Y1Ba2Cu2.94Zn0.06O6.76 | 41.1
Ir0.83Pd0.045Pt0.125 | Ir0.83Pd0.045Pt0.125 | 0.037
La1.85Sr0.15Cu0.973Zn0.027O4 | La1.85Sr0.15Cu0.973Zn0.027O4 | 2.8
Ga1Sr2Ca3Cu4O11. | Ga1Sr2Ca3Cu4O11. | 107
Tl2.2Ca2Ba2.14Cu3.72OY | Tl2.2Ca2Ba2.14Cu3.72OY | 110
Nb50Zr45Hf5 | Nb50Zr45Hf5 | 10
Be12Co1 | Be12Co1 | 0
Y0.8Ca0.2Sr1.6Ba0.4Cu2.7Ga0.3O7 | Y0.8Ca0.2Sr1.6Ba0.4Cu2.7Ga0.3O7 | 53.9
Pb1Tl2 | Pb1Tl2 | 3.925
V2.964Mo0.036Si1 | V2.964Mo0.036Si1 | 14
La1.85Sr0.15Cu0.7Ni0.3O4 | La1.85Sr0.15Cu0.7Ni0.3O4 | 0
Ca1.75Na0.25Cu1Cl2O2 | Ca1.75Na0.25Cu1Cl2O2 | 26.5
Se2V1 | Se2V1 | 0
Y0.7Ca0.3Ba1.7La0.3Cu3O6.96 | Y0.7Ca0.3Ba1.7La0.3Cu3O6.96 | 78
La1.847Sr0.153Cu1O4 | La1.847Sr0.153Cu1O4 | 39.25
Nb2.85Mo0.15Al1 | Nb2.85Mo0.15Al1 | 14.45
H0.46Nb0.69Pd0.31 | H0.46Nb0.69Pd0.31 | 3.05
Sr2F2Ti2As2O1 | Sr2F2Ti2As2O1 | 0
Tl2Ba2Ca1Cu2O7.958 | Tl2Ba2Ca1Cu2O7.958 | 107
Tl1Ba2Ca0.6Nd0.4Cu2O7 | Tl1Ba2Ca0.6Nd0.4Cu2O7 | 0
Sr1Rh2B2 | Sr1Rh2B2 | 0
Tl1Sr2Ca0.2Gd0.8Cu2O7 | Tl1Sr2Ca0.2Gd0.8Cu2O7 | 0
Ta2S2C2 | Ta2S2C2 | 3.61
Nb1C0.2N0.64 | Nb1C0.2N0.64 | 16.3
Sr2Y1Ru0.96Cu0.04O6 | Sr2Y1Ru0.96Cu0.04O6 | 5.1
Sr2Nd0.1Ca0.9Cu2F1O5 | Sr2Nd0.1Ca0.9Cu2F1O5 | 85.8
Gd1.65La0.2Ce0.15Cu1O4 | Gd1.65La0.2Ce0.15Cu1O4 | 0
Mg1B1.968C0.032 | Mg1B1.968C0.032 | 37
Zr0.993Lu0.007B12 | Zr0.993Lu0.007B12 | 5.97
Y2Pd1Si2.25C0.75 | Y2Pd1Si2.25C0.75 | 2.27
Al2C1Ti3 | Al2C1Ti3 | 0
Lu0.418Dy0.582Ni2B2C1 | Lu0.418Dy0.582Ni2B2C1 | 4.35
Nb0.9Pt0.1 | Nb0.9Pt0.1 | 2.5
Pd0.56W0.44 | Pd0.56W0.44 | 1.58
Nd1.3Ba1.5Sr0.2Cu3O6.917 | Nd1.3Ba1.5Sr0.2Cu3O6.917 | 36
Lu1Si3 | Lu1Si3 | 6.78
Ta1Se2 | Ta1Se2 | 0.1425
Y1Ni0.8Pd1.2B2C1 | Y1Ni0.8Pd1.2B2C1 | 11.8
La2Cu1O4.18 | La2Cu1O4.18 | 0
Y0.65Gd0.35Ni2B2C1 | Y0.65Gd0.35Ni2B2C1 | 0
Mo1Sr2Er1.5Ce1Cu2O10 | Mo1Sr2Er1.5Ce1Cu2O10 | 0
La1.25Ca0.45Ba1.3Cu3O7.135 | La1.25Ca0.45Ba1.3Cu3O7.135 | 79.2
La1Tl1.5Sn1.5 | La1Tl1.5Sn1.5 | 1.5
Li2Pd0.48Pt2.52B1 | Li2Pd0.48Pt2.52B1 | 3.07
Ga0.2V2Al20 | Ga0.2V2Al20 | 1.655
Na0.74Co1O2 | Na0.74Co1O2 | 0
La1.77Sr0.23Cu0.94Mn0.06O4 | La1.77Sr0.23Cu0.94Mn0.06O4 | 34
Bi1.7Pb0.3Sr2Ca0.5Y0.5Cu2O8 | Bi1.7Pb0.3Sr2Ca0.5Y0.5Cu2O8 | 41.3
Nb79.1Sn9.4Al2.1Ge9.4 | Nb79.1Sn9.4Al2.1Ge9.4 | 8.2
V0.75Ge0.2125Al0.0375 | V0.75Ge0.2125Al0.0375 | 8.9
Ce3Ru4Sn13 | Ce3Ru4Sn13 | 0
Y1Ba1Sr1Cu3O6.83 | Y1Ba1Sr1Cu3O6.83 | 58.5
Er1Ba2Cu2.88Zn0.03Fe0.09O6.95 | Er1Ba2Cu2.88Zn0.03Fe0.09O6.95 | 65
Zr2Co0.95Cu0.05 | Zr2Co0.95Cu0.05 | 6.52
Pr1Fe0.7Co0.3As1O1 | Pr1Fe0.7Co0.3As1O1 | 4
Y1Ba2Cu3O6.32 | Y1Ba2Cu3O6.32 | 0
La1.8Sr0.2Cu0.93Ni0.07O4 | La1.8Sr0.2Cu0.93Ni0.07O4 | 0
Tl1Fe1.3Se2 | Tl1Fe1.3Se2 | 0
Ir0.406Os0.174Rh0.42 | Ir0.406Os0.174Rh0.42 | 0.095
La1.5Sr0.5Cu1.5Fe0.5O3.94 | La1.5Sr0.5Cu1.5Fe0.5O3.94 | 0
Dy1Ba2Cu2.7Zn0.3O6.99 | Dy1Ba2Cu2.7Zn0.3O6.99 | 0
V0.683Ga0.22Al0.097 | V0.683Ga0.22Al0.097 | 9.4
Ba0.737K0.263Fe2As2 | Ba0.737K0.263Fe2As2 | 24
Ti0.64Nb0.28Ta0.08 | Ti0.64Nb0.28Ta0.08 | 8.74
La1.8Sr0.2Cu0.96Zn0.04O4 | La1.8Sr0.2Cu0.96Zn0.04O4 | 2.3
Y1Sr1.7Ba0.3Cu2.5B0.5O7 | Y1Sr1.7Ba0.3Cu2.5B0.5O7 | 0
Yb0.8Fe2Se2 | Yb0.8Fe2Se2 | 42
Bi1.7Pb0.4Sr1.9Cu1OY | Bi1.7Pb0.4Sr1.9Cu1OY | 0
Mo1.8Rh0.2B1C1 | Mo1.8Rh0.2B1C1 | 9.1
La3Ni4P4O2 | La3Ni4P4O2 | 2.2
C1In1Nb2 | C1In1Nb2 | 0
Zr1Ru1Ge1 | Zr1Ru1Ge1 | 9
Bi2Pb1 | Bi2Pb1 | 4.25
Pb1S3Ti1 | Pb1S3Ti1 | 0
Nb0.75Mg0.25B2 | Nb0.75Mg0.25B2 | 4.5
Pr1.85Ce0.15Cu0.99Zn0.01O4.065 | Pr1.85Ce0.15Cu0.99Zn0.01O4.065 | 18.41
Er2Fe3Si5 | Er2Fe3Si5 | 0.465
Mg1C1Ni2.5Ru0.5 | Mg1C1Ni2.5Ru0.5 | 0
Sr0.062Bi2Se3 | Sr0.062Bi2Se3 | 2.48
Gd1Ba2Cu3O6.3 | Gd1Ba2Cu3O6.3 | 0
B2Nb0.3 | B2Nb0.3 | 6.1
Al0.06Au0.92Ga0.02 | Al0.06Au0.92Ga0.02 | 0.09
Pd2Hf1In1 | Pd2Hf1In1 | 2.4
Ta1Se1.6Te0.4 | Ta1Se1.6Te0.4 | 1.2
La1.855Sr0.145Cu1O4 | La1.855Sr0.145Cu1O4 | 33.55
U2Pt0.2Rh0.8C2 | U2Pt0.2Rh0.8C2 | 0
Th1Ir1.8Os0.2 | Th1Ir1.8Os0.2 | 5.66
In1Nb3 | In1Nb3 | 4.9
Co0.002Mo0.815Re0.185 | Co0.002Mo0.815Re0.185 | 5.8
Y0.6Pr0.4Ba2Cu3O6.61 | Y0.6Pr0.4Ba2Cu3O6.61 | 26
Hg1.4Tl0.6Ba2Y0.3Ca0.7Cu2O7.68 | Hg1.4Tl0.6Ba2Y0.3Ca0.7Cu2O7.68 | 66.4
Rb2Cs1C60 | Rb2Cs1C60 | 31.15
Ga3Lu1 | Ga3Lu1 | 2.25
Ti1Os1Si1 | Ti1Os1Si1 | 0
La1.5Ba1.4Ca0.1Cu3O6.932 | La1.5Ba1.4Ca0.1Cu3O6.932 | 25
Ba1Fe1.844Co0.156As2 | Ba1Fe1.844Co0.156As2 | 21.7
La1.895Ce0.105Cu1O4 | La1.895Ce0.105Cu1O4 | 24.3
Y1Ba2Cu3O6.197 | Y1Ba2Cu3O6.197 | 0
Eu0.6Pr0.4Ba1.9Sr0.1Cu3O6.84 | Eu0.6Pr0.4Ba1.9Sr0.1Cu3O6.84 | 0
La1.822Ba0.178Cu0.99Ni0.01O4 | La1.822Ba0.178Cu0.99Ni0.01O4 | 18.2
B5Mo1.7Ta0.3 | B5Mo1.7Ta0.3 | 7
C1Fe3 | C1Fe3 | 0.65
La1Si2 | La1Si2 | 1.6
Co0.9Rh0.1V3 | Co0.9Rh0.1V3 | 0
K0.64Fe1.44Se2 | K0.64Fe1.44Se2 | 31
Ba0.9Rb0.1Ti2Sb2O1 | Ba0.9Rb0.1Ti2Sb2O1 | 5.33
V0.75Ge0.2375Al0.0125 | V0.75Ge0.2375Al0.0125 | 7.6
Ce1Co1.33Ni0.67 | Ce1Co1.33Ni0.67 | 0
Nb0.5Ti0.45Zr0.05 | Nb0.5Ti0.45Zr0.05 | 0
Bi2Sr2Ca0.6Pr0.4Cu2O8 | Bi2Sr2Ca0.6Pr0.4Cu2O8 | 42.2
La1Ni0.75Cu0.25C2 | La1Ni0.75Cu0.25C2 | 3.48
U0.98Th0.02Pd2Al3 | U0.98Th0.02Pd2Al3 | 1.97
Re16Zr84 | Re16Zr84 | 3.32
La1.8Sr0.2Cu0.98Zn0.02O4 | La1.8Sr0.2Cu0.98Zn0.02O4 | 19.06666667
Cu1Ir1.2Pt0.8Se4 | Cu1Ir1.2Pt0.8Se4 | 0
Y1Sr2Cu2.4Al0.6O6.4 | Y1Sr2Cu2.4Al0.6O6.4 | 0
Y1Ba2Cu2.6Al0.4O7 | Y1Ba2Cu2.6Al0.4O7 | 42
Tm1Ni1.91Co0.18B2C1 | Tm1Ni1.91Co0.18B2C1 | 3.2
Pd2Zr1In1 | Pd2Zr1In1 | 3.1
Sm1Fe1As0.85P0.15F0.12O0.88 | Sm1Fe1As0.85P0.15F0.12O0.88 | 17.8
Ca0.2La0.8Ba1.55La0.45Cu3O7.16 | Ca0.2La0.8Ba1.55La0.45Cu3O7.16 | 68
Y1Ba2Cu3O6.97 | Y1Ba2Cu3O6.97 | 90.575
Nb1Te2 | Nb1Te2 | 0.5
As0.5Ni0.06Pd0.44 | As0.5Ni0.06Pd0.44 | 1.39
Ir0.02Nb3Rh0.98 | Ir0.02Nb3Rh0.98 | 2.43
Pr1Pt1.5Au0.6B2.4C1.2 | Pr1Pt1.5Au0.6B2.4C1.2 | 6.2
Ba0.5K0.5Fe1.92Mn0.08As2 | Ba0.5K0.5Fe1.92Mn0.08As2 | 15
Tm1Fe2Ge2 | Tm1Fe2Ge2 | 0
Re0.65Ta0.35 | Re0.65Ta0.35 | 1.58
Ba1Fe1.958Pd0.042As2 | Ba1Fe1.958Pd0.042As2 | 4.1
Y1Ba2Cu2.9Sn0.1O7.28 | Y1Ba2Cu2.9Sn0.1O7.28 | 90
Nb25V25Ti50 | Nb25V25Ti50 | 7.3
Rh0.105Ru0.895 | Rh0.105Ru0.895 | 0.27
As1 | As1 | 1.825
Tb1Ir1Si1 | Tb1Ir1Si1 | 0
Nb2Pd1S4.5Se0.5 | Nb2Pd1S4.5Se0.5 | 4.27
Y1Ba2Cu2.91Zr0.09O6.73 | Y1Ba2Cu2.91Zr0.09O6.73 | 0
Tc0.5Ti0.5 | Tc0.5Ti0.5 | 0
P1W1 | P1W1 | 0
Pu1Ni1Ga5 | Pu1Ni1Ga5 | 0
Zr33.3V61.8Nb4.8 | Zr33.3V61.8Nb4.8 | 6.13
Ca1.702Cu0.851Cl1.851Na0.149O2.404 | Ca1.702Cu0.851Cl1.851Na0.149O2.404 | 15
Tm1Ni1.9Fe0.1B2C1 | Tm1Ni1.9Fe0.1B2C1 | 6.64
V1Ta2Sn1 | V1Ta2Sn1 | 3.7
Ti1Re1O1 | Ti1Re1O1 | 5.74
Th1Ir1.2Os0.8 | Th1Ir1.2Os0.8 | 3.16
La1Fe1As1F0.04O0.96 | La1Fe1As1F0.04O0.96 | 0
Th1Ir0.2Ru1.8 | Th1Ir0.2Ru1.8 | 3.1
Y1Sr2Cu2.65Ga0.35O6.6 | Y1Sr2Cu2.65Ga0.35O6.6 | 17
Y1Ba2Cu2.75Co0.25O7.06 | Y1Ba2Cu2.75Co0.25O7.06 | 66.2
Eu1Ba1.7Pr0.3Cu3O6.59 | Eu1Ba1.7Pr0.3Cu3O6.59 | 0
Ru1Sr2Gd1Cu1.9Li0.1O8 | Ru1Sr2Gd1Cu1.9Li0.1O8 | 19
Y0.4Pr0.6Sr2Cu2.85Re0.15O6.8 | Y0.4Pr0.6Sr2Cu2.85Re0.15O6.8 | 20.2
Nb0.75Zr0.25 | Nb0.75Zr0.25 | 10.775
Sm1.2Ba1.8Cu3O7.09 | Sm1.2Ba1.8Cu3O7.09 | 38
Ce1Ir1In4.85Sn0.15 | Ce1Ir1In4.85Sn0.15 | 0
Ba4Cu1Li1Cl4O4 | Ba4Cu1Li1Cl4O4 | 0
Nd0.8Sm0.2Bi1S2F0.7O0.3 | Nd0.8Sm0.2Bi1S2F0.7O0.3 | 4.65
Nb3Sn0.39Ge0.61 | Nb3Sn0.39Ge0.61 | 7.6
Co0.96Mo0.04U6 | Co0.96Mo0.04U6 | 1.5
Ca4Sm2Cu3Cl4O8 | Ca4Sm2Cu3Cl4O8 | 0
Mg0.15Al0.85B2 | Mg0.15Al0.85B2 | 0
Zr24.3V48.5Nb27.2 | Zr24.3V48.5Nb27.2 | 4.6
Ce1Co1In4.989Cd0.011 | Ce1Co1In4.989Cd0.011 | 2.18
Er0.98Gd0.02Rh4B4 | Er0.98Gd0.02Rh4B4 | 8.22
Al1Gd0.0065La3 | Al1Gd0.0065La3 | 2.79
Fe1P1Sr2Sc1O3 | Fe1P1Sr2Sc1O3 | 15
Mg0.97Fe0.03B2 | Mg0.97Fe0.03B2 | 32.96666667
U0.98Ni2Al3 | U0.98Ni2Al3 | 1.145
Pb2.04Sr2.07Y0.61Ca0.38Cu3O8 | Pb2.04Sr2.07Y0.61Ca0.38Cu3O8 | 65
Ba1.6Sr0.4Yb0.85Ca0.15Cu3O6.01 | Ba1.6Sr0.4Yb0.85Ca0.15Cu3O6.01 | 0
Y0.5Pr0.5Ba2Cu3O6.53 | Y0.5Pr0.5Ba2Cu3O6.53 | 5.2
La1.898Ba0.102Cu1O4 | La1.898Ba0.102Cu1O4 | 29
Y1Pd2B2C1 | Y1Pd2B2C1 | 22.6
Rh1Te1 | Rh1Te1 | 0
Li0.33Ta1S2 | Li0.33Ta1S2 | 0
Ba0.7K0.3Bi0.7Pb0.3O3 | Ba0.7K0.3Bi0.7Pb0.3O3 | 14.6
Nd1.84Ce0.16Cu1O3.96 | Nd1.84Ce0.16Cu1O3.96 | 16.1
Be5Pd1 | Be5Pd1 | 0
Ag1Sb1 | Ag1Sb1 | 0
Lu2Ir2.7Rh0.3Si5 | Lu2Ir2.7Rh0.3Si5 | 3.1
Sb0.268V0.732 | Sb0.268V0.732 | 0
Nb0.42Ta0.04Ti0.5Hf0.04 | Nb0.42Ta0.04Ti0.5Hf0.04 | 0
Nb1.02Se2 | Nb1.02Se2 | 6.75
Th1.4Sc0.6C3 | Th1.4Sc0.6C3 | 7.2
Sm1.665Y0.185Ce0.15Cu1O4 | Sm1.665Y0.185Ce0.15Cu1O4 | 10
Y1Ba2Cu2.94Ni0.06O6.94 | Y1Ba2Cu2.94Ni0.06O6.94 | 83.5
Nd1.85Ce0.15Cu0.98Zn0.02O4 | Nd1.85Ce0.15Cu0.98Zn0.02O4 | 10.85
Nb3Pd0.02Rh0.98 | Nb3Pd0.02Rh0.98 | 2.49
Se1Th1 | Se1Th1 | 0
Y1Ni1.5Pd0.5B2C1 | Y1Ni1.5Pd0.5B2C1 | 12.1
Am0.01Si2Th1 | Am0.01Si2Th1 | 2.66
Sn0.504Ge0.336In0.16Te1 | Sn0.504Ge0.336In0.16Te1 | 0.42
Ir0.7Y0.3 | Ir0.7Y0.3 | 2.16
Pb0.5Sr2Ca1Cu2.5O7.4 | Pb0.5Sr2Ca1Cu2.5O7.4 | 0
Zr1Ru1P0.6B0.4 | Zr1Ru1P0.6B0.4 | 5.6
Nb0.6Ti0.3Zr0.1 | Nb0.6Ti0.3Zr0.1 | 0
La0.006Si1V2.994 | La0.006Si1V2.994 | 16.48
Pb1Cu3Ba1Sr1Gd1O8 | Pb1Cu3Ba1Sr1Gd1O8 | 0
Nb3Al0.66Ge0.34 | Nb3Al0.66Ge0.34 | 20.4
Al1Pd1Mo6 | Al1Pd1Mo6 | 2.1
Y1Ba2Cu2.91Zn0.09O6.48 | Y1Ba2Cu2.91Zn0.09O6.48 | 0
B2Hf1 | B2Hf1 | 0
La1.7Ba0.3Cu1O4 | La1.7Ba0.3Cu1O4 | 9.7
Y1.4Th0.6C2.7 | Y1.4Th0.6C2.7 | 16.4
Au0.07Zr0.93 | Au0.07Zr0.93 | 2.52
Hg0.66Pb0.34Ba2Ca1.98Cu2.9O8.4 | Hg0.66Pb0.34Ba2Ca1.98Cu2.9O8.4 | 143
Pd0.51Sb0.49 | Pd0.51Sb0.49 | 1.67
Sr2Ca1Cu2O5.5 | Sr2Ca1Cu2O5.5 | 77
Y0.45Pr0.55Ba2Cu3O6.953 | Y0.45Pr0.55Ba2Cu3O6.953 | 14.4
Eu1.4Ba1.6Cu3O7.16 | Eu1.4Ba1.6Cu3O7.16 | 28
Nd0.4Sm0.6F0.3Bi1S2O0.7 | Nd0.4Sm0.6F0.3Bi1S2O0.7 | 4.66
Cu1Ir1.4Pt0.6Se4 | Cu1Ir1.4Pt0.6Se4 | 1.64
Ni1Sb1 | Ni1Sb1 | 0
Si2Ti1 | Si2Ti1 | 0
Y5Os4Ge10 | Y5Os4Ge10 | 8.946666667
Be22Mo0.4Re0.6 | Be22Mo0.4Re0.6 | 8.6
Ir0.99Nb0.01 | Ir0.99Nb0.01 | 0.102
Sr0.2La1.8Cu0.99Cr0.01O4 | Sr0.2La1.8Cu0.99Cr0.01O4 | 22
La1.868Sr0.132Cu1O4 | La1.868Sr0.132Cu1O4 | 35.5
Pb1Mo6S6Se2 | Pb1Mo6S6Se2 | 5.4
Ba0.65Rb0.35Fe2As2 | Ba0.65Rb0.35Fe2As2 | 35.8
Y1La0.2Ba1.8Cu3O7.16 | Y1La0.2Ba1.8Cu3O7.16 | 61.7
Sn0.97As0.025Te0.975 | Sn0.97As0.025Te0.975 | 0.0138
Y0.72Ca0.28Ba2Cu3O6 | Y0.72Ca0.28Ba2Cu3O6 | 47.5
Eu1Nd2S5 | Eu1Nd2S5 | 3
C2Sm1 | C2Sm1 | 0
Th0.9La0.2Ru2 | Th0.9La0.2Ru2 | 5.87
Sr1.5Ca0.5Ru1O4 | Sr1.5Ca0.5Ru1O4 | 0
Sr1Ga1.1Si0.9 | Sr1Ga1.1Si0.9 | 5.04
Ho1Ni2B2C | Ho1Ni2B2C | 8.6
Ag0.05Rh0.04Ti0.91 | Ag0.05Rh0.04Ti0.91 | 1.95
Nb3Rh0.7Au0.3 | Nb3Rh0.7Au0.3 | 4.6
Co0.03Zr0.97 | Co0.03Zr0.97 | 2.61
Ba1Fe1.868Mo0.132As2 | Ba1Fe1.868Mo0.132As2 | 0
Er1Ba2Cu2.85Zn0.15O7 | Er1Ba2Cu2.85Zn0.15O7 | 55
As2Mo1 | As2Mo1 | 0.205
Y1Ba2Cu3O6.007 | Y1Ba2Cu3O6.007 | 0
Y0.1La0.9Ba2Cu3O7.05 | Y0.1La0.9Ba2Cu3O7.05 | 79
Pb1Ta1S3 | Pb1Ta1S3 | 3.09
Nd0.8Sm0.2F0.3Bi1S2O0.7 | Nd0.8Sm0.2F0.3Bi1S2O0.7 | 4.745
Y0.9Ca0.1Ba1.5La0.5Cu3O7.19 | Y0.9Ca0.1Ba1.5La0.5Cu3O7.19 | 57.9
Dy1Rh2.8Ir1.2B4 | Dy1Rh2.8Ir1.2B4 | 2.82
Bi3La4 | Bi3La4 | 0.155
Sr1.4Ba0.6Cu1O3.4 | Sr1.4Ba0.6Cu1O3.4 | 98
Nb0.957Ta0.043 | Nb0.957Ta0.043 | 8.55
Cu0.786Sb0.214 | Cu0.786Sb0.214 | 0.047
La1.76Sr0.2Ho0.04Cu1O4 | La1.76Sr0.2Ho0.04Cu1O4 | 27.85
Eu1Mo6.35S8 | Eu1Mo6.35S8 | 0
Gd1.05La0.8Ce0.15Cu1O4 | Gd1.05La0.8Ce0.15Cu1O4 | 0
Hf1Ru1Si1 | Hf1Ru1Si1 | 0
Cu1Y1 | Cu1Y1 | 0.235
Pb2Sr2Yb1Cu3O8 | Pb2Sr2Yb1Cu3O8 | 0
Ge1Y1 | Ge1Y1 | 0
Si1Y1 | Si1Y1 | 0
Pr1.7575Y0.0925Ce0.15Cu1O4 | Pr1.7575Y0.0925Ce0.15Cu1O4 | 14.5
Ce1Rh0.9Co0.1In5 | Ce1Rh0.9Co0.1In5 | 0
Hg1Li3 | Hg1Li3 | 0
Y1La0.8Ba1.2Cu3O6.83 | Y1La0.8Ba1.2Cu3O6.83 | 0
Eu1Cs1Fe4As4 | Eu1Cs1Fe4As4 | 35
Ca2Pt3Si5 | Ca2Pt3Si5 | 1.3
Er1Ba2Cu3O6.94 | Er1Ba2Cu3O6.94 | 91.5
Sr1.2Ba0.8Y1Cu2.8Al0.2O7.19 | Sr1.2Ba0.8Y1Cu2.8Al0.2O7.19 | 16
Zr1Ru1P0.9B0.1 | Zr1Ru1P0.9B0.1 | 8.1
Fe0.95Sn0.05 | Fe0.95Sn0.05 | 0
La1Fe1As0.1P0.9O1 | La1Fe1As0.1P0.9O1 | 5.96
Ir0.925Nb0.075 | Ir0.925Nb0.075 | 0.172
Y0.4Pr0.6Ba1.2Sr0.8Cu3O7 | Y0.4Pr0.6Ba1.2Sr0.8Cu3O7 | 15.5
Y1Ba2Cu2.52Fe0.48O7.08 | Y1Ba2Cu2.52Fe0.48O7.08 | 0
Y1Sr2Cu2.65Fe0.35O6.7 | Y1Sr2Cu2.65Fe0.35O6.7 | 34
Co0.032Mo99.968 | Co0.032Mo99.968 | 0.31
Bi0.25Pd0.75 | Bi0.25Pd0.75 | 0
Pb2Rh1 | Pb2Rh1 | 2.66
Nb1.8Ta1.2Sn1 | Nb1.8Ta1.2Sn1 | 14.1
V1Zr3 | V1Zr3 | 0
Y1Ba2Cu3O6.962 | Y1Ba2Cu3O6.962 | 92.15
Nb0.4V0.6 | Nb0.4V0.6 | 4.11
Ba1Fe1.85Ni0.15As2 | Ba1Fe1.85Ni0.15As2 | 13.93333333
Ce1Fe1As1F0.12O0.88 | Ce1Fe1As1F0.12O0.88 | 43.5
Y0.85Pr0.15Ba2Cu3O6.8 | Y0.85Pr0.15Ba2Cu3O6.8 | 59
Pb0.5Cd0.5Sr1.8Ba0.2Ca0.5Y0.5Cu2O7 | Pb0.5Cd0.5Sr1.8Ba0.2Ca0.5Y0.5Cu2O7 | 0
Y1Sr2Cu2.8Re2O7 | Y1Sr2Cu2.8Re2O7 | 42
Au0.33La0.67 | Au0.33La0.67 | 3.2
Rb0.75Fe1.6Se0.6S1.4 | Rb0.75Fe1.6Se0.6S1.4 | 0
Ir0.965Nb0.035 | Ir0.965Nb0.035 | 0.138
Nb3Sn2 | Nb3Sn2 | 16.9
Ir0.973W0.027 | Ir0.973W0.027 | 0.125
Au1V3 | Au1V3 | 2.2192
Th1.8Ce0.2C3 | Th1.8Ce0.2C3 | 0
Mo6Te5Br3 | Mo6Te5Br3 | 0
Hg0.6Ti0.4Ba2Ca2Cu3O8.4 | Hg0.6Ti0.4Ba2Ca2Cu3O8.4 | 131
Y0.9Sc0.1Ba2Cu3O6.56 | Y0.9Sc0.1Ba2Cu3O6.56 | 91.4
Bi2Sr2.5Nd0.5Cu2OY | Bi2Sr2.5Nd0.5Cu2OY | 50.09
Nd2Cu1O3.93 | Nd2Cu1O3.93 | 0
Mo3Sb4 | Mo3Sb4 | 2.1
La0.5Pr0.5Ba2Cu2Nb1O8 | La0.5Pr0.5Ba2Cu2Nb1O8 | 0
Pr1Ba2Cu3O6.92 | Pr1Ba2Cu3O6.92 | 0
Y1Ba2Cu3O4 | Y1Ba2Cu3O4 | 92
La1.85Sr0.016Ca0.074Ba0.06Cu1O4 | La1.85Sr0.016Ca0.074Ba0.06Cu1O4 | 23.5
Tl0.61V6S8 | Tl0.61V6S8 | 3.5
Ca0.906Nd0.094Fe2As2 | Ca0.906Nd0.094Fe2As2 | 19.3
Au0.2La0.8 | Au0.2La0.8 | 3.97
Zr0.95V0.05B2 | Zr0.95V0.05B2 | 8.2
Y1Ba1.46Sr0.54Cu4O8 | Y1Ba1.46Sr0.54Cu4O8 | 79.5
Ba0.9K0.1Bi0.3Pb0.7O3 | Ba0.9K0.1Bi0.3Pb0.7O3 | 9.3
La0.75Dy0.25Ba1Ca1Cu3O7 | La0.75Dy0.25Ba1Ca1Cu3O7 | 56
Y1Ba2Cu2.94Ti0.06O6.91 | Y1Ba2Cu2.94Ti0.06O6.91 | 77
Zn1Mo6S8 | Zn1Mo6S8 | 2.8
Ir0.265O0.035Ti0.65 | Ir0.265O0.035Ti0.65 | 2.3
Y1Ba2Cu3H0.2O6.795 | Y1Ba2Cu3H0.2O6.795 | 72.5
La1.64Sr0.36Cu1O4 | La1.64Sr0.36Cu1O4 | 0
Ir0.37V0.67 | Ir0.37V0.67 | 1.71
Hf1Os1 | Hf1Os1 | 0
Pb2.3Mo15Se19 | Pb2.3Mo15Se19 | 0
Nb3Rh0.9Os0.1 | Nb3Rh0.9Os0.1 | 2.3
Zr1Ru0.9Rh0.1P1 | Zr1Ru0.9Rh0.1P1 | 2.9
Mo6Se6.5Te1.5 | Mo6Se6.5Te1.5 | 6.23
Th3Ni5C5 | Th3Ni5C5 | 5
Mo1B0.05C0.82 | Mo1B0.05C0.82 | 11.5
U1Os3B2 | U1Os3B2 | 0
Au0.22Nb0.78 | Au0.22Nb0.78 | 7.6
Fe1Se0.574Te0.246 | Fe1Se0.574Te0.246 | 10.01
Pd2Sn1Y1 | Pd2Sn1Y1 | 4.9
Mg1.98Mn0.02B2 | Mg1.98Mn0.02B2 | 36.9
Ti1U2 | Ti1U2 | 0
U1Pt4Ge12 | U1Pt4Ge12 | 0
Na0.1Ta1S2 | Na0.1Ta1S2 | 4.4
Rh1Ta1 | Rh1Ta1 | 2
Nb3Pb0.15Sn0.85 | Nb3Pb0.15Sn0.85 | 18.2
C0.57Sr2Ca0.7Y0.3Cu2.33O6.78 | C0.57Sr2Ca0.7Y0.3Cu2.33O6.78 | 60.3
La1Ba1.5Ca0.5Cu3O7.011 | La1Ba1.5Ca0.5Cu3O7.011 | 78
Pd1Te1.04 | Pd1Te1.04 | 2.28
Ag1Sn1Se2 | Ag1Sn1Se2 | 4.655
Th0.8Y0.2 | Th0.8Y0.2 | 1.64
La1.875Ba0.025Sr0.1Cu1O4 | La1.875Ba0.025Sr0.1Cu1O4 | 29.65
Nb0.747Al0.239Si0.014 | Nb0.747Al0.239Si0.014 | 18
Mg0.5Co0.5B2 | Mg0.5Co0.5B2 | 31.5
Yb0.55Pr0.45Ba1.7Sr0.3Cu3O6.88 | Yb0.55Pr0.45Ba1.7Sr0.3Cu3O6.88 | 41
Rh37Zr63 | Rh37Zr63 | 2.86
Y1Ba2Cu2.79Zn0.21O6.9 | Y1Ba2Cu2.79Zn0.21O6.9 | 0
Zr2Co0.75Ni0.25 | Zr2Co0.75Ni0.25 | 4.91
Ca0.895La0.105Fe2As2 | Ca0.895La0.105Fe2As2 | 0
Er0.6Y0.4Pd2Sn1 | Er0.6Y0.4Pd2Sn1 | 2.59
Lu5Rh4Si10 | Lu5Rh4Si10 | 3.72
La3Sn1C1 | La3Sn1C1 | 0
La1.575Nd0.3Sr0.125Cu1O4 | La1.575Nd0.3Sr0.125Cu1O4 | 9
Nb3.2Al0.24Ge0.4 | Nb3.2Al0.24Ge0.4 | 10.2
Lu0.75Th0.25Rh4B4 | Lu0.75Th0.25Rh4B4 | 11.93
Gd1.35La0.5Ce0.15Cu1O4 | Gd1.35La0.5Ce0.15Cu1O4 | 0
Nb3Sn0.8Sb0.2 | Nb3Sn0.8Sb0.2 | 16.5
Nb2Pd1S3.5Se1.5 | Nb2Pd1S3.5Se1.5 | 1.87
Ce3Ni2B2N2.7 | Ce3Ni2B2N2.7 | 0
Li1Zr1N1I1 | Li1Zr1N1I1 | 14.2
Y1Ba2Cu3O6.828 | Y1Ba2Cu3O6.828 | 88
Tl1Ba0.6Ca0.4La1Cu1O5 | Tl1Ba0.6Ca0.4La1Cu1O5 | 14
Yb1Pd2Sn1 | Yb1Pd2Sn1 | 2.06
Bi1.5Pb0.5Sr1.6La0.4Cu1O6.044 | Bi1.5Pb0.5Sr1.6La0.4Cu1O6.044 | 28.1
Rb0.8Fe2Se1.7Te0.3 | Rb0.8Fe2Se1.7Te0.3 | 25.5
Sr1Ga0.8Si1.2 | Sr1Ga0.8Si1.2 | 4.24
Nd0.555Gd1.295Ce0.15Cu1O4 | Nd0.555Gd1.295Ce0.15Cu1O4 | 0
Ce1Ni0.86Bi2 | Ce1Ni0.86Bi2 | 4.1
U1Pd2Al2.97 | U1Pd2Al2.97 | 0
La1.4Sr1.6Mn2O7 | La1.4Sr1.6Mn2O7 | 0
Zr1N1Cl1 | Zr1N1Cl1 | 13
Nb0.25Ti0.75 | Nb0.25Ti0.75 | 7.4
Ag0.7Mo3Se4 | Ag0.7Mo3Se4 | 5.96
Mo0.33Rh0.67 | Mo0.33Rh0.67 | 0.1
Ga3Nb5 | Ga3Nb5 | 1.35
Hg2Mg1 | Hg2Mg1 | 4
Ta1S1.8Se0.2 | Ta1S1.8Se0.2 | 2.75
Bi0.1C1.45Y0.9 | Bi0.1C1.45Y0.9 | 9.35
Zr0.3Hf0.7V2 | Zr0.3Hf0.7V2 | 9.96
Co4.95Ga25V70.05 | Co4.95Ga25V70.05 | 7.56
Y1Ba1Sr1Cu2.75Sn0.25O7.163 | Y1Ba1Sr1Cu2.75Sn0.25O7.163 | 40.9
Ba0.87Nd0.13Fe2As2 | Ba0.87Nd0.13Fe2As2 | 4.76
Hf1 | Hf1 | 0.064
Pd0.3Zr0.7 | Pd0.3Zr0.7 | 2.53
Nd2Cu1F0.2O4 | Nd2Cu1F0.2O4 | 13
Ca1Fe1.73Co0.27As2 | Ca1Fe1.73Co0.27As2 | 12
Y0.95Gd0.05Ni2B2C1 | Y0.95Gd0.05Ni2B2C1 | 13.5
Nd0.6Sm0.4F0.3Bi1S2O0.7 | Nd0.6Sm0.4F0.3Bi1S2O0.7 | 5.21
Tm1Ba1Sr1Cu3O6.94 | Tm1Ba1Sr1Cu3O6.94 | 70
Hg1Ba2Cu1O4.01 | Hg1Ba2Cu1O4.01 | 64.5
U0.95Pt0.05 | U0.95Pt0.05 | 0.69
Rh1V3 | Rh1V3 | 0.19
La1.85Sr0.15Cu0.9725Zn0.0275O4 | La1.85Sr0.15Cu0.9725Zn0.0275O4 | 1.2
La1.79Sr0.21Cu0.99Zn0.01O4 | La1.79Sr0.21Cu0.99Zn0.01O4 | 20
Bi1.8Pb0.2Sr2Ca1Cu1.92Co0.08O8 | Bi1.8Pb0.2Sr2Ca1Cu1.92Co0.08O8 | 43
Ir0.4Re0.1Rh0.5 | Ir0.4Re0.1Rh0.5 | 0.08
C0.7Nb0.3 | C0.7Nb0.3 | 6
Gd1.4Ce0.6Sr2Cu2Ti1O10 | Gd1.4Ce0.6Sr2Cu2Ti1O10 | 11
Ge1Pt1 | Ge1Pt1 | 0.4
Ba0.86La0.14Fe2As2 | Ba0.86La0.14Fe2As2 | 22.7
Bi0.15Ge0.15Nb3Sn0.7 | Bi0.15Ge0.15Nb3Sn0.7 | 17.75
Ir0.4Os0.3Rh0.3 | Ir0.4Os0.3Rh0.3 | 0.37
Pr2Pt3Ge5 | Pr2Pt3Ge5 | 7.8
Y0.95Sc0.05Ba2Cu3O6.63 | Y0.95Sc0.05Ba2Cu3O6.63 | 91.7
Nd1Rh3B2 | Nd1Rh3B2 | 0
Zn0.025In2O3 | Zn0.025In2O3 | 2.68
Ba1.2Sr0.8Yb1Cu3O6.61 | Ba1.2Sr0.8Yb1Cu3O6.61 | 36.7
Na0.6Co1O2 | Na0.6Co1O2 | 0
Ba0.75Na0.25Ti2Sb2O1 | Ba0.75Na0.25Ti2Sb2O1 | 5.015
Bi2Sr2Cu1O6.36 | Bi2Sr2Cu1O6.36 | 8
Co1P3 | Co1P3 | 0
Ce3Pd4Si4 | Ce3Pd4Si4 | 0
Y1Ba2Cu3O6.765 | Y1Ba2Cu3O6.765 | 75.8
Sr1Fe1.78Ni0.22As2 | Sr1Fe1.78Ni0.22As2 | 2.305
Ag1Bi2 | Ag1Bi2 | 3
Tb0.2Er0.8Ni2B2C1 | Tb0.2Er0.8Ni2B2C1 | 7.1
La1.85Sr0.15Cu0.96Zn0.04O4 | La1.85Sr0.15Cu0.96Zn0.04O4 | 0
Y1Ba2Cu3F1.46O6 | Y1Ba2Cu3F1.46O6 | 55
Th1Ir2Ge2 | Th1Ir2Ge2 | 1.51
P1 | P1 | 6.728571429
Y0.76Ca0.24Ba2Cu2.64Co0.36O6.96 | Y0.76Ca0.24Ba2Cu2.64Co0.36O6.96 | 66
Nb1Se2 | Nb1Se2 | 6.814619048
Tm1Ni1.8Fe0.2B2C1 | Tm1Ni1.8Fe0.2B2C1 | 0
Y0.9Pr0.1Ba2Cu3O6.98 | Y0.9Pr0.1Ba2Cu3O6.98 | 85.9
Ga0.251Nb0.749 | Ga0.251Nb0.749 | 19.9
Ce0.95Nd0.05Co1In5 | Ce0.95Nd0.05Co1In5 | 1.95
Nd1Fe0.95Rh0.05As1O1 | Nd1Fe0.95Rh0.05As1O1 | 7.1
Hf3Si2 | Hf3Si2 | 0
In1Sc2 | In1Sc2 | 0
Co1Sc0.125Zr1.875 | Co1Sc0.125Zr1.875 | 2.89
Ca1Rb1Fe4As4 | Ca1Rb1Fe4As4 | 35
La1.45Sr0.55Cu0.6Co0.4O4 | La1.45Sr0.55Cu0.6Co0.4O4 | 0
La1.4Sr1.6Mn1.95Cu0.05O7 | La1.4Sr1.6Mn1.95Cu0.05O7 | 0
Er0.75Tb0.25Ni2B2C1 | Er0.75Tb0.25Ni2B2C1 | 4.45
Ce1Fe1As1H0.3O0.7 | Ce1Fe1As1H0.3O0.7 | 44.9
Ca1Fe1.82Co0.18As2 | Ca1Fe1.82Co0.18As2 | 15.7
Nb3Rh0.95Co0.05 | Nb3Rh0.95Co0.05 | 1.96
Sr1Fe1.4Ru0.6As2 | Sr1Fe1.4Ru0.6As2 | 19.8
Dy1Ba1.6Sr0.4Cu3O6.89 | Dy1Ba1.6Sr0.4Cu3O6.89 | 80.6
Pb2Sr2Dy1.48Ce2.74Cu3O16 | Pb2Sr2Dy1.48Ce2.74Cu3O16 | 0
Ga1Sr2Ca3Cu4O10.8 | Ga1Sr2Ca3Cu4O10.8 | 93
La0.92Nd0.08Pt1Si1 | La0.92Nd0.08Pt1Si1 | 2.04
Mo1Sr2Yb1.5Ce1Cu2O10 | Mo1Sr2Yb1.5Ce1Cu2O10 | 0
Mg0.97Sn0.03 | Mg0.97Sn0.03 | 0
Li0.8Fe1.2Se0.47S0.53H1O1 | Li0.8Fe1.2Se0.47S0.53H1O1 | 24.2
Tl2Ba2Cu1O6.23 | Tl2Ba2Cu1O6.23 | 0
Bi2Rb1 | Bi2Rb1 | 4.25
Mg0.98Al0.02B2 | Mg0.98Al0.02B2 | 36.7
La1.85Sr0.15Cu1H0.1O4 | La1.85Sr0.15Cu1H0.1O4 | 35.4
Nb0.5Re0.5 | Nb0.5Re0.5 | 2.9
Mg0.97Cr0.03B2 | Mg0.97Cr0.03B2 | 35.1
Er0.94Ca0.06Ba2Cu2.82Co0.18O6.76 | Er0.94Ca0.06Ba2Cu2.82Co0.18O6.76 | 64
Eu1Ba1.2Pr0.3Sr0.5Cu3O6.89 | Eu1Ba1.2Pr0.3Sr0.5Cu3O6.89 | 32
Cu0.044Ti1Se2 | Cu0.044Ti1Se2 | 1.5
Tm1Ba2Cu3O6.8 | Tm1Ba2Cu3O6.8 | 79.8
Eu2Ba2Cu2Ti1.7Co0.3O10.88 | Eu2Ba2Cu2Ti1.7Co0.3O10.88 | 0
B1Ru2 | B1Ru2 | 0
La1.87Sr0.125Cu1.07O4 | La1.87Sr0.125Cu1.07O4 | 26.4
Y1Ni2Pd | Y1Ni2Pd | 16.3
La1.9Ba0.1Cu0.99Ga0.01O4 | La1.9Ba0.1Cu0.99Ga0.01O4 | 14.3
Bi2Sr2Cu1O6O6 | Bi2Sr2Cu1O6O6 | 0
C0.25N0.75Nb0.85Ti0.15 | C0.25N0.75Nb0.85Ti0.15 | 17.8
Sn0.672Ge0.168In0.16Te1 | Sn0.672Ge0.168In0.16Te1 | 1.93
La1.81Sr0.19Cu0.96Ga0.04O4 | La1.81Sr0.19Cu0.96Ga0.04O4 | 0
La1.85Sr0.09Ca0.034Ba0.026Cu1O3.99 | La1.85Sr0.09Ca0.034Ba0.026Cu1O3.99 | 32.2
Ga6Sm1 | Ga6Sm1 | 0
Y0.85Ca0.15Ba2Cu3O6.71 | Y0.85Ca0.15Ba2Cu3O6.71 | 78
Fe0.08Nb0.05Ti0.87 | Fe0.08Nb0.05Ti0.87 | 4.7
Y1.968Lu0.032Fe3Si5 | Y1.968Lu0.032Fe3Si5 | 2.9
Nb0.72Sn0.28 | Nb0.72Sn0.28 | 18.2
Nd2Cu1F0.3O4 | Nd2Cu1F0.3O4 | 19
Y0.74Ca0.26Ba2Cu3O6 | Y0.74Ca0.26Ba2Cu3O6 | 44.7
La0.8Ti0.2Bi1S2O1 | La0.8Ti0.2Bi1S2O1 | 2.35
Y0.94Ca0.06Ba2Cu3O6.97 | Y0.94Ca0.06Ba2Cu3O6.97 | 83.4
Nd0.85Pr0.15Ba2Cu3O6.75 | Nd0.85Pr0.15Ba2Cu3O6.75 | 21.6
Cr0.54Fe0.36Al0.1 | Cr0.54Fe0.36Al0.1 | 0
Pr2Ba4Cu7O14.36 | Pr2Ba4Cu7O14.36 | 20.6
H0.55La0.89Sr0.11Cu0.995Fe0.005O4 | H0.55La0.89Sr0.11Cu0.995Fe0.005O4 | 13.2
Tm1Ba2Cu3O6.41 | Tm1Ba2Cu3O6.41 | 19
Nd2.1Cu1O4 | Nd2.1Cu1O4 | 30.35
Au25Sb75 | Au25Sb75 | 6.7
Pr0.8Sr0.2Fe0.7Co0.3As1O1 | Pr0.8Sr0.2Fe0.7Co0.3As1O1 | 4.48
La1Fe1As1H0.45O0.55 | La1Fe1As1H0.45O0.55 | 0
C0.28N0.76Nb1 | C0.28N0.76Nb1 | 16.4
Y1Ba2Cu2.97Zn0.03O6.68 | Y1Ba2Cu2.97Zn0.03O6.68 | 41
Y0.899Ca0.101Ba2Cu3O6.943 | Y0.899Ca0.101Ba2Cu3O6.943 | 83
Ce1Ir0.828Pt0.172In5 | Ce1Ir0.828Pt0.172In5 | 0
Y2I1.3Br0.7C2 | Y2I1.3Br0.7C2 | 10.5
H0.12Ta0.88 | H0.12Ta0.88 | 2.81
Sm1Fe0.7Co0.3As1O1 | Sm1Fe0.7Co0.3As1O1 | 0
Ga9Rh2 | Ga9Rh2 | 1.925
Nd1Pt2.1B2.4C1.2 | Nd1Pt2.1B2.4C1.2 | 2.91
Y2Fe1C4 | Y2Fe1C4 | 3.6
Sm1Fe0.92Mn0.08As1F0.12O0.88 | Sm1Fe0.92Mn0.08As1F0.12O0.88 | 0
Bi0.86Tl0.14 | Bi0.86Tl0.14 | 6.5
Nd1.1Ba1.9Cu3O7.05 | Nd1.1Ba1.9Cu3O7.05 | 65.5
Bi2.05Pb0.05Sr1.9Cu1OY | Bi2.05Pb0.05Sr1.9Cu1OY | 9.4
C0.92Y1 | C0.92Y1 | 0
Ce0.15Ru0.85 | Ce0.15Ru0.85 | 3.9
Hg1Pb2.3 | Hg1Pb2.3 | 6
Be13Hf1 | Be13Hf1 | 0
Sr0.7Eu0.2Nb1O3 | Sr0.7Eu0.2Nb1O3 | 0
La1Fe1As0.8Sb0.2O1 | La1Fe1As0.8Sb0.2O1 | 0
Ba1Fe1.856Cu0.122As2 | Ba1Fe1.856Cu0.122As2 | 0
Li2Pd3B1B1 | Li2Pd3B1B1 | 8.19
In3Te4 | In3Te4 | 1.2
La0.8Pr0.2Se1 | La0.8Pr0.2Se1 | 0.03
Nb25Ti50Zr25 | Nb25Ti50Zr25 | 7.2
Ce1Pd2Ge1 | Ce1Pd2Ge1 | 0
C3Ho0.6Th1.4 | C3Ho0.6Th1.4 | 5.2
Nd1Ba2Cu3O6.78 | Nd1Ba2Cu3O6.78 | 63
Y1Ba1.9La0.1Cu4O7.8 | Y1Ba1.9La0.1Cu4O7.8 | 67.8
Hf0.8Zr0.2V2 | Hf0.8Zr0.2V2 | 9.73
Sb0.28Tl0.72 | Sb0.28Tl0.72 | 5.2
Fe0.05Ta1S2 | Fe0.05Ta1S2 | 3
Bi0.1155Mo0.2145Cu2.67Sr2Y1O7.25 | Bi0.1155Mo0.2145Cu2.67Sr2Y1O7.25 | 0
Tl1.7Ba2Cu1O6 | Tl1.7Ba2Cu1O6 | 24
Pt1Th1 | Pt1Th1 | 0.44
Cr1P1 | Cr1P1 | 0
Ni2P2Sr4Sc2O6 | Ni2P2Sr4Sc2O6 | 3.525
Y0.8Ca0.2Ba2Cu3O6.84 | Y0.8Ca0.2Ba2Cu3O6.84 | 82
Ir1V2 | Ir1V2 | 1.39
Nb2.75Sn1Ta0.25 | Nb2.75Sn1Ta0.25 | 17.8
La2Ba2Cu2Ti2O11 | La2Ba2Cu2Ti2O11 | 0
Ba4Pb3O10 | Ba4Pb3O10 | 0
La2.406Pr0.594Tl1 | La2.406Pr0.594Tl1 | 2.4
La1.8Nd0.2Ba2Ca0.4Cu4.4O7.183 | La1.8Nd0.2Ba2Ca0.4Cu4.4O7.183 | 0
Hg0.5Fe0.5Sr2Y0.7Ca0.3Cu2O6.7 | Hg0.5Fe0.5Sr2Y0.7Ca0.3Cu2O6.7 | 24
La1.1Ba1.5Ca0.4Cu3O6.97 | La1.1Ba1.5Ca0.4Cu3O6.97 | 70
Tl2Ba2Ca1Cu2O7.978 | Tl2Ba2Ca1Cu2O7.978 | 95
Nb81Si19 | Nb81Si19 | 4.35
Al0.01Nb0.97O0.02 | Al0.01Nb0.97O0.02 | 8.3
Ce1Cu2Ge2 | Ce1Cu2Ge2 | 1.32
Bi2S1 | Bi2S1 | 0
Sr0.9La0.1Cu1O1.96 | Sr0.9La0.1Cu1O1.96 | 42.5
Y0.64Ca0.36Ba2Cu2.64Co0.36O6.87 | Y0.64Ca0.36Ba2Cu2.64Co0.36O6.87 | 82
Ir0.8Ru0.2 | Ir0.8Ru0.2 | 0.13
Mo0.38Re0.62 | Mo0.38Re0.62 | 5.7
Bi2Sr2Ca1Cu1.96Fe0.04O8 | Bi2Sr2Ca1Cu1.96Fe0.04O8 | 65.7
In0.2Pb0.8 | In0.2Pb0.8 | 6.95
Hg1Ba2Cu0.97Zn0.03O4.027 | Hg1Ba2Cu0.97Zn0.03O4.027 | 28
H0.55La1.8Sr0.2Cu0.995Fe0.005O4 | H0.55La1.8Sr0.2Cu0.995Fe0.005O4 | 26
Pt0.52W0.48 | Pt0.52W0.48 | 1.35
Yb0.7Ca0.3Ba1.6Sr0.4Cu3O6.1 | Yb0.7Ca0.3Ba1.6Sr0.4Cu3O6.1 | 48.3
Y1Ba2Cu2.58Zn0.42O7 | Y1Ba2Cu2.58Zn0.42O7 | 0
La1Fe4P12 | La1Fe4P12 | 3.075
Mg0.95Al0.05B2 | Mg0.95Al0.05B2 | 36.46666667
Au2Na1 | Au2Na1 | 0
Y0.8Ca0.2Ba2Cu3O6.03 | Y0.8Ca0.2Ba2Cu3O6.03 | 43.5
Nd1.295Gd0.555Ce0.15Cu1O4 | Nd1.295Gd0.555Ce0.15Cu1O4 | 17
U6Mn0.5Fe0.5 | U6Mn0.5Fe0.5 | 2.86
Pt5Y1 | Pt5Y1 | 0
La1Ni1As1H0.17O0.83 | La1Ni1As1H0.17O0.83 | 3.68
Nb2.976Ti0.024Al1 | Nb2.976Ti0.024Al1 | 17.7
Fe0.95Zn0.05Se0.3Te0.7 | Fe0.95Zn0.05Se0.3Te0.7 | 13.5
La2S3 | La2S3 | 0
Bi3.85Co0.15S3O4 | Bi3.85Co0.15S3O4 | 3.9625
Nd1Fe2Ge2 | Nd1Fe2Ge2 | 0
Nb0.75Al0.225Ge0.025 | Nb0.75Al0.225Ge0.025 | 17.9
Mg1B1.896C0.104 | Mg1B1.896C0.104 | 35
Yb0.9Pr0.1Ba2Cu3O6.92 | Yb0.9Pr0.1Ba2Cu3O6.92 | 88
Er1Ba2Cu3O6.12 | Er1Ba2Cu3O6.12 | 0
In0.08Sn0.92Te1.01 | In0.08Sn0.92Te1.01 | 1.45
Er4Co6Sn19 | Er4Co6Sn19 | 0
Y1Ba1.4Sr0.6Cu3O6.8 | Y1Ba1.4Sr0.6Cu3O6.8 | 86
Y0.5Th0.5Ni1C2 | Y0.5Th0.5Ni1C2 | 8.3
Tm1Ba2Cu3O6.65 | Tm1Ba2Cu3O6.65 | 92.5
Ag0.828Ga0.172 | Ag0.828Ga0.172 | 0.116
Ga0.253V0.747 | Ga0.253V0.747 | 14.9
La0.8Sr0.2Fe1As1O1 | La0.8Sr0.2Fe1As1O1 | 24.9
Mn1Sn2 | Mn1Sn2 | 0
Nd1.5Ba1.4Cu3OO7.001 | Nd1.5Ba1.4Cu3OO7.001 | 0
Ca0.1La1.15Ba1.75Cu3O7.148 | Ca0.1La1.15Ba1.75Cu3O7.148 | 57.1
Bi0.1Sn0.9 | Bi0.1Sn0.9 | 5.34
La1.13Pr0.72Sr0.15Cu1O4 | La1.13Pr0.72Sr0.15Cu1O4 | 32
Ba1Ag0.4Si1.6 | Ba1Ag0.4Si1.6 | 2.79
Tm1.8Pr0.2Ba4Cu7O14.725 | Tm1.8Pr0.2Ba4Cu7O14.725 | 76
Y0.95Tb0.05Ni2B2C1 | Y0.95Tb0.05Ni2B2C1 | 14.42
Pb0.996Tl0.004Te1 | Pb0.996Tl0.004Te1 | 0.061
Tl1Sr2Ca1Cu2O6.74 | Tl1Sr2Ca1Cu2O6.74 | 43
Ti1 | Ti1 | 0.324
Pr2Ba4Cu7O14.44 | Pr2Ba4Cu7O14.44 | 20.75
Sr8Nd6Cu24O41 | Sr8Nd6Cu24O41 | 0
Hf1V2H1.6 | Hf1V2H1.6 | 2.2
Mg0.997Fe0.003B2 | Mg0.997Fe0.003B2 | 37.8
La2CuO4 | La2CuO4 | 0
Y1Ba2Cu2.8Fe0.2O6.7 | Y1Ba2Cu2.8Fe0.2O6.7 | 0
Li1Ti1.91Cu0.09O4 | Li1Ti1.91Cu0.09O4 | 14.4
Sr1Fe1.85Co0.15As2 | Sr1Fe1.85Co0.15As2 | 0
Eu1Ba1Sr0.9Ca0.1Cu3O6.95 | Eu1Ba1Sr0.9Ca0.1Cu3O6.95 | 81
Gd1.75La0.1Ce0.15Cu1O4 | Gd1.75La0.1Ce0.15Cu1O4 | 0
Nb0.3Mo0.7C1 | Nb0.3Mo0.7C1 | 12.1
Y0.9Tb0.1Ba2Cu4O8 | Y0.9Tb0.1Ba2Cu4O8 | 78
Al3Th1 | Al3Th1 | 0.75
Ru1Sr2Tb1Cu2O8 | Ru1Sr2Tb1Cu2O8 | 0
La1Pd0.8Bi2 | La1Pd0.8Bi2 | 2.865
Nb3Ga0.8Sn0.2 | Nb3Ga0.8Sn0.2 | 16.2
Mg1B1.81C0.19 | Mg1B1.81C0.19 | 30.335
Ce0.95Yb0.05Co1In5 | Ce0.95Yb0.05Co1In5 | 1.945
Mg1B1.92F0.08 | Mg1B1.92F0.08 | 21
Sr0.5Rb0.5Bi1O3 | Sr0.5Rb0.5Bi1O3 | 13
Hf0.77Os0.23 | Hf0.77Os0.23 | 0
Ce1Rh0.35Co0.65In5 | Ce1Rh0.35Co0.65In5 | 1.38
Ge1.9La1 | Ge1.9La1 | 2.17
Ba1Fe1.82Co0.18As2 | Ba1Fe1.82Co0.18As2 | 20.7
Co1Ge3 | Co1Ge3 | 0
Bi1Pb1Sr2Y0.6Ca0.4Cu2O8 | Bi1Pb1Sr2Y0.6Ca0.4Cu2O8 | 83
Y1Sr0.8Ba1.2Cu2.5B0.5O7 | Y1Sr0.8Ba1.2Cu2.5B0.5O7 | 51
Bi1.6Pb0.4Sr1.6La0.4Cu1O4 | Bi1.6Pb0.4Sr1.6La0.4Cu1O4 | 36
Mo0.95Hf0.05C0.74 | Mo0.95Hf0.05C0.74 | 12.4
Ba0.82La0.18Fe2As2 | Ba0.82La0.18Fe2As2 | 14.8
Pb1Mo6S4Se5 | Pb1Mo6S4Se5 | 3.64
Ba0.66K0.34Bi1O3 | Ba0.66K0.34Bi1O3 | 28.1
Nd1.85Ce0.15Cu0.994Co0.006O4 | Nd1.85Ce0.15Cu0.994Co0.006O4 | 2.15
Pd2.8S1 | Pd2.8S1 | 1.63
La1Al1.55Si0.45 | La1Al1.55Si0.45 | 0
Pb5Bi6Se14 | Pb5Bi6Se14 | 0
Nb1C0.3N0.62 | Nb1C0.3N0.62 | 17.3
Y1Ba2Cu3.996Ni0.004O8 | Y1Ba2Cu3.996Ni0.004O8 | 78
La1Ba1.5Ca0.5Cu3O7.12 | La1Ba1.5Ca0.5Cu3O7.12 | 0
Cr0.008Cu1Rh1.992S4 | Cr0.008Cu1Rh1.992S4 | 3.9
Ba6Nb10O30 | Ba6Nb10O30 | 1.625
Be2Mn1 | Be2Mn1 | 0
Si0.206V0.794 | Si0.206V0.794 | 14.5
Ca5.9Sr3.5Bi0.3Y0.1Pb0.1Al0.1Cu15.1O29 | Ca5.9Sr3.5Bi0.3Y0.1Pb0.1Al0.1Cu15.1O29 | 75
Li0.15Sr2Cu1Br2O2 | Li0.15Sr2Cu1Br2O2 | 8
Nd1F0.7Bi1S2O0.7 | Nd1F0.7Bi1S2O0.7 | 4.78
Nb1C0.77 | Nb1C0.77 | 0
Sr2Nd0.9Ca0.1Cu2F1O5 | Sr2Nd0.9Ca0.1Cu2F1O5 | 0
La1Fe1As1F0.28O0.68 | La1Fe1As1F0.28O0.68 | 33.5
H0.995Pd1 | H0.995Pd1 | 9.275
Er0.85Ca0.15Ba2Cu3O6.93 | Er0.85Ca0.15Ba2Cu3O6.93 | 79.5
Al1Lu2 | Al1Lu2 | 0
B5Mo1.7Nb0.3 | B5Mo1.7Nb0.3 | 8.3
In0.05Pb0.95 | In0.05Pb0.95 | 7.091
Si1V2.7Nb0.3 | Si1V2.7Nb0.3 | 12.8
Rh0.24Sc0.76 | Rh0.24Sc0.76 | 0.9
Bi2F0.6S2O0.4 | Bi2F0.6S2O0.4 | 5.1
Al2Pb4Si1 | Al2Pb4Si1 | 0
Eu1Os4P12 | Eu1Os4P12 | 0
Ba1Ti2As0.2Sb1.8O1 | Ba1Ti2As0.2Sb1.8O1 | 0.48
Hg0.92Ba2.05Cu1.03O4.079 | Hg0.92Ba2.05Cu1.03O4.079 | 79.2
Ge0.3Cu0.7Sr2Ca2.9Y0.1Cu4O11.1 | Ge0.3Cu0.7Sr2Ca2.9Y0.1Cu4O11.1 | 89
Ir3Th7 | Ir3Th7 | 1.52
La0.9Nd0.1Pt1Si1 | La0.9Nd0.1Pt1Si1 | 1.42
Tc6Zr1 | Tc6Zr1 | 9.7
Zr2Co0.95Ga0.05 | Zr2Co0.95Ga0.05 | 5.79
Pd2Sc1Pb1 | Pd2Sc1Pb1 | 2.4
Tm1Pd2Sn1 | Tm1Pd2Sn1 | 1.92
La1.74Sr0.26Cu1O3.99 | La1.74Sr0.26Cu1O3.99 | 0
Ho0.85Dy0.15Ni2B2C1 | Ho0.85Dy0.15Ni2B2C1 | 7.895
La98Lu0.934Tb1.066 | La98Lu0.934Tb1.066 | 1.608
Y0.3Pr0.7Ba1Sr1Cu3O6.95 | Y0.3Pr0.7Ba1Sr1Cu3O6.95 | 14
Yb0.9Pr0.1Ba2Cu3O6.97 | Yb0.9Pr0.1Ba2Cu3O6.97 | 88.5
Y2Ba4Cu7O14.13 | Y2Ba4Cu7O14.13 | 37
Ba0.5K0.5Fe1.9Mn0.1As2 | Ba0.5K0.5Fe1.9Mn0.1As2 | 9.53
C1Hf0.3Mo0.7 | C1Hf0.3Mo0.7 | 5.5
La98Lu1.15Tb0.85 | La98Lu1.15Tb0.85 | 2.582
Ca0.1Ba1.65La1.25Cu3O7.02 | Ca0.1Ba1.65La1.25Cu3O7.02 | 26.4
Y1Ba2Cu2.55Ga0.45O7 | Y1Ba2Cu2.55Ga0.45O7 | 65.36
Pb1S3Ta1 | Pb1S3Ta1 | 3.11
Ga1Sr2Tm0.7Ca0.3Cu2O7 | Ga1Sr2Tm0.7Ca0.3Cu2O7 | 40
C1Hf0.9Nb0.1 | C1Hf0.9Nb0.1 | 0
Pd0.15Ti0.85 | Pd0.15Ti0.85 | 4.32
Nd2Cu1F0.1O4 | Nd2Cu1F0.1O4 | 6
Y1Ba2Cu2.975Zn0.025OY | Y1Ba2Cu2.975Zn0.025OY | 82.8
Er1Ni1.965Fe0.035B2C1 | Er1Ni1.965Fe0.035B2C1 | 7.31
Al20.3V20 | Al20.3V20 | 1.49
Nd1.4Ba1.2Ca0.4Cu3O6.945 | Nd1.4Ba1.2Ca0.4Cu3O6.945 | 0
Pr0.925Gd0.925Ce0.15Cu1O4 | Pr0.925Gd0.925Ce0.15Cu1O4 | 9.5
La2.91Pr0.09Tl1 | La2.91Pr0.09Tl1 | 7.55
Al2N1Nb3 | Al2N1Nb3 | 1.3
La1.75Sr0.25Cu1H0.1O4 | La1.75Sr0.25Cu1H0.1O4 | 26.8
Cu2Fe1 | Cu2Fe1 | 0
La1Fe1As0.4P0.6O1 | La1Fe1As0.4P0.6O1 | 0
K0.9Bi1.1O3 | K0.9Bi1.1O3 | 8.35
Bi1Pb1Sb1 | Bi1Pb1Sb1 | 8.9
La2Cu1O4.075 | La2Cu1O4.075 | 45
Al0.08V0.92 | Al0.08V0.92 | 2.36
Ge2Lu1 | Ge2Lu1 | 2.6
Ga1V4.5 | Ga1V4.5 | 9.15
Eu1.35Ba1.65Cu3O6.995 | Eu1.35Ba1.65Cu3O6.995 | 0
La1Cu1O2.54 | La1Cu1O2.54 | 0
Nd1.1Ba1.5Ca0.4Cu3O6.864 | Nd1.1Ba1.5Ca0.4Cu3O6.864 | 54
La3Co4Ge13 | La3Co4Ge13 | 2.8
Rb2K1C60 | Rb2K1C60 | 25.4
Gd0.85Mo0.15Ba2Cu3O6.855 | Gd0.85Mo0.15Ba2Cu3O6.855 | 59.2
Lu3Si5 | Lu3Si5 | 7
C1Ti1 | C1Ti1 | 0
Pd0.95Rh0.05Te2 | Pd0.95Rh0.05Te2 | 1.65
Gd1Ir1Si1 | Gd1Ir1Si1 | 0
Mg0.7Li0.15Al0.15B2 | Mg0.7Li0.15Al0.15B2 | 25.1
Th0.6Sc1.4C3 | Th0.6Sc1.4C3 | 5.4
Sr1.9Ba0.1Cu1F2O2 | Sr1.9Ba0.1Cu1F2O2 | 54
O3Rb0.33W1 | O3Rb0.33W1 | 7.7
Rb0.8Fe2Se1.6Te0.4 | Rb0.8Fe2Se1.6Te0.4 | 0
La0.85Pr0.15Pb3 | La0.85Pr0.15Pb3 | 1.88
La2Ba2Cu2Ti1.7Sc0.3O10.81 | La2Ba2Cu2Ti1.7Sc0.3O10.81 | 0
Na0.28Co1H2.6O3.3 | Na0.28Co1H2.6O3.3 | 4.48
Bi4Ca3Sr3Cu4O16 | Bi4Ca3Sr3Cu4O16 | 88.16666667
Ga20.5V79.5 | Ga20.5V79.5 | 9.7
La1Ba2Cu3O7 | La1Ba2Cu3O7 | 89.6
Bi2Sr2Ca0.8Lu0.2Cu2O8.27 | Bi2Sr2Ca0.8Lu0.2Cu2O8.27 | 92.5
Y1Ni1.4Cu0.6B2C1 | Y1Ni1.4Cu0.6B2C1 | 10.45
Ca0.835La0.165Fe2As2 | Ca0.835La0.165Fe2As2 | 41.2
Ca0.85La0.15Fe1As1.98Sb0.02 | Ca0.85La0.15Fe1As1.98Sb0.02 | 43
Ca1Al0.74Si1.26 | Ca1Al0.74Si1.26 | 2.46
Bi2Sr2Ca0.5Y0.5Cu2O8.33 | Bi2Sr2Ca0.5Y0.5Cu2O8.33 | 40
V50Ti49Mo1 | V50Ti49Mo1 | 6.9
Cu1 | Cu1 | 0
Bi0.6Sn0.4 | Bi0.6Sn0.4 | 7
B0.006Nd0.01Y0.99 | B0.006Nd0.01Y0.99 | 0
Pr0.65Sr0.35Fe1As0.9P0.1O1 | Pr0.65Sr0.35Fe1As0.9P0.1O1 | 0
Al0.07Au0.92In0.01 | Al0.07Au0.92In0.01 | 0.0763
Dy1Ba2Cu2.98Zn0.02O6.87 | Dy1Ba2Cu2.98Zn0.02O6.87 | 81
La1.82Sr0.18Cu0.99Ni0.01O4 | La1.82Sr0.18Cu0.99Ni0.01O4 | 0
Ru0.43V0.57 | Ru0.43V0.57 | 2.92
Pr1.85Ce0.15Cu0.99V0.01O3.98 | Pr1.85Ce0.15Cu0.99V0.01O3.98 | 22
Y0.7Ca0.3Ba2Cu2.7Co0.3O6.93 | Y0.7Ca0.3Ba2Cu2.7Co0.3O6.93 | 84
La1Pb2.25Sn0.75 | La1Pb2.25Sn0.75 | 1.11
Lu1Fe4P12 | Lu1Fe4P12 | 0
Sm1Fe1As1F0.075O0.925 | Sm1Fe1As1F0.075O0.925 | 33
Pr1.665Gd0.185Ce0.15Cu1O4 | Pr1.665Gd0.185Ce0.15Cu1O4 | 15.5
La1Ba2Cu2Co1O7.01 | La1Ba2Cu2Co1O7.01 | 0
Li1.1Fe1As1 | Li1.1Fe1As1 | 20
Dy1Ba2Cu2.85Ga0.15O6.74 | Dy1Ba2Cu2.85Ga0.15O6.74 | 0
Y0.75Ca0.25Ba2Cu2.75Ni0.25O6.77 | Y0.75Ca0.25Ba2Cu2.75Ni0.25O6.77 | 62
Y1Ba2Cu3F0.15O6.7 | Y1Ba2Cu3F0.15O6.7 | 89.5
C1Hf0.15Mo0.85 | C1Hf0.15Mo0.85 | 9
La1.9Gd0.1Ba2Ca0.2Cu4.2O9.839 | La1.9Gd0.1Ba2Ca0.2Cu4.2O9.839 | 15
Y1Sr0.5Ba1.5Cu2.5B0.5O7 | Y1Sr0.5Ba1.5Cu2.5B0.5O7 | 15
La3Tl1 | La3Tl1 | 8.905
Nb0.51Mo0.49C1 | Nb0.51Mo0.49C1 | 12.22
Hf0.9Mo0.1 | Hf0.9Mo0.1 | 2.5
Sr0.83Nd0.17Cu1O2 | Sr0.83Nd0.17Cu1O2 | 35
Cu70Sn30 | Cu70Sn30 | 1.2
La0.96Nd0.04Pt1Si1 | La0.96Nd0.04Pt1Si1 | 3.04
V75Si5Ge20 | V75Si5Ge20 | 6.76
Nb0.8Ga0.17Ni0.03 | Nb0.8Ga0.17Ni0.03 | 11.8
Er1Rh1.1Sn3.6 | Er1Rh1.1Sn3.6 | 1.36
Ba0.96K0.04Ti2Sb2O1 | Ba0.96K0.04Ti2Sb2O1 | 3.88
Fe1.04Te0.6Se0.4 | Fe1.04Te0.6Se0.4 | 14
V75Ge20Sn5 | V75Ge20Sn5 | 5.46
K0.7Fe1.55Se1.01S0.99 | K0.7Fe1.55Se1.01S0.99 | 21.4
Nd1.665Tb0.185Ce0.15Cu1O4 | Nd1.665Tb0.185Ce0.15Cu1O4 | 13.5
U1Ni2.05Al2.98 | U1Ni2.05Al2.98 | 0
La2Ba1.7K0.03Cu2Ti2O10.69 | La2Ba1.7K0.03Cu2Ti2O10.69 | 0
La0.84Pr0.16 | La0.84Pr0.16 | 2.2
Y1Sr2Cu3O7.2 | Y1Sr2Cu3O7.2 | 64
N0.7Nb1 | N0.7Nb1 | 11.3
Fe1Se0.89S0.11 | Fe1Se0.89S0.11 | 10.7
Li2B1Pd3 | Li2B1Pd3 | 7.61
Sm1Ba1.65Pr0.35Cu3O7.1 | Sm1Ba1.65Pr0.35Cu3O7.1 | 0
Ba1.6Sr0.4Yb1Cu3O6.64 | Ba1.6Sr0.4Yb1Cu3O6.64 | 47
Sm1Fe1As1H0.066O0.934 | Sm1Fe1As1H0.066O0.934 | 43.3
Y0.9Pr0.1Ba2Cu3O6.6 | Y0.9Pr0.1Ba2Cu3O6.6 | 44.1
Er1Ni1.98Fe0.02B2C1 | Er1Ni1.98Fe0.02B2C1 | 9.535
Fe1Se0.05Te0.95 | Fe1Se0.05Te0.95 | 0
Nd1Ba1.7La0.3O6.77 | Nd1Ba1.7La0.3O6.77 | 57.5
Ca1Ni1B1N1 | Ca1Ni1B1N1 | 2.08
Sr1Ta2S5 | Sr1Ta2S5 | 2.955
Pd2Dy1Sn1 | Pd2Dy1Sn1 | 0
Ce0.975Fe0.025 | Ce0.975Fe0.025 | 0
Pr0.93Ce0.07Pt4Ge12 | Pr0.93Ce0.07Pt4Ge12 | 5.52
Mg0.81Al0.19B2 | Mg0.81Al0.19B2 | 30.8
Yb1Bi1S2F0.5O0.5 | Yb1Bi1S2F0.5O0.5 | 5.3
La0.9Sm0.1Bi1S2F0.5O0.5 | La0.9Sm0.1Bi1S2F0.5O0.5 | 2.93
Hg0.9W0.1Ba2Ca1Cu2O6.2 | Hg0.9W0.1Ba2Ca1Cu2O6.2 | 118
Pb2Cu0.9La1.1Cu2O6.24 | Pb2Cu0.9La1.1Cu2O6.24 | 31.3
Ba1Ni2Ge1.2P0.8 | Ba1Ni2Ge1.2P0.8 | 0
Nb3Al0.5Zn0.5 | Nb3Al0.5Zn0.5 | 16
Pr1Ba3Cu2.2Co0.8O7.15 | Pr1Ba3Cu2.2Co0.8O7.15 | 0
Nb3Al0.6Ge0.4 | Nb3Al0.6Ge0.4 | 19.7
Dy1Os4P12 | Dy1Os4P12 | 0
Ce1Bi3.2Pb0.8Te6 | Ce1Bi3.2Pb0.8Te6 | 2.9
Nd1.1Ba1.7Sr0.2Cu3O6.858 | Nd1.1Ba1.7Sr0.2Cu3O6.858 | 70
La1Fe1As1H0.4O0.6 | La1Fe1As1H0.4O0.6 | 23.9
La1.75Nd0.1Ca0.064Ba0.086Cu1O4 | La1.75Nd0.1Ca0.064Ba0.086Cu1O4 | 18
Ce0.6Nd0.4Bi1S2F0.5O0.5 | Ce0.6Nd0.4Bi1S2F0.5O0.5 | 3
Ru0.55Rh0.45P1 | Ru0.55Rh0.45P1 | 3.6
Ce0.86Tb0.14Ru2 | Ce0.86Tb0.14Ru2 | 4.51
La0.55Lu0.45 | La0.55Lu0.45 | 2.2
C1Nb1 | C1Nb1 | 10.025
La1.98Ba0.02Cu1O4 | La1.98Ba0.02Cu1O4 | 0
Li1.12Ti1.88O4 | Li1.12Ti1.88O4 | 9.9
Fe0.05Ni0.05Zr0.9 | Fe0.05Ni0.05Zr0.9 | 3.9
Cu1.5Rh1.5S4 | Cu1.5Rh1.5S4 | 4.55
Lu1Ni1B1C0.85 | Lu1Ni1B1C0.85 | 2.4
Ba1.34Eu2Ce0.66Cu3O8.96 | Ba1.34Eu2Ce0.66Cu3O8.96 | 15
Ir0.953W0.047 | Ir0.953W0.047 | 0.162
Tl1Sr2Ca2Cu3O9.4 | Tl1Sr2Ca2Cu3O9.4 | 86
La0.5Ca0.2Pr0.3Ba1.5Sr0.5Cu3O6.829 | La0.5Ca0.2Pr0.3Ba1.5Sr0.5Cu3O6.829 | 34
Ce0.925La0.075Co1In5 | Ce0.925La0.075Co1In5 | 1.31
La1Fe1As0.75P0.25O1 | La1Fe1As0.75P0.25O1 | 10.3
C1Mn0.02Mo0.98 | C1Mn0.02Mo0.98 | 0
Th1.8Pr0.2C3 | Th1.8Pr0.2C3 | 0
Bi4Sr3Ca3Cu4O16.25 | Bi4Sr3Ca3Cu4O16.25 | 83
La1.85Sr0.15Cu0.97Co0.03O4 | La1.85Sr0.15Cu0.97Co0.03O4 | 0
Ga1V3H0.37 | Ga1V3H0.37 | 8.1
Y1Ba2Cu2.79Zn0.21O6.76 | Y1Ba2Cu2.79Zn0.21O6.76 | 0
La1.295Pr0.555Sr0.15Cu1O4 | La1.295Pr0.555Sr0.15Cu1O4 | 33
La1.21Sr0.79Cu0.68Mn0.32O4 | La1.21Sr0.79Cu0.68Mn0.32O4 | 0
Bi2Sr2Ca2Cu3O | Bi2Sr2Ca2Cu3O | 111
Bi1.8Pb0.2Sr2Ca0.8Nd0.2Cu2O8.21 | Bi1.8Pb0.2Sr2Ca0.8Nd0.2Cu2O8.21 | 87
Os0.07Zr0.93 | Os0.07Zr0.93 | 5.66
Be3Ga1 | Be3Ga1 | 6.7
La1N0.98 | La1N0.98 | 0
Y1La1.8Ba3.2Cu6O14.49 | Y1La1.8Ba3.2Cu6O14.49 | 41.9
Y0.9Ca0.1Ba2Fe3O8.05 | Y0.9Ca0.1Ba2Fe3O8.05 | 0
Mg0.7Li0.3B2 | Mg0.7Li0.3B2 | 31.55
Rb3C60C60 | Rb3C60C60 | 29
Hg0.7Mo0.3Sr2Cu1O4 | Hg0.7Mo0.3Sr2Cu1O4 | 36
Hg0.9Pb0.1Ba2Ca2Cu3O8 | Hg0.9Pb0.1Ba2Ca2Cu3O8 | 130
Pr1Ba2Cu2.8Co0.2O6.99 | Pr1Ba2Cu2.8Co0.2O6.99 | 0
Er1Ni2B2C1 | Er1Ni2B2C1 | 9.465833333
Nb3In0.15Sn0.85 | Nb3In0.15Sn0.85 | 18.3
Ca8.32Ce1.68Pt3Fe10As18 | Ca8.32Ce1.68Pt3Fe10As18 | 30.4
La1.85Sr0.15Cu0.99Ni0.01O4 | La1.85Sr0.15Cu0.99Ni0.01O4 | 30.675
Mo0.82Re0.18 | Mo0.82Re0.18 | 8.5
Re24Ti6 | Re24Ti6 | 6.6
Bi1.7Pb0.3Sr2Ca0.99Nd0.01Cu2O8.03 | Bi1.7Pb0.3Sr2Ca0.99Nd0.01Cu2O8.03 | 82.5
Mn0.3Fe0.7Se0.85 | Mn0.3Fe0.7Se0.85 | 9.7
Ba1Fe1.9846Cu0.0154As2 | Ba1Fe1.9846Cu0.0154As2 | 0
Ca0.8Sr0.2Eu1Cu1Cl1O3 | Ca0.8Sr0.2Eu1Cu1Cl1O3 | 0
Al1C1V2 | Al1C1V2 | 0
Nd0.99Sr0.01Ni1O3 | Nd0.99Sr0.01Ni1O3 | 0
La1.85Sr0.15Cu0.985Al0.015O4 | La1.85Sr0.15Cu0.985Al0.015O4 | 15
As3Sn4 | As3Sn4 | 1.195
La2.375Ca1.25Ba2.375Cu6O14.062 | La2.375Ca1.25Ba2.375Cu6O14.062 | 78
Pr1.85Ce0.15Cu0.998Ni0.002O4.065 | Pr1.85Ce0.15Cu0.998Ni0.002O4.065 | 15.89
Ta0.1Zr0.9 | Ta0.1Zr0.9 | 3.76
Hg0.0045Tl0.9955 | Hg0.0045Tl0.9955 | 0
Mg24Y5 | Mg24Y5 | 0
Mo0.2Nb0.8 | Mo0.2Nb0.8 | 4.4
Bi1Sb1 | Bi1Sb1 | 0
Nb0.5Ti0.5N0.95 | Nb0.5Ti0.5N0.95 | 15.1
Y0.74Ca0.16Sr1.1Ba1Cu2.78S0.22O7 | Y0.74Ca0.16Sr1.1Ba1Cu2.78S0.22O7 | 75.1
C1V2 | C1V2 | 0
Ca0.719La0.281Fe2As2 | Ca0.719La0.281Fe2As2 | 31.7
La1Fe1As1H0.21O0.79 | La1Fe1As1H0.21O0.79 | 17.8
Sm1Fe0.96Ir0.04As1O1 | Sm1Fe0.96Ir0.04As1O1 | 0
Rb1Hg1C4 | Rb1Hg1C4 | 0.99
Nb3Rh0.98Os0.02 | Nb3Rh0.98Os0.02 | 2.42
Y0.8Ca0.2Sr1Ba1Cu2.8B0.2O7 | Y0.8Ca0.2Sr1Ba1Cu2.8B0.2O7 | 45
La1Te1 | La1Te1 | 1.48
Au1Sn1 | Au1Sn1 | 1.25
Ir0.88Pt0.12Te2 | Ir0.88Pt0.12Te2 | 1.92
Se3Ta1 | Se3Ta1 | 2.1
Re0.6W00.4 | Re0.6W00.4 | 6
Ho2Fe3Si5 | Ho2Fe3Si5 | 0
Bi0.019In0.981 | Bi0.019In0.981 | 3.86
Gd1Ba2Cu3O7.08 | Gd1Ba2Cu3O7.08 | 93.8
Cd6Na1 | Cd6Na1 | 0
Au0.332Te0.668 | Au0.332Te0.668 | 1.89
Ba1Al1Ge1 | Ba1Al1Ge1 | 6.3
La1.85Sr0.15Cu0.985Ni0.015O4 | La1.85Sr0.15Cu0.985Ni0.015O4 | 27.7
Au0.92Ga0.08 | Au0.92Ga0.08 | 0.168
Ru0.46V0.54 | Ru0.46V0.54 | 5.16
Bi8Sr5Ca7Cu9O34.94 | Bi8Sr5Ca7Cu9O34.94 | 74.4
Ce0.875La0.125Co1In5 | Ce0.875La0.125Co1In5 | 0.86
Pb1Se1Eu1S1 | Pb1Se1Eu1S1 | 2.48
Nb60Mo20Si20 | Nb60Mo20Si20 | 5
Ba2Gd1Ru0.9Cu0.1O6 | Ba2Gd1Ru0.9Cu0.1O6 | 0
Nb1S3Sn1 | Nb1S3Sn1 | 2.85
La1.85Sr0.15Cu0.9Zn0.1O4 | La1.85Sr0.15Cu0.9Zn0.1O4 | 0
Sr1Fe1.85Ni0.15As2 | Sr1Fe1.85Ni0.15As2 | 8.93
Nb0.93Tc0.07 | Nb0.93Tc0.07 | 7
Nb0.8Ga0.15Cr0.05 | Nb0.8Ga0.15Cr0.05 | 9.7
Dy1Ir2Rh2B4 | Dy1Ir2Rh2B4 | 4.64
La1.65Sr0.35Cu0.9Ti0.1O4 | La1.65Sr0.35Cu0.9Ti0.1O4 | 29.9
Nb0.7Fe1.55Se1.01S0.99 | Nb0.7Fe1.55Se1.01S0.99 | 23.5
Yb2Fe3Si5 | Yb2Fe3Si5 | 0
Nb2Pd1S4Se1 | Nb2Pd1S4Se1 | 2.76
Ba1Fe2As1.28P0.72 | Ba1Fe2As1.28P0.72 | 22.4
Nd1Rh6B6 | Nd1Rh6B6 | 5.4
Pt0.06Ru0.94 | Pt0.06Ru0.94 | 0.29
La1.77Sr0.23Cu0.96Ti0.04O4 | La1.77Sr0.23Cu0.96Ti0.04O4 | 32.8
Ga0.19Nb0.81 | Ga0.19Nb0.81 | 13.3
Pr1.3Sr1.3Ba0.6Cu3O6.98 | Pr1.3Sr1.3Ba0.6Cu3O6.98 | 0
La0.9Sr0.1Ni1O3 | La0.9Sr0.1Ni1O3 | 0
Bi0.5Pb0.25S0.25Sr2Ca0.7Nd0.3Cu2O6.97 | Bi0.5Pb0.25S0.25Sr2Ca0.7Nd0.3Cu2O6.97 | 75
Ba0.6Rb0.4Bi1O3 | Ba0.6Rb0.4Bi1O3 | 29
Ce1Fe0.85Co0.15As1F0.1O0.9 | Ce1Fe0.85Co0.15As1F0.1O0.9 | 4
Rb1Bi1O3 | Rb1Bi1O3 | 11
Ba1Fe1.32Ru0.68As2 | Ba1Fe1.32Ru0.68As2 | 14.5
Ni2Zn1Sn1 | Ni2Zn1Sn1 | 0
Nd0.925Gd0.925Ce0.15Cu1O4 | Nd0.925Gd0.925Ce0.15Cu1O4 | 13
Mg1C1Ni2.98Fe0.02 | Mg1C1Ni2.98Fe0.02 | 5.46
Ru0.92Ce0.58Sr1.7Eu1.8Cu2O10 | Ru0.92Ce0.58Sr1.7Eu1.8Cu2O10 | 26
Sm1La0.8Sr0.2Cu1O3.94 | Sm1La0.8Sr0.2Cu1O3.94 | 24.8
Y1Ba2Cu2.5Co0.5O6.99 | Y1Ba2Cu2.5Co0.5O6.99 | 0
Fe0.99Cu0.01Se0.88 | Fe0.99Cu0.01Se0.88 | 5.64
Pr1Fe1As1O0.896 | Pr1Fe1As1O0.896 | 44.4
Ag1S1 | Ag1S1 | 0
Y1Ba2Cu2.9Zn0.1O7 | Y1Ba2Cu2.9Zn0.1O7 | 51.5
La0.8Pr0.2Ba1.5Sr0.5Cu3O6.906 | La0.8Pr0.2Ba1.5Sr0.5Cu3O6.906 | 24
Ti1Zn2 | Ti1Zn2 | 0
Ni1Pr3 | Ni1Pr3 | 0
Pr1Ba1.25La0.75Cu3O7.28 | Pr1Ba1.25La0.75Cu3O7.28 | 0
C1.45Mo0.1Y0.9 | C1.45Mo0.1Y0.9 | 13.8
Pr1.87Ce0.13Cu1O3.99 | Pr1.87Ce0.13Cu1O3.99 | 16
Ba1Fe2As0.2P1.8 | Ba1Fe2As0.2P1.8 | 0
Ge3Nb5 | Ge3Nb5 | 0.303333333
Ni0.48Fe0.31P1 | Ni0.48Fe0.31P1 | 0
La1.8Ca0.2Cu1O4 | La1.8Ca0.2Cu1O4 | 30
La1Fe1As0.6P0.4O1 | La1Fe1As0.6P0.4O1 | 4.3825
Fe1Te0.95Se0.05 | Fe1Te0.95Se0.05 | 6.7
Au2Pb1 | Au2Pb1 | 2.6575
Bi1.6Pb0.3Sr2Ca2Cu3V0.1O10.12 | Bi1.6Pb0.3Sr2Ca2Cu3V0.1O10.12 | 102.5
Pb2Sr2Tb0.02Y0.98Cu3O8 | Pb2Sr2Tb0.02Y0.98Cu3O8 | 0
Y0.7Pr0.3Ba2Cu3O6.85 | Y0.7Pr0.3Ba2Cu3O6.85 | 27.4
Ga0.9Sr2Y0.6Ca0.4Cu2.1O7 | Ga0.9Sr2Y0.6Ca0.4Cu2.1O7 | 41
Er1Rh1.6Ir2.4B4 | Er1Rh1.6Ir2.4B4 | 2.11
Pb0.6Cu0.4Sr0.8La1.2Cu1O5.28 | Pb0.6Cu0.4Sr0.8La1.2Cu1O5.28 | 28.1
Lu1Ru1B2 | Lu1Ru1B2 | 10.054
Y1Ba2Cu3O6.22 | Y1Ba2Cu3O6.22 | 0
C0.984Nb1 | C0.984Nb1 | 9.8
Nd3Ru4Ge13 | Nd3Ru4Ge13 | 0
Y1Ba2Cu2.97Zn0.03O6.9 | Y1Ba2Cu2.97Zn0.03O6.9 | 81
N1V1 | N1V1 | 8.106666667
Pb2Sr2Dy1Cu3O8 | Pb2Sr2Dy1Cu3O8 | 76.5
Fe0.15Ni0.85Zr2 | Fe0.15Ni0.85Zr2 | 2.31
Tl1Sr2Ca1Cu2O6.825 | Tl1Sr2Ca1Cu2O6.825 | 40
Er1Ba2Cu2.97Fe0.03O6.94 | Er1Ba2Cu2.97Fe0.03O6.94 | 88
Ca1Si3 | Ca1Si3 | 4.25
Sn1 | Sn1 | 3.740729412
Th0.9985U0.15 | Th0.9985U0.15 | 0.495
Mo0.2Nb0.2Re0.6 | Mo0.2Nb0.2Re0.6 | 7.6
Nd1Ni1As1H0.05O0.95 | Nd1Ni1As1H0.05O0.95 | 0
La1.76Nd0.125Sr0.115Cu1O4 | La1.76Nd0.125Sr0.115Cu1O4 | 25.5
V3Si0.76Al0.24 | V3Si0.76Al0.24 | 11.2
Cu0.9Co1.9S4 | Cu0.9Co1.9S4 | 1.6
Mg0.8Al0.2B2 | Mg0.8Al0.2B2 | 28.71
Th1 | Th1 | 1.161428571
Be2Nb1.5Ta1.5 | Be2Nb1.5Ta1.5 | 1.7
Pr1.85Ce0.15Cu1O3.97 | Pr1.85Ce0.15Cu1O3.97 | 20
La1.834Sr0.166Cu1O4 | La1.834Sr0.166Cu1O4 | 35
P0.95Zr1 | P0.95Zr1 | 4.6
Ge0.5Cu0.5Sr2Ca1.7Y0.3Cu3O9.3 | Ge0.5Cu0.5Sr2Ca1.7Y0.3Cu3O9.3 | 73
Nd1.32Sr0.41Ce0.27Cu1O4 | Nd1.32Sr0.41Ce0.27Cu1O4 | 24
Ca1.75Na0.25Cu1Br1Cl1O2 | Ca1.75Na0.25Cu1Br1Cl1O2 | 19
Ir1Te3 | Ir1Te3 | 1.18
Mo0.0708Ti0.9292 | Mo0.0708Ti0.9292 | 2.8
La1Sb1 | La1Sb1 | 0
Nb1Ir0.45Pt2.55 | Nb1Ir0.45Pt2.55 | 0
Nb2.49V0.51Au1 | Nb2.49V0.51Au1 | 4.6
Ce1Fe0.96Co0.04As1H1 | Ce1Fe0.96Co0.04As1H1 | 2
Nb0.78Al0.165Ge0.055 | Nb0.78Al0.165Ge0.055 | 20.29
Nd1.88Ce0.12Cu1O4 | Nd1.88Ce0.12Cu1O4 | 0
Nd1Ba2Cu3O6.13 | Nd1Ba2Cu3O6.13 | 0
Ce1Cu2Si1.9Ge0.1 | Ce1Cu2Si1.9Ge0.1 | 0.2
La1.832Eu0.2Sr0.018Cu1O4 | La1.832Eu0.2Sr0.018Cu1O4 | 0
La1.94Ba0.06Cu0.99Ga0.01O4 | La1.94Ba0.06Cu0.99Ga0.01O4 | 0
Pb0.6Cu0.4Sr1La1Cu1O5.12 | Pb0.6Cu0.4Sr1La1Cu1O5.12 | 35.9
Tm1Ir4B4 | Tm1Ir4B4 | 1.675
Y1Ba1.9La0.1Cu3O6.8 | Y1Ba1.9La0.1Cu3O6.8 | 57.9
La0.7Ca0.2Pr0.1Ba1.5Sr0.5Cu3O6.809 | La0.7Ca0.2Pr0.1Ba1.5Sr0.5Cu3O6.809 | 63
Er0.01La0.99 | Er0.01La0.99 | 5.305
Sm1Fe0.925Co0.075As1O1 | Sm1Fe0.925Co0.075As1O1 | 13.3
Eu1Fe2As1.46P0.54 | Eu1Fe2As1.46P0.54 | 26
Eu1.80375Y0.04625Ce0.15Cu1O4 | Eu1.80375Y0.04625Ce0.15Cu1O4 | 0
Al0.01V0.99 | Al0.01V0.99 | 4.49
Nb1Sc1 | Nb1Sc1 | 0
Al3V1 | Al3V1 | 0
Y0.8Ca0.2Ba2Cu3O6.89 | Y0.8Ca0.2Ba2Cu3O6.89 | 78.2
Cr3Ge2 | Cr3Ge2 | 0
La1Fe1As0.4P0.6F0.05O0.95 | La1Fe1As0.4P0.6F0.05O0.95 | 24.12
As1Hf1 | As1Hf1 | 0
Ce2Rh3Sn5 | Ce2Rh3Sn5 | 0
As2Fe3 | As2Fe3 | 0
Co28U72 | Co28U72 | 0.6
Bi1Cr1 | Bi1Cr1 | 0
Ni16Zr84 | Ni16Zr84 | 3.06
Y0.7Ca0.3Ba2Cu3O6.12 | Y0.7Ca0.3Ba2Cu3O6.12 | 35
La1Fe0.995Mn0.005As1F0.11O0.89 | La1Fe0.995Mn0.005As1F0.11O0.89 | 0
Y0.85Ca0.15Ba2Cu2.85Al0.15O6.87 | Y0.85Ca0.15Ba2Cu2.85Al0.15O6.87 | 90.5
U0.9815Th0.0185Be13 | U0.9815Th0.0185Be13 | 0.519
Sm0.8Pr0.2Ba2Cu3O6.75 | Sm0.8Pr0.2Ba2Cu3O6.75 | 23.4
Sm1Fe0.64Ru0.36As1F0.15O0.85 | Sm1Fe0.64Ru0.36As1F0.15O0.85 | 15.9
Cu1Rh2Se4 | Cu1Rh2Se4 | 3.4625
Nb3Al0.83Ge0.17 | Nb3Al0.83Ge0.17 | 19.6
Y1Ba2Cu4Li0.25O8 | Y1Ba2Cu4Li0.25O8 | 58
Hf1Ti1C1 | Hf1Ti1C1 | 1.38
Sm0.4Pr0.6Ba2Cu3O7 | Sm0.4Pr0.6Ba2Cu3O7 | 0
Hf0.8Mo0.2 | Hf0.8Mo0.2 | 2.89
Cu2.6Mo6S8 | Cu2.6Mo6S8 | 9.25
La1.75Sr0.25Cu0.9Ga0.1O4 | La1.75Sr0.25Cu0.9Ga0.1O4 | 0
Ho4Os4Si13 | Ho4Os4Si13 | 0
Nd0.9Pr0.1Ba2Cu3O6.85 | Nd0.9Pr0.1Ba2Cu3O6.85 | 48.3
Nb0.16Ta0.84 | Nb0.16Ta0.84 | 4.67
Fe1Te0.58Se0.4S0.02 | Fe1Te0.58Se0.4S0.02 | 13.1
C1.35Ti0.1Y0.9 | C1.35Ti0.1Y0.9 | 10.7
Ca10Fe9.2Pt3.8As18 | Ca10Fe9.2Pt3.8As18 | 13
Sn0.776Pb0.194In0.03Te1 | Sn0.776Pb0.194In0.03Te1 | 2.25
Cu1Fe1As1 | Cu1Fe1As1 | 0
Er1Ni1.9625Co0.075B2C1 | Er1Ni1.9625Co0.075B2C1 | 5.1
Pb2Sr2Ce0.5Ca0.5Cu3O8 | Pb2Sr2Ce0.5Ca0.5Cu3O8 | 0
Ce0.9Pr0.1Ru2 | Ce0.9Pr0.1Ru2 | 6.55
Rh0.88Ru0.12Se2 | Rh0.88Ru0.12Se2 | 2.28
Au0.35Te0.65 | Au0.35Te0.65 | 1.58
Ba0.6K0.4Bi1O2.926 | Ba0.6K0.4Bi1O2.926 | 27.6
Ba1Pb0.45Hg0.3Bi0.25O3 | Ba1Pb0.45Hg0.3Bi0.25O3 | 4.42
C2Ir1U2 | C2Ir1U2 | 0
Be0.95Os0.05 | Be0.95Os0.05 | 0.57
Pr1Fe1As1O0.6 | Pr1Fe1As1O0.6 | 44
Bi1Pb1Sr2Y0.4Ca0.6Cu2O8 | Bi1Pb1Sr2Y0.4Ca0.6Cu2O8 | 79.5
Tl1Sr2Ca0.2Y0.8Cu2O6.97 | Tl1Sr2Ca0.2Y0.8Cu2O6.97 | 93
Ga2Mo1 | Ga2Mo1 | 9.5
La1Ba1Ca1Cu2.9Ni0.1O6.85 | La1Ba1Ca1Cu2.9Ni0.1O6.85 | 45
Ge2Pd5 | Ge2Pd5 | 0
Bi1Li3 | Bi1Li3 | 0
Lu1Os1B2 | Lu1Os1B2 | 2.66
Bi1.95Sr1.65La0.4Cu1O6.414 | Bi1.95Sr1.65La0.4Cu1O6.414 | 10.4
In0.5La3Tl0.5 | In0.5La3Tl0.5 | 8.9
Cr0.5Ru0.5 | Cr0.5Ru0.5 | 1.3
Y0.95Ca0.05Ba2Cu2.75Co0.25O7.06 | Y0.95Ca0.05Ba2Cu2.75Co0.25O7.06 | 75.1
Y2La0.15Ba3.85Cu6O13.99 | Y2La0.15Ba3.85Cu6O13.99 | 93.2
La2Ni1Ge3 | La2Ni1Ge3 | 0.394
V50Ti40Ta10 | V50Ti40Ta10 | 4.6
Fe0.98Se0.25Te0.75 | Fe0.98Se0.25Te0.75 | 6.5
Y0.85Ca0.15Ba2Cu2.55Co0.45O7.08 | Y0.85Ca0.15Ba2Cu2.55Co0.45O7.08 | 30
Li0.8Fe1As1 | Li0.8Fe1As1 | 17.6
Eu1.2Ba1.8Cu3O6.956 | Eu1.2Ba1.8Cu3O6.956 | 0
Mo0.8Ti0.2C1 | Mo0.8Ti0.2C1 | 12
Ti52Nb30Si18 | Ti52Nb30Si18 | 4.7
N0.906Zr1 | N0.906Zr1 | 1.5
La2Sr0Cu0.9Zn0.1O4 | La2Sr0Cu0.9Zn0.1O4 | 0
Ba0.3Na0.7Fe2As2 | Ba0.3Na0.7Fe2As2 | 24.2
Be1Ta2 | Be1Ta2 | 0
Os1Re1Y1 | Os1Re1Y1 | 2
Rh0.7Ru0.3Se2 | Rh0.7Ru0.3Se2 | 0.62
Y1Ba2Cu3H1.46O6.91 | Y1Ba2Cu3H1.46O6.91 | 0
Ga0.58Sb0.42 | Ga0.58Sb0.42 | 1.17
Fe2As2Ca4Sc2Ti3O13 | Fe2As2Ca4Sc2Ti3O13 | 36
Rh0.33Zr0.67 | Rh0.33Zr0.67 | 11.25
Sn0.3361Pb0.5039In0.16Te1 | Sn0.3361Pb0.5039In0.16Te1 | 2.49
La1Pb3 | La1Pb3 | 4.086666667
La1.875Ba0.1Sr0.025Cu1O4 | La1.875Ba0.1Sr0.025Cu1O4 | 6
Sr0.55La0.45Bi1S2F1 | Sr0.55La0.45Bi1S2F1 | 3.1
La1Fe0.95Co0.05As1F0.11O0.89 | La1Fe0.95Co0.05As1F0.11O0.89 | 16.1
Cr2Ti1 | Cr2Ti1 | 0
Nb0.97Cr0.03N1 | Nb0.97Cr0.03N1 | 1.2
Ni0.05Rh0.04Ti0.91 | Ni0.05Rh0.04Ti0.91 | 3.5
Rb0.88Fe1.81Se2 | Rb0.88Fe1.81Se2 | 31.3
Ce1Fe0.85Co0.15As1O1 | Ce1Fe0.85Co0.15As1O1 | 5
As2Ta1 | As2Ta1 | 0
La1.85Sr0.15Cu0.991Ni0.009O4 | La1.85Sr0.15Cu0.991Ni0.009O4 | 30
Er0.7Tb0.3Ni2B2C1 | Er0.7Tb0.3Ni2B2C1 | 2
Bi2Sr2.65Ca0.35Cu2O8 | Bi2Sr2.65Ca0.35Cu2O8 | 93.6
Ho0.6Lu0.4Ni2B2C1 | Ho0.6Lu0.4Ni2B2C1 | 9.82
Cu0.75Ga0.25Sr2Y1.3Ce0.7Cu2O8.6 | Cu0.75Ga0.25Sr2Y1.3Ce0.7Cu2O8.6 | 12
Ir0.37Nb0.63 | Ir0.37Nb0.63 | 2.316666667
Ca0.84La0.16Fe1As1.99P0.01 | Ca0.84La0.16Fe1As1.99P0.01 | 41
La5.8Y0.4Ca0.8Ba3.1Cu7O16.548 | La5.8Y0.4Ca0.8Ba3.1Cu7O16.548 | 74
Mo5.25Nb0.75Se8 | Mo5.25Nb0.75Se8 | 6.2
Eu1Ba1.3Pr0.3Sr0.4Cu3O7 | Eu1Ba1.3Pr0.3Sr0.4Cu3O7 | 30
Nd0.9Sr0.1Ni1O3 | Nd0.9Sr0.1Ni1O3 | 0
Bi2Ca2.5Pr0.5Cu2O8.41 | Bi2Ca2.5Pr0.5Cu2O8.41 | 0
N0.7V1 | N0.7V1 | 2.03
Bi2Sr1La1Cu1O6.5 | Bi2Sr1La1Cu1O6.5 | 0
Sr1.7Ca0.3V1Fe1As1O3 | Sr1.7Ca0.3V1Fe1As1O3 | 0.8
La1.85Sr0.15Cu0.996Fe0.004O4 | La1.85Sr0.15Cu0.996Fe0.004O4 | 29.4
Na0.35Co1D1.4O2 | Na0.35Co1D1.4O2 | 4.7
Ho0.97La0.03Ni2B2C1 | Ho0.97La0.03Ni2B2C1 | 7.44
Pr1Fe0.925Co0.075As1O1 | Pr1Fe0.925Co0.075As1O1 | 15.03333333
In3U1 | In3U1 | 0
Fe0.6Ni0.4Zr2 | Fe0.6Ni0.4Zr2 | 0.2
Pb2Pd1 | Pb2Pd1 | 2.98
Ta1Se0.7Te1.3 | Ta1Se0.7Te1.3 | 0.27
Sr2Cu1C0.92B0.08O5 | Sr2Cu1C0.92B0.08O5 | 25
Pd0.5Bi2Te3 | Pd0.5Bi2Te3 | 5.5
Nb2Se2 | Nb2Se2 | 6.9
Y0.975Ca0.025Ba2Cu3O6.95 | Y0.975Ca0.025Ba2Cu3O6.95 | 91.5
Cu40Zr60 | Cu40Zr60 | 1.173333333
Sr0.2Mo1Se2 | Sr0.2Mo1Se2 | 5
Sr0.15Eu0.85Fe1.76Co0.24As2 | Sr0.15Eu0.85Fe1.76Co0.24As2 | 2
Nd1Bi0.97Pb0.03S2F0.3O0.7 | Nd1Bi0.97Pb0.03S2F0.3O0.7 | 5.37
Al0.992Cu0.008 | Al0.992Cu0.008 | 0
Pd0.5Au0.5Pb2 | Pd0.5Au0.5Pb2 | 3.02
Nb25Ti20Zr55 | Nb25Ti20Zr55 | 7.5
Y1Ba2Cu2.91Ti0.09O6.9 | Y1Ba2Cu2.91Ti0.09O6.9 | 74.1
Ga2Sr1 | Ga2Sr1 | 0
Sr0.9Y0.1Cu1O2 | Sr0.9Y0.1Cu1O2 | 36.6
D0.11Nb1D0.13Nb1 | D0.11Nb1D0.13Nb1 | 9.12
C1Hf0.6Nb0.4 | C1Hf0.6Nb0.4 | 4.5
Y1Ba2Cu3O6.939 | Y1Ba2Cu3O6.939 | 91.8
Nd1Bi1S2F0.7O0.3 | Nd1Bi1S2F0.7O0.3 | 4.5
Y0.9Ca0.1Ba1.5La0.5Cu3O7.13 | Y0.9Ca0.1Ba1.5La0.5Cu3O7.13 | 60
Rh0.015Zr0.985 | Rh0.015Zr0.985 | 0
Hg1Ba2Ca2Cu3O8.27 | Hg1Ba2Ca2Cu3O8.27 | 135
Sr1Pd1.96Pt0.04Ge2 | Sr1Pd1.96Pt0.04Ge2 | 3.16
Nd1.22Ba1.78Cu3O6.84 | Nd1.22Ba1.78Cu3O6.84 | 0
N4H12Na2Cs1C60 | N4H12Na2Cs1C60 | 29.6
Al0.02Au0.92In0.06 | Al0.02Au0.92In0.06 | 0.034
Nb0.999Y0.001 | Nb0.999Y0.001 | 9.27
Mo0.95Hf0.05C0.7 | Mo0.95Hf0.05C0.7 | 10.9
Pr0.65Sr0.35Fe1As0.8Sb0.2O1 | Pr0.65Sr0.35Fe1As0.8Sb0.2O1 | 22
Mo4Re2Te8 | Mo4Re2Te8 | 3.5
La0.98Lu0.02 | La0.98Lu0.02 | 4.643
Rb0.1Li0.02W1O2.88F0.12 | Rb0.1Li0.02W1O2.88F0.12 | 3.4
C0.4Cu0.6Sr2Y0.86Sr0.14Cu2O7 | C0.4Cu0.6Sr2Y0.86Sr0.14Cu2O7 | 0
Pt0.2Ta0.8 | Pt0.2Ta0.8 | 0
Er1Ba2Cu2.94Co0.06O6.8 | Er1Ba2Cu2.94Co0.06O6.8 | 73
V0.743Ga0.181Al0.076 | V0.743Ga0.181Al0.076 | 12
Th1Ru2Si2 | Th1Ru2Si2 | 1.1
Th0.75Y0.25 | Th0.75Y0.25 | 1.63
Gd0.06In1La2.94 | Gd0.06In1La2.94 | 4.1
B5Nb1.8Th0.2 | B5Nb1.8Th0.2 | 7
Mo6Se7.5Cl0.5 | Mo6Se7.5Cl0.5 | 6.33
Er1Ba2Cu3O6.16 | Er1Ba2Cu3O6.16 | 0
Cu2Sb1 | Cu2Sb1 | 0.085
Pr1Ru2 | Pr1Ru2 | 0
Y1.01Ba2.01Cu2.697Fe0.303O | Y1.01Ba2.01Cu2.697Fe0.303O | 36
Ca2Cu1O3 | Ca2Cu1O3 | 0
Cu20Sn80 | Cu20Sn80 | 5.71
Ti0.595V0.255Al0.15 | Ti0.595V0.255Al0.15 | 2.36
Tl1V6S8 | Tl1V6S8 | 4.1
Ba0.46K0.56Bi1O2.965 | Ba0.46K0.56Bi1O2.965 | 14.8
Pr0.8La1Ce0.2Cu1O4 | Pr0.8La1Ce0.2Cu1O4 | 15.6
C2Ru1U2 | C2Ru1U2 | 0
Cu0.95Se2Zn0.05 | Cu0.95Se2Zn0.05 | 2.45
Bi2Sr1.6Ca1.2Gd0.2Cu2O8.26 | Bi2Sr1.6Ca1.2Gd0.2Cu2O8.26 | 87.1
Ge0.18Nb0.82 | Ge0.18Nb0.82 | 6.085
Sm1Fe1As0.47P0.53H0.15O0.85 | Sm1Fe1As0.47P0.53H0.15O0.85 | 0
Pr1.85Ce0.15Cu1O4.175 | Pr1.85Ce0.15Cu1O4.175 | 16.25
Al0.25V0.75 | Al0.25V0.75 | 16.9
Y1Ba2Cu3O6.995 | Y1Ba2Cu3O6.995 | 89
Ba2Yb1Cu3O6.66 | Ba2Yb1Cu3O6.66 | 65.3
La1Pt4Ge14 | La1Pt4Ge14 | 5.4
La1.87Ca0.13Cu1O4 | La1.87Ca0.13Cu1O4 | 28
Y1Sr2Cu2.65Ti0.35O7.1 | Y1Sr2Cu2.65Ti0.35O7.1 | 53
Y0.7Ca0.15Pr0.15Ba2Cu3O6.95 | Y0.7Ca0.15Pr0.15Ba2Cu3O6.95 | 77.6
Y1Ba2Cu3F0.38O6.7 | Y1Ba2Cu3F0.38O6.7 | 91
Bi2Sr2Ca0.1Y0.9Cu2O8 | Bi2Sr2Ca0.1Y0.9Cu2O8 | 0
Ga4Mn0.01Mo0.99 | Ga4Mn0.01Mo0.99 | 4
Ba1Fe1.892Ni0.108As2 | Ba1Fe1.892Ni0.108As2 | 15.88
Y2I2C2 | Y2I2C2 | 9.85
Mg0.9Pb0.1B2 | Mg0.9Pb0.1B2 | 34
Pr1.85Th0.15Cu1O3.98 | Pr1.85Th0.15Cu1O3.98 | 17.2
La0.9Pr0.1Ba1.5Sr0.5Cu3O6.904 | La0.9Pr0.1Ba1.5Sr0.5Cu3O6.904 | 44
Y0.5Pr0.5Ba2Cu3O6.965 | Y0.5Pr0.5Ba2Cu3O6.965 | 10
Y1Ba2Cu2.73Fe0.27O7.1 | Y1Ba2Cu2.73Fe0.27O7.1 | 69
Er1Ba2Cu2.79Zn0.12Fe0.09O6.95 | Er1Ba2Cu2.79Zn0.12Fe0.09O6.95 | 42
O0.03V0.97 | O0.03V0.97 | 2.4
La0.7Pr0.3Ba1.5Sr0.5Cu3O6.909 | La0.7Pr0.3Ba1.5Sr0.5Cu3O6.909 | 0
N1Ti1 | N1Ti1 | 5.175
Er0.76Ca0.24Ba1.8Sr0.2Cu2.76Co0.24O6.91 | Er0.76Ca0.24Ba1.8Sr0.2Cu2.76Co0.24O6.91 | 81
Ag0.7Hg0.3 | Ag0.7Hg0.3 | 0
Nb3Al0.95Be0.05 | Nb3Al0.95Be0.05 | 19.8
Ir0.1Rh0.1Os0.8 | Ir0.1Rh0.1Os0.8 | 0.14
Na0.31Co1D2.5O3.25 | Na0.31Co1D2.5O3.25 | 4.5
B0.015C0.985 | B0.015C0.985 | 12
Lu1Ni1.95Co0.1B2C1 | Lu1Ni1.95Co0.1B2C1 | 12.3
Pb0.3Yb0.7Mo6Se8 | Pb0.3Yb0.7Mo6Se8 | 7.1
Rb0.698Fe1.497Se2 | Rb0.698Fe1.497Se2 | 0
Cu5U1 | Cu5U1 | 0
La1Pt4Ge18 | La1Pt4Ge18 | 32.5
Ti0.25Zr0.75 | Ti0.25Zr0.75 | 0
Li1Zr1N1Br1 | Li1Zr1N1Br1 | 14.1
La1.795Sr0.205Cu1O4 | La1.795Sr0.205Cu1O4 | 0
Ho1Sr0.2Ba1.8Cu4O8 | Ho1Sr0.2Ba1.8Cu4O8 | 68.8
Sr0.92Sm0.08Cu1O2 | Sr0.92Sm0.08Cu1O2 | 43
Bi0.1Pb0.4La1.2Sr1.3Cu2O5.78 | Bi0.1Pb0.4La1.2Sr1.3Cu2O5.78 | 44
Bi2Sr2Cu1O6.18 | Bi2Sr2Cu1O6.18 | 3
In1La3 | In1La3 | 9.61
Er1Pd2Sn1 | Er1Pd2Sn1 | 1.17
La1.85Sr0.15Cu0.963Zn0.037O4 | La1.85Sr0.15Cu0.963Zn0.037O4 | 0
Pr1Rh2B2C1 | Pr1Rh2B2C1 | 0
La1.79Nd0.1Ba0.11Cu1O4 | La1.79Nd0.1Ba0.11Cu1O4 | 13
Mg0.8Li0.1Al0.1B2 | Mg0.8Li0.1Al0.1B2 | 31
La3Ru2Sn13 | La3Ru2Sn13 | 1.58
Li2Pd3B0.9Al0.1 | Li2Pd3B0.9Al0.1 | 7.49
La2Cu1O4.13 | La2Cu1O4.13 | 31
Ca0.1Ba1.65La1.25Cu3O6.5 | Ca0.1Ba1.65La1.25Cu3O6.5 | 0
Li1.2Rh1B1.5 | Li1.2Rh1B1.5 | 2.5
Ce1Fe1As1F0.3O0.7 | Ce1Fe1As1F0.3O0.7 | 46
La1.85Sr0.038Ba0.112Cu1O4 | La1.85Sr0.038Ba0.112Cu1O4 | 32
Pb2Sr2Pr0.5Ca0.5Cu3O8 | Pb2Sr2Pr0.5Ca0.5Cu3O8 | 0
Zr1Ru1Si1 | Zr1Ru1Si1 | 9.733333333
Fe1Sb2 | Fe1Sb2 | 0
Tm1Ba2Cu3O6.71 | Tm1Ba2Cu3O6.71 | 78
La1.85Sr0.15Cu0.94Ni0.06O4 | La1.85Sr0.15Cu0.94Ni0.06O4 | 0
Y0.8La0.2B6 | Y0.8La0.2B6 | 5.8
S1W2 | S1W2 | 0
Y0.1Tb0.9Ni2B2C1 | Y0.1Tb0.9Ni2B2C1 | 0
Ir0.25Zr0.75 | Ir0.25Zr0.75 | 8
Y0.6Ca0.4Ba1.6La0.4Cu3O6.96 | Y0.6Ca0.4Ba1.6La0.4Cu3O6.96 | 78
La1.85Sr0.15Cu0.988Al0.012O4 | La1.85Sr0.15Cu0.988Al0.012O4 | 17.9
Nb0.75Si0.25 | Nb0.75Si0.25 | 9
Tb0.225Er0.775Ni2B2C1 | Tb0.225Er0.775Ni2B2C1 | 5.9
Bi1.5La4Pb1.5 | Bi1.5La4Pb1.5 | 2.4
B2V1 | B2V1 | 0
Nd2Cu1F0.5O4 | Nd2Cu1F0.5O4 | 18
Y3Ba5Cu8O18 | Y3Ba5Cu8O18 | 100.1
Be0.96Re0.04 | Be0.96Re0.04 | 9.5
Ti6Ni16Si7 | Ti6Ni16Si7 | 0
Nd1.2Ba1.4Sr0.4Cu3O6.789 | Nd1.2Ba1.4Sr0.4Cu3O6.789 | 41
Fe1Te0.975Se0.025 | Fe1Te0.975Se0.025 | 0
Y1Cu2.97Zn0.03O7 | Y1Cu2.97Zn0.03O7 | 81.5
Pd0.1Ho1Te3 | Pd0.1Ho1Te3 | 0
Nb2.1Ta0.9Sn1 | Nb2.1Ta0.9Sn1 | 16
Y1Ba2Cu2.82Co0.18O7 | Y1Ba2Cu2.82Co0.18O7 | 46
Sr3Rh4Sn13 | Sr3Rh4Sn13 | 4.216666667
Hg1Ba2Ca2Cu3O8.25 | Hg1Ba2Ca2Cu3O8.25 | 132
Hg0.92Ba2.05Cu1.03O4.05 | Hg0.92Ba2.05Cu1.03O4.05 | 93.8
Nd0.7Pr0.3Ba2Cu3O6.85 | Nd0.7Pr0.3Ba2Cu3O6.85 | 0
Nd1.48Tb0.38Ce0.15Cu1O4 | Nd1.48Tb0.38Ce0.15Cu1O4 | 8
Ni1S1 | Ni1S1 | 0
Nb0.71Sn0.29 | Nb0.71Sn0.29 | 18.3
Nb3Os2 | Nb3Os2 | 1.78
Ni1Te1 | Ni1Te1 | 0
Pr1.2Ba1.8Cu3O7 | Pr1.2Ba1.8Cu3O7 | 0
Sm1Fe1As0.5P0.5O0.85 | Sm1Fe1As0.5P0.5O0.85 | 19.35
Ba0.5K0.5Fe1.84Zn0.16As2 | Ba0.5K0.5Fe1.84Zn0.16As2 | 34.2
Mg0.99Ti0.01B2 | Mg0.99Ti0.01B2 | 38.6
Ta1S1.6Se0.4 | Ta1S1.6Se0.4 | 3.97
La1.875Ba0.04Sr0.085Cu1O4 | La1.875Ba0.04Sr0.085Cu1O4 | 31.7
Mg0.7Zn0.15Al0.15B2 | Mg0.7Zn0.15Al0.15B2 | 28.6
Y1Ba2Cu2.97Zn0.03O6.97 | Y1Ba2Cu2.97Zn0.03O6.97 | 79.1
Fe2Te3 | Fe2Te3 | 0
Y0.6Ca0.4Ba1.5La0.5Cu3O7.01 | Y0.6Ca0.4Ba1.5La0.5Cu3O7.01 | 82.4
Al0.2Cr0.8 | Al0.2Cr0.8 | 0
As3Mo1 | As3Mo1 | 0
Nb0.63Si0.37 | Nb0.63Si0.37 | 0
Yb2Ru3Ge4 | Yb2Ru3Ge4 | 0
Zr1Ru1P1 | Zr1Ru1P1 | 8.496153846
C3Ho0.2Th1.8 | C3Ho0.2Th1.8 | 5.4
Pt3Th7 | Pt3Th7 | 0.49
Lu0.2Pr0.8Ba1.7Sr0.3Cu3O6.88 | Lu0.2Pr0.8Ba1.7Sr0.3Cu3O6.88 | 0
Ti2In1N1 | Ti2In1N1 | 7.3
La3Co3.5Ru0.5Sn13 | La3Co3.5Ru0.5Sn13 | 2.41
Y2Ba4Cu7O14.81 | Y2Ba4Cu7O14.81 | 54.1
Re0.71V0.29 | Re0.71V0.29 | 8.4
Y1Sr2Cu2.75W0.25O6.9 | Y1Sr2Cu2.75W0.25O6.9 | 33
Nd1Fe0.5Ru0.5As1F0.11O0.89 | Nd1Fe0.5Ru0.5As1F0.11O0.89 | 14.1
Y1.01Ba2.01Cu2.906Ni0.094O6.7 | Y1.01Ba2.01Cu2.906Ni0.094O6.7 | 71
Pr0.9Sr0.1Fe1As1O1 | Pr0.9Sr0.1Fe1As1O1 | 12.8
Y1Ba1.5Sr0.5Cu3O6.95 | Y1Ba1.5Sr0.5Cu3O6.95 | 85.9
Mg0.978Al0.022B2 | Mg0.978Al0.022B2 | 34.7
Y1Ba2Cu2.85Zn0.15O6.76 | Y1Ba2Cu2.85Zn0.15O6.76 | 0
Ge0.92Ga0.08 | Ge0.92Ga0.08 | 0.45
Li2Cs1C60 | Li2Cs1C60 | 12
Ni2P1 | Ni2P1 | 0
Sm1Fe2Ge2 | Sm1Fe2Ge2 | 0
Si0.132Zr0.868 | Si0.132Zr0.868 | 3.21
Er2Cu1O4 | Er2Cu1O4 | 0
Y1Ba2Cu2.8Co0.2O7.04 | Y1Ba2Cu2.8Co0.2O7.04 | 53
C2Os1U2 | C2Os1U2 | 0
Y0.5Ce0.5Ni2B2C1 | Y0.5Ce0.5Ni2B2C1 | 0
Bi2Sr2Y0.8Ca0.2Cu2OY | Bi2Sr2Y0.8Ca0.2Cu2OY | 0
Ti54Nb30Si16 | Ti54Nb30Si16 | 4.8
Nb0.75Al0.18Ge0.07 | Nb0.75Al0.18Ge0.07 | 19.8
Eu1.665Gd0.185Ce0.15Cu1O4 | Eu1.665Gd0.185Ce0.15Cu1O4 | 0
Pb1Tl0.04 | Pb1Tl0.04 | 7.06
Ca0.2Ba1.55La1.25Cu3O6.99 | Ca0.2Ba1.55La1.25Cu3O6.99 | 14.4
La0.925Pr0.925Sr0.15Cu1O4 | La0.925Pr0.925Sr0.15Cu1O4 | 32
Nb2.739Ta0.261Al1 | Nb2.739Ta0.261Al1 | 15.4
S0.8Se1.2Ta1 | S0.8Se1.2Ta1 | 3.9
Cr0.0265V0.9735 | Cr0.0265V0.9735 | 3.89
Hg0.75Ba2.07Ca2.07Cu3.11O8.208 | Hg0.75Ba2.07Ca2.07Cu3.11O8.208 | 135.8
Nb78.4Sn12.9Al2.2Ge6.5 | Nb78.4Sn12.9Al2.2Ge6.5 | 13.3
Y1Sr2Cu2.7Cr0.3O7.1 | Y1Sr2Cu2.7Cr0.3O7.1 | 0
Mo13Zr87 | Mo13Zr87 | 4.91
Hf0.04Nb0.42Ta0.04Ti0.5 | Hf0.04Nb0.42Ta0.04Ti0.5 | 0
Ge0.29Nb0.71 | Ge0.29Nb0.71 | 6
Y0.85Pr0.15Ba2Cu3O6.95 | Y0.85Pr0.15Ba2Cu3O6.95 | 81.6
Hg0.048In0.952 | Hg0.048In0.952 | 3.427
Cu0.75Re0.25Sr2Y1.3Ce0.7Cu2O9.06 | Cu0.75Re0.25Sr2Y1.3Ce0.7Cu2O9.06 | 33.5
La1Nd0.85Ce0.15Cu1O4 | La1Nd0.85Ce0.15Cu1O4 | 8.8
Nb80Ga17Mn3 | Nb80Ga17Mn3 | 7.1
Pd50.9745Mn0.0255Sb49 | Pd50.9745Mn0.0255Sb49 | 1.46
Ho0.97Ca0.03Ba2Cu4O8 | Ho0.97Ca0.03Ba2Cu4O8 | 77.4
Cu1Ba1.6Sr0.4Yb0.65Ca0.35Cu2O6.15 | Cu1Ba1.6Sr0.4Yb0.65Ca0.35Cu2O6.15 | 48
Os0.5V0.5 | Os0.5V0.5 | 5.15
N2V5 | N2V5 | 0
Ba1Cu0.6Si1.4 | Ba1Cu0.6Si1.4 | 1.74
Mg0.9Co0.1B2 | Mg0.9Co0.1B2 | 34.5
Rb0.18W1O3 | Rb0.18W1O3 | 4.24
Y0.975Ca0.025Ba2Cu3O6.72 | Y0.975Ca0.025Ba2Cu3O6.72 | 70.8
K0.8Fe1.993Cr0.007Se2 | K0.8Fe1.993Cr0.007Se2 | 11
Eu0.78La0.22Fe2As2 | Eu0.78La0.22Fe2As2 | 0
Be2Ga1 | Be2Ga1 | 6.3
Sn0.975Te1 | Sn0.975Te1 | 0.165
Sr1.89La0.19Ti1O4 | Sr1.89La0.19Ti1O4 | 0
Y0.65Pr0.35Ba2Cu3O6.75 | Y0.65Pr0.35Ba2Cu3O6.75 | 6.3
Y0.75Ca0.25Ba2Cu2.75Co0.25O6.98 | Y0.75Ca0.25Ba2Cu2.75Co0.25O6.98 | 82.4
C0.5Sr2.01Ca0.44Y0.55Cu2.44O6.94 | C0.5Sr2.01Ca0.44Y0.55Cu2.44O6.94 | 45.5
Hg1Ba2Cu1O4.105 | Hg1Ba2Cu1O4.105 | 90.9
Ca0.4Ba1.25La1.25Cu3O6.87 | Ca0.4Ba1.25La1.25Cu3O6.87 | 0
Ir5Th1 | Ir5Th1 | 3.93
La1.86Sr0.14Cu0.995Ni0.005O4 | La1.86Sr0.14Cu0.995Ni0.005O4 | 0
Pt0.22V0.78 | Pt0.22V0.78 | 1.76
Nd1.6Ba1.2Sr0.2Cu3O7.015 | Nd1.6Ba1.2Sr0.2Cu3O7.015 | 0
Ca0.8Pr0.2Fe1As2 | Ca0.8Pr0.2Fe1As2 | 10
Te3Zr1 | Te3Zr1 | 2.308333333
Y0.65Tb0.35Ni2B2C1 | Y0.65Tb0.35Ni2B2C1 | 4.6
Tc0.9W0.1 | Tc0.9W0.1 | 10.4
Eu1Ba2Cu2.95Ga0.05O6.78 | Eu1Ba2Cu2.95Ga0.05O6.78 | 79
La0.8Ca0.2Rh1O3 | La0.8Ca0.2Rh1O3 | 0
Nb1Pt1Si1 | Nb1Pt1Si1 | 1.24
Li0.46Cs1Ca2Nb3O10 | Li0.46Cs1Ca2Nb3O10 | 5.3
Y0.9Pr0.1Ba2Cu4O8 | Y0.9Pr0.1Ba2Cu4O8 | 72.025
Ca10Pt4Fe10As18 | Ca10Pt4Fe10As18 | 38
Y0.8Pr0.2Ba2Cu3O7.2 | Y0.8Pr0.2Ba2Cu3O7.2 | 63.3
Pt0.33W0.67 | Pt0.33W0.67 | 3.02
Co21Zr79 | Co21Zr79 | 3.78
Pd0.05Rh0.04Ti0.91 | Pd0.05Rh0.04Ti0.91 | 3.7
D0.952Pd1 | D0.952Pd1 | 7.536
Y1Ba2Cu3O6.965 | Y1Ba2Cu3O6.965 | 88.5
Nb1Sr2Sm1.5Ce0.5Cu2O10 | Nb1Sr2Sm1.5Ce0.5Cu2O10 | 0
Na0.3Mo1O3 | Na0.3Mo1O3 | 0
Bi1.8V0.2Sr2Ca2Cu3O2 | Bi1.8V0.2Sr2Ca2Cu3O2 | 112
Zr1V1.7Fe0.3 | Zr1V1.7Fe0.3 | 4.49
Zr46.75Ti8.25Cu7.5Ni10Be27.5 | Zr46.75Ti8.25Cu7.5Ni10Be27.5 | 2.8
Y1Ba2Cu2.95Fe0.05O6.64 | Y1Ba2Cu2.95Fe0.05O6.64 | 37.4
Eu1Ni2As2 | Eu1Ni2As2 | 0
Ba0.84Rb0.1Sn0.09Fe2As2 | Ba0.84Rb0.1Sn0.09Fe2As2 | 22.6
Ce1Ru2 | Ce1Ru2 | 5.998272727
Nd1.15La0.7Ce0.15Cu1O4 | Nd1.15La0.7Ce0.15Cu1O4 | 19
Ca1.8K0.2Cu1Cl2O2 | Ca1.8K0.2Cu1Cl2O2 | 24
Ba8Si39Al7 | Ba8Si39Al7 | 4
Eu1.5Ce0.5Sr2Cu1Ti1O10 | Eu1.5Ce0.5Sr2Cu1Ti1O10 | 22
Pb0.5Cu0.5Sr0.9La1.1Cu1O5.02 | Pb0.5Cu0.5Sr0.9La1.1Cu1O5.02 | 38.5
La1.78Sr0.22Cu0.93Ni0.07O4 | La1.78Sr0.22Cu0.93Ni0.07O4 | 0
As1Co1 | As1Co1 | 0
La0.6Th0.4Bi1S2O1 | La0.6Th0.4Bi1S2O1 | 2.12
V75Ge12.5Sb12.49 | V75Ge12.5Sb12.49 | 4.71
Ca1Y1Cu1Cl1O3 | Ca1Y1Cu1Cl1O3 | 0
La1.25Ca0.25Ba1.5Cu3O7.087 | La1.25Ca0.25Ba1.5Cu3O7.087 | 62.9
Bi2Sr2Ca1Cu2I0.2O8.242 | Bi2Sr2Ca1Cu2I0.2O8.242 | 64.6
Cd2Os2O7 | Cd2Os2O7 | 0
La1.25Ba1.35Ca0.4Cu3O7.16 | La1.25Ba1.35Ca0.4Cu3O7.16 | 79.8
Y9Co6.9Pd0.1 | Y9Co6.9Pd0.1 | 0
Nb2.859V0.141Al1 | Nb2.859V0.141Al1 | 17.2
K0.77Zr1N1Cl1 | K0.77Zr1N1Cl1 | 13.5
Y1.8Mo0.2C2.9 | Y1.8Mo0.2C2.9 | 13.8
Ga0.3In0.7La3 | Ga0.3In0.7La3 | 9.25
Pt0.05Rh0.04Ti0.91 | Pt0.05Rh0.04Ti0.91 | 4.3
Nb1Ba2Pr1Cu2O7.96 | Nb1Ba2Pr1Cu2O7.96 | 0
Zr2Co0.15Ni0.85 | Zr2Co0.15Ni0.85 | 1.4
Ir3Sc1 | Ir3Sc1 | 0
Au5Sn1 | Au5Sn1 | 0.9
Y1Sr2Cu2.5B0.5O7 | Y1Sr2Cu2.5B0.5O7 | 0
La1.895Sr0.105Cu1O4 | La1.895Sr0.105Cu1O4 | 26.3
Ce1Fe1As0.63P0.37O1 | Ce1Fe1As0.63P0.37O1 | 0
Ba0.1K0.9Fe2As2 | Ba0.1K0.9Fe2As2 | 6.93
Pr1Ba2Cu3O6.46 | Pr1Ba2Cu3O6.46 | 0
Ga1Sr2Ca2Cu3O9 | Ga1Sr2Ca2Cu3O9 | 70
Sb0.01V0.99 | Sb0.01V0.99 | 3.76
Sr0.9Nb1O3 | Sr0.9Nb1O3 | 0
Ga1Sb1 | Ga1Sb1 | 4.78
Ba0.613K0.387Bi1O3 | Ba0.613K0.387Bi1O3 | 30.7
Pr1Fe1As0.4P0.6F0.1O0.9 | Pr1Fe1As0.4P0.6F0.1O0.9 | 17.4
C1.55Th0.7Y0.3 | C1.55Th0.7Y0.3 | 0
La1.9Sr0.3Ca0.8Cu2O6.04 | La1.9Sr0.3Ca0.8Cu2O6.04 | 0
Er1Ba2Cu3O6.88 | Er1Ba2Cu3O6.88 | 0
Sr1Ga0.9Si1.1 | Sr1Ga0.9Si1.1 | 4.73
Li0.25B1C1 | Li0.25B1C1 | 0
Al0.04Nb0.895O0.06 | Al0.04Nb0.895O0.06 | 7.1
Nb0.25Zr0.75 | Nb0.25Zr0.75 | 9.116666667
Er1Ba2Cu2.91Zn0.06Fe0.03O6.93 | Er1Ba2Cu2.91Zn0.06Fe0.03O6.93 | 63
Bi1Sr1Cu1OY | Bi1Sr1Cu1OY | 6.16
Nb0.75Al0.02Ge0.05 | Nb0.75Al0.02Ge0.05 | 19.8
Hg1Ba2Cu1O4.032 | Hg1Ba2Cu1O4.032 | 36
Co1Te1 | Co1Te1 | 0
Cd0.06Cu0.94Se2 | Cd0.06Cu0.94Se2 | 1.3
Ba0.779Na0.221Fe2As2 | Ba0.779Na0.221Fe2As2 | 8
Cr0.0132V0.9868 | Cr0.0132V0.9868 | 4.57
Sr4Cu6O10 | Sr4Cu6O10 | 0
Y0.5Pr0.5Ba2Cu3O7.01 | Y0.5Pr0.5Ba2Cu3O7.01 | 0
Os10 | Os10 | 0.478
Ta0.745Zr0.255 | Ta0.745Zr0.255 | 7.1
Mg0.9Ti0.1B2 | Mg0.9Ti0.1B2 | 38.3
Sr0.75Nb1O3 | Sr0.75Nb1O3 | 0
Pb2Sr2Dy186Ce2.79Cu3O16 | Pb2Sr2Dy186Ce2.79Cu3O16 | 0
Al2Th3 | Al2Th3 | 2.6
Ba2Ca1Cu2F1.6O4.4 | Ba2Ca1Cu2F1.6O4.4 | 108
U0.95Gd0.05Pd2Al3 | U0.95Gd0.05Pd2Al3 | 0
Os0.3Re0.7 | Os0.3Re0.7 | 1.54
Ba1Fe1.98Pt0.02As2 | Ba1Fe1.98Pt0.02As2 | 0
C2La1 | C2La1 | 0.72
Mg0.85Al0.15B2 | Mg0.85Al0.15B2 | 31.5
Ba1.6Sr0.4Yb0.95Ca0.05Cu3O6.33 | Ba1.6Sr0.4Yb0.95Ca0.05Cu3O6.33 | 0
Ba1Ti1O3 | Ba1Ti1O3 | 0
Pr1.7945Y0.0555Ce0.15Cu1O4 | Pr1.7945Y0.0555Ce0.15Cu1O4 | 15
As2Cu1 | As2Cu1 | 0
Ca1.825Na0.175Cu1Cl2O2 | Ca1.825Na0.175Cu1Cl2O2 | 26
Ba1Fe1.856Cu0.052As2 | Ba1Fe1.856Cu0.052As2 | 0
Sr1Ti0.97Zr0.03O3 | Sr1Ti0.97Zr0.03O3 | 0.3
La1.875Ba0.125Cu0.99Ni0.01O4 | La1.875Ba0.125Cu0.99Ni0.01O4 | 0
C1.35Ru0.1Y0.9 | C1.35Ru0.1Y0.9 | 11.2
Si2U1 | Si2U1 | 0
Mo6.35Pb0.7S8Sn0.36 | Mo6.35Pb0.7S8Sn0.36 | 10
Sn0.875Mo6S8 | Sn0.875Mo6S8 | 14.048
Nd0.2Sm0.8Bi1S2F0.3O0.7 | Nd0.2Sm0.8Bi1S2F0.3O0.7 | 5.58
Al2Ce1 | Al2Ce1 | 0
Dy1Co3B2 | Dy1Co3B2 | 0
La1.82Sr0.18Cu0.98Mn0.02O4 | La1.82Sr0.18Cu0.98Mn0.02O4 | 37
Li0.97Fe1.03As1 | Li0.97Fe1.03As1 | 0
Cu1Se1Te | Cu1Se1Te | 1.6
Co0.85Ni0.15Zr2 | Co0.85Ni0.15Zr2 | 6
Bi2Sr2Ca0.6Y0.4Cu2O8.29 | Bi2Sr2Ca0.6Y0.4Cu2O8.29 | 64
Cu2Zr1Al1 | Cu2Zr1Al1 | 0
Nd1.55La0.3Th0.15Cu1O4 | Nd1.55La0.3Th0.15Cu1O4 | 22
Fe0.008La0.992 | Fe0.008La0.992 | 4.85
Er1Ir2Rh2B4 | Er1Ir2Rh2B4 | 7.37
Th1.6Lu0.4C3 | Th1.6Lu0.4C3 | 10.9
Nb0.26Re0.74 | Nb0.26Re0.74 | 7.2
Nb2.7Ta0.3Sn1 | Nb2.7Ta0.3Sn1 | 18
As1Rh1.4 | As1Rh1.4 | 0.03
Y1Ba2Cu3.84Ni0.16O8 | Y1Ba2Cu3.84Ni0.16O8 | 0
Bi0.23Pb0.77 | Bi0.23Pb0.77 | 7.8
W0.014Zr0.986 | W0.014Zr0.986 | 3.64
Eu1Ce1Sr2Ru1Cu2O10 | Eu1Ce1Sr2Ru1Cu2O10 | 0
Ho1Fe1As1F0.1O0.9 | Ho1Fe1As1F0.1O0.9 | 36
Tl1Sr2Ca0.8Pr0.2Cu2O7 | Tl1Sr2Ca0.8Pr0.2Cu2O7 | 58
Nb1 | Nb1 | 8.9976875
Y0.95Ca0.05Ba1.9La0.1Cu4O7.9 | Y0.95Ca0.05Ba1.9La0.1Cu4O7.9 | 68.8
Y4Ru6Sn19 | Y4Ru6Sn19 | 1.3
Ca1.737Cu0.868Cl1.868Na0.132O2.263 | Ca1.737Cu0.868Cl1.868Na0.132O2.263 | 21
As1Au1 | As1Au1 | 0
Fe1Sb1 | Fe1Sb1 | 0
Ba0.88La0.12Fe2As2 | Ba0.88La0.12Fe2As2 | 22.4
Ce1Rh0.23Co0.77In5 | Ce1Rh0.23Co0.77In5 | 1.38
Ag5Sn1 | Ag5Sn1 | 0
K1Bi1O3 | K1Bi1O3 | 9.6
Bi1Cd1 | Bi1Cd1 | 0
Ca0.4La1.25Ba1.35Cu3O6.99 | Ca0.4La1.25Ba1.35Cu3O6.99 | 38
Al3Nb1 | Al3Nb1 | 0
Sm1Fe0.9Co0.1As1O1 | Sm1Fe0.9Co0.1As1O1 | 15.96666667
Re0.15Ta0.85 | Re0.15Ta0.85 | 0.75
Sr1Fe1.9Ni0.1As2 | Sr1Fe1.9Ni0.1As2 | 5.5
Nb3S4 | Nb3S4 | 3.81
Pd3Te1 | Pd3Te1 | 0.76
Mo1Sr2Y1.5Ce1Cu2O10 | Mo1Sr2Y1.5Ce1Cu2O10 | 0
Ba8Si37Ge9 | Ba8Si37Ge9 | 5
Tl1Sr2Ca0.4Gd0.6Cu2O7 | Tl1Sr2Ca0.4Gd0.6Cu2O7 | 60
La0.46Ce0.54Ru2 | La0.46Ce0.54Ru2 | 0.668
La1.826Ba0.174Cu1O4 | La1.826Ba0.174Cu1O4 | 0
Hg1Ba2Cu1O4.27 | Hg1Ba2Cu1O4.27 | 88.85
Y1Ba1.98La0.02Cu3O6.96 | Y1Ba1.98La0.02Cu3O6.96 | 92.6
Na0.5Fe1As1 | Na0.5Fe1As1 | 12
Pr0.9Ce0.1Pt4Ge12 | Pr0.9Ce0.1Pt4Ge12 | 4.11
Co2Zr1 | Co2Zr1 | 0
Nd1.87Ce0.13Cu1O4 | Nd1.87Ce0.13Cu1O4 | 0
La1.9Sr0.2Ca0.9Cu2O6.029 | La1.9Sr0.2Ca0.9Cu2O6.029 | 0
Cr0.57Mo0.43 | Cr0.57Mo0.43 | 0.03
La1Fe1As1H0.08O0.92 | La1Fe1As1H0.08O0.92 | 28.7
Y1Pd4.2B3C0.3 | Y1Pd4.2B3C0.3 | 24
Mg0.8Cu0.2B2 | Mg0.8Cu0.2B2 | 38.6
Mo0.8Zr0.2C1 | Mo0.8Zr0.2C1 | 10.9
Ca0.2Ba1.55La1.25Cu3O7.05 | Ca0.2Ba1.55La1.25Cu3O7.05 | 41.1
La2.9952Gd0.0048In1 | La2.9952Gd0.0048In1 | 8.5
C3Er0.2Th1.8 | C3Er0.2Th1.8 | 8.2
Ti0.516V0.484 | Ti0.516V0.484 | 7.2
La1.84Sr0.05Ca0.11Cu1O4 | La1.84Sr0.05Ca0.11Cu1O4 | 33.2
Lu0.3Dy0.7Ni2B2C1 | Lu0.3Dy0.7Ni2B2C1 | 2
Y1Sr2Cu2.7Ti0.3O7.224 | Y1Sr2Cu2.7Ti0.3O7.224 | 35
Nb46Zr36.1Ta17.9 | Nb46Zr36.1Ta17.9 | 10.3
Mo0.8736Zr0.0364B2 | Mo0.8736Zr0.0364B2 | 7.92
Ca1Rh2B2 | Ca1Rh2B2 | 0
Nb0.925Ru0.075 | Nb0.925Ru0.075 | 4.2
Lu1Pd4B1C0.2 | Lu1Pd4B1C0.2 | 10
Y1Ba2Cu2.85Fe0.15O7 | Y1Ba2Cu2.85Fe0.15O7 | 51
Ru1Sr2Gd0.8Ce0.2Cu2O8 | Ru1Sr2Gd0.8Ce0.2Cu2O8 | 0
Ho1Te3 | Ho1Te3 | 0
Pb1Sr0.8Ba1.2Y0.7Ca0.3Cu3O9.63 | Pb1Sr0.8Ba1.2Y0.7Ca0.3Cu3O9.63 | 0
Ag0.035Cd0.01Sn0.955 | Ag0.035Cd0.01Sn0.955 | 3.65
Al11La3 | Al11La3 | 0
Bi1.4Pb0.6Sr2Ca1Cu2O8 | Bi1.4Pb0.6Sr2Ca1Cu2O8 | 91
Bi2Sr1.1Ca1.9Cu2O8.22 | Bi2Sr1.1Ca1.9Cu2O8.22 | 76.5
Mo5.1Pb0.9S6 | Mo5.1Pb0.9S6 | 13.2
Pb1Mo6S7.9Se0.1 | Pb1Mo6S7.9Se0.1 | 12.7
B1Sr2Ca4Cu5O13 | B1Sr2Ca4Cu5O13 | 85
C1U1 | C1U1 | 0
Ca1.94Na0.06Cu1Cl2O2 | Ca1.94Na0.06Cu1Cl2O2 | 0
La1Bi1Pt1 | La1Bi1Pt1 | 0.9
Pb0.47Sn0.47In0.06Te1 | Pb0.47Sn0.47In0.06Te1 | 0
B1Os2 | B1Os2 | 0
La1Fe1As1H0.46O0.54 | La1Fe1As1H0.46O0.54 | 36.2
Bi1.6Sr0.4Yb1Cu3O6.201 | Bi1.6Sr0.4Yb1Cu3O6.201 | 0
Hg0.8Pb0.2Ba2Ca2Cu3O8 | Hg0.8Pb0.2Ba2Ca2Cu3O8 | 132
Yb0.9Ca0.1Ba1.6Sr0.4Cu4O8 | Yb0.9Ca0.1Ba1.6Sr0.4Cu4O8 | 86
Fe1.11Te0.6Se0.4 | Fe1.11Te0.6Se0.4 | 14
Hf0.61Ta0.39 | Hf0.61Ta0.39 | 5.71
Ba1.6Sr0.4Yb0.65Ca0.35Cu3O6.45 | Ba1.6Sr0.4Yb0.65Ca0.35Cu3O6.45 | 73
Nb3Si0.6Sn0.4 | Nb3Si0.6Sn0.4 | 6.5
Gd1.05Ba1.95Cu3O6.94 | Gd1.05Ba1.95Cu3O6.94 | 85
Ru27Zr73 | Ru27Zr73 | 3.11
Nd1.4Ba1.4Ca0.2Cu3O6.976 | Nd1.4Ba1.4Ca0.2Cu3O6.976 | 0
Pd1Sb1 | Pd1Sb1 | 1.58
Ga1Sr2Tm0.75Ca0.25Cu2O7 | Ga1Sr2Tm0.75Ca0.25Cu2O7 | 28
Sr1Si1.5Ni0.5 | Sr1Si1.5Ni0.5 | 0
Nd1Pt1.5Au0.6B2C1 | Nd1Pt1.5Au0.6B2C1 | 1.6
Ir0.0875Rh0.0875Os0.825 | Ir0.0875Rh0.0875Os0.825 | 0.095
Co20Th80 | Co20Th80 | 3.8
Zn1C1Ni3 | Zn1C1Ni3 | 0
Hf0.04Nb0.4Ti0.52V0.04 | Hf0.04Nb0.4Ti0.52V0.04 | 0
Bi2Sr2Cu1O6 | Bi2Sr2Cu1O6 | 7.38
Eu1.48Gd0.37Ce0.15Cu1O4 | Eu1.48Gd0.37Ce0.15Cu1O4 | 0
Tl1Sr1.5Yb0.5Ca1Cu2O7 | Tl1Sr1.5Yb0.5Ca1Cu2O7 | 84
Nd1.85Ce0.15Cu0.993Ni0.007O4 | Nd1.85Ce0.15Cu0.993Ni0.007O4 | 6.366666667
Ru0.9Ti0.1Sr2Gd1Cu2O8 | Ru0.9Ti0.1Sr2Gd1Cu2O8 | 0
Mg0.16Zr1N1Cl1 | Mg0.16Zr1N1Cl1 | 15
Bi0.02In0.98 | Bi0.02In0.98 | 3.845
V2.58Zr0.42Si1 | V2.58Zr0.42Si1 | 8.8
Mo0.4Rh0.6 | Mo0.4Rh0.6 | 0.91
V2Hf0.9Y0.1 | V2Hf0.9Y0.1 | 9.19
Nb3Al0.75Ga0.3 | Nb3Al0.75Ga0.3 | 19.1
Ir0.29Mo0.41Nb0.3 | Ir0.29Mo0.41Nb0.3 | 8.7
Y1Ba2Cu2.94Zn0.06O6.95 | Y1Ba2Cu2.94Zn0.06O6.95 | 65
Pt0.25V0.75 | Pt0.25V0.75 | 3.2
Nd1Ba1.2Sr0.8Cu3O6.97 | Nd1Ba1.2Sr0.8Cu3O6.97 | 66.9
Ba3Pb1.4Bi0.6O7 | Ba3Pb1.4Bi0.6O7 | 0
Y1Ba2Cu2.9Zn0.1O6.88 | Y1Ba2Cu2.9Zn0.1O6.88 | 4.3
Tl0.6La1Sr1Cu1.4O5 | Tl0.6La1Sr1Cu1.4O5 | 33
Lu1Ni1.83Co0.34B2C1 | Lu1Ni1.83Co0.34B2C1 | 3.8
Ho1Rh1Si1 | Ho1Rh1Si1 | 0
La1Pr0.85Sr0.15Cu1O4 | La1Pr0.85Sr0.15Cu1O4 | 28
Bi2Sr3Cu2O8 | Bi2Sr3Cu2O8 | 91.5
La1Ba1.5Sr0.5Cu3O6.948 | La1Ba1.5Sr0.5Cu3O6.948 | 57.1
La1.7Sr0.3Cu0.85Co0.15O4 | La1.7Sr0.3Cu0.85Co0.15O4 | 0
K1Fe2As2 | K1Fe2As2 | 2.9965
Y1Ba2Cu3.939Ni0.061O8 | Y1Ba2Cu3.939Ni0.061O8 | 63.5
Y0.8Pr0.05Ca0.15Ba2Cu3O6.83 | Y0.8Pr0.05Ca0.15Ba2Cu3O6.83 | 87
Fe1Se0.99 | Fe1Se0.99 | 6.99
Rh0.02U0.98 | Rh0.02U0.98 | 0.97
Pb0.5Cd0.5Sr1.7Ba0.3Ca0.5Y0.5Cu2O7 | Pb0.5Cd0.5Sr1.7Ba0.3Ca0.5Y0.5Cu2O7 | 0
Fe1.14Te0.1 | Fe1.14Te0.1 | 0
Ga1Sr2Tm0.65Ca0.35Cu2O7 | Ga1Sr2Tm0.65Ca0.35Cu2O7 | 47
Al0.1Si0.9V3 | Al0.1Si0.9V3 | 16.1
Bi2.1Sr1.8Ca1Cu1.96Co0.04O8 | Bi2.1Sr1.8Ca1Cu1.96Co0.04O8 | 73
Hg1.4Tl0.6Ba2Y0.6Ca0.4Cu2O7.78 | Hg1.4Tl0.6Ba2Y0.6Ca0.4Cu2O7.78 | 84.6
La1.88Sr0.125Cu0.97O4 | La1.88Sr0.125Cu0.97O4 | 28.4
La1.798Nd0.052Ca0.15Cu1O3.96 | La1.798Nd0.052Ca0.15Cu1O3.96 | 31.6
Fe1.02Te0.5Se0.4S0.1 | Fe1.02Te0.5Se0.4S0.1 | 13
Mo1Os2 | Mo1Os2 | 5.2
Mo3S1Se3 | Mo3S1Se3 | 3.4
Y1Ba2Cu2.82Fe0.18O6.895 | Y1Ba2Cu2.82Fe0.18O6.895 | 87.7
U1Pd1.98Al3 | U1Pd1.98Al3 | 1.2
Nb0.35Zr0.2Ti0.45 | Nb0.35Zr0.2Ti0.45 | 0
Ti4Tl1 | Ti4Tl1 | 0
Ce0.5Nd0.5Bi1S2F0.5O0.5 | Ce0.5Nd0.5Bi1S2F0.5O0.5 | 3.48
Ti0.775V0.225 | Ti0.775V0.225 | 4.7
Bi4Sr3Ca1Tm2Cu4O17.18 | Bi4Sr3Ca1Tm2Cu4O17.18 | 0
La1.55Sr0.45Cu0.7Fe0.3O4 | La1.55Sr0.45Cu0.7Fe0.3O4 | 0
Ir0.85V0.15 | Ir0.85V0.15 | 0.26
Nb3Sn0.5Sb0.5 | Nb3Sn0.5Sb0.5 | 14.4
C60Tb2.75 | C60Tb2.75 | 5.4
Li2B1Pd2.7Pt0.3 | Li2B1Pd2.7Pt0.3 | 6.59
Ba1Fe1.852Co0.148As2 | Ba1Fe1.852Co0.148As2 | 22.78
Pb0.5Ca1Sr2Y0.5Cu2O6.95 | Pb0.5Ca1Sr2Y0.5Cu2O6.95 | 50
La1.945Rb0.055Cu1O4 | La1.945Rb0.055Cu1O4 | 22
Lu1Pt1Bi1 | Lu1Pt1Bi1 | 1
Th1Ir1.4Os0.6 | Th1Ir1.4Os0.6 | 4.41
Mg1C0.771B0.154Ni3 | Mg1C0.771B0.154Ni3 | 6.44
Bi2Sr1La1Cu1O6.6 | Bi2Sr1La1Cu1O6.6 | 0
Na0.75Co0.9995Ga0.0005H2.6O3.3 | Na0.75Co0.9995Ga0.0005H2.6O3.3 | 4.38
Nb0.18U0.82 | Nb0.18U0.82 | 2.011
Ca1Pt1Si3 | Ca1Pt1Si3 | 2.3
La1.9Sr1.1Cu2O6.05 | La1.9Sr1.1Cu2O6.05 | 0
In0.95Te1 | In0.95Te1 | 2.7
Cr0.7Rh0.3 | Cr0.7Rh0.3 | 1.1
Y1.2Th0.8C2.7 | Y1.2Th0.8C2.7 | 16
Ba1Ti2Sb1.4Bi0.6O1 | Ba1Ti2Sb1.4Bi0.6O1 | 2.59
Pd2.8Se1 | Pd2.8Se1 | 2.3
Y0.95Rb0.05Ba2Cu3O6.59 | Y0.95Rb0.05Ba2Cu3O6.59 | 92.05
K1.1Bi1O3 | K1.1Bi1O3 | 8.8
Mo1P2 | Mo1P2 | 0
Th1Ir1.8Ru0.2 | Th1Ir1.8Ru0.2 | 4.86
Nd1Ba1Ca1Cu3O7 | Nd1Ba1Ca1Cu3O7 | 35
Sr1.75Ba0.25Cu1F2O2 | Sr1.75Ba0.25Cu1F2O2 | 58
Pd2Gd1Pb1 | Pd2Gd1Pb1 | 0
Mg1C1Ni2.9Fe0.1 | Mg1C1Ni2.9Fe0.1 | 8.58
Hg1Ba2Ca2Cu3O8.41 | Hg1Ba2Ca2Cu3O8.41 | 133
Ba0.82K0.18Fe2As2 | Ba0.82K0.18Fe2As2 | 10.5
Gd1Pd2P2 | Gd1Pd2P2 | 0
Sm1Ba2Cu2.98Fe0.02O6.76 | Sm1Ba2Cu2.98Fe0.02O6.76 | 84
Eu2.17Ce0.5Sr1.33Cu2.25Fe0.75O9.41 | Eu2.17Ce0.5Sr1.33Cu2.25Fe0.75O9.41 | 0
Ca1Al0.2Ga0.8Si1 | Ca1Al0.2Ga0.8Si1 | 3.24
La1Tl0.24Pb2.76 | La1Tl0.24Pb2.76 | 4.46
Sb1Y1 | Sb1Y1 | 0
Gd1.3Sm0.55Ce0.15Cu1O4 | Gd1.3Sm0.55Ce0.15Cu1O4 | 0
Sc0.4V0.6 | Sc0.4V0.6 | 6.94
Ga20Nb80 | Ga20Nb80 | 16.26666667
Ce1Ni2Ge2 | Ce1Ni2Ge2 | 0.216666667
La1.79Sr0.21Cu0.94Ga0.06O4 | La1.79Sr0.21Cu0.94Ga0.06O4 | 0
Ag1B2 | Ag1B2 | 6.7
Bi1.8Pb0.2Sr1.2La0.8Cu1OY | Bi1.8Pb0.2Sr1.2La0.8Cu1OY | 24.9
Lu0.8Dy0.2Ni2B2C1 | Lu0.8Dy0.2Ni2B2C1 | 11.8
As4Cu18Sb3 | As4Cu18Sb3 | 0
Er1Re2 | Er1Re2 | 0
Nb1Ru0.45Pt2.55 | Nb1Ru0.45Pt2.55 | 0
P1W3 | P1W3 | 2.76
Hg1Ba2Ca2Cu3O8.2 | Hg1Ba2Ca2Cu3O8.2 | 104.5
Li2Pd0.3Pt2.7B1 | Li2Pd0.3Pt2.7B1 | 3.37
Ca1La1Ba1Cu2.91Zn0.09O7 | Ca1La1Ba1Cu2.91Zn0.09O7 | 20
Ho1Fe2Ge2 | Ho1Fe2Ge2 | 0
Pb3Sr3Cu3Cl1O9.5 | Pb3Sr3Cu3Cl1O9.5 | 0
Nb3Rh0.7Os0.3 | Nb3Rh0.7Os0.3 | 0.85
La0.75Nd0.25Ba1Ca1Cu3O7 | La0.75Nd0.25Ba1Ca1Cu3O7 | 55
Li1Zr1N1Cl0.525Br0.475 | Li1Zr1N1Cl0.525Br0.475 | 14.3
Ba0.5K0.5Fe1.9Ni0.1As2 | Ba0.5K0.5Fe1.9Ni0.1As2 | 26.75
Co0.5Rh0.5V3 | Co0.5Rh0.5V3 | 0
Ca10Pt3.28Fe9.72As18 | Ca10Pt3.28Fe9.72As18 | 6
GePd1 | GePd1 | 0
Cu1Ti2S4 | Cu1Ti2S4 | 0
Nd2Cu1F0.22O3.78 | Nd2Cu1F0.22O3.78 | 24.5
Be2Fe1 | Be2Fe1 | 0
Bi1Cu3 | Bi1Cu3 | 0
B2Mg0.988Sc0.012 | B2Mg0.988Sc0.012 | 41.4
Pr1.5Ba1.5Cu3OY | Pr1.5Ba1.5Cu3OY | 0
Bi1Pt1Se1 | Bi1Pt1Se1 | 1.45
Bi1Cu1Mg1 | Bi1Cu1Mg1 | 0
Nb1.2Mo1.8Al1 | Nb1.2Mo1.8Al1 | 4.2
Sb2Zr1 | Sb2Zr1 | 0
Ba1Fe1.75Pt0.25As2 | Ba1Fe1.75Pt0.25As2 | 21.1
C2Mo3 | C2Mo3 | 7.4
Ag0.94Tl0.06 | Ag0.94Tl0.06 | 2.32
Y0.5La0.5Rh3B2 | Y0.5La0.5Rh3B2 | 1.88
Sr1Pt2As2 | Sr1Pt2As2 | 5.083333333
Pr1Ba2Cu2Nb1O8 | Pr1Ba2Cu2Nb1O8 | 0
Si0.665Y0.335 | Si0.665Y0.335 | 0
Au0.5Rh0.4Ti0.91 | Au0.5Rh0.4Ti0.91 | 3
Al0.95Li0.05 | Al0.95Li0.05 | 1.13
Tl1Sr1.5Pr0.5Ca1Cu2O7 | Tl1Sr1.5Pr0.5Ca1Cu2O7 | 88
La1.8Nd0.2Cu0.99Zn0.01O4.086 | La1.8Nd0.2Cu0.99Zn0.01O4.086 | 35.6
Pb0.89Tl0.11 | Pb0.89Tl0.11 | 6.88
Cu6Th1 | Cu6Th1 | 0.2
Pb0.75Tl0.25 | Pb0.75Tl0.25 | 0
V2.82Re0.18Si1 | V2.82Re0.18Si1 | 0
Mo0.05Nb0.95 | Mo0.05Nb0.95 | 7.815
Nb1C0.3N0.64 | Nb1C0.3N0.64 | 17.8
La1Fe0.9Mn0.1As1F0.2O0.8 | La1Fe0.9Mn0.1As1F0.2O0.8 | 0
Hg1Ba2Cu1O4.097 | Hg1Ba2Cu1O4.097 | 95.3
Ce1Co0.75Ni0.25In5 | Ce1Co0.75Ni0.25In5 | 0
Eu1Fe2Se2 | Eu1Fe2Se2 | 40
Nb0.19Ti0.74Zr0.07 | Nb0.19Ti0.74Zr0.07 | 9.1
Y1Ba2Cu2.88Al0.12O7 | Y1Ba2Cu2.88Al0.12O7 | 51
Pd1.1Te1 | Pd1.1Te1 | 4.07
La1.85Sr0.15Cu0.991Fe0.009O4 | La1.85Sr0.15Cu0.991Fe0.009O4 | 19.85
Nb80Ga19Co1 | Nb80Ga19Co1 | 13.7
Mg1.985Mn0.015B2 | Mg1.985Mn0.015B2 | 37.4
Ni30Zr70 | Ni30Zr70 | 2.58
C6Yb1 | C6Yb1 | 6.496666667
B6Dy1 | B6Dy1 | 0
Ca1La1Ba1Cu2.88Fe0.12O7 | Ca1La1Ba1Cu2.88Fe0.12O7 | 28
Ge0.3Tl0.7 | Ge0.3Tl0.7 | 0
Fe1Se0.88 | Fe1Se0.88 | 8.843333333
Rh2Y3 | Rh2Y3 | 1.48
La1Si10 | La1Si10 | 6.7
Y2Br0.5Cl1.5C2 | Y2Br0.5Cl1.5C2 | 3.25
Nb0.95W0.05 | Nb0.95W0.05 | 7.25
La1.85Sr0.15Cu0.976Zn0.024O4 | La1.85Sr0.15Cu0.976Zn0.024O4 | 6.6
La1Fe0.8Rh0.2As1O1 | La1Fe0.8Rh0.2As1O1 | 0
Al2Zn2Zr1 | Al2Zn2Zr1 | 0
Cu0.65Zn0.35Ir2S4 | Cu0.65Zn0.35Ir2S4 | 2.8
Pd1Se2 | Pd1Se2 | 0
Pb0.5Cu0.5Sr0.9La1.1Cu1O5.22 | Pb0.5Cu0.5Sr0.9La1.1Cu1O5.22 | 24.9
La1.3Yb0.6Ba1.3Ca1.2Cu5O11.74 | La1.3Yb0.6Ba1.3Ca1.2Cu5O11.74 | 73
Mo0.75Pt0.15Re0.1 | Mo0.75Pt0.15Re0.1 | 5.3
Bi2Sr1.3La0.7Cu1O6.422 | Bi2Sr1.3La0.7Cu1O6.422 | 22.6
Tl2Ba2Ca1Cu1.98Fe0.02F0.1O7.95 | Tl2Ba2Ca1Cu1.98Fe0.02F0.1O7.95 | 110
Pb0.5Sr2Y1Cu2.5O6.98 | Pb0.5Sr2Y1Cu2.5O6.98 | 0
Lu5Ir3.8Co0.2Si10 | Lu5Ir3.8Co0.2Si10 | 5.52
Zr2Co0.9Ni0.1 | Zr2Co0.9Ni0.1 | 5.94
Ca2Al2.73Si4.27 | Ca2Al2.73Si4.27 | 6.4
Y1Ba2Cu2.94Zr0.06O6.82 | Y1Ba2Cu2.94Zr0.06O6.82 | 0
Ca1Ba1La1Cu3O6.85 | Ca1Ba1La1Cu3O6.85 | 76
La0.7Hf0.3Bi1S2O1 | La0.7Hf0.3Bi1S2O1 | 1.74
Sm0.6Pr0.4Ba2Cu3O6.95 | Sm0.6Pr0.4Ba2Cu3O6.95 | 0
Dy1Os1B2 | Dy1Os1B2 | 0
Sr11La3Cu24O41 | Sr11La3Cu24O41 | 0
Sm0.1Fe0.9Se0.85 | Sm0.1Fe0.9Se0.85 | 10.6
Y1Ba2Cu2.9907Zn0.0093O6.95 | Y1Ba2Cu2.9907Zn0.0093O6.95 | 88
Pr1Fe1As1O1 | Pr1Fe1As1O1 | 0
Al5Mo1 | Al5Mo1 | 0
Hg0.85Re0.15Ba2Cu1O4.49 | Hg0.85Re0.15Ba2Cu1O4.49 | 93.7
Mo1Sr2Y0.8Ca0.2Cu2O8 | Mo1Sr2Y0.8Ca0.2Cu2O8 | 26
Co0.015Ru0.985 | Co0.015Ru0.985 | 0.32
Mo1.905Hf0.095B1C1 | Mo1.905Hf0.095B1C1 | 5
Ho4Os6Sn19 | Ho4Os6Sn19 | 1.4
Ca1.7Na0.3Cu1Cl2O2 | Ca1.7Na0.3Cu1Cl2O2 | 27.6
Nd1Bi1S2F0.7O0.63 | Nd1Bi1S2F0.7O0.63 | 5.24
Be11Fe1 | Be11Fe1 | 0
Li0.95Zr1N1Cl1 | Li0.95Zr1N1Cl1 | 13.4
Bi3.95Cu0.05S3O4 | Bi3.95Cu0.05S3O4 | 2.595
Y1La0.2Ba1.8Cu3O7.46 | Y1La0.2Ba1.8Cu3O7.46 | 89.8
Pt0.113Ru0.887 | Pt0.113Ru0.887 | 0.21
Ca0.4La0.6Ba1.35La0.65Cu3O7.15 | Ca0.4La0.6Ba1.35La0.65Cu3O7.15 | 80
Nb0.5Sn0.25Ta0.125V0.125 | Nb0.5Sn0.25Ta0.125V0.125 | 12.2
Na0.75Co0.9975Ga0.0025H2.6O3.3 | Na0.75Co0.9975Ga0.0025H2.6O3.3 | 3.98
Gd1.85Ce0.15Cu1O4 | Gd1.85Ce0.15Cu1O4 | 0
Au0.64Ge0.22Yb0.14 | Au0.64Ge0.22Yb0.14 | 0.655
Y1Ba2Cu3H0.14O7 | Y1Ba2Cu3H0.14O7 | 92.5
Ca8.44La1.56Pt3Fe10As18 | Ca8.44La1.56Pt3Fe10As18 | 32.3
Mg0.8Li0.2B2 | Mg0.8Li0.2B2 | 34
La1.78Sr0.22Cu0.95Ni0.05O4 | La1.78Sr0.22Cu0.95Ni0.05O4 | 2.05
Nb3Al0.9Ga0.1 | Nb3Al0.9Ga0.1 | 18.5
Nb0.75Al0.175Ge0.075 | Nb0.75Al0.175Ge0.075 | 17.9
Hg1.4Tl0.6Ba2Y0.5Ca0.5Cu2O7.74 | Hg1.4Tl0.6Ba2Y0.5Ca0.5Cu2O7.74 | 84
Y1Ba2Cu2.4Co0.6O7.07 | Y1Ba2Cu2.4Co0.6O7.07 | 0
Ca0.1Ba1.65Nd1.25Cu3O7.03 | Ca0.1Ba1.65Nd1.25Cu3O7.03 | 0
Ge1La3 | Ge1La3 | 3.7
Nb0.7W0.3C1 | Nb0.7W0.3C1 | 13.2
Ba2Ca1Cu2F2.2O3.8 | Ba2Ca1Cu2F2.2O3.8 | 40
La1Co2B2 | La1Co2B2 | 0
Y1Sr2Cu2.8V0.2O6.5 | Y1Sr2Cu2.8V0.2O6.5 | 16
Y0.75Gd0.25Ni2B2C1 | Y0.75Gd0.25Ni2B2C1 | 4.52
Sn0.97As0.005Te0.995 | Sn0.97As0.005Te0.995 | 0.088
Sr1Ga0.7Si1.3 | Sr1Ga0.7Si1.3 | 3.17
Yb1Mo6Se8 | Yb1Mo6Se8 | 6
Ba1Fe1.24Ru0.76As2 | Ba1Fe1.24Ru0.76As2 | 7.1
Nb3Al0.985Si0.015 | Nb3Al0.985Si0.015 | 18.6
Y0.8Pr0.2Ba2Cu3O7.4 | Y0.8Pr0.2Ba2Cu3O7.4 | 59.8
Hg1Ba2Cu1O4.049 | Hg1Ba2Cu1O4.049 | 70
Sr1Fe1.68Zn0.12Co0.2As2 | Sr1Fe1.68Zn0.12Co0.2As2 | 6.22
Ho1Sr0.6Ba1.4Cu4O8 | Ho1Sr0.6Ba1.4Cu4O8 | 68.3
O1.07Ti1 | O1.07Ti1 | 1
Mo1Ni1P2 | Mo1Ni1P2 | 0
Ni20Zr80 | Ni20Zr80 | 3.47
La1.8Nd0.05Ca0.074Ba0.076Cu1O4 | La1.8Nd0.05Ca0.074Ba0.076Cu1O4 | 2.05
Pr0.7Ca0.3Ba2Cu3O7 | Pr0.7Ca0.3Ba2Cu3O7 | 0
Zr1Ru1As1 | Zr1Ru1As1 | 8.716666667
K0.1W1O2.9F0.1 | K0.1W1O2.9F0.1 | 2.1
C1Y1 | C1Y1 | 0
Sm1Fe1As1H0.22O0.78 | Sm1Fe1As1H0.22O0.78 | 50
Zr0.8Ni0.2 | Zr0.8Ni0.2 | 3.59
Al0.053Ti0.947 | Al0.053Ti0.947 | 0.7
Yb0.85Pr0.15Ba1.7Sr0.3Cu3O6.91 | Yb0.85Pr0.15Ba1.7Sr0.3Cu3O6.91 | 80
Gd1Ba1.85Pr0.15Cu3O7.09 | Gd1Ba1.85Pr0.15Cu3O7.09 | 55.8
Fe1.18Te1 | Fe1.18Te1 | 0
N1Nb1 | N1Nb1 | 13.54416667
Pt1Te2 | Pt1Te2 | 0
Ce1Ru2Sc1 | Ce1Ru2Sc1 | 6.2
Sm1Fe1As1F0.15O0.85 | Sm1Fe1As1F0.15O0.85 | 44.48888889
Rb0.8Fe2Se1.75Te0.25 | Rb0.8Fe2Se1.75Te0.25 | 22.2
Sr1.84Ba0.16Cu1O3.4 | Sr1.84Ba0.16Cu1O3.4 | 75
Ag1Y1 | Ag1Y1 | 0
Pr2Cu1O3.49 | Pr2Cu1O3.49 | 0
La3Co2B2N3 | La3Co2B2N3 | 0
Ba1Pt2As2 | Ba1Pt2As2 | 2.2625
In0.82Te1 | In0.82Te1 | 1.04
Hg0.75Mo0.25Ba2Cu1O4.51 | Hg0.75Mo0.25Ba2Cu1O4.51 | 40
Be13Pd1 | Be13Pd1 | 0
La1.85Sr0.15Cu0.96Ti0.04O4 | La1.85Sr0.15Cu0.96Ti0.04O4 | 26.1
Nb0.65Zr0.35Pt3 | Nb0.65Zr0.35Pt3 | 0
Nd1.96Ce0.04Cu1O4 | Nd1.96Ce0.04Cu1O4 | 0
Ta0.84W0.16 | Ta0.84W0.16 | 1.86
Cr0.79Pt0.21 | Cr0.79Pt0.21 | 0
Er0.8Gd0.2Rh4B4 | Er0.8Gd0.2Rh4B4 | 4.41
C0.3Cr0.71 | C0.3Cr0.71 | 0
Nd1Ba2Cu2.9Ga0.1O6.61 | Nd1Ba2Cu2.9Ga0.1O6.61 | 38
Y0.85Pr0.15Ba2Cu3O6.5 | Y0.85Pr0.15Ba2Cu3O6.5 | 35.8
Mo5.25Nb0.75Te8 | Mo5.25Nb0.75Te8 | 0
Ru1Sr2Er1Cu2O8 | Ru1Sr2Er1Cu2O8 | 0
Sm1Ba2Cu2.8Zn0.2O6.82 | Sm1Ba2Cu2.8Zn0.2O6.82 | 0
N4Th3 | N4Th3 | 0
Eu1Rh3B2 | Eu1Rh3B2 | 0
Na1Fe0.977Co0.023As1 | Na1Fe0.977Co0.023As1 | 15.7
Mo2Re4S2 | Mo2Re4S2 | 0
Nb98O2 | Nb98O2 | 7.33
Ru3U1 | Ru3U1 | 0.0725
La0.9837Ce0.0163Sn3 | La0.9837Ce0.0163Sn3 | 4.33
Y0.6Pr0.4Ba2Cu3O6.45 | Y0.6Pr0.4Ba2Cu3O6.45 | 0
Nd1Ba2Cu3O6.95 | Nd1Ba2Cu3O6.95 | 89
Ba1Fe1.85Pt0.15As2 | Ba1Fe1.85Pt0.15As2 | 23.4
Cu0.8Zn0.2Ir2S4 | Cu0.8Zn0.2Ir2S4 | 3.32
La1.69Sr0.31Cu0.94Ni0.06O4 | La1.69Sr0.31Cu0.94Ni0.06O4 | 0
Li1.04Ti1.96O4 | Li1.04Ti1.96O4 | 12.1
Pb0.196Sn0.784In0.02Te1 | Pb0.196Sn0.784In0.02Te1 | 1.68
La6Zn1Sb15 | La6Zn1Sb15 | 3.74
Y1Ba2Cu3.84Ga0.16O8 | Y1Ba2Cu3.84Ga0.16O8 | 71.25
Nd1.8Pr0.2Ba4Cu7O14.587 | Nd1.8Pr0.2Ba4Cu7O14.587 | 56
Gd0.001Th0.999 | Gd0.001Th0.999 | 1.11
Yb1Ba1.6Sr0.4Cu4O8 | Yb1Ba1.6Sr0.4Cu4O8 | 80
Y0.4Lu0.6Ir4B4 | Y0.4Lu0.6Ir4B4 | 3.07
Eu0.7Na0.3Fe2As1.4P0.6 | Eu0.7Na0.3Fe2As1.4P0.6 | 25.2
Ti0.496Zr0.504 | Ti0.496Zr0.504 | 1.8
Cd0.04In0.96 | Cd0.04In0.96 | 3.2595
Pr1.48Y0.37Ce0.15Cu1O4 | Pr1.48Y0.37Ce0.15Cu1O4 | 9.5
Bi2Sr2Ca0.6Pr0.4Cu2O8.316 | Bi2Sr2Ca0.6Pr0.4Cu2O8.316 | 57
La0.98Nd0.02Pt1Si1 | La0.98Nd0.02Pt1Si1 | 3.42
Ru0.9Sr2Ho1Cu2O7.8 | Ru0.9Sr2Ho1Cu2O7.8 | 0
Bi2Ni3S2 | Bi2Ni3S2 | 0.79
Pd0.55Cu0.45H0.7 | Pd0.55Cu0.45H0.7 | 16.6
Y3.25Dy1.75Os4Ge10 | Y3.25Dy1.75Os4Ge10 | 5.2
La1Ru2.925Fe0.075Si2 | La1Ru2.925Fe0.075Si2 | 3.12
Cr1Ti3 | Cr1Ti3 | 3.7
Ir0.775Pt0.175Rh0.05 | Ir0.775Pt0.175Rh0.05 | 0.032
V3Si0.6Sn0.4 | V3Si0.6Sn0.4 | 9.7
Cr0.03Sc0.97 | Cr0.03Sc0.97 | 3.1
Y1Ba2Cu2.88Zn0.12O7 | Y1Ba2Cu2.88Zn0.12O7 | 49.80666667
K0.4Sr0.6Fe2As2 | K0.4Sr0.6Fe2As2 | 36.5
La1Pt2.1B2.4C1.2 | La1Pt2.1B2.4C1.2 | 10.35
Pr1Fe1As0.9P0.1F0.1O0.9 | Pr1Fe1As0.9P0.1F0.1O0.9 | 35.2
Au5Ca1 | Au5Ca1 | 0.34
Nb0.25Ti0.75N0.98 | Nb0.25Ti0.75N0.98 | 10.5
Hg0.8V0.2Ba2Cu1O4.3 | Hg0.8V0.2Ba2Cu1O4.3 | 93
In0.83Tl0.17 | In0.83Tl0.17 | 0
Nb3Al0.15Ge0.85 | Nb3Al0.15Ge0.85 | 7.4
Pu1Co0.5Rh0.5Ga5 | Pu1Co0.5Rh0.5Ga5 | 15.5
Ce2Pd3Ge5 | Ce2Pd3Ge5 | 0
Ir0.165Rh0.165Os0.67 | Ir0.165Rh0.165Os0.67 | 0.35
Lu4.93Yb0.07Ir4Si10 | Lu4.93Yb0.07Ir4Si10 | 1.5
Be5Rh1 | Be5Rh1 | 0
Nd2Ba2Ce1Ti2Cu2O13 | Nd2Ba2Ce1Ti2Cu2O13 | 0
Eu1Ba2Cu3S1O6 | Eu1Ba2Cu3S1O6 | 85
Cu0.75W0.25Sr2Y1.3Ce0.7Cu2O8.81 | Cu0.75W0.25Sr2Y1.3Ce0.7Cu2O8.81 | 31.5
Sm1Ba2Cu3O6.65 | Sm1Ba2Cu3O6.65 | 32.8
Ce1Fe0.88Co0.12As1H1 | Ce1Fe0.88Co0.12As1H1 | 23
Nb3Si0.27Sn0.73 | Nb3Si0.27Sn0.73 | 13.9
Ce1Cu2Si1.4Ge0.6 | Ce1Cu2Si1.4Ge0.6 | 0
Gd1Ba2Cu2.73Fe0.27O6.98 | Gd1Ba2Cu2.73Fe0.27O6.98 | 40
Rb1V6S8 | Rb1V6S8 | 0.65
Pd49.75Cu0.25Sb50 | Pd49.75Cu0.25Sb50 | 1.56
Cu0.75C0.25Ca3Cu2O6.5 | Cu0.75C0.25Ca3Cu2O6.5 | 0
Bi2Pd3 | Bi2Pd3 | 3.7
Ba8Si19Ge27 | Ba8Si19Ge27 | 0
Bi3Ni0.9Fe0.1 | Bi3Ni0.9Fe0.1 | 4.06
Nd1.85Ce0.15Cu0.998Ni0.002O4 | Nd1.85Ce0.15Cu0.998Ni0.002O4 | 17.3
Hg0.92Ba2.05Cu1.03O4.103 | Hg0.92Ba2.05Cu1.03O4.103 | 63.6
Ca1Cu0.33Si1.67 | Ca1Cu0.33Si1.67 | 2.3
Nb0.8W0.2C1 | Nb0.8W0.2C1 | 13.2
Tl0.5Pb0.5Sr2Ca1Cu2O7 | Tl0.5Pb0.5Sr2Ca1Cu2O7 | 81.8
Lu0.4Dy0.6Ni2B2C1 | Lu0.4Dy0.6Ni2B2C1 | 4.3
K0.75Fe1.68Se2 | K0.75Fe1.68Se2 | 31
La1.89Na0.11Cu1O4 | La1.89Na0.11Cu1O4 | 16
Th0.99975U0.025 | Th0.99975U0.025 | 1.182
Nb3Sb0.15Sn0.7Tl0.15 | Nb3Sb0.15Sn0.7Tl0.15 | 16.04
Y1Ba2Cu3.72Zn0.28O8 | Y1Ba2Cu3.72Zn0.28O8 | 0
La1.725Nd0.15Sr0.125Cu1O4 | La1.725Nd0.15Sr0.125Cu1O4 | 12.5
Sm1Fe1As1O0.8 | Sm1Fe1As1O0.8 | 40.1
Fe1Se0.492Te0.328 | Fe1Se0.492Te0.328 | 12.7
Nd1Ba2Cu3O6.87 | Nd1Ba2Cu3O6.87 | 0
Zr23V45.5Nb31.5 | Zr23V45.5Nb31.5 | 5.42
Y1Ba2Cu2.982Zn0.018O6.9 | Y1Ba2Cu2.982Zn0.018O6.9 | 89.2
Si0.4W0.6 | Si0.4W0.6 | 2.84
Cu0.06Ti1Se2 | Cu0.06Ti1Se2 | 2.396666667
Tl2Ba2Cu1O5.989 | Tl2Ba2Cu1O5.989 | 10
Li0.8Fe1.2Se0.72S0.28H1O1 | Li0.8Fe1.2Se0.72S0.28H1O1 | 35
Cu0.15In0.85 | Cu0.15In0.85 | 3.75
La1Ru2Si2 | La1Ru2Si2 | 3.5
Y2Pd0.9Pt0.1Ge3 | Y2Pd0.9Pt0.1Ge3 | 2.68
Ce1Ir1In4.973Hg0.027 | Ce1Ir1In4.973Hg0.027 | 0.955
Y0.4Pr0.6Ba1.4Sr0.6Cu3O7 | Y0.4Pr0.6Ba1.4Sr0.6Cu3O7 | 0
Yb1Rh3B2 | Yb1Rh3B2 | 0
Ga23.6V76.4 | Ga23.6V76.4 | 14.6
Ta6Ni16Si7 | Ta6Ni16Si7 | 0
Hf1Ru4P2 | Hf1Ru4P2 | 9.5
Sr1Rh2Ge2 | Sr1Rh2Ge2 | 0
Ni0.93Sn0.07 | Ni0.93Sn0.07 | 0
Po1 | Po1 | 0
Ca0.5Fe2Se2 | Ca0.5Fe2Se2 | 40
Lu0.255Ho0.745Rh4B4 | Lu0.255Ho0.745Rh4B4 | 0
Rh20Zr80 | Rh20Zr80 | 3.72
Cr0.6Os0.4 | Cr0.6Os0.4 | 0
Ba1Fe1.898Co0.102As2 | Ba1Fe1.898Co0.102As2 | 18.6
Y0.7Ca0.3Ba1.3La0.7Cu3O7.16 | Y0.7Ca0.3Ba1.3La0.7Cu3O7.16 | 73
Au0.93Pd0.07Ga2 | Au0.93Pd0.07Ga2 | 1.773
P4W14O50 | P4W14O50 | 0.39
Bi2Sr2Ca0.5Er0.5Cu2O8 | Bi2Sr2Ca0.5Er0.5Cu2O8 | 0
Eu1Ba1.9Pr0.1Cu3O6.75 | Eu1Ba1.9Pr0.1Cu3O6.75 | 73
Pb1.14Nb2Se5.14 | Pb1.14Nb2Se5.14 | 3.4
Al0.5Ge0.5Th2 | Al0.5Ge0.5Th2 | 0.21
Li1Hf0.7Zr0.3N1Cl1 | Li1Hf0.7Zr0.3N1Cl1 | 22.6
Nd1.85Ce0.15Cu0.998Co0.002O4 | Nd1.85Ce0.15Cu0.998Co0.002O4 | 15.45
H3.63Th1 | H3.63Th1 | 8.35
Co1Sr2Y1.2Ce0.8Cu2O9 | Co1Sr2Y1.2Ce0.8Cu2O9 | 0
Mo5.8Ru0.2Se8 | Mo5.8Ru0.2Se8 | 6.21
Mo0.1Nb0.765Pd0.135 | Mo0.1Nb0.765Pd0.135 | 1.53
Y1Sr2Cu2.7Li0.3O | Y1Sr2Cu2.7Li0.3O | 0
Y1Ba2Cu3.97Ni0.03O8 | Y1Ba2Cu3.97Ni0.03O8 | 70.4
Fe1.12Se0.03Te0.97 | Fe1.12Se0.03Te0.97 | 6.5
Hg5Tl2 | Hg5Tl2 | 3.86
Y1Sr2Cu2.75V0.25O6.5 | Y1Sr2Cu2.75V0.25O6.5 | 0
Y1.9Dy0.1Fe3Si5 | Y1.9Dy0.1Fe3Si5 | 2.75
Ba0.6Rb0.4Fe2As2 | Ba0.6Rb0.4Fe2As2 | 34
Y2I1.75Br0.25C2 | Y2I1.75Br0.25C2 | 10.35
Bi4Sr3Ca1.5Tm1.5Cu4O16.88 | Bi4Sr3Ca1.5Tm1.5Cu4O16.88 | 0
Sr1.3K0.7Cu1C1O5 | Sr1.3K0.7Cu1C1O5 | 20
Nb0.95V0.05N0.85 | Nb0.95V0.05N0.85 | 7.12
Au0.1Zr0.9 | Au0.1Zr0.9 | 2.78
Mg2Pb1 | Mg2Pb1 | 5.6
Y1Cu2.98Zn0.02O7 | Y1Cu2.98Zn0.02O7 | 84.5
Cu1O | Cu1O | 0
Bi1Cu0.9S1O1 | Bi1Cu0.9S1O1 | 5.8
Cu0.12Ta1S2 | Cu0.12Ta1S2 | 1.82
La1.85Ca0.15Cu1O3.942 | La1.85Ca0.15Cu1O3.942 | 19
Cd0.9Ge0.1 | Cd0.9Ge0.1 | 1.7
Bi2Sr1.6Ca1.4Cu2O8.16 | Bi2Sr1.6Ca1.4Cu2O8.16 | 77.6
Nb3Sn0.73Ge0.27 | Nb3Sn0.73Ge0.27 | 8.2
W2Zr1 | W2Zr1 | 1.08
La9Br5B3C6 | La9Br5B3C6 | 6
Sr2Ca3Cu4F2O8.8 | Sr2Ca3Cu4F2O8.8 | 72
La1Fe1As0.15P0.85O1 | La1Fe1As0.15P0.85O1 | 11.67
Zr2Co0.5Ni0.5 | Zr2Co0.5Ni0.5 | 3.11
Y0.2La0.8Ba2Cu3O7 | Y0.2La0.8Ba2Cu3O7 | 81
Nd0.95Sr0.05Ni1O3 | Nd0.95Sr0.05Ni1O3 | 0
Ce1Fe1As0.7P0.3F0.05O0.95 | Ce1Fe1As0.7P0.3F0.05O0.95 | 18.15
Si10.9V3Al0.1 | Si10.9V3Al0.1 | 14.05
Mo0.6Nb0.4 | Mo0.6Nb0.4 | 0
Ni2Zr1Al1 | Ni2Zr1Al1 | 0.69
Al0.01Au0.92In0.07 | Al0.01Au0.92In0.07 | 0.0278
Y1Ba2Cu2.7Ni0.3O7 | Y1Ba2Cu2.7Ni0.3O7 | 0
Nb1B0.2Rh3 | Nb1B0.2Rh3 | 6.4
N1Se1 | N1Se1 | 0
Y0.75Pr0.25Ni2B2C1 | Y0.75Pr0.25Ni2B2C1 | 7.7
Cr2Re3B1 | Cr2Re3B1 | 4.8
Ir0.41Nb0.59 | Ir0.41Nb0.59 | 9.8
Pd0.95Te2 | Pd0.95Te2 | 1.89
Ho0.15Lu0.85Ni2B2C1 | Ho0.15Lu0.85Ni2B2C1 | 15.1
La1Ba1Ca1Cu2.7Ni0.3O6.848 | La1Ba1Ca1Cu2.7Ni0.3O6.848 | 28
Tm0.7Pr0.3Ba2Cu3O6.95 | Tm0.7Pr0.3Ba2Cu3O6.95 | 64.1
Tl1Sr1.8Cr0.2Cu1O5 | Tl1Sr1.8Cr0.2Cu1O5 | 43
Ba1.6Sr0.4Yb0.95Ca0.05Cu3O6 | Ba1.6Sr0.4Yb0.95Ca0.05Cu3O6 | 0
Pu1Co0.9Fe0.1Ga5 | Pu1Co0.9Fe0.1Ga5 | 13.5
Tc0.7V0.3 | Tc0.7V0.3 | 7.355
Mg0.98Cr0.02B2 | Mg0.98Cr0.02B2 | 35.3
Tl2Ba2Cu1O5.963 | Tl2Ba2Cu1O5.963 | 53
Nb2.88Ti0.12Al1 | Nb2.88Ti0.12Al1 | 15
Ba1.6Sr0.4Yb0.95Ca0.05Cu3O6.21 | Ba1.6Sr0.4Yb0.95Ca0.05Cu3O6.21 | 0
Cs1V6S8 | Cs1V6S8 | 0.32
Cu0.5P0.5Sr2Ca1.8Y0.2Cu3O9.25 | Cu0.5P0.5Sr2Ca1.8Y0.2Cu3O9.25 | 70
Ir0.93Te2 | Ir0.93Te2 | 4.7
Y1Ni1.98Co0.02B2C1 | Y1Ni1.98Co0.02B2C1 | 14.3
C2Y1 | C2Y1 | 3.895428571
Er0.5Pr0.5Ba2Cu3O6.82 | Er0.5Pr0.5Ba2Cu3O6.82 | 34.4
Li0.28Cs1Ca2Nb3O10 | Li0.28Cs1Ca2Nb3O10 | 5.51
Ca4Al2Fe2As2O6 | Ca4Al2Fe2As2O6 | 28.2
Mo0.55Pt0.05Re0.425 | Mo0.55Pt0.05Re0.425 | 11.25
Bi2Sr2Cu1O6.17 | Bi2Sr2Cu1O6.17 | 0
Fe0.98Ni0.02Se0.82 | Fe0.98Ni0.02Se0.82 | 11.3
Al1Os1 | Al1Os1 | 0.39
Bi1.6Pb0.4Sr2Ca2Cu3O10.11 | Bi1.6Pb0.4Sr2Ca2Cu3O10.11 | 105.3
Ba1Ti2Bi2O1 | Ba1Ti2Bi2O1 | 4.6
Ca1B0.75Pd3 | Ca1B0.75Pd3 | 0
La1Bi1S2F0.2O0.8 | La1Bi1S2F0.2O0.8 | 7.11
Nb0.5Hf0.5N0.98 | Nb0.5Hf0.5N0.98 | 7.33
Y1Ba2Cu2.98Zn0.02O7 | Y1Ba2Cu2.98Zn0.02O7 | 85
Cu1Rh1.95Se4Sn0.05 | Cu1Rh1.95Se4Sn0.05 | 2.7
Ca10Pt5.8Fe8.2As18 | Ca10Pt5.8Fe8.2As18 | 33.65
Au0.167Pd0.166Te0.667 | Au0.167Pd0.166Te0.667 | 4.6
Mo6Se6.5Cl1.5 | Mo6Se6.5Cl1.5 | 6.49
La2.9579Ce0.0421In1 | La2.9579Ce0.0421In1 | 7.11
As0.4Fe0.6 | As0.4Fe0.6 | 0
Y0.6Pr0.4Ba0.8Sr1.2Cu3O6.89 | Y0.6Pr0.4Ba0.8Sr1.2Cu3O6.89 | 49
Nb3Al0.9In0.1 | Nb3Al0.9In0.1 | 18.3
Nd1Ba1.8Sr0.2Cu3O6.927 | Nd1Ba1.8Sr0.2Cu3O6.927 | 82
Pr1.9Sr0.8Ca0.3Cu2O6.052 | Pr1.9Sr0.8Ca0.3Cu2O6.052 | 0
La98Lu0.815Tb1.185 | La98Lu0.815Tb1.185 | 1.248
Y0.6Pr0.4Ba2Cu3O6.98 | Y0.6Pr0.4Ba2Cu3O6.98 | 44.1
Be1Mo3 | Be1Mo3 | 0
Ti0.63V0.27Al0.1 | Ti0.63V0.27Al0.1 | 3.62
Y1.2Ba2Cu3O6.98 | Y1.2Ba2Cu3O6.98 | 93.4
U0.9La0.1Pd2Al3 | U0.9La0.1Pd2Al3 | 0
Sn0.961In0.027Te1 | Sn0.961In0.027Te1 | 1.85
Tl1C1Sr2Ba2Cu2O10 | Tl1C1Sr2Ba2Cu2O10 | 68.2
Be5Ru1 | Be5Ru1 | 0
La3Ni1 | La3Ni1 | 3.6
Yb1Ba2Cu3O1 | Yb1Ba2Cu3O1 | 0
Ag0.7Mo4Se5 | Ag0.7Mo4Se5 | 5.96
Dy2Rh3Sn5 | Dy2Rh3Sn5 | 0
Ti0.525V0.255Al0.25 | Ti0.525V0.255Al0.25 | 0
Fe0.031Ru0.969 | Fe0.031Ru0.969 | 0.054
Ho1Ni1.99Co0.02B2C1 | Ho1Ni1.99Co0.02B2C1 | 4.8
Nb0.86Rh1.04 | Nb0.86Rh1.04 | 3.76
Y1Ba2Cu2.7Zn0.3O6.97 | Y1Ba2Cu2.7Zn0.3O6.97 | 0
Bi4Mg1 | Bi4Mg1 | 0.85
La2Cu1O4.003 | La2Cu1O4.003 | 0
C1Sc1 | C1Sc1 | 0
Bi2Sr2Ca0.9Pr0.1Cu2O8.234 | Bi2Sr2Ca0.9Pr0.1Cu2O8.234 | 75.8
Tm1Ni1.97Co0.06B2C1 | Tm1Ni1.97Co0.06B2C1 | 8.7
La1.84Sr0.16Cu0.99Ni0.01O4 | La1.84Sr0.16Cu0.99Ni0.01O4 | 0
La0.2Ce0.8Ru2 | La0.2Ce0.8Ru2 | 4.227
Ce1Pt2 | Ce1Pt2 | 0
Pd5Se2 | Pd5Se2 | 2.3
Tl1Sr1.2La0.8Cu1O5 | Tl1Sr1.2La0.8Cu1O5 | 27
Sc1Mo6S7 | Sc1Mo6S7 | 2.67
Yb1Ba2Cu3O6.9 | Yb1Ba2Cu3O6.9 | 92.8
Y1Ba2Cu3.6Fe0.4O8 | Y1Ba2Cu3.6Fe0.4O8 | 0
Tm1.6Pr0.4Ba4Cu7O14.722 | Tm1.6Pr0.4Ba4Cu7O14.722 | 68
Ba1.6Sr0.4Yb0.65Ca0.35Cu2O6.4 | Ba1.6Sr0.4Yb0.65Ca0.35Cu2O6.4 | 61
Mg1B1.88C0.12 | Mg1B1.88C0.12 | 32.9
La2Cu0.8Li0.2O4 | La2Cu0.8Li0.2O4 | 0
Li1Fe3Se2O2 | Li1Fe3Se2O2 | 42.8
Nd1Fe1As1O0.7 | Nd1Fe1As1O0.7 | 53.7
La1Pt0.6Ni0.4Si1 | La1Pt0.6Ni0.4Si1 | 2.63
Rh0.94Se2 | Rh0.94Se2 | 5.19
Ge3Rh5 | Ge3Rh5 | 2.12
Hg0.9Re0.1Ba2Cu1O4.35 | Hg0.9Re0.1Ba2Cu1O4.35 | 90.5
Mo0.66Re0.34 | Mo0.66Re0.34 | 11.8
Re0.92V0.08 | Re0.92V0.08 | 6.8
Y0.2Pr0.8Ba2Cu3O6.95 | Y0.2Pr0.8Ba2Cu3O6.95 | 0
Mo1Sr2Gd1.5Ce1Cu2O10 | Mo1Sr2Gd1.5Ce1Cu2O10 | 0
Lu1Ba1Sr1Cu3O6.94 | Lu1Ba1Sr1Cu3O6.94 | 54
Pr0.85La1Ce0.15Cu1O3.95 | Pr0.85La1Ce0.15Cu1O3.95 | 19
La1Ni0.9Cu0.1C2 | La1Ni0.9Cu0.1C2 | 3.24
Y0.47Er0.53Rh4B4 | Y0.47Er0.53Rh4B4 | 9.5
C2Li1 | C2Li1 | 1.9
Eu0.85La1Ce0.15Cu1O4 | Eu0.85La1Ce0.15Cu1O4 | 15
Ba0.19K0.81Bi1O3 | Ba0.19K0.81Bi1O3 | 8.4
Lu0.8Ca0.2Ba2Cu3O6.68 | Lu0.8Ca0.2Ba2Cu3O6.68 | 78
Ir0.34Nb0.66 | Ir0.34Nb0.66 | 2.25
B12Ho1 | B12Ho1 | 0
Y0.81Th0.19C2 | Y0.81Th0.19C2 | 3.52
Ce1Rh0.2Ir0.8In5 | Ce1Rh0.2Ir0.8In5 | 0.67
Ba0.47K0.53Bi0.99Pr0.01O3 | Ba0.47K0.53Bi0.99Pr0.01O3 | 6.4
Y1La0.2Ba1.8Cu3O7.62 | Y1La0.2Ba1.8Cu3O7.62 | 87.9
Ce1Co1In4.92Sn0.08 | Ce1Co1In4.92Sn0.08 | 1.22
Y0.5Pr0.5Ba2Cu4O8 | Y0.5Pr0.5Ba2Cu4O8 | 50.5
Ba2Ti2Fe2As4O1 | Ba2Ti2Fe2As4O1 | 20.125
La1.82Ba0.18Cu1O4 | La1.82Ba0.18Cu1O4 | 23.1
Ca0.3Ba1.45La1.25Cu3O7.11 | Ca0.3Ba1.45La1.25Cu3O7.11 | 65.3
Pr1Ba1.6Sr0.4Cu3O6.99 | Pr1Ba1.6Sr0.4Cu3O6.99 | 0
Sr1Fe1As1F1 | Sr1Fe1As1F1 | 0
Sr0.91Nd0.09Cu1O1.98 | Sr0.91Nd0.09Cu1O1.98 | 0
Sm1Fe0.775Co0.225As1O1 | Sm1Fe0.775Co0.225As1O1 | 0
La2Cu0.985V0.015O4.021 | La2Cu0.985V0.015O4.021 | 40
Y1Ba2Cu3O6.18 | Y1Ba2Cu3O6.18 | 0
La1.909Ce0.091Cu1O4 | La1.909Ce0.091Cu1O4 | 30.3
Y0.5Ca0.5Ba1.5La0.5Cu3O6.96 | Y0.5Ca0.5Ba1.5La0.5Cu3O6.96 | 82.5
La0.28Pt0.72 | La0.28Pt0.72 | 0.54
B1Nb2 | B1Nb2 | 0
Nd2Cu1F0.1O3.9 | Nd2Cu1F0.1O3.9 | 0
Ba1Pd0.4Si1.6 | Ba1Pd0.4Si1.6 | 1.11
Tc0.4W0.6 | Tc0.4W0.6 | 7.18
Bi2Sr2Ca0.4Pr0.6Cu2O8.373 | Bi2Sr2Ca0.4Pr0.6Cu2O8.373 | 0
O3Sn0.19W1 | O3Sn0.19W1 | 0
Pb1Tl0.27 | Pb1Tl0.27 | 6.43
Ba1Fe1.84Co0.16As2 | Ba1Fe1.84Co0.16As2 | 22.9
Bi1.7Pb0.3Sr2Ca2Cu3F0.5O9.5 | Bi1.7Pb0.3Sr2Ca2Cu3F0.5O9.5 | 113
Ge0.976Te1 | Ge0.976Te1 | 0.0855
Pd0.15Zr0.85 | Pd0.15Zr0.85 | 4.8
Ga1Sr2Ca3Cu4O10.9 | Ga1Sr2Ca3Cu4O10.9 | 100
Nd1.85Ce0.15Cu1O4.014 | Nd1.85Ce0.15Cu1O4.014 | 25
Ho2Rh3Sn5 | Ho2Rh3Sn5 | 0
Y1Ba2Cu3O6.24 | Y1Ba2Cu3O6.24 | 0
Y1Ba2Cu4O7.96 | Y1Ba2Cu4O7.96 | 86
La1.85Sr0.15Cu0.985Ga0.015O4 | La1.85Sr0.15Cu0.985Ga0.015O4 | 13.7
Nb80Si16Ge4 | Nb80Si16Ge4 | 4.7
As0.26Sb0.74 | As0.26Sb0.74 | 0
C0.681Mo1 | C0.681Mo1 | 12
Bi1Pb1Sr2Y0.5Ca0.5Cu2O8 | Bi1Pb1Sr2Y0.5Ca0.5Cu2O8 | 85
Ti0.33V0.33Zr0.33 | Ti0.33V0.33Zr0.33 | 6.6
Mg1B1.834C0.166 | Mg1B1.834C0.166 | 32
K0.8Fe1.6Se2 | K0.8Fe1.6Se2 | 0
Y1.4Th0.6C3.1 | Y1.4Th0.6C3.1 | 17
Eu1Ba2Cu3O6.962 | Eu1Ba2Cu3O6.962 | 0
La1Fe0.875Ir0.125As1O1 | La1Fe0.875Ir0.125As1O1 | 4.56
Bi0.15In0.15Nb3Sn0.7 | Bi0.15In0.15Nb3Sn0.7 | 18.01
Tm1.2Mo6S8 | Tm1.2Mo6S8 | 1.95
Bi3.9Cu0.1S3O4 | Bi3.9Cu0.1S3O4 | 2.995
Y1Sr2Cu2.7Ti0.3O7.152 | Y1Sr2Cu2.7Ti0.3O7.152 | 23
Mo0.4Nb0.6 | Mo0.4Nb0.6 | 0.6
Gd1Re1B1C1 | Gd1Re1B1C1 | 4
La1.95Ca0.05Cu1O3.975 | La1.95Ca0.05Cu1O3.975 | 0
Fe1Se0.42Te0.58 | Fe1Se0.42Te0.58 | 14.8
Y0.95Ca0.05Ba2Cu2.95Co0.05O6.84 | Y0.95Ca0.05Ba2Cu2.95Co0.05O6.84 | 72.5
Pd5Th3 | Pd5Th3 | 0
Y1Ba2Cu3F0.38O6 | Y1Ba2Cu3F0.38O6 | 0
Nd1Ni0.72Bi2.14 | Nd1Ni0.72Bi2.14 | 4.2
Nb0.7Ta0.3 | Nb0.7Ta0.3 | 6.985
La1In2.25Sn0.75 | La1In2.25Sn0.75 | 0.75
La1Rh1Si3 | La1Rh1Si3 | 2.245
Ca1La1Ba1Cu2.97Zn0.03O7 | Ca1La1Ba1Cu2.97Zn0.03O7 | 60
Pb0.978Tl0.01In0.012Te1 | Pb0.978Tl0.01In0.012Te1 | 0
Nb0.5Os0.5 | Nb0.5Os0.5 | 2.86
Cu1Co1.98Rh0.02S4 | Cu1Co1.98Rh0.02S4 | 2.82
La1.9Sr0.1Cu1O3.997 | La1.9Sr0.1Cu1O3.997 | 32
Ir1S1 | Ir1S1 | 0
Nd0.4Sm0.6Bi1S2F0.3O0.7 | Nd0.4Sm0.6Bi1S2F0.3O0.7 | 5.38
Pu0.9U0.1Co1Ga5 | Pu0.9U0.1Co1Ga5 | 8.4
Sm0.9La0.9Sr0.2Cu1O4 | Sm0.9La0.9Sr0.2Cu1O4 | 34
Ba3Ir4Ge16 | Ba3Ir4Ge16 | 6.1
La0.998Ce0.002Pt1Si1 | La0.998Ce0.002Pt1Si1 | 0
La1Tl1.5Pb1.5 | La1Tl1.5Pb1.5 | 1.75
V0.709Ga0.151Al0.14 | V0.709Ga0.151Al0.14 | 9
Y2Ba4Cu7O14.92 | Y2Ba4Cu7O14.92 | 82
Ta0.52Ti0.48 | Ta0.52Ti0.48 | 7.86
Sr1Fe1.7Ru0.3As2 | Sr1Fe1.7Ru0.3As2 | 0
Y0.75Ca0.25Ba2Cu2.75Co0.25O7 | Y0.75Ca0.25Ba2Cu2.75Co0.25O7 | 82.5
Fe0.5Ni0.5Zr2 | Fe0.5Ni0.5Zr2 | 1.85
Nb4Fe1Si1 | Nb4Fe1Si1 | 6.8
Nd1Rh1Al1 | Nd1Rh1Al1 | 0
Hg0.9Re0.1Ba2Cu1O4.42 | Hg0.9Re0.1Ba2Cu1O4.42 | 94.4
La1.85Sr0.15Cu0.983Zn0.017O4 | La1.85Sr0.15Cu0.983Zn0.017O4 | 19.4
Mo3.95Zr96.05 | Mo3.95Zr96.05 | 2.53
Ba0.5K0.5Fe1.84Mn0.16As2 | Ba0.5K0.5Fe1.84Mn0.16As2 | 0
Yb1Ni2B2C1 | Yb1Ni2B2C1 | 0
Nb0.4Re0.6 | Nb0.4Re0.6 | 2.43
V2Zr1 | V2Zr1 | 8.346666667
La1Ba2Cu2.9Co0.1O7.04 | La1Ba2Cu2.9Co0.1O7.04 | 0
Rh3Th1 | Rh3Th1 | 0
Ba1Fe2Se3 | Ba1Fe2Se3 | 11
Yb0.5Pr0.5Ba1.7Sr0.3Cu3O6.93 | Yb0.5Pr0.5Ba1.7Sr0.3Cu3O6.93 | 30
Pr1Ba2Cu2.76Ga0.24O6.9 | Pr1Ba2Cu2.76Ga0.24O6.9 | 0
U1Pd2.02Al3 | U1Pd2.02Al3 | 0.83
Nd0.2Sm0.8F0.3Bi1S2O0.7 | Nd0.2Sm0.8F0.3Bi1S2O0.7 | 5.58
Dy0.2Tb0.8Ni2B2C1 | Dy0.2Tb0.8Ni2B2C1 | 0
Nb3Pt1 | Nb3Pt1 | 9.516428571
Lu4.5Er0.5Ir4Si10 | Lu4.5Er0.5Ir4Si10 | 2.74
Al2Mg2 | Al2Mg2 | 0.84
La1Ni2Ge1P1 | La1Ni2Ge1P1 | 0
Nd1Bi1S2F0.2O0.8 | Nd1Bi1S2F0.2O0.8 | 5.12
Ga0.1Ge0.9 | Ga0.1Ge0.9 | 5.3
Y1Ba2Cu2.79Co0.21O7 | Y1Ba2Cu2.79Co0.21O7 | 22
Tl1Sr1.6Cr0.4Cu1O5 | Tl1Sr1.6Cr0.4Cu1O5 | 48
Ho2Rh3Si5 | Ho2Rh3Si5 | 0
Hf1Pd2Al1 | Hf1Pd2Al1 | 3.66
Ir0.9Pt0.1 | Ir0.9Pt0.1 | 0.066
Pr1Fe1As0.2P0.8F0.1O0.9 | Pr1Fe1As0.2P0.8F0.1O0.9 | 8.71
Y1Ba2Cu4Li0.031O8 | Y1Ba2Cu4Li0.031O8 | 72
Co1La3 | Co1La3 | 4.226666667
Ta0.17Zr0.83 | Ta0.17Zr0.83 | 5.28
Pr1Fe1As0.8P0.2F0.1O0.9 | Pr1Fe1As0.8P0.2F0.1O0.9 | 29.2
La1.95Sr0.05Cu1O3.98 | La1.95Sr0.05Cu1O3.98 | 0
Dy1Ba2Cu2.9Ni0.1O6.74 | Dy1Ba2Cu2.9Ni0.1O6.74 | 67
Au1Na2 | Au1Na2 | 0
La0.79Ca0.21Mn1O3 | La0.79Ca0.21Mn1O3 | 0
Y1.5Th0.5C3 | Y1.5Th0.5C3 | 16.7
Y0.8Pr0.2Ba2Cu2.7Fe0.3O7.1 | Y0.8Pr0.2Ba2Cu2.7Fe0.3O7.1 | 25
Nd1Ir3B2 | Nd1Ir3B2 | 0
Rh0.67Te0.33 | Rh0.67Te0.33 | 0.49
Re0.83Ti0.17 | Re0.83Ti0.17 | 7.05
Y0.962Ba1.987Ca0.05Cu4O8 | Y0.962Ba1.987Ca0.05Cu4O8 | 91.5
Sr0.1Bi2Se3 | Sr0.1Bi2Se3 | 2.87
Bi2Sr1.9La0.1Cu1O6.2 | Bi2Sr1.9La0.1Cu1O6.2 | 12
Ba1.6Sr0.4Yb0.85Ca0.15Cu3O6.36 | Ba1.6Sr0.4Yb0.85Ca0.15Cu3O6.36 | 19
Na2Rb0.5Cs0.5C60 | Na2Rb0.5Cs0.5C60 | 8.2
Zr1Ru1P0.95B0.05 | Zr1Ru1P0.95B0.05 | 8.4
Pb0.5Cu0.5Sr1La1Cu1O5.1 | Pb0.5Cu0.5Sr1La1Cu1O5.1 | 31.9
Nb4Co1Si1 | Nb4Co1Si1 | 6
Nb55Rh45 | Nb55Rh45 | 5.13
La1.8Sr0.2Cu0.9928Zn0.0072O4 | La1.8Sr0.2Cu0.9928Zn0.0072O4 | 27
C0.026N0.974Nb1 | C0.026N0.974Nb1 | 17.2
Cd1Mo6Se8 | Cd1Mo6Se8 | 2.4
Be13Ir1 | Be13Ir1 | 0
Pd0.19Ti0.81 | Pd0.19Ti0.81 | 3.08
Ba4Y1Cu2.15S0.8O10.1 | Ba4Y1Cu2.15S0.8O10.1 | 0
Y0.45Pr0.55Ba2Cu3O7 | Y0.45Pr0.55Ba2Cu3O7 | 0
Pd0.04Ir0.96Te2 | Pd0.04Ir0.96Te2 | 2.99
Y1Ba2Cu2.88Ti0.12O6.88 | Y1Ba2Cu2.88Ti0.12O6.88 | 68.4
Bi1.95Sr1.65La0.4Cu1O6.28 | Bi1.95Sr1.65La0.4Cu1O6.28 | 32.6
La1Ru2.94Fe0.06Si2 | La1Ru2.94Fe0.06Si2 | 4.58
Ca24Al28O66 | Ca24Al28O66 | 0.195
Y1Ba2Cu2.98Co0.02O6.9 | Y1Ba2Cu2.98Co0.02O6.9 | 93.4
Nb3Rh0.5Au0.5 | Nb3Rh0.5Au0.5 | 6.6
Li0.17Rb1Ca2Nb3O10 | Li0.17Rb1Ca2Nb3O10 | 0
Cd0.97Hg0.03 | Cd0.97Hg0.03 | 0.53
Bi1.6Pb0.4Sr1.8Ca1Nd0.2Cu2O8.11 | Bi1.6Pb0.4Sr1.8Ca1Nd0.2Cu2O8.11 | 87
Y0.9Cd0.1Ba2Cu3O7 | Y0.9Cd0.1Ba2Cu3O7 | 89.9
Li0.8Fe1.2Se0.34S0.66H1O1 | Li0.8Fe1.2Se0.34S0.66H1O1 | 18.4
Tl1Sr1La1Cu1O5 | Tl1Sr1La1Cu1O5 | 32
In1Mo3Se3 | In1Mo3Se3 | 0
La0.9Pr0.1Pb3 | La0.9Pr0.1Pb3 | 2.58
Ca9.68Ho0.32Pt3Fe10As18 | Ca9.68Ho0.32Pt3Fe10As18 | 19.5
Yb0.85Pr0.15Ba2Cu3O6.97 | Yb0.85Pr0.15Ba2Cu3O6.97 | 86.5
Au0.15Sb0.85 | Au0.15Sb0.85 | 8.1
Nb0.38Zr0.62 | Nb0.38Zr0.62 | 8.7
Sc0.5V0.5 | Sc0.5V0.5 | 7.03
Nb0.7Zr0.3 | Nb0.7Zr0.3 | 10.8
Se2Ti1 | Se2Ti1 | 0
Ir0.385Nb0.615 | Ir0.385Nb0.615 | 9.7
Nb6Sn5 | Nb6Sn5 | 2.435
Te3V2 | Te3V2 | 0
Nb99.976O0.024 | Nb99.976O0.024 | 9.23
Bi2Pd1 | Bi2Pd1 | 3.823333333
La1.83Ca0.17Cu1O4 | La1.83Ca0.17Cu1O4 | 34
La1Rh1Sn1 | La1Rh1Sn1 | 1.916666667
Ca1Al1.25Si0.75 | Ca1Al1.25Si0.75 | 4.4
La1.85Sr0.15Cu0.98Li0.02O4 | La1.85Sr0.15Cu0.98Li0.02O4 | 36.5
Eu1Ba2Cu2.9Ga0.1O6.74 | Eu1Ba2Cu2.9Ga0.1O6.74 | 52
Al5Re24 | Al5Re24 | 3.35
Gd0.6Ca0.25Mo0.15Ba2Cu3O6.761 | Gd0.6Ca0.25Mo0.15Ba2Cu3O6.761 | 83.7
Yb0.95Pr0.05Ba2Cu3O6.9 | Yb0.95Pr0.05Ba2Cu3O6.9 | 89.1
Li2Be1H4 | Li2Be1H4 | 0
Ge2Rh5 | Ge2Rh5 | 2.12
Bi2Sr2.08Ca0.92Cu2O8 | Bi2Sr2.08Ca0.92Cu2O8 | 95.3
Nd1.85Ce0.15Cu0.9Co0.1O4 | Nd1.85Ce0.15Cu0.9Co0.1O4 | 0
In0.1Sn0.9Te1.01 | In0.1Sn0.9Te1.01 | 1.75
Dy1Ru3.5Si2 | Dy1Ru3.5Si2 | 0
Y2C2Br0.5!1.5 | Y2C2Br0.5 | 11.6
As1Ni1 | As1Ni1 | 0
La1.891Ce0.109Cu1O4 | La1.891Ce0.109Cu1O4 | 28.5
Ca0.81Nd0.19Fe1As1.98Sb0.02 | Ca0.81Nd0.19Fe1As1.98Sb0.02 | 24
V0.783Ga0.138Al0.079 | V0.783Ga0.138Al0.079 | 10.2
Ga1Sr2Tm0.6Ca0.4Cu2O7 | Ga1Sr2Tm0.6Ca0.4Cu2O7 | 51
Ce1Rh1In5 | Ce1Rh1In5 | 1.652222222
Bi0.05Sn0.95 | Bi0.05Sn0.95 | 3.93
Nb0.375Rh0.625 | Nb0.375Rh0.625 | 2.7
Ca0.4Ba1.25La1.25Cu3O6.43 | Ca0.4Ba1.25La1.25Cu3O6.43 | 0
Y0.8Ca0.05Pr0.15Ba2Cu3O6.95 | Y0.8Ca0.05Pr0.15Ba2Cu3O6.95 | 82.7
Sr2Nd1Cu2F1O5 | Sr2Nd1Cu2F1O5 | 0
Pr1Fe1As1O0.7 | Pr1Fe1As1O0.7 | 46.25
Ce1Fe1As1F0.02O0.98 | Ce1Fe1As1F0.02O0.98 | 0
Hf1N0.989 | Hf1N0.989 | 6.6
Al1Sr2Ca2Cu3O10.1 | Al1Sr2Ca2Cu3O10.1 | 76
Ce1Co1In4.9945Cd0.0055 | Ce1Co1In4.9945Cd0.0055 | 2.226
Ce1Pt3Si0.97Ge0.03 | Ce1Pt3Si0.97Ge0.03 | 0.63
La1.45Nd0.4Ca0.01Ba0.14Cu1O4 | La1.45Nd0.4Ca0.01Ba0.14Cu1O4 | 0
Ca0.3Ba1.45La1.25Cu3O6.96 | Ca0.3Ba1.45La1.25Cu3O6.96 | 9.6
Sr1.5Ba0.5Y1Cu2.8Ga0.2O7.14 | Sr1.5Ba0.5Y1Cu2.8Ga0.2O7.14 | 56
Mg0.9Mo5.1S6 | Mg0.9Mo5.1S6 | 2.5
Er1Ba2Cu3O6.85 | Er1Ba2Cu3O6.85 | 93
Nb3Rh0.05Pt0.95 | Nb3Rh0.05Pt0.95 | 8.9
La1Fe0.99Co0.01As1O1 | La1Fe0.99Co0.01As1O1 | 0
Hf0.9Ta0.1V2 | Hf0.9Ta0.1V2 | 9.49
La1.9Sr0.1Cu0.96Ni0.04O4 | La1.9Sr0.1Cu0.96Ni0.04O4 | 0
Nb3Rh0.9Au0.1 | Nb3Rh0.9Au0.1 | 2.7
Th1Os2Si2 | Th1Os2Si2 | 1.1
Sr0.2La1.8Cu0.95Ti0.05O4 | Sr0.2La1.8Cu0.95Ti0.05O4 | 21
V0.73Si0.23Al0.04 | V0.73Si0.23Al0.04 | 10.4
La1.28Nd0.6Sr0.12Cu1O4 | La1.28Nd0.6Sr0.12Cu1O4 | 0
K0.85Fe2Se1.8 | K0.85Fe2Se1.8 | 32.6
Ba1.6Sr0.4Yb1Cu3O6.26 | Ba1.6Sr0.4Yb1Cu3O6.26 | 0
La0.3Nd0.7Pt2.1B2.4C1.2 | La0.3Nd0.7Pt2.1B2.4C1.2 | 4.28
Y1Pd4B1 | Y1Pd4B1 | 0
Nd1.4Pr0.6Ba4Cu7O14.541 | Nd1.4Pr0.6Ba4Cu7O14.541 | 41
Y1Ba2Cu2.8Co0.2O6.45 | Y1Ba2Cu2.8Co0.2O6.45 | 0
Hf0.99Zr0.01 | Hf0.99Zr0.01 | 0.37
Pb2Sr2Pr1Cu3O9 | Pb2Sr2Pr1Cu3O9 | 0
P3Sn4 | P3Sn4 | 1.24
Y1Ba2Cu0.97Zn0.03O7.95 | Y1Ba2Cu0.97Zn0.03O7.95 | 59
Hg0.3Pb0.7Sr1.75La0.25Cu1O4+2 | Hg0.3Pb0.7Sr1.75La0.25Cu1O4 | 30
Ba0.5K0.5Fe1.92Zn0.08As2 | Ba0.5K0.5Fe1.92Zn0.08As2 | 34.3
Ca0.86Pr0.14Fe2As2 | Ca0.86Pr0.14Fe2As2 | 32.5
Cu1S1 | Cu1S1 | 1.585
Rb1 | Rb1 | 0
Bi6S5O8 | Bi6S5O8 | 2.4
Lu2Sn1C1 | Lu2Sn1C1 | 5.2
La0.4Pr0.4Ba1Ca1Cu3O7 | La0.4Pr0.4Ba1Ca1Cu3O7 | 14
Y1Ba1.926Ca0.074Cu4O8 | Y1Ba1.926Ca0.074Cu4O8 | 83.3
Y1Ba2Cu2.5Fe0.5O7.2 | Y1Ba2Cu2.5Fe0.5O7.2 | 0
Ba1Fe2As1.34P0.66 | Ba1Fe2As1.34P0.66 | 28.575
La0.7Ca0.1Pr0.2Ba1.5Sr0.5Cu3O6.862 | La0.7Ca0.1Pr0.2Ba1.5Sr0.5Cu3O6.862 | 40
Fe1Se0.828Sb0.092 | Fe1Se0.828Sb0.092 | 8.3
Sr1Fe1.85Pd0.15As2 | Sr1Fe1.85Pd0.15As2 | 8.7
Y0.3Pr0.7Ba2Cu3O6.946 | Y0.3Pr0.7Ba2Cu3O6.946 | 0
Pd0.985Ni0.015H0.79 | Pd0.985Ni0.015H0.79 | 2.8
Bi1Sr0.65Nd0.35Cu1OY | Bi1Sr0.65Nd0.35Cu1OY | 10.21
La0.4Pr0.6Ba2Cu3O7 | La0.4Pr0.6Ba2Cu3O7 | 0
Mo0.18U0.82 | Mo0.18U0.82 | 2.115333333
La1.92Sr0.08Cu0.96Ni0.04O4 | La1.92Sr0.08Cu0.96Ni0.04O4 | 0
P2Ti1 | P2Ti1 | 0
Mg0.9Al0.1B2 | Mg0.9Al0.1B2 | 34.3
U0.975Ce0.025Ru2Si2 | U0.975Ce0.025Ru2Si2 | 0
Ce1Fe0.91Co0.09As1H1 | Ce1Fe0.91Co0.09As1H1 | 23
Ca1La1Ba1Cu2.88Zn0.12O7 | Ca1La1Ba1Cu2.88Zn0.12O7 | 14
La1.76Ba0.24Cu1O4 | La1.76Ba0.24Cu1O4 | 14
Tl0.6Pb0.2Bi0.2Sr1.8Ba0.2Ca2Cu3O9 | Tl0.6Pb0.2Bi0.2Sr1.8Ba0.2Ca2Cu3O9 | 122
B6Sm1 | B6Sm1 | 0
Fe1Te0.5Se0.5 | Fe1Te0.5Se0.5 | 14.38
La1.65Nd0.2Ca0.122Ba0.028Cu1O3.99 | La1.65Nd0.2Ca0.122Ba0.028Cu1O3.99 | 27.1
Ir0.82Mo0.18 | Ir0.82Mo0.18 | 0.5
Th1Ir1.3Os0.7 | Th1Ir1.3Os0.7 | 2.36
Sm1Fe0.5Ru0.5As1F0.15O0.85 | Sm1Fe0.5Ru0.5As1F0.15O0.85 | 4.26
Y1Ba2Cu2.95Ni0.05O6.93 | Y1Ba2Cu2.95Ni0.05O6.93 | 80
Si0.263V0.737 | Si0.263V0.737 | 15.8
Bi2Sr2Ca1Cu2O8.27 | Bi2Sr2Ca1Cu2O8.27 | 85.5
Bi1.8Pb0.2Sr2Ca1Cu1.98Fe0.02O8 | Bi1.8Pb0.2Sr2Ca1Cu1.98Fe0.02O8 | 54.8
Bi4Sr3Ca2.5Tm0.5Cu4O16.52 | Bi4Sr3Ca2.5Tm0.5Cu4O16.52 | 81
Rb1Os2O6 | Rb1Os2O6 | 6.318
Sr1Ni2Ge2 | Sr1Ni2Ge2 | 0.8825
Cr0.017U0.983 | Cr0.017U0.983 | 0.75
Eu2Ba4Cu7O14.671 | Eu2Ba4Cu7O14.671 | 75
Y1Ba1.7La0.3Cu3O7.059 | Y1Ba1.7La0.3Cu3O7.059 | 61.4
Nb1Sr2Sm1Cu2O8 | Nb1Sr2Sm1Cu2O8 | 0
Ru1Te2 | Ru1Te2 | 0
Pr1Fe1As1F0.044O0.956 | Pr1Fe1As1F0.044O0.956 | 0
Ba0.6K0.4Bi0.7Pb0.3O3 | Ba0.6K0.4Bi0.7Pb0.3O3 | 11.3
Er0.88Ca0.12Ba2Cu2.28Co0.18O6.93 | Er0.88Ca0.12Ba2Cu2.28Co0.18O6.93 | 77.5
V2.91Mo0.09Si1 | V2.91Mo0.09Si1 | 10.4
Y0.6Pr0.4Ba2Cu3O6.66 | Y0.6Pr0.4Ba2Cu3O6.66 | 25.4
Pr0.65Sr0.35Fe1As1O1 | Pr0.65Sr0.35Fe1As1O1 | 16.5
Cu1Mo3S4 | Cu1Mo3S4 | 10.94
Nb3Sn0.2Sn0.8 | Nb3Sn0.2Sn0.8 | 15.89
Pr0.6La0.4Os4Sb12 | Pr0.6La0.4Os4Sb12 | 1.542
Y1Ba2Cu3O6.894 | Y1Ba2Cu3O6.894 | 80.5
Mo6Se7.6 | Mo6Se7.6 | 6.28
Tl0.5Pb0.5Sr4Cu2C1O3O7 | Tl0.5Pb0.5Sr4Cu2C1O3O7 | 71
Ba1Fe1.89Co0.11As2 | Ba1Fe1.89Co0.11As2 | 23.25
Nb3Ga0.65Al0.35 | Nb3Ga0.65Al0.35 | 18.1
Dy1Ba1Sr1Cu3O6.7 | Dy1Ba1Sr1Cu3O6.7 | 29.9
Y1Ni1.9Cu0.1B2C1 | Y1Ni1.9Cu0.1B2C1 | 13.75
Tb1Ni2B2C1 | Tb1Ni2B2C1 | 0
Tc2Y1 | Tc2Y1 | 8.8
Ca0.6Nd0.4Ba1La1Cu3O7.1 | Ca0.6Nd0.4Ba1La1Cu3O7.1 | 48.6
Nd1.85Ce0.15Cu0.99Co0.01O4 | Nd1.85Ce0.15Cu0.99Co0.01O4 | 0
La0.6Rh4P12 | La0.6Rh4P12 | 17
Nd0.9Ba1.7Ca0.4Cu3O6.801 | Nd0.9Ba1.7Ca0.4Cu3O6.801 | 72
Nb2.97W0.03Al1 | Nb2.97W0.03Al1 | 18
Ba1Fe1.42Ru0.58As2 | Ba1Fe1.42Ru0.58As2 | 15.6
Eu1Ba2Cu2.895Zn0.105O6.92 | Eu1Ba2Cu2.895Zn0.105O6.92 | 0
Cu40Sn60 | Cu40Sn60 | 4.19
Hg1Ba2Cu1O4.055 | Hg1Ba2Cu1O4.055 | 79.1
Y1Ba2Cu3.98Ni0.02O8 | Y1Ba2Cu3.98Ni0.02O8 | 68.8125
Ba0.6K0.4Bi1O2.977 | Ba0.6K0.4Bi1O2.977 | 29
U0.4La0.6Pd2Al3 | U0.4La0.6Pd2Al3 | 0.6
Zr41.2Ti13.8Cu12.5Ni10Be22.5 | Zr41.2Ti13.8Cu12.5Ni10Be22.5 | 1
Ir0.135Rh0.135Os0.73 | Ir0.135Rh0.135Os0.73 | 0.22
Sr2Sc1Fe1P1O3 | Sr2Sc1Fe1P1O3 | 12
Bi2Pd3Se2 | Bi2Pd3Se2 | 0.96
La1Fe1As1H0.36O0.64 | La1Fe1As1H0.36O0.64 | 36
N1U1 | N1U1 | 0
Os8.33Re91.67 | Os8.33Re91.67 | 1.876
Y0.8Pr0.2Ba2Cu3O6.6 | Y0.8Pr0.2Ba2Cu3O6.6 | 37
Bi1.6Pb0.4Sr2Ca2Cu3O10.07 | Bi1.6Pb0.4Sr2Ca2Cu3O10.07 | 102.3
Tb1Rh1Si1 | Tb1Rh1Si1 | 0
La1.875Ba0.125Cu0.96Ni0.04O4 | La1.875Ba0.125Cu0.96Ni0.04O4 | 0
Ce1Co1.95 | Ce1Co1.95 | 0.87
Lu1Se1 | Lu1Se1 | 0.56
Pt1V3 | Pt1V3 | 3.005
Sr2Ru0.9995Ti0.0005O4 | Sr2Ru0.9995Ti0.0005O4 | 1.13
Nb1Tc3 | Nb1Tc3 | 10.5
Nb1N1.22O0.18 | Nb1N1.22O0.18 | 12.3
Pd0.05Ru0.05Zr0.9 | Pd0.05Ru0.05Zr0.9 | 9
U1Pt2.97Pd0.03 | U1Pt2.97Pd0.03 | 0
La1.86Sr0.14Cu0.97Ni0.03O4 | La1.86Sr0.14Cu0.97Ni0.03O4 | 0
La0.95Y0.05Ni1C2 | La0.95Y0.05Ni1C2 | 2.79
Ba1Fe1.904Co0.096As2 | Ba1Fe1.904Co0.096As2 | 17.1
Pb3Yb1 | Pb3Yb1 | 0.23
La1.73Eu0.2Sr0.12Cu1O4 | La1.73Eu0.2Sr0.12Cu1O4 | 0
Y1Ba2Cu2.98Ni0.02O6.94 | Y1Ba2Cu2.98Ni0.02O6.94 | 86
Ba1Ta2S5 | Ba1Ta2S5 | 3.01
Fe0.02Sc0.05Zr0.93 | Fe0.02Sc0.05Zr0.93 | 0.35
Y0.8Ca0.2Sr1Ba1Cu2.7Ga0.3O7 | Y0.8Ca0.2Sr1Ba1Cu2.7Ga0.3O7 | 64
Ir1Lu2 | Ir1Lu2 | 0.84
Ca0.75La0.25Fe1As2 | Ca0.75La0.25Fe1As2 | 0
La0.76Th0.24Pb3 | La0.76Th0.24Pb3 | 1.46
C1Ta0.45W0.55 | C1Ta0.45W0.55 | 10.5
Y0.6Ca0.4Ba1.2La0.8Cu3O7.15 | Y0.6Ca0.4Ba1.2La0.8Cu3O7.15 | 67
Au2Ga1Y1 | Au2Ga1Y1 | 0
Rh0.01Ti0.99 | Rh0.01Ti0.99 | 1.78
Ce1Fe1As0.9P0.1F0.05O0.95 | Ce1Fe1As0.9P0.1F0.05O0.95 | 19.3
Gd1Rh3B2 | Gd1Rh3B2 | 0
Li1.16Ti1.84O4 | Li1.16Ti1.84O4 | 8.3
Cr0.6Ru0.4 | Cr0.6Ru0.4 | 2.1
Nd0.9Pr0.1Ba1Ca1Cu3O7 | Nd0.9Pr0.1Ba1Ca1Cu3O7 | 35
Sm1Fe0.875Co0.125As1O1 | Sm1Fe0.875Co0.125As1O1 | 14.3
Ce1Co1In4.996Sn0.004 | Ce1Co1In4.996Sn0.004 | 2.21
Bi2Sr2Ca1Cu2O8.329 | Bi2Sr2Ca1Cu2O8.329 | 47.3
Er0.85Tb0.15Ni2B2C1 | Er0.85Tb0.15Ni2B2C1 | 7.225
La1.925Sr0.075Cu1O4 | La1.925Sr0.075Cu1O4 | 18.26666667
Y1Ba2Cu2.985Ni0.015O6.92 | Y1Ba2Cu2.985Ni0.015O6.92 | 90.5
Y1Ba2Cu2.993Zn0.007O7 | Y1Ba2Cu2.993Zn0.007O7 | 84
Lu2Rh3Si5 | Lu2Rh3Si5 | 0
Li2Pd1.5Pt1.5B1 | Li2Pd1.5Pt1.5B1 | 4.13
Nd1.08Ba1.92Cu3O6.17 | Nd1.08Ba1.92Cu3O6.17 | 77.5
La1Ni1P1O1 | La1Ni1P1O1 | 3
Bi0.8Pb0.1S0.1Sr2Ca0.7Nd0.3Cu2O6.95 | Bi0.8Pb0.1S0.1Sr2Ca0.7Nd0.3Cu2O6.95 | 75
Li1Zn1 | Li1Zn1 | 0
Si1Zr1 | Si1Zr1 | 0
La3Ca0.8Cd0.2Ba3Cu7O16.536 | La3Ca0.8Cd0.2Ba3Cu7O16.536 | 76
Mg1Rh1Si1 | Mg1Rh1Si1 | 0
B2Nb0.7 | B2Nb0.7 | 7.96
Tl1Sr1.5Sm0.5Ca1Cu2O7 | Tl1Sr1.5Sm0.5Ca1Cu2O7 | 86
Rb1Os1O6 | Rb1Os1O6 | 6.3
Ga22.2V77.8 | Ga22.2V77.8 | 12.3
H0.81Pd1 | H0.81Pd1 | 1.855
Ca1Cu0.25Si1.75 | Ca1Cu0.25Si1.75 | 3.1
La1.845Nd0.04Sr0.115Cu1O4 | La1.845Nd0.04Sr0.115Cu1O4 | 28.5
Sr1Fe1.75Rh0.25As2 | Sr1Fe1.75Rh0.25As2 | 21.9
Sr1.9K0.1Cu1CO5 | Sr1.9K0.1Cu1CO5 | 0
Y1Ba2Cu4O8.045 | Y1Ba2Cu4O8.045 | 81.4
Tc0.95V0.05 | Tc0.95V0.05 | 10.99
La2Ba2Cu2.15Ti1.85O10.85 | La2Ba2Cu2.15Ti1.85O10.85 | 0
Li1.4Zr1N1Cl1 | Li1.4Zr1N1Cl1 | 10
Y1Ba2Cu3O6.13 | Y1Ba2Cu3O6.13 | 0
La1.85Sr0.15Cu0.986Ni0.014O4 | La1.85Sr0.15Cu0.986Ni0.014O4 | 27.9
Mo0.95Ti0.05C1 | Mo0.95Ti0.05C1 | 13.5
Be22Pd1 | Be22Pd1 | 0
Y1Ba1.8Cu2.8Co0.2O7.05 | Y1Ba1.8Cu2.8Co0.2O7.05 | 70
La2.7Gd0.4Ca0.8Ba3.1Cu7O16.537 | La2.7Gd0.4Ca0.8Ba3.1Cu7O16.537 | 74
Sc1Ir3B2 | Sc1Ir3B2 | 0
Ba1Fe1.5Ru0.5As2 | Ba1Fe1.5Ru0.5As2 | 0
Ca10Pt3.53Fe9.47As18 | Ca10Pt3.53Fe9.47As18 | 15.8
Sm1Fe0.95Zn0.05As1F0.2O0.8 | Sm1Fe0.95Zn0.05As1F0.2O0.8 | 23.3
Bi1.1Nb1S3.1 | Bi1.1Nb1S3.1 | 0.415
Y1.1Ba1.9Cu3O6.65 | Y1.1Ba1.9Cu3O6.65 | 91.25
Ta1S1.2Se0.8 | Ta1S1.2Se0.8 | 3.7
La1.4Ba1.5Ca0.1Cu3O6.943 | La1.4Ba1.5Ca0.1Cu3O6.943 | 40
Hg0.5Fe0.5Sr2Y0.3Ca0.7Cu2O6.65 | Hg0.5Fe0.5Sr2Y0.3Ca0.7Cu2O6.65 | 72.5
Pd4S1 | Pd4S1 | 0
C1Ru1 | C1Ru1 | 2.02
Y1.6Th0.4C2.7 | Y1.6Th0.4C2.7 | 14.7
La1.83Nd0.1Ba0.07Cu1O4 | La1.83Nd0.1Ba0.07Cu1O4 | 16
B1Cr1 | B1Cr1 | 0
Fe9.92Ga25V65.08 | Fe9.92Ga25V65.08 | 4.65
Cr0.01V0.99 | Cr0.01V0.99 | 4.8
In1Sb1 | In1Sb1 | 3.32
Pb1Mo6S7Se1 | Pb1Mo6S7Se1 | 8.4
La1Pt1.5Au0.6B2C1 | La1Pt1.5Au0.6B2C1 | 10.2
S1.1Zr1 | S1.1Zr1 | 4.5
Ba1Cu0.5Si1.5 | Ba1Cu0.5Si1.5 | 2.53
Th1Ir1Ru1 | Th1Ir1Ru1 | 2.53
La1.85Sr0.15Cu0.979Al0.021O4 | La1.85Sr0.15Cu0.979Al0.021O4 | 3.7
Ce1Fe0.9Co0.1As1F0.1O0.9 | Ce1Fe0.9Co0.1As1F0.1O0.9 | 9.8
Cu1.5Sr2Cr0.5O5.3 | Cu1.5Sr2Cr0.5O5.3 | 0
Al2Yb1 | Al2Yb1 | 0
Bi1.8Pb0.3Sr1.9Cu1OY | Bi1.8Pb0.3Sr1.9Cu1OY | 0
Y2Re3Si5 | Y2Re3Si5 | 1.76
Ca0.2Ba1.55La1.25Cu3O7.11 | Ca0.2Ba1.55La1.25Cu3O7.11 | 59.7
Ga1La3 | Ga1La3 | 5.82
La1.62Nd0.2Ba0.18Cu1O4 | La1.62Nd0.2Ba0.18Cu1O4 | 14.9
Ag0.85Sn1.15Se2 | Ag0.85Sn1.15Se2 | 6.175
Ba2Ca3Cu4F1.8O8.2 | Ba2Ca3Cu4F1.8O8.2 | 66
Pd34Se11 | Pd34Se11 | 2.66
Si | Si | 6.666666667
La1.85Sr0.15Cu0.96Ni0.04O4 | La1.85Sr0.15Cu0.96Ni0.04O4 | 3.2005
Nd1.45Ba1.55Cu3O7.08 | Nd1.45Ba1.55Cu3O7.08 | 26.5
Tm0.5Pr0.5Ba2Cu3O6.95 | Tm0.5Pr0.5Ba2Cu3O6.95 | 28.9
Y1Ba1.9K0.1Cu3O6.61 | Y1Ba1.9K0.1Cu3O6.61 | 92.7
Tm1Ba2Cu3O6.07 | Tm1Ba2Cu3O6.07 | 0
Sr1Fe1.816Co0.184As2 | Sr1Fe1.816Co0.184As2 | 13.4
V3Si0.99Be0.01 | V3Si0.99Be0.01 | 16.6
Al0.2La0.8 | Al0.2La0.8 | 4.43
Ge2Rh3 | Ge2Rh3 | 2.12
Ag1Mo4S5 | Ag1Mo4S5 | 7.923333333
Fe1Sr2Gd1Cu2O7.58 | Fe1Sr2Gd1Cu2O7.58 | 36.5
Pr0.342Th0.658 | Pr0.342Th0.658 | 0.32
Mg0.9Li0.05Al0.05B2 | Mg0.9Li0.05Al0.05B2 | 37.8
Tl1Ba2Ca0.9Nd0.1Cu2O7 | Tl1Ba2Ca0.9Nd0.1Cu2O7 | 90.8
Pb0.9Yb0.1Mo6Se8 | Pb0.9Yb0.1Mo6Se8 | 12.3
Al25Nb75 | Al25Nb75 | 17.5
K0.3O3Re1 | K0.3O3Re1 | 3.6
Y0.9Ca0.1Ba2Cu2.9Co0.1O6.84 | Y0.9Ca0.1Ba2Cu2.9Co0.1O6.84 | 69.5
Ru8Zr92 | Ru8Zr92 | 3.79
Y1Ba2Cu2.9Zn0.1O6.93 | Y1Ba2Cu2.9Zn0.1O6.93 | 23
La1Fe0.99Zn0.01As1O0.85 | La1Fe0.99Zn0.01As1O0.85 | 10.04
La1Bi1S0.6Se1.4F0.5O0.5 | La1Bi1S0.6Se1.4F0.5O0.5 | 3.01
Pr1Fe0.9Co0.1As1O1 | Pr1Fe0.9Co0.1As1O1 | 14.9
La2.9251Ce0.0749In1 | La2.9251Ce0.0749In1 | 4.42
Th1Ir0.6Os1.4 | Th1Ir0.6Os1.4 | 3.73
Fe2As2Sr4Sc2O6 | Fe2As2Sr4Sc2O6 | 0
La1.8Sr0.2Cu0.96Ni0.04O4 | La1.8Sr0.2Cu0.96Ni0.04O4 | 4.925
Ba1Ru2P2 | Ba1Ru2P2 | 0
Sr0.5Ca1.5Ru1O4 | Sr0.5Ca1.5Ru1O4 | 0
Rb0.19W1O3 | Rb0.19W1O3 | 5.5
Dy1Ba1.8Sr0.2Cu3O6.89 | Dy1Ba1.8Sr0.2Cu3O6.89 | 84.2
Zr33.3V35.9Nb30.7 | Zr33.3V35.9Nb30.7 | 0
La1Bi1S2F0.7O0.54 | La1Bi1S2F0.7O0.54 | 4.46
Bi1.5Pb0.5Sr1.4La0.6Cu1O6.118 | Bi1.5Pb0.5Sr1.4La0.6Cu1O6.118 | 10.8
Y0.85Ca0.15Sr1Ba1Cu2.5B0.5O7 | Y0.85Ca0.15Sr1Ba1Cu2.5B0.5O7 | 43.6
Ba8Si36Ga10 | Ba8Si36Ga10 | 0
Ga1V2.1 | Ga1V2.1 | 6.3
Cr0.05Rh0.04Ti0.91 | Cr0.05Rh0.04Ti0.91 | 3.75
H0.19La1.8Sr0.2Cu0.995Fe0.005O4 | H0.19La1.8Sr0.2Cu0.995Fe0.005O4 | 27.2
Co0.007Ru0.993 | Co0.007Ru0.993 | 0.4
Sm1Fe0.85Co0.15As1O1 | Sm1Fe0.85Co0.15As1O1 | 10.875
Ba1Bi1O3 | Ba1Bi1O3 | 0
Au0.02Nb3Rh0.98 | Au0.02Nb3Rh0.98 | 2.53
Bi2Sr2Pr1Cu2O8 | Bi2Sr2Pr1Cu2O8 | 0
Mo0.8Pt0.2 | Mo0.8Pt0.2 | 4.56
Sn0.8In0.2Te0.9Se0.1 | Sn0.8In0.2Te0.9Se0.1 | 3.7
In0.62Tl0.38 | In0.62Tl0.38 | 2.76
Bi1.95Sr1.25La0.8Cu1O4 | Bi1.95Sr1.25La0.8Cu1O4 | 19
Nb3Te4 | Nb3Te4 | 1.746666667
B1Sr2Ca3Cu4O11 | B1Sr2Ca3Cu4O11 | 110
Hg1Ba2Ca1Cu2O6.14 | Hg1Ba2Ca1Cu2O6.14 | 105
Y0.74Ca0.16Sr0.6Ba1.5Cu2.78S0.22O7 | Y0.74Ca0.16Sr0.6Ba1.5Cu2.78S0.22O7 | 77.9
Bi2Sr1.6Ca1.2Yb0.2Cu2O8.26 | Bi2Sr1.6Ca1.2Yb0.2Cu2O8.26 | 88.3
Y1Ba2Cu3.975Fe0.025O8 | Y1Ba2Cu3.975Fe0.025O8 | 64.6
Pb3Sr2Cu3Cl0.75Br0.25O8 | Pb3Sr2Cu3Cl0.75Br0.25O8 | 0
Nb3Rh0.02Au0.98 | Nb3Rh0.02Au0.98 | 11.4
Rh0.09Zr0.91 | Rh0.09Zr0.91 | 10.1
Dy1Ir3B2 | Dy1Ir3B2 | 0
Y1In1.5Pb1.5 | Y1In1.5Pb1.5 | 1
C0.48Sr2Ca0.4Y0.6Cu2.46O6.97 | C0.48Sr2Ca0.4Y0.6Cu2.46O6.97 | 41.1
La1Pd1Sb2 | La1Pd1Sb2 | 2.7
Sr2Cu1O3 | Sr2Cu1O3 | 0
Nb2.5Sn1Ta0.5 | Nb2.5Sn1Ta0.5 | 17.6
As4Mo5 | As4Mo5 | 0
Ce1Fe1As1F0.1O0.9 | Ce1Fe1As1F0.1O0.9 | 36.33333333
La1.736Nd0.116Ba0.15Cu1O4.03 | La1.736Nd0.116Ba0.15Cu1O4.03 | 29
Os0.006Re0.994 | Os0.006Re0.994 | 1.76
Pd6Se1 | Pd6Se1 | 0.66
Ca9.35La0.65Pt3Fe10As18 | Ca9.35La0.65Pt3Fe10As18 | 19.7
Y1Ni1.85Cu0.15B2C1 | Y1Ni1.85Cu0.15B2C1 | 13
K0.8La0.2Bi1O3 | K0.8La0.2Bi1O3 | 12.2
Ce2Co1In8 | Ce2Co1In8 | 0.4
C13La1 | C13La1 | 4.8
Ru18Zr82 | Ru18Zr82 | 3.555
Y1Ba1.8K0.2Cu3O6.57 | Y1Ba1.8K0.2Cu3O6.57 | 93
B1Co2 | B1Co2 | 0
V3Si0.4Ge0.6 | V3Si0.4Ge0.6 | 7.2
D2S1 | D2S1 | 30
Pr0.73La0.27Ir2Zn20 | Pr0.73La0.27Ir2Zn20 | 0.093
Sr0.6La0.4Bi1S2F1 | Sr0.6La0.4Bi1S2F1 | 0
C2Er1 | C2Er1 | 0
Sr0.85Pr0.15Cu1O2 | Sr0.85Pr0.15Cu1O2 | 39
Y1Ba2Cu2.85Zn0.15O6.97 | Y1Ba2Cu2.85Zn0.15O6.97 | 39
Mg0.92Li0.08B2 | Mg0.92Li0.08B2 | 38
Nd1Fe0.8Rh0.2As1O1 | Nd1Fe0.8Rh0.2As1O1 | 10
Mg0.99Cr0.01B2 | Mg0.99Cr0.01B2 | 36.7
Ce0.98Th0.02Pt3Si1 | Ce0.98Th0.02Pt3Si1 | 0.4
Dy0.85Pr0.15Ba2Cu3O6.9 | Dy0.85Pr0.15Ba2Cu3O6.9 | 77.4
Sm1La0.82Sr0.18Cu1O4 | Sm1La0.82Sr0.18Cu1O4 | 37
Bi0.5La1Y0.5Sr1Cu2O6.04 | Bi0.5La1Y0.5Sr1Cu2O6.04 | 30
Bi2Sr1.6Ca1.2Eu0.2Cu2O8.26 | Bi2Sr1.6Ca1.2Eu0.2Cu2O8.26 | 87.1
Nb3Al0.95Ga0.05 | Nb3Al0.95Ga0.05 | 19.2
Pr1.85Ce0.15Cu0.995Ni0.005O4.065 | Pr1.85Ce0.15Cu0.995Ni0.005O4.065 | 11.92
Pb0.8Sr1Ba1.2Y0.7Ca0.3Cu3O8.35 | Pb0.8Sr1Ba1.2Y0.7Ca0.3Cu3O8.35 | 77
Ce4Sb3 | Ce4Sb3 | 0
Y0.83Er0.17Rh4B4 | Y0.83Er0.17Rh4B4 | 10.4
Zr32.2V64.3Nb3.53 | Zr32.2V64.3Nb3.53 | 0
Nd1Fe0.9Rh0.1As1O1 | Nd1Fe0.9Rh0.1As1O1 | 15.8
Bi0.33Hg0.67Sr2Ca1Cu2O7 | Bi0.33Hg0.67Sr2Ca1Cu2O7 | 0
U1Co1Ge1 | U1Co1Ge1 | 0.5995
Sb2Ti1 | Sb2Ti1 | 0
Er0.8Tb0.2Ni2B2C1 | Er0.8Tb0.2Ni2B2C1 | 5.2
La1.79Sr0.21Cu0.94Fe0.06O4 | La1.79Sr0.21Cu0.94Fe0.06O4 | 2.8
Y1PrBa1Sr1Cu3O6.95 | Y1PrBa1Sr1Cu3O6.95 | 0
Nb3Sn0.2Al0.8 | Nb3Sn0.2Al0.8 | 14.6
H1.33N0.33O3W1 | H1.33N0.33O3W1 | 3.2
Pb0.6Cu0.4Sr1La1Cu1O5.09 | Pb0.6Cu0.4Sr1La1Cu1O5.09 | 36.7
La2Cu0.965V0.035O4.045 | La2Cu0.965V0.035O4.045 | 40
Ir0.19Rh0.75Se2 | Ir0.19Rh0.75Se2 | 7.49
Ce1Co1In4.98Cd0.02 | Ce1Co1In4.98Cd0.02 | 2.14
Y2I1.5Br0.5C2 | Y2I1.5Br0.5C2 | 11.1
Y1Ba2Cu3Cl1O6 | Y1Ba2Cu3Cl1O6 | 72
Be22Rh1 | Be22Rh1 | 0
Ce1Fe1As0.47P0.53F0.05O0.95 | Ce1Fe1As0.47P0.53F0.05O0.95 | 5.84
Y1Ba2Cu3.6Ni0.4O8 | Y1Ba2Cu3.6Ni0.4O8 | 0
Y1Ba2Cu2.6Fe0.4O7 | Y1Ba2Cu2.6Fe0.4O7 | 31
Ba1Fe1.946Pd0.054As2 | Ba1Fe1.946Pd0.054As2 | 12.3
Lu0.94La0.06Ni2B2C1 | Lu0.94La0.06Ni2B2C1 | 15.1
Y0.6Ca0.4Sr2Cu2Ga1O7 | Y0.6Ca0.4Sr2Cu2Ga1O7 | 41
Hg0.92Ba2.05Cu1.03O4.087 | Hg0.92Ba2.05Cu1.03O4.087 | 70.3
Mo1P1 | Mo1P1 | 0
Y0.95Ca0.05Ba1.6Sr0.4Cu4O7.8 | Y0.95Ca0.05Ba1.6Sr0.4Cu4O7.8 | 82
Mn0.101Ti0.899 | Mn0.101Ti0.899 | 3
Sm1Fe1As1H0.43O0.57 | Sm1Fe1As1H0.43O0.57 | 45
Ag1Mo6S8 | Ag1Mo6S8 | 7.7
Bi4Sr3Ca2Y1Cu4O16 | Bi4Sr3Ca2Y1Cu4O16 | 43.5
Ba0.2Mo1S2 | Ba0.2Mo1S2 | 5.7
Si22.5V75 | Si22.5V75 | 16.1
Nb80Si16B4 | Nb80Si16B4 | 4.7
Au0.05Sb0.9Te0.05 | Au0.05Sb0.9Te0.05 | 0
Bi0.343In0.657 | Bi0.343In0.657 | 5.55
Eu1Ba2Cu2.8Ga0.2O6.63 | Eu1Ba2Cu2.8Ga0.2O6.63 | 14
In0.4Tl0.6 | In0.4Tl0.6 | 2.52
Sm1Ba2Cu3O6.55 | Sm1Ba2Cu3O6.55 | 12.8
Na0.3Co1H2.6O3.3 | Na0.3Co1H2.6O3.3 | 4.5575
Tl1Sr2Cu1O5 | Tl1Sr2Cu1O5 | 0
La1.96Sr0.04Cu1O4.002 | La1.96Sr0.04Cu1O4.002 | 0
Hf2Ir1 | Hf2Ir1 | 0
Tl1Ba2Ca0.2Nd0.8Cu2O7 | Tl1Ba2Ca0.2Nd0.8Cu2O7 | 0
Fe0.54Co0.36Al0.1 | Fe0.54Co0.36Al0.1 | 0
Li0.68Nb1O2 | Li0.68Nb1O2 | 5.15
Ba2Bi1.75Sb1.25 | Ba2Bi1.75Sb1.25 | 3.51
Gd1Ba2Cu2.64Fe0.36O6.99 | Gd1Ba2Cu2.64Fe0.36O6.99 | 21
Y1Ba2Cu3O6.876 | Y1Ba2Cu3O6.876 | 78.1
Lu1Rh2Si2 | Lu1Rh2Si2 | 0
D0.9Pd1 | D0.9Pd1 | 6
La1.85Sr0.15Cu0.9775Zn0.0225O4 | La1.85Sr0.15Cu0.9775Zn0.0225O4 | 8
La0.87Th0.13Sn3 | La0.87Th0.13Sn3 | 6.26
Sr1.5Ba0.5Y1Cu2.8Ga0.2O7.2 | Sr1.5Ba0.5Y1Cu2.8Ga0.2O7.2 | 61
Rh0.04Ti0.96 | Rh0.04Ti0.96 | 2
Mo0.33Re0.67 | Mo0.33Re0.67 | 5.845
Lu1.8Ba0.2Cu1O4 | Lu1.8Ba0.2Cu1O4 | 71.9
Nd1Ba2Cu3O6.82 | Nd1Ba2Cu3O6.82 | 95
Y1Ba2Cu2.91Fe0.09O6.83 | Y1Ba2Cu2.91Fe0.09O6.83 | 60
U0.97Mo0.03 | U0.97Mo0.03 | 0.65
Th1Os2Ge2 | Th1Os2Ge2 | 1.1
Ir0.9Rh0.1Te2 | Ir0.9Rh0.1Te2 | 2.61
Y1Ba2Cu2.902Pt0.098O6.4 | Y1Ba2Cu2.902Pt0.098O6.4 | 81
Na0.3Co0.995Mn0.005H2.6O3.3 | Na0.3Co0.995Mn0.005H2.6O3.3 | 4.05
Cr0.81Fe0.09Al0.1 | Cr0.81Fe0.09Al0.1 | 0
Tl1Ba2Ca0.65Y0.35Cu2O7 | Tl1Ba2Ca0.65Y0.35Cu2O7 | 102
Pb0.5Cd0.5Sr2Tb0.6Ca0.4Cu2O7 | Pb0.5Cd0.5Sr2Tb0.6Ca0.4Cu2O7 | 19
La1Fe1As1F0.1O0.9 | La1Fe1As1F0.1O0.9 | 25.06153846
Ca1Fe0.88Co0.12As1H1 | Ca1Fe0.88Co0.12As1H1 | 23.2
Sr0.5Eu0.5Fe1.76Co0.24As2 | Sr0.5Eu0.5Fe1.76Co0.24As2 | 8.45
Sn1Ti3 | Sn1Ti3 | 0
Sr2Cu1C0.82B0.12O5 | Sr2Cu1C0.82B0.12O5 | 30
La1.85Sr0.15Cu0.995Ni0.005O4 | La1.85Sr0.15Cu0.995Ni0.005O4 | 34.50333333
Cd0.9Mg0.1 | Cd0.9Mg0.1 | 0.138
Ni3Th7 | Ni3Th7 | 1.975
La0.99Y0.01Fe0.995Mn0.005As1F0.11O0.89 | La0.99Y0.01Fe0.995Mn0.005As1F0.11O0.89 | 7.5
Ag2Pd3S1 | Ag2Pd3S1 | 1.13
Sb2Te3 | Sb2Te3 | 4.942
Ba1Pb0.75Sb0.25O3 | Ba1Pb0.75Sb0.25O3 | 3.5
Cr0.09Ir0.91 | Cr0.09Ir0.91 | 0.78
Y1Ba2Cu2.85Ag0.15O7 | Y1Ba2Cu2.85Ag0.15O7 | 90
Er1Ba2Cu2.85Zn0.06Fe0.09O6.96 | Er1Ba2Cu2.85Zn0.06Fe0.09O6.96 | 46
Sr1.5Ba0.5Y1Cu2.8Cr0.2O7 | Sr1.5Ba0.5Y1Cu2.8Cr0.2O7 | 0
Co1Hf2 | Co1Hf2 | 0.56
Lu2.5Sc2.5Ir4Si10 | Lu2.5Sc2.5Ir4Si10 | 7.915
Au0.281Ga0.719 | Au0.281Ga0.719 | 1.587
Nd0.9Ca0.1Ni1O3 | Nd0.9Ca0.1Ni1O3 | 0
La1.9Y0.1Ba2Ca0.2Cu4.2O11.72 | La1.9Y0.1Ba2Ca0.2Cu4.2O11.72 | 0
Y0.75Pr0.15Ca0.1Ba2Cu4O8 | Y0.75Pr0.15Ca0.1Ba2Cu4O8 | 76.2
Ca0.3Ba1.45La1.25Cu3O7.05 | Ca0.3Ba1.45La1.25Cu3O7.05 | 46.4
Th1.6Sc0.4C3 | Th1.6Sc0.4C3 | 6.8
V2.67Pd0.33Si1 | V2.67Pd0.33Si1 | 7.5
C1Ti0.8W0.2 | C1Ti0.8W0.2 | 0
Ce0.85La0.15Ru2 | Ce0.85La0.15Ru2 | 5.35
Mg0.95Zn0.025Al0.025B2 | Mg0.95Zn0.025Al0.025B2 | 38.5
Gd0.91La0.89Sr0.2Cu1O4 | Gd0.91La0.89Sr0.2Cu1O4 | 13.5
Eu0.7Sr0.3Ba1.6Pr0.1Cu3O6.91 | Eu0.7Sr0.3Ba1.6Pr0.1Cu3O6.91 | 54
Ca0.1Ba1.65Nd1.25Cu3O6.67 | Ca0.1Ba1.65Nd1.25Cu3O6.67 | 0
La1.82Sr0.18Cu1O3.994 | La1.82Sr0.18Cu1O3.994 | 34
Gd0.2Pr0.8Ba2Cu3O7 | Gd0.2Pr0.8Ba2Cu3O7 | 0
Ir0.49Os0.21Rh0.3 | Ir0.49Os0.21Rh0.3 | 0.27
Cu0.7In0.01Nb0.29 | Cu0.7In0.01Nb0.29 | 9.04
Ba1Pb0.85Sb0.15O3 | Ba1Pb0.85Sb0.15O3 | 1.4
Ho0.7Dy0.3Ni2B2C1 | Ho0.7Dy0.3Ni2B2C1 | 5.83
Sm0.8Pr0.2Ba2Cu3O6.65 | Sm0.8Pr0.2Ba2Cu3O6.65 | 21
La1.7Eu0.2Sr0.15Cu1O4 | La1.7Eu0.2Sr0.15Cu1O4 | 0
Ca8La2Pt3.3Fe9.7As18 | Ca8La2Pt3.3Fe9.7As18 | 29.4
Bi0.0105Pb0.9895 | Bi0.0105Pb0.9895 | 7.214
Sm1.5Ba1.5Cu3O7.22 | Sm1.5Ba1.5Cu3O7.22 | 0
Eu1.2Ba1.8Cu3O7.18 | Eu1.2Ba1.8Cu3O7.18 | 42
Ba0.7K0.3Fe1.66Co0.34As2 | Ba0.7K0.3Fe1.66Co0.34As2 | 12
Nd1Fe1As1F0.3O0.7 | Nd1Fe1As1F0.3O0.7 | 46
Ho1Pd2P2 | Ho1Pd2P2 | 0
Ce1Co0.6Ru0.4In5 | Ce1Co0.6Ru0.4In5 | 1.8
Pr1Pt4Ge9.5Sb2.5 | Pr1Pt4Ge9.5Sb2.5 | 0.69
Ca8.03Pr1.97Pt3Fe10As18 | Ca8.03Pr1.97Pt3Fe10As18 | 25
Ni24Zr76 | Ni24Zr76 | 3.115
Cs2Mo6Se6 | Cs2Mo6Se6 | 0
La1.81Sr0.19Cu0.99Zn0.01O4 | La1.81Sr0.19Cu0.99Zn0.01O4 | 19
Th1Pt2Si2 | Th1Pt2Si2 | 1.1
Fe0.5Ba2Yb1Cu2.5O7.45 | Fe0.5Ba2Yb1Cu2.5O7.45 | 72
Hg2K1 | Hg2K1 | 1.2
Sr0.14Ca0.86Cu1O2 | Sr0.14Ca0.86Cu1O2 | 0
Sn0.1Tl0.9 | Sn0.1Tl0.9 | 3.5
Y0.4Pr0.6Ba2Cu4O8 | Y0.4Pr0.6Ba2Cu4O8 | 37.875
Th0.9Y0.1 | Th0.9Y0.1 | 1.51
Sm1Fe0.85Ir0.25As1O1 | Sm1Fe0.85Ir0.25As1O1 | 0
Rb0.23W1O3 | Rb0.23W1O3 | 3.25
Y0.95Ca0.05Ba2Cu2.95Ni0.05O6.83 | Y0.95Ca0.05Ba2Cu2.95Ni0.05O6.83 | 82
Ba1Fe1.868Co0.094Cu0.038As2 | Ba1Fe1.868Co0.094Cu0.038As2 | 15.55
Hg8K1 | Hg8K1 | 3.42
As1Cr1 | As1Cr1 | 1.838
Pd1Se1 | Pd1Se1 | 0
Mg1B1.958C0.042 | Mg1B1.958C0.042 | 37.7
Er1Ga6 | Er1Ga6 | 0
Ce1Ir1In4.946Hg0.054 | Ce1Ir1In4.946Hg0.054 | 0.476
Y0.8Pr0.2Ba2Cu3O6.85 | Y0.8Pr0.2Ba2Cu3O6.85 | 45.2
S1.005Sc1 | S1.005Sc1 | 5.37
Y1Ba1.72La0.28Cu4O8 | Y1Ba1.72La0.28Cu4O8 | 18.9
Lu4.9Sc0.1Ir4Si10 | Lu4.9Sc0.1Ir4Si10 | 5.835
Na1Fe0.995Co0.005As1 | Na1Fe0.995Co0.005As1 | 9.81
Er0.55Ca0.3Hf0.15Ba2Cu3O7.05 | Er0.55Ca0.3Hf0.15Ba2Cu3O7.05 | 72.2
Nb25Ti74Zr1 | Nb25Ti74Zr1 | 7.4
Pr0.8La0.2Os4Sb12 | Pr0.8La0.2Os4Sb12 | 1.7225
La1.75Sr0.25Cu0.9Fe0.1O4 | La1.75Sr0.25Cu0.9Fe0.1O4 | 0
Y1Ba1Sr1Cu3O6.93 | Y1Ba1Sr1Cu3O6.93 | 80.8
Bi2Sr2Ca0.8La0.2Cu2O8.26 | Bi2Sr2Ca0.8La0.2Cu2O8.26 | 88.45
Nb3Rh2 | Nb3Rh2 | 4.04
Nb0.48Rh0.52 | Nb0.48Rh0.52 | 3.76
Nb1.5Mo1.5Al1 | Nb1.5Mo1.5Al1 | 4.9
Al0.14Au0.86 | Al0.14Au0.86 | 0.385
Pd16.5Sb83.5 | Pd16.5Sb83.5 | 4.9
La1.85Sr0.15Cu0.971Ni0.029O4 | La1.85Sr0.15Cu0.971Ni0.029O4 | 11.6
Y1Os1B2 | Y1Os1B2 | 2.22
Bi2Cr1 | Bi2Cr1 | 0
Nd0.65Pr0.35Ba1Ca1Cu3O7 | Nd0.65Pr0.35Ba1Ca1Cu3O7 | 10
Y1Ba2Cu2.95Ga0.05O6.69 | Y1Ba2Cu2.95Ga0.05O6.69 | 88
La2.916Pr0.084Tl1 | La2.916Pr0.084Tl1 | 7.7
Si0.28Ta0.72 | Si0.28Ta0.72 | 0
Y2Ba4Cu7O14.33 | Y2Ba4Cu7O14.33 | 22
K0.46Zr1N1Cl1 | K0.46Zr1N1Cl1 | 15
Bi1Na1 | Bi1Na1 | 2.25
Y1Ba1.6Sr0.4Cu3O6.8 | Y1Ba1.6Sr0.4Cu3O6.8 | 88.5
Rh16Ir1S15 | Rh16Ir1S15 | 4.08
Co0.5Fe0.5Ti1 | Co0.5Fe0.5Ti1 | 3.3
Y0.9Ca0.1Ba2Cu2.75Co0.25O7.03 | Y0.9Ca0.1Ba2Cu2.75Co0.25O7.03 | 76.9
Au0.875Sn0.125 | Au0.875Sn0.125 | 0.33
Ga25Nb75 | Ga25Nb75 | 17.6
Y1.2Th0.8C2.9 | Y1.2Th0.8C2.9 | 15.8
Nb1Sn1Ta2 | Nb1Sn1Ta2 | 10.8
Y1Ba2Cu2.2Co0.8O6.91 | Y1Ba2Cu2.2Co0.8O6.91 | 0
Ir0.95Re0.02 | Ir0.95Re0.02 | 0.112
La1.75Nd0.1Sr0.15Cu1O4 | La1.75Nd0.1Sr0.15Cu1O4 | 31.75
Bi1.8Pb0.3Sr2Ca2Cu3O10 | Bi1.8Pb0.3Sr2Ca2Cu3O10 | 108
Bi0.2Pb0.4La1.2Sr1.3Cu1.9O5.78 | Bi0.2Pb0.4La1.2Sr1.3Cu1.9O5.78 | 75
Ir1Mo3Nb3Pt1 | Ir1Mo3Nb3Pt1 | 6.13
Mo0.9Re0.1C1 | Mo0.9Re0.1C1 | 13.9
Nd1.85Ce0.15Cu1O4.062 | Nd1.85Ce0.15Cu1O4.062 | 0
La1.8Sr0.2Cu0.94Ni0.06O4 | La1.8Sr0.2Cu0.94Ni0.06O4 | 0
Ba0.78K0.22Fe2As2 | Ba0.78K0.22Fe2As2 | 23.5
Sr2Ru0.33Rh0.67O4 | Sr2Ru0.33Rh0.67O4 | 0
La1.25Ca0.5Ba1.25Cu3O7.137 | La1.25Ca0.5Ba1.25Cu3O7.137 | 79.2
Nb3Sn0.95Ge0.05 | Nb3Sn0.95Ge0.05 | 18.1
Sr1Ga1.3Si0.7 | Sr1Ga1.3Si0.7 | 3.52
Re0.15W0.85 | Re0.15W0.85 | 2.4
Lu0.6Pr0.4Ba2Cu3O7 | Lu0.6Pr0.4Ba2Cu3O7 | 56.55
Ir0.85Pt0.15Te2 | Ir0.85Pt0.15Te2 | 0
Rb0.801Fe1.602Se2 | Rb0.801Fe1.602Se2 | 32.4
Nd2Ba2Cu2Ti1.7Co0.3O10.85 | Nd2Ba2Cu2Ti1.7Co0.3O10.85 | 0
Sr0.7Ca0.2Nb1O3 | Sr0.7Ca0.2Nb1O3 | 0
Ce1Fe1As0.7P0.3O1 | Ce1Fe1As0.7P0.3O1 | 4
La0.92Tm0.08Sn3 | La0.92Tm0.08Sn3 | 5.17
La1.72Sr0.28Cu1O4 | La1.72Sr0.28Cu1O4 | 4.98
Bi2Sr1.6Ca1.2Nd0.2Cu2O8.26 | Bi2Sr1.6Ca1.2Nd0.2Cu2O8.26 | 86
Mg10.5Ir19B17.1 | Mg10.5Ir19B17.1 | 4.8
Cu1Co1.9Ir0.1S4 | Cu1Co1.9Ir0.1S4 | 0
Sb0.04Sn0.96 | Sb0.04Sn0.96 | 3.76
Li1Hf0.45Zr0.55N1Br1 | Li1Hf0.45Zr0.55N1Br1 | 19
La1.3Ba1.5Ca0.2Cu3O6.72 | La1.3Ba1.5Ca0.2Cu3O6.72 | 48
La1.837Sr0.162Cu1O4 | La1.837Sr0.162Cu1O4 | 36
B6Gd1 | B6Gd1 | 0
La2.952Gd0.048In1 | La2.952Gd0.048In1 | 3.48
Gd1.55Pr0.3Ce0.15Cu1O4 | Gd1.55Pr0.3Ce0.15Cu1O4 | 0
Ir0.95Pd0.05 | Ir0.95Pd0.05 | 0.05
N0.85Nb0.66Ti0.34 | N0.85Nb0.66Ti0.34 | 17.61
Ce1Co1In4.875Zn0.125 | Ce1Co1In4.875Zn0.125 | 2.14
C0.7N0.3Sr2Cu1O5.35 | C0.7N0.3Sr2Cu1O5.35 | 35
Cu0.5Zn0.5Ir2S4 | Cu0.5Zn0.5Ir2S4 | 2.195
B3Re7 | B3Re7 | 3.19
La1.55Ca0.15Nd0.3Cu1O4 | La1.55Ca0.15Nd0.3Cu1O4 | 28
Nb0.25Ta0.75C1 | Nb0.25Ta0.75C1 | 9.8
Y0.3La0.7Ba2Cu3O6.98 | Y0.3La0.7Ba2Cu3O6.98 | 82
Ti0.1Zr0.9 | Ti0.1Zr0.9 | 0
Mg0.85Tl0.15 | Mg0.85Tl0.15 | 0
La0.5Sr0.5Ti1O3 | La0.5Sr0.5Ti1O3 | 0
Al0.108V0.892 | Al0.108V0.892 | 1.82
Li0.14Zr1N1Cl1 | Li0.14Zr1N1Cl1 | 15
Sr2Y1Ru0.92Cu0.08O6 | Sr2Y1Ru0.92Cu0.08O6 | 17.6
Nb80Ga17.5Cr2.5 | Nb80Ga17.5Cr2.5 | 12.5
La1Ni1Si1 | La1Ni1Si1 | 1.23
Pr2Ba4Cu7O14.3 | Pr2Ba4Cu7O14.3 | 21
Gd1Ba2Cu2.7Fe0.3O6.9 | Gd1Ba2Cu2.7Fe0.3O6.9 | 41
Th1In2.25Sn0.75 | Th1In2.25Sn0.75 | 0.21
Ho0.95Ca0.05Ba2Cu4O8 | Ho0.95Ca0.05Ba2Cu4O8 | 81
C1Pt2W3 | C1Pt2W3 | 1.2
La3Co1Ru3Sn13 | La3Co1Ru3Sn13 | 5
Dy1Ba2Cu2.96Zn0.04O6.9 | Dy1Ba2Cu2.96Zn0.04O6.9 | 70
Fe0.05Rh0.04Ti0.91 | Fe0.05Rh0.04Ti0.91 | 3.9
Y1.8Bi0.2C2.9 | Y1.8Bi0.2C2.9 | 9.35
Ba1Fe1.918Co0.044Cu0.038As2 | Ba1Fe1.918Co0.044Cu0.038As2 | 8.7
Y1Ba2Cu2.79Zn0.21O6.81 | Y1Ba2Cu2.79Zn0.21O6.81 | 0
Al1Cu1 | Al1Cu1 | 3.45
H0.1La1.89Sr0.11Cu0.995Fe0.005O4 | H0.1La1.89Sr0.11Cu0.995Fe0.005O4 | 14
Fe0.99Co0.01Se0.3Te0.7 | Fe0.99Co0.01Se0.3Te0.7 | 13.3
Na0.65Fe1.93Se1.6S0.4 | Na0.65Fe1.93Se1.6S0.4 | 32
La1.3Ba1.5Ca0.2Cu3O6.7 | La1.3Ba1.5Ca0.2Cu3O6.7 | 20
Y1Rh1Al1 | Y1Rh1Al1 | 0.9
Ce1Ga6 | Ce1Ga6 | 0
Bi1.7Pb0.3Sr2Ca0.7Y0.3Cu2O8.25 | Bi1.7Pb0.3Sr2Ca0.7Y0.3Cu2O8.25 | 71.5
La1.875Ba0.075Sr0.05Cu1O4 | La1.875Ba0.075Sr0.05Cu1O4 | 8.8
Tb2Fe3Si5 | Tb2Fe3Si5 | 0
Mo5.6Ru0.4Se8 | Mo5.6Ru0.4Se8 | 5.69
Ca0.76Pr0.24Fe1As0.9Sb0.1 | Ca0.76Pr0.24Fe1As0.9Sb0.1 | 43
Al2C1Cr3 | Al2C1Cr3 | 0
Cu0.06Ti2Se2 | Cu0.06Ti2Se2 | 2
Y2Ba4Cu7O14.04 | Y2Ba4Cu7O14.04 | 36
Bi1.6Sr0.4Yb0.9Ca0.1Cu3O6.104 | Bi1.6Sr0.4Yb0.9Ca0.1Cu3O6.104 | 0
Cs0.1Li0.05W1O2.85F0.15 | Cs0.1Li0.05W1O2.85F0.15 | 3.3
Hg0.8Mo0.2Ba2Ca2Cu3O8.4 | Hg0.8Mo0.2Ba2Ca2Cu3O8.4 | 131.5
Gd2Rh3Sn5 | Gd2Rh3Sn5 | 0
K2.9Ba4.9Si46 | K2.9Ba4.9Si46 | 3.2
Lu1Sc4Ir4Si10 | Lu1Sc4Ir4Si10 | 7.655
La2Cu1O4.017 | La2Cu1O4.017 | 34.7
Sr0.6La0.4Fe1As1F1 | Sr0.6La0.4Fe1As1F1 | 27.05
Sn1Te1 | Sn1Te1 | 0.1005
Ca10Pt4.3Fe9.7As18 | Ca10Pt4.3Fe9.7As18 | 33.9
Bi2Sr1.3Sm0.7Cu1O6.405 | Bi2Sr1.3Sm0.7Cu1O6.405 | 8
B5Mo1.69Zr0.31 | B5Mo1.69Zr0.31 | 11.2
Ba0.64K0.34Fe2As2 | Ba0.64K0.34Fe2As2 | 39
C1Hf0.7Nb0.3 | C1Hf0.7Nb0.3 | 6.1
Y2Pd1Ge2.5Si0.5 | Y2Pd1Ge2.5Si0.5 | 3.3
Y0.97Ca0.03Ba2Cu4O8 | Y0.97Ca0.03Ba2Cu4O8 | 81.9
Ca0.1Ba1.65La1.25Cu3O6.71 | Ca0.1Ba1.65La1.25Cu3O6.71 | 0
C1.45La0.5Th0.5 | C1.45La0.5Th0.5 | 14.2
Bi1Sr0.95Nd0.05Cu1OY | Bi1Sr0.95Nd0.05Cu1OY | 8.01
Nd1Fe1As0.7P0.3F0.1O0.9 | Nd1Fe1As0.7P0.3F0.1O0.9 | 29.5
Th0.67Nd0.33Ru2 | Th0.67Nd0.33Ru2 | 1.51
Ag4Cu9 | Ag4Cu9 | 0
Na0.48Co1O2 | Na0.48Co1O2 | 0
Y0.7Pr0.3Ba2Cu3O6.98 | Y0.7Pr0.3Ba2Cu3O6.98 | 57.4
Ca0.25Na0.75Fe2As2 | Ca0.25Na0.75Fe2As2 | 33.4
Dy5Ir4Si10 | Dy5Ir4Si10 | 0
Zr0.5Hf0.5V2 | Zr0.5Hf0.5V2 | 10.1
Pd32Zr68 | Pd32Zr68 | 2.24
Ba4Y1Cu2.37S0.5O9.85 | Ba4Y1Cu2.37S0.5O9.85 | 0
Mo0.93Pt0.17 | Mo0.93Pt0.17 | 2.8
Ba3Sr3Nb10O30 | Ba3Sr3Nb10O30 | 0
Gd1.15Ba1.85Cu3O6.99 | Gd1.15Ba1.85Cu3O6.99 | 48
Tl1Ba0.3Sr0.7La1Cu1O5.11 | Tl1Ba0.3Sr0.7La1Cu1O5.11 | 25
Mo1Ru1 | Mo1Ru1 | 10
Ru22Zr78 | Ru22Zr78 | 3.73
Ba0.64Na0.36Fe2As2 | Ba0.64Na0.36Fe2As2 | 31
La0.3Sm0.7Bi1S2F0.5O0.5 | La0.3Sm0.7Bi1S2F0.5O0.5 | 5.12
Al1Ce0.0165La3 | Al1Ce0.0165La3 | 1.45
La1.7Gd0.3Ba2Ca0.6Cu4.6O10.9 | La1.7Gd0.3Ba2Ca0.6Cu4.6O10.9 | 64
Bi1.95Sr1.65La0.4Cu1O6.311 | Bi1.95Sr1.65La0.4Cu1O6.311 | 35.5
Nd1.7Cu1O4 | Nd1.7Cu1O4 | 30.7
Y0.99Gd0.01Rh4B4 | Y0.99Gd0.01Rh4B4 | 10.1
Ho2Cu2O5 | Ho2Cu2O5 | 0
Y2Pd0.3Pt0.7Ge3 | Y2Pd0.3Pt0.7Ge3 | 2.26
La1Ba1Ca1Cu3O6.856 | La1Ba1Ca1Cu3O6.856 | 66
Y1Ba1.9La0.1Cu3O6.92 | Y1Ba1.9La0.1Cu3O6.92 | 90
Ir0.43Rh0.52Te2 | Ir0.43Rh0.52Te2 | 2.82
Co15Zr85 | Co15Zr85 | 3.3
N0.48Nb1 | N0.48Nb1 | 5.5
Ga0.3V0.7 | Ga0.3V0.7 | 14.1
Ir0.987Mo0.013 | Ir0.987Mo0.013 | 0.107
Pd23Zr77 | Pd23Zr77 | 2.84
V2.49Mn0.42Si1 | V2.49Mn0.42Si1 | 8.1
Nb25V5Ti70 | Nb25V5Ti70 | 7.7
Mg1C1Ni2.995Fe0.005 | Mg1C1Ni2.995Fe0.005 | 6.44
Pd2Tb1Pb1 | Pd2Tb1Pb1 | 0
Pt2Y8 | Pt2Y8 | 0.9
La1.85Sr0.15Cu0.925Zn0.075O4 | La1.85Sr0.15Cu0.925Zn0.075O4 | 0
La1.685Nd0.2Sr0.115Cu1O4 | La1.685Nd0.2Sr0.115Cu1O4 | 11
As7Tc3 | As7Tc3 | 0
Ti0.76V0.24 | Ti0.76V0.24 | 4.382
Tl1Ba0.8Ca0.2La1Cu1O5 | Tl1Ba0.8Ca0.2La1Cu1O5 | 0
Ir0.2Si0.05Zr0.75 | Ir0.2Si0.05Zr0.75 | 6.2
Er0.4Tb0.6Ni2B2C1 | Er0.4Tb0.6Ni2B2C1 | 2
Sm0.8Ca0.2Ba2Cu2.8Zn0.2O6.87 | Sm0.8Ca0.2Ba2Cu2.8Zn0.2O6.87 | 45
Ba1Fe1.64Cr0.36As2 | Ba1Fe1.64Cr0.36As2 | 0
Ta1Se0.8Te1.2 | Ta1Se0.8Te1.2 | 1.165
Dy1Ba2Cu2.6Zn0.4O6.95 | Dy1Ba2Cu2.6Zn0.4O6.95 | 0
La0.8Zr0.2Bi1S2O1 | La0.8Zr0.2Bi1S2O1 | 1.66
Y1Ba2Cu2.94Zn0.06O6.83 | Y1Ba2Cu2.94Zn0.06O6.83 | 55
Bi2Sr1.56La0.44Cu1O6 | Bi2Sr1.56La0.44Cu1O6 | 33
Y1Sr2Cu2.85Re0.15O7.1 | Y1Sr2Cu2.85Re0.15O7.1 | 73
Ho1Rh0.8Ru3.2B4 | Ho1Rh0.8Ru3.2B4 | 0
Pd0.49Sb0.51 | Pd0.49Sb0.51 | 1.44
Pb1S1Yb1S1 | Pb1S1Yb1S1 | 6.39
Nd1Fe0.9Ru0.1As1F0.11O0.89 | Nd1Fe0.9Ru0.1As1F0.11O0.89 | 38.7
Hg1Ba2Cu1O4.081 | Hg1Ba2Cu1O4.081 | 98
Y1Ba2Cu2.82Fe0.18O7 | Y1Ba2Cu2.82Fe0.18O7 | 74
Be13Ca1 | Be13Ca1 | 0
Cu1Rh1.78Sn0.22Se4 | Cu1Rh1.78Sn0.22Se4 | 1.92
Nb0.5Ti0.5 | Nb0.5Ti0.5 | 10.3
Au0.098Pd0.02Ga2 | Au0.098Pd0.02Ga2 | 1.51
La1.84Sr0.16Cu0.96Ni0.04O4 | La1.84Sr0.16Cu0.96Ni0.04O4 | 0
La1.86Sr0.14Cu0.98Ni0.02O4 | La1.86Sr0.14Cu0.98Ni0.02O4 | 0
U1Ru1.99Re0.01Si2 | U1Ru1.99Re0.01Si2 | 0.23
Bi1La1 | Bi1La1 | 0
Ir1Te2.67 | Ir1Te2.67 | 0
Ce1Co0.5Ir0.5In5 | Ce1Co0.5Ir0.5In5 | 0.64
Sn1Ta3 | Sn1Ta3 | 6.6925
B1Nb3 | B1Nb3 | 0
Tl1Ba2Ca0.8Nd0.2Cu2O6.86 | Tl1Ba2Ca0.8Nd0.2Cu2O6.86 | 100
La1.52Nd0.4Ba0.08Cu1O4 | La1.52Nd0.4Ba0.08Cu1O4 | 11
Cu0.8Mo0.2Sr2Y1Cu2O7.3 | Cu0.8Mo0.2Sr2Y1Cu2O7.3 | 65
Hf1N1.118 | Hf1N1.118 | 0
Ce0.02La0.98 | Ce0.02La0.98 | 2.58
Ce1Cu2Si1.88Ge0.12 | Ce1Cu2Si1.88Ge0.12 | 0.2
La2C2Br2 | La2C2Br2 | 7.03
La1Ba2Cu2.8Co0.2O7.01 | La1Ba2Cu2.8Co0.2O7.01 | 0
Nd1.85Th0.15Cu1O4 | Nd1.85Th0.15Cu1O4 | 22.5
La1.825Sr0.175Cu0.99Ru0.01O4 | La1.825Sr0.175Cu0.99Ru0.01O4 | 29.6
Ba0.6K0.4Bi0.925Pr0.075O3 | Ba0.6K0.4Bi0.925Pr0.075O3 | 4.5
Er1Ni1.97Co0.06B2C1 | Er1Ni1.97Co0.06B2C1 | 6.6
Lu1Rh1 | Lu1Rh1 | 0
Bi2Sr2Ca0.85Pr0.15Cu2O8 | Bi2Sr2Ca0.85Pr0.15Cu2O8 | 68.35
La1.75Ba0.25Cu1O4 | La1.75Ba0.25Cu1O4 | 0
Ce1Ru0.3Co1.7 | Ce1Ru0.3Co1.7 | 0.27
Ag2F1 | Ag2F1 | 0.066
La7Ni3 | La7Ni3 | 2.1
Au0.885Sn0.115 | Au0.885Sn0.115 | 0.21
Ag0.92Sn0.8 | Ag0.92Sn0.8 | 0
Tl2Ba2Ca2Cu3O9.877 | Tl2Ba2Ca2Cu3O9.877 | 111
Ba0.9Rb0.1Fe2As2 | Ba0.9Rb0.1Fe2As2 | 23.3
Bi0.5Pb0.5 | Bi0.5Pb0.5 | 8.4
La2Sb1 | La2Sb1 | 3.025
Y0.4Cd0.6Ba2Cu3O7 | Y0.4Cd0.6Ba2Cu3O7 | 91.7
Y1Ba1.9Rb0.1Cu3O6.52 | Y1Ba1.9Rb0.1Cu3O6.52 | 93.35
Y1Ba2Cu3F0.76O6 | Y1Ba2Cu3F0.76O6 | 35
La0.3Pr0.7Ba2Cu3O7 | La0.3Pr0.7Ba2Cu3O7 | 0
Y1Ba2Cu2.697Mn0.303O6.9 | Y1Ba2Cu2.697Mn0.303O6.9 | 63
Ca1Fe0.95Co0.05F1 | Ca1Fe0.95Co0.05F1 | 0
Ba1.6Sr0.4Yb0.65Ca0.35Cu3O6.15 | Ba1.6Sr0.4Yb0.65Ca0.35Cu3O6.15 | 49
La1.85Sr0.15Cu0.95Li0.05O4 | La1.85Sr0.15Cu0.95Li0.05O4 | 27.2
Ru0.97Ti0.03Sr2Gd1Cu2O8 | Ru0.97Ti0.03Sr2Gd1Cu2O8 | 40.3
In1Pb1 | In1Pb1 | 3.675
Ga0.247V0.753 | Ga0.247V0.753 | 13.8
Ti | Ti | 0
Cs0.8Fe1.7Se2 | Cs0.8Fe1.7Se2 | 29.2
La2Cu1O4.022 | La2Cu1O4.022 | 42
Mg0.95Fe0.05B2 | Mg0.95Fe0.05B2 | 29.5
Nd1.25Ba1.75Cu3O6.99 | Nd1.25Ba1.75Cu3O6.99 | 52.7
Nd1.4Ba1.6Cu3O7.002 | Nd1.4Ba1.6Cu3O7.002 | 0
Sr1Fe1.72Zn0.08Co0.2As2 | Sr1Fe1.72Zn0.08Co0.2As2 | 9.41
Ce1Fe1As1F0.06O0.94 | Ce1Fe1As1F0.06O0.94 | 0
B0.057Si0.943 | B0.057Si0.943 | 0.34
Nb3Os1 | Nb3Os1 | 0.663333333
La1.65Ba0.35Cu1O4 | La1.65Ba0.35Cu1O4 | 4.2
Y1Ba2Cu2.7Ga0.3O6.2 | Y1Ba2Cu2.7Ga0.3O6.2 | 0
Hf1Os1Si1 | Hf1Os1Si1 | 0
Y0.3Lu0.7Ir4B4 | Y0.3Lu0.7Ir4B4 | 2.98
Tc0.6V0.4 | Tc0.6V0.4 | 4.17
Ti0.013V0.987 | Ti0.013V0.987 | 12.8
H0.7Nb0.3 | H0.7Nb0.3 | 0
La0.81Sm0.06Sr0.13Fe1As1O1 | La0.81Sm0.06Sr0.13Fe1As1O1 | 18.5
Li2Pd2.7Ni0.3B1 | Li2Pd2.7Ni0.3B1 | 7.233333333
Cu0.67Nb2S2C1 | Cu0.67Nb2S2C1 | 4.85
Ca1Cu0.25Si1.7 | Ca1Cu0.25Si1.7 | 3.2
Zr1N1Cl0.7 | Zr1N1Cl0.7 | 13.16666667
Ba1Fe1.952Co0.048As2 | Ba1Fe1.952Co0.048As2 | 0
Th1.6Pr0.4C3 | Th1.6Pr0.4C3 | 0
B1W1 | B1W1 | 0
Ba0.68Na0.32Fe2As2 | Ba0.68Na0.32Fe2As2 | 23.8
Ca9.07La0.93Pt3Fe10As18 | Ca9.07La0.93Pt3Fe10As18 | 22.2
Er1Ba2Cu2.94Zn0.06O6.92 | Er1Ba2Cu2.94Zn0.06O6.92 | 69
Nb98.68O1.32 | Nb98.68O1.32 | 7.85
Os1 | Os1 | 0.650333333
Ce1Ni0.8Bi2.03 | Ce1Ni0.8Bi2.03 | 4.2
Eu0.0034La0.9966 | Eu0.0034La0.9966 | 3.95
K1Ta0.988Nb0.012O3 | K1Ta0.988Nb0.012O3 | 0
La1.35Sr0.65Cu0.5Fe0.5O4 | La1.35Sr0.65Cu0.5Fe0.5O4 | 0
La1Ba1.5Ca0.5Cu3O6.96 | La1Ba1.5Ca0.5Cu3O6.96 | 79.9
La1.84Ba0.16Cu0.99Ga0.01O4 | La1.84Ba0.16Cu0.99Ga0.01O4 | 8.3
Fe2As2Ca5Mg0.8Ti3.2O9.8 | Fe2As2Ca5Mg0.8Ti3.2O9.8 | 39
Bi2Sr2Ca1Cu2I0.86O8.242 | Bi2Sr2Ca1Cu2I0.86O8.242 | 55.5
Al0.2B5Mo1.8 | Al0.2B5Mo1.8 | 5.7
Au0.15Te0.85 | Au0.15Te0.85 | 1.64
S1 | S1 | 13
P1V1 | P1V1 | 0
Fe0.02Re0.98 | Fe0.02Re0.98 | 1.6
Pb2Sr2Y0.5Ca0.5Cu3F1.0031O7.2608 | Pb2Sr2Y0.5Ca0.5Cu3F1.0031O7.2608 | 73
Al0.39Mg0.61 | Al0.39Mg0.61 | 1.5
Pb0.5Tl0.5 | Pb0.5Tl0.5 | 0
La1.85Sr0.15Cu0.997Fe0.003O4 | La1.85Sr0.15Cu0.997Fe0.003O4 | 33.6
Lu1Re1B1C1 | Lu1Re1B1C1 | 6.1
Rh23Zr77 | Rh23Zr77 | 3.66
Re0.76V0.24 | Re0.76V0.24 | 4.52
Ho1Rh0.8Ir3.2B4 | Ho1Rh0.8Ir3.2B4 | 1.26
Pb0.6Cu0.4Sr1.1La0.9Cu1O5.12 | Pb0.6Cu0.4Sr1.1La0.9Cu1O5.12 | 31
Gd1Sr2Ru0.95Cu2.05O8 | Gd1Sr2Ru0.95Cu2.05O8 | 26.05
Tm1Ni1.88Fe0.12B2C1 | Tm1Ni1.88Fe0.12B2C1 | 5.52
Cu1Co1.95Ir0.05S4 | Cu1Co1.95Ir0.05S4 | 2.13
Cr0.25Mo0.75 | Cr0.25Mo0.75 | 0.155
Ru2Th1 | Ru2Th1 | 3.68
Tc0.5W0.5 | Tc0.5W0.5 | 7.52
Ca1Fe1.75Co0.25As2 | Ca1Fe1.75Co0.25As2 | 14.1
Hf1Ta1C1 | Hf1Ta1C1 | 7.9
Ni2Hf1Ga1 | Ni2Hf1Ga1 | 1.12
Be22Ga1 | Be22Ga1 | 5.7
Y1Ni1.95Cu0.05B2C1 | Y1Ni1.95Cu0.05B2C1 | 14.7
La1Ni2Si2 | La1Ni2Si2 | 0
Ir3Zr5 | Ir3Zr5 | 0
Dy0.5Pr0.5Ba2Cu3O6.85 | Dy0.5Pr0.5Ba2Cu3O6.85 | 19
La2Cu1O4.02 | La2Cu1O4.02 | 0
C1.35La1 | C1.35La1 | 11
Cu1Co1.8Cr0.2S4 | Cu1Co1.8Cr0.2S4 | 2.7
Ge1.62Y1 | Ge1.62Y1 | 2.4
Ru0.8Sn0.2Sr2Eu1Cu2O8 | Ru0.8Sn0.2Sr2Eu1Cu2O8 | 30.3
Ba3Pb1.2Bi0.8O7 | Ba3Pb1.2Bi0.8O7 | 0
Ir0.925Ru0.075 | Ir0.925Ru0.075 | 0.11
Cr0.72Os0.28 | Cr0.72Os0.28 | 3.906
Pr0.7Nd0.3Os4Sb12 | Pr0.7Nd0.3Os4Sb12 | 1.27
Mo0.59Si0.41 | Mo0.59Si0.41 | 1.34
Y1La0.2Ba1.8Cu3O7.36 | Y1La0.2Ba1.8Cu3O7.36 | 89.1
Pr0.8Y0.2Ba2Cu3O6.91 | Pr0.8Y0.2Ba2Cu3O6.91 | 0
C1Ta0.5W0.5 | C1Ta0.5W0.5 | 10.1
Ga0.15Nb3Sb0.15Sn0.7 | Ga0.15Nb3Sb0.15Sn0.7 | 16.89
Gd1Fe0.67Ir0.33As1O1 | Gd1Fe0.67Ir0.33As1O1 | 0
Y1Ba2Cu3.9Ni0.1O8 | Y1Ba2Cu3.9Ni0.1O8 | 52.6
Ca0.9Pr0.1Fe1As2 | Ca0.9Pr0.1Fe1As2 | 20
La3.1Y0.2Ca0.4Ba3.3Cu7O16.529 | La3.1Y0.2Ca0.4Ba3.3Cu7O16.529 | 55
Si21.75V69.43 | Si21.75V69.43 | 16.2
Y3Pt4Ge6 | Y3Pt4Ge6 | 2.6
Ir0.76Rh0.18Se2 | Ir0.76Rh0.18Se2 | 8.09
Y1Ca1Ba4Cu5N0.3C0.7O14 | Y1Ca1Ba4Cu5N0.3C0.7O14 | 82
Y1Ba1.7K0.3Cu3O6.54 | Y1Ba1.7K0.3Cu3O6.54 | 92.85
Mg1C0.977Ni3 | Mg1C0.977Ni3 | 7
Bi2Cs1 | Bi2Cs1 | 4.75
Cu0.75Zn0.25Ir2S4 | Cu0.75Zn0.25Ir2S4 | 3.3
Mn0.02Ti0.98 | Mn0.02Ti0.98 | 1.9
Nb2B1N1 | Nb2B1N1 | 4.4
Cs0.5Nb1S2 | Cs0.5Nb1S2 | 2.8
La1Fe4As12 | La1Fe4As12 | 0
Sr1Co2Ge2 | Sr1Co2Ge2 | 0
Y1Re1B1C1 | Y1Re1B1C1 | 4.7
Y0.5La0.5Ba2Cu3O7.01 | Y0.5La0.5Ba2Cu3O7.01 | 86
Bi2Sr2Ca1Cu2O8.194 | Bi2Sr2Ca1Cu2O8.194 | 92
Tl2Ca2Ba2Cu3O10 | Tl2Ca2Ba2Cu3O10 | 118.975
Ba0.34K0.66Bi1O3 | Ba0.34K0.66Bi1O3 | 7
Eu1Ba2Cu2.85Ga0.15O6.76 | Eu1Ba2Cu2.85Ga0.15O6.76 | 43
Cr4.84Ga25V70.16 | Cr4.84Ga25V70.16 | 12.14
La0.3Ce0.7Ru2 | La0.3Ce0.7Ru2 | 2.134
Bi1.95Sr1.45La0.6Cu1O4 | Bi1.95Sr1.45La0.6Cu1O4 | 24
Hg1Ba2Cu1O4.31 | Hg1Ba2Cu1O4.31 | 78
Tm1Ni2B2C1 | Tm1Ni2B2C1 | 9.659
Pd1Se1Te1 | Pd1Se1Te1 | 0.6
Eu1Ba2Cu3O6.94 | Eu1Ba2Cu3O6.94 | 93.6
Pr1.91Ce0.09Cu1O4 | Pr1.91Ce0.09Cu1O4 | 21.5
C0.985Nb1 | C0.985Nb1 | 12
Mo0.2Nb0.64Pd0.16 | Mo0.2Nb0.64Pd0.16 | 0.94
V3Ge0.8Al0.2 | V3Ge0.8Al0.2 | 11.02
Bi4Sr3Ca1Y2Cu4O16 | Bi4Sr3Ca1Y2Cu4O16 | 64.1
Pr0.6Ce0.4Pt4Ge12 | Pr0.6Ce0.4Pt4Ge12 | 0
Tl2Ba2Cu1O5.94 | Tl2Ba2Cu1O5.94 | 58
Sm2Ti2Sb2O3 | Sm2Ti2Sb2O3 | 0
Hg0.85Re0.15Ba1.6Sr0.4Ca2Cu3O8 | Hg0.85Re0.15Ba1.6Sr0.4Ca2Cu3O8 | 130.3
La2.98Ce0.02In1 | La2.98Ce0.02In1 | 8.2
Hf2Ni1 | Hf2Ni1 | 0.87
B1Mo1.5Ta0.5 | B1Mo1.5Ta0.5 | 1.815
Ba1Si2 | Ba1Si2 | 5.3
Zr2Co0.85Cu0.15 | Zr2Co0.85Cu0.15 | 5.88
La13Ga8Sb21 | La13Ga8Sb21 | 2.4
Lu5Ir2Rh2Si10 | Lu5Ir2Rh2Si10 | 5.45
Mo0.3Si1 | Mo0.3Si1 | 11.7
Nb0.11Re0.78Ta0.11 | Nb0.11Re0.78Ta0.11 | 8.8
La3Pd4Ge4 | La3Pd4Ge4 | 2.493333333
Ba1Fe1.82Ru0.18As2 | Ba1Fe1.82Ru0.18As2 | 25.8
Ca1Al0.3Ga0.7Si1 | Ca1Al0.3Ga0.7Si1 | 3
La0.9Y0.1Co2B2 | La0.9Y0.1Co2B2 | 4.175
B6Ho0.01Y0.99 | B6Ho0.01Y0.99 | 0
Cr0.055V0.945 | Cr0.055V0.945 | 1.89
Nd2Ba2Ca1Ce1Ti1.9Cu2.1O14 | Nd2Ba2Ca1Ce1Ti1.9Cu2.1O14 | 0
Nd1Ba2Cu3O6.93 | Nd1Ba2Cu3O6.93 | 91.5
La1Fe0.999Mn0.001As1F0.11O0.89 | La1Fe0.999Mn0.001As1F0.11O0.89 | 10.33666667
Pb0.445Sn0.445In0.13Te1 | Pb0.445Sn0.445In0.13Te1 | 3.2
Y1Ba2Cu2.94Fe0.06H0.4O7 | Y1Ba2Cu2.94Fe0.06H0.4O7 | 47
B2Ti1 | B2Ti1 | 0
Pd1Te2.3 | Pd1Te2.3 | 1.85
Ce1Pd1Sb2 | Ce1Pd1Sb2 | 0
Ce1Pt1Si1 | Ce1Pt1Si1 | 0
C0.74W0.26Si1 | C0.74W0.26Si1 | 3.3
Zr0.12N1Cl1 | Zr0.12N1Cl1 | 12.7
Ba1Fe1.748Ru0.252As2 | Ba1Fe1.748Ru0.252As2 | 0
Ba1.6Sr0.4Yb0.75Ca0.25Cu3O6 | Ba1.6Sr0.4Yb0.75Ca0.25Cu3O6 | 22
Bi2Sr2Ca0.5Pr0.5Cu2O8 | Bi2Sr2Ca0.5Pr0.5Cu2O8 | 0
Nb75Ga7.5Al17.5 | Nb75Ga7.5Al17.5 | 18.3
Ba1Fe1.889Co0.102Cu0.009As2 | Ba1Fe1.889Co0.102Cu0.009As2 | 20.95
Sn0.966Te1 | Sn0.966Te1 | 0.167
La1Fe1As0.2P0.8F0.05O0.95 | La1Fe1As0.2P0.8F0.05O0.95 | 10.87
Y1Ba2Cu3O6.937 | Y1Ba2Cu3O6.937 | 84.8
Rb0.5Nb1S2 | Rb0.5Nb1S2 | 1.8
La1.85Sr0.15Cu0.982Ni0.018O4 | La1.85Sr0.15Cu0.982Ni0.018O4 | 22.5
Al0.102Ti0.898 | Al0.102Ti0.898 | 0.73
Er1Ba2Cu2.82Fe0.18O6.97 | Er1Ba2Cu2.82Fe0.18O6.97 | 72
Na0.31Co1H2.6O3.3 | Na0.31Co1H2.6O3.3 | 4.27
Zr31V61.8Nb7.2 | Zr31V61.8Nb7.2 | 9.65
Sn0.714Ge0.126In0.16Te1 | Sn0.714Ge0.126In0.16Te1 | 2.23
La1Fe0.75Ru0.25As1F0.11O0.89 | La1Fe0.75Ru0.25As1F0.11O0.89 | 17.6
Bi2Sr2Cu1O6.13 | Bi2Sr2Cu1O6.13 | 16
La1Ba1.5Ca0.5Cu3O7.18 | La1Ba1.5Ca0.5Cu3O7.18 | 0
Ba1Fe2As1.6P0.4 | Ba1Fe2As1.6P0.4 | 9.758333333
Ba1.6Sr0.4Yb0.85Ca0.15Cu3O6.17 | Ba1.6Sr0.4Yb0.85Ca0.15Cu3O6.17 | 0
Mg0.91Al0.09B2 | Mg0.91Al0.09B2 | 34.7
Pd0.05Ti0.95 | Pd0.05Ti0.95 | 4.64
Tl1La1Sr1Cu1O5 | Tl1La1Sr1Cu1O5 | 34
Rb0.33W1O3 | Rb0.33W1O3 | 2.27
Y0.7Pr0.3Ba2Cu3O7 | Y0.7Pr0.3Ba2Cu3O7 | 56.8925
Y1Ba2Cu3O6.64 | Y1Ba2Cu3O6.64 | 59.53333333
Re2U1 | Re2U1 | 0
Y0.55Pr0.45Ba2Cu3O6.65 | Y0.55Pr0.45Ba2Cu3O6.65 | 30.7
La1.15Sr0.85Cu0.3Co0.7O4 | La1.15Sr0.85Cu0.3Co0.7O4 | 0
Co3Th7 | Co3Th7 | 1.815
Y0.9Ca0.1Ba2Cu2.85Co0.15O6.91 | Y0.9Ca0.1Ba2Cu2.85Co0.15O6.91 | 84
K0.46Ti1N1Br1 | K0.46Ti1N1Br1 | 16.3
Nb0.15Mo0.85C1 | Nb0.15Mo0.85C1 | 11.673
Bi5Th3 | Bi5Th3 | 0
Ga0.1V2Al20 | Ga0.1V2Al20 | 1.53
Fe1S1 | Fe1S1 | 0
Ba8Si43Al3 | Ba8Si43Al3 | 5.75
Y1Ba2Cu2.961Zn0.039O6.78 | Y1Ba2Cu2.961Zn0.039O6.78 | 42.9
Au1Pb3 | Au1Pb3 | 4.325
Th0.3Zr0.7 | Th0.3Zr0.7 | 2.7
Sr1Fe1.75Pt0.25As2 | Sr1Fe1.75Pt0.25As2 | 16.3
Ru0.99Co0.01Sr2Gd1Cu2O8 | Ru0.99Co0.01Sr2Gd1Cu2O8 | 25.5
La1.8Nd0.1Ba0.1Cu1O4 | La1.8Nd0.1Ba0.1Cu1O4 | 22
La2.6Ba3.4Cu6O14.06 | La2.6Ba3.4Cu6O14.06 | 26
Na0.8Hf1N1Cl1 | Na0.8Hf1N1Cl1 | 19
Pb2Cu0.9La1.1Cu2O6.19 | Pb2Cu0.9La1.1Cu2O6.19 | 19.8
Sc5Co4Si10 | Sc5Co4Si10 | 4.81
Y0.55Pr0.45Ba2Cu3O6.98 | Y0.55Pr0.45Ba2Cu3O6.98 | 33.6
As0.33Sr2Y1Cu2.67O6.88 | As0.33Sr2Y1Cu2.67O6.88 | 0
Y1Ba2Cu2.94Ni0.06O6.64 | Y1Ba2Cu2.94Ni0.06O6.64 | 43.1
La0.94Mo6Se8 | La0.94Mo6Se8 | 11
Sm1Ni0.78Bi2.08 | Sm1Ni0.78Bi2.08 | 4.2
Al1Nb2.1V0.9 | Al1Nb2.1V0.9 | 12.5
Nb1C0.28N0.78 | Nb1C0.28N0.78 | 17.9
La2.706Pr0.294Tl1 | La2.706Pr0.294Tl1 | 5.25
La1.84Sr0.16Cu0.99Fe0.01O4 | La1.84Sr0.16Cu0.99Fe0.01O4 | 32.5
Y1Mo6Se8 | Y1Mo6Se8 | 6.38
Y1Ba2Cu2.93Fe0.03O7 | Y1Ba2Cu2.93Fe0.03O7 | 90.1
Cu1.8Mo6S8 | Cu1.8Mo6S8 | 10.4
Ga1Sr2Ca3Cu4O11.5 | Ga1Sr2Ca3Cu4O11.5 | 63
H0.34Nb0.72Pd0.28 | H0.34Nb0.72Pd0.28 | 1.64
Er1Ba2Cu3O6.82 | Er1Ba2Cu3O6.82 | 92.4
Er1Ni1.9Co0.1B2C1 | Er1Ni1.9Co0.1B2C1 | 3.1
Ag2Te1 | Ag2Te1 | 0
Sr2Er1Cu2F1O5 | Sr2Er1Cu2F1O5 | 0
Bi1.95Sr1.75La0.3Cu1O4 | Bi1.95Sr1.75La0.3Cu1O4 | 33
La1Ru2B2 | La1Ru2B2 | 0
Gd1Fe0.7Ir0.3As1O1 | Gd1Fe0.7Ir0.3As1O1 | 11.6
Mo6Se5I3 | Mo6Se5I3 | 4.2
Ag2In1 | Ag2In1 | 2.11
La1.48Pr0.37Sr0.15Cu1O4 | La1.48Pr0.37Sr0.15Cu1O4 | 34
Bi2Sr2Ca1Cu2I0.25O8.21 | Bi2Sr2Ca1Cu2I0.25O8.21 | 71.6
Tl1Zr4 | Tl1Zr4 | 0
La1Rh2B2C1 | La1Rh2B2C1 | 0
B6Er0.01Y0.99 | B6Er0.01Y0.99 | 0
Y1Sr2Cu2.7Fe0.3O7.1 | Y1Sr2Cu2.7Fe0.3O7.1 | 51
Pb2Sr2Ho0.5Ca0.5Cu3O8 | Pb2Sr2Ho0.5Ca0.5Cu3O8 | 75.56666667
C8.1K1 | C8.1K1 | 0.152
Ir0.5Te0.5 | Ir0.5Te0.5 | 3
Co0.017V0.983 | Co0.017V0.983 | 3.28
Y1Th1C2.7 | Y1Th1C2.7 | 15.5
Mg1Co1Ni2.91Co0.09 | Mg1Co1Ni2.91Co0.09 | 6
Ir1Zr2 | Ir1Zr2 | 7.365
Bi1Re2 | Bi1Re2 | 2.2
La1Ru1B1N1 | La1Ru1B1N1 | 0
Al0.1V0.9 | Al0.1V0.9 | 1.96
La1Si1.82 | La1Si1.82 | 0
La0.85Y0.15 | La0.85Y0.15 | 3.06
Er1Ba2Cu3O6.23 | Er1Ba2Cu3O6.23 | 0
Ce0.1Nd0.9F0.5Bi1S2O0.5 | Ce0.1Nd0.9F0.5Bi1S2O0.5 | 4.68
Pr0.8Sr0.2Fe0.97Zn0.03As1O1 | Pr0.8Sr0.2Fe0.97Zn0.03As1O1 | 13
Ga3U1 | Ga3U1 | 0
Mo0.35Pt0.075Re0.375 | Mo0.35Pt0.075Re0.375 | 10.6
Ca0.85Nd0.15Fe1As2 | Ca0.85Nd0.15Fe1As2 | 14
La1.8Sr0.2Ni1O4 | La1.8Sr0.2Ni1O4 | 0
Mo3P1 | Mo3P1 | 5.936666667
La1.45Sr0.55Cu0.6Fe0.4O4 | La1.45Sr0.55Cu0.6Fe0.4O4 | 0
Sc0.5Lu0.5Ni2B2C1 | Sc0.5Lu0.5Ni2B2C1 | 15.6
La1Rh1Bi1 | La1Rh1Bi1 | 2.36
Er0.8Tb0.5Ni2B2C1 | Er0.8Tb0.5Ni2B2C1 | 0
Gd0.51Pr1.34Ce0.15Cu1O1 | Gd0.51Pr1.34Ce0.15Cu1O1 | 12.1
La1Ba1.2Ca0.8Cu3O6.95 | La1Ba1.2Ca0.8Cu3O6.95 | 74
Y1.4Th0.6C2.8 | Y1.4Th0.6C2.8 | 16.3
Rh0.1Ti0.9 | Rh0.1Ti0.9 | 4
Cs1Sr1Bi0.25Pb0.75O3 | Cs1Sr1Bi0.25Pb0.75O3 | 7.5
Lu0.88Gd0.12Ni2B2C1 | Lu0.88Gd0.12Ni2B2C1 | 7.3
Mg0.98Co0.02B2 | Mg0.98Co0.02B2 | 37.4
Bi2Sr2Ca1Cu2O7.93 | Bi2Sr2Ca1Cu2O7.93 | 0
Ca9.06Gd0.94Pt3Fe10As18 | Ca9.06Gd0.94Pt3Fe10As18 | 25
La1.885Sr0.115Cu0.9925Zn0.0075O4 | La1.885Sr0.115Cu0.9925Zn0.0075O4 | 12.45
La1.79Sr0.21Cu0.96Mn0.04O4 | La1.79Sr0.21Cu0.96Mn0.04O4 | 37
Zr2Rh1H0.1 | Zr2Rh1H0.1 | 10.8
Y0.5Lu0.5Ir4B4 | Y0.5Lu0.5Ir4B4 | 3.21
La1.66Sr0.36Cu1O4 | La1.66Sr0.36Cu1O4 | 0
Sr0.2La1.8Cu0.98Mn0.02O4 | Sr0.2La1.8Cu0.98Mn0.02O4 | 32
C2Lu1 | C2Lu1 | 3.33
Y1Ru1B2 | Y1Ru1B2 | 7.7
Nd0.8Sr0.2Fe1As1O1 | Nd0.8Sr0.2Fe1As1O1 | 13.5
Nb0.938Ta0.062 | Nb0.938Ta0.062 | 8.42
Pr1Ba0.4Sr1.6Cu3O7 | Pr1Ba0.4Sr1.6Cu3O7 | 0
Eu1Ba2Cu2.3Co0.7O7.12 | Eu1Ba2Cu2.3Co0.7O7.12 | 0
La2Cu0.95Zn0.05O4.106 | La2Cu0.95Zn0.05O4.106 | 0
Ga0.8In0.2V3 | Ga0.8In0.2V3 | 12.7
Ga0.03Mg0.97 | Ga0.03Mg0.97 | 0
Y1Ba1.8La0.2Cu3O7.03 | Y1Ba1.8La0.2Cu3O7.03 | 88.85
Mg0.89Li0.11B1.88C0.12 | Mg0.89Li0.11B1.88C0.12 | 29.9
As1Bi1Pb1 | As1Bi1Pb1 | 9
Pb1Pt1 | Pb1Pt1 | 7.2
La3Ru4Sn13 | La3Ru4Sn13 | 2.65
Er1Ba2Cu2.88Co0.12O6.78 | Er1Ba2Cu2.88Co0.12O6.78 | 46
Mg0.23Al0.77B2 | Mg0.23Al0.77B2 | 5.1
Pb0.5Cd0.5Sr2Tb0.7Ca0.3Cu2O7 | Pb0.5Cd0.5Sr2Tb0.7Ca0.3Cu2O7 | 0
Fe0.36Co0.54Al0.1 | Fe0.36Co0.54Al0.1 | 0
Pr0.2Ca0.8Ba1La1Cu3O7.1 | Pr0.2Ca0.8Ba1La1Cu3O7.1 | 33.5
Bi2Sr1.6Sm0.4Cu1O6.3 | Bi2Sr1.6Sm0.4Cu1O6.3 | 17
Y2Pd0.5Pt0.5Ge3 | Y2Pd0.5Pt0.5Ge3 | 2.42
Al13Ru4 | Al13Ru4 | 0
Pr0.251Th0.749 | Pr0.251Th0.749 | 0.53
K0.8Fe1.996Co0.004Se2 | K0.8Fe1.996Co0.004Se2 | 22
V50Ti49Ta1 | V50Ti49Ta1 | 4.51
U1Pd2Al2.85Ga0.15 | U1Pd2Al2.85Ga0.15 | 1.15
Nb0.45Rh0.55 | Nb0.45Rh0.55 | 3.07
Hg0.9Pb0.1Ba2Ca2Cu3O8.25 | Hg0.9Pb0.1Ba2Ca2Cu3O8.25 | 118
Er0.76Ca0.24Ba1.6Sr0.4Cu2.76Co0.24O6.88 | Er0.76Ca0.24Ba1.6Sr0.4Cu2.76Co0.24O6.88 | 77
La1.785Nd0.1Sr0.115Cu1O4 | La1.785Nd0.1Sr0.115Cu1O4 | 27
Hf0.08Ta0.92 | Hf0.08Ta0.92 | 5.38
Bi0.2Pb0.3La1.3Sr1.2Cu2O5.78 | Bi0.2Pb0.3La1.3Sr1.2Cu2O5.78 | 50
Hf0.16Ta0.84 | Hf0.16Ta0.84 | 5.98
Ir2Yb1 | Ir2Yb1 | 0
Au0.94In0.06 | Au0.94In0.06 | 0.0111
Ce1Pt2.97Si1 | Ce1Pt2.97Si1 | 0.72
La1.85Sr0.15Cu0.875Ni0.125O4 | La1.85Sr0.15Cu0.875Ni0.125O4 | 0
Y0.92Gd0.08Ru2 | Y0.92Gd0.08Ru2 | 2.2
N0.72H2.16Na1K3C60 | N0.72H2.16Na1K3C60 | 12
Ba0.95Na0.05Ti2Sb2O1 | Ba0.95Na0.05Ti2Sb2O1 | 3.14
La1.25Ba1.55Ca0.2Cu3O7.16 | La1.25Ba1.55Ca0.2Cu3O7.16 | 68.5
Sm1Ba2Cu3O6.64 | Sm1Ba2Cu3O6.64 | 0
Y0.8Ca0.2Ba2Cu3O6.7 | Y0.8Ca0.2Ba2Cu3O6.7 | 76.7
Y0.9Ca0.1Ba2Cu3O6.66 | Y0.9Ca0.1Ba2Cu3O6.66 | 80
Y1Ba2Cu3H0.14O6.91 | Y1Ba2Cu3H0.14O6.91 | 90.95
Ir0.35Ta0.65 | Ir0.35Ta0.65 | 0.6
Ca10Pt3.213Fe9.787As18 | Ca10Pt3.213Fe9.787As18 | 4.3
Co40Zr60 | Co40Zr60 | 0
Nb0.625Sn0.25V0.125 | Nb0.625Sn0.25V0.125 | 14.2
Fe1Se0.3Te0.7 | Fe1Se0.3Te0.7 | 14.33333333
Ag3Sn1 | Ag3Sn1 | 0
Al1B2 | Al1B2 | 0
Lu0.85Pr0.15Ba1.7Sr0.3Cu3O6.91 | Lu0.85Pr0.15Ba1.7Sr0.3Cu3O6.91 | 77
Tm1.2Pr0.8Ba4Cu7O14.652 | Tm1.2Pr0.8Ba4Cu7O14.652 | 50
La98Lu2 | La98Lu2 | 4.643
Bi1.9Pb0.1Sr2Ca1Cu2O8.2 | Bi1.9Pb0.1Sr2Ca1Cu2O8.2 | 73.5
Sn0.84In0.16Te1 | Sn0.84In0.16Te1 | 2.2175
Nb0.6Ru0.4Sr2Eu1.5Ce0.5Cu2O10 | Nb0.6Ru0.4Sr2Eu1.5Ce0.5Cu2O10 | 37.3
Sm1.5Ba1.5Cu3OY | Sm1.5Ba1.5Cu3OY | 0
Ga1Sr2Y0.9Ca0.1Cu2O7 | Ga1Sr2Y0.9Ca0.1Cu2O7 | 0
La1.83Sr0.17Cu0.96Ni0.04O4 | La1.83Sr0.17Cu0.96Ni0.04O4 | 7.233333333
Pd0.01Ir0.99Te2 | Pd0.01Ir0.99Te2 | 0
As1W1 | As1W1 | 0
B2Nb0.5 | B2Nb0.5 | 7.56
Sr1.4Ba0.6Cu1F2O2 | Sr1.4Ba0.6Cu1F2O2 | 64
Bi3Sn1 | Bi3Sn1 | 3.77
C1Ga1La3 | C1Ga1La3 | 0
Hg0.8Ti0.2Ba2Ca1Cu2O6.2 | Hg0.8Ti0.2Ba2Ca1Cu2O6.2 | 127
La1.4Sr1.6Mn1.6Cu0.4O7 | La1.4Sr1.6Mn1.6Cu0.4O7 | 0
La1.99Ba0.01Cu1O4 | La1.99Ba0.01Cu1O4 | 0
Ho3Ru4Ge13 | Ho3Ru4Ge13 | 0
Se1 | Se1 | 5.016666667
La2Cu1O4.054 | La2Cu1O4.054 | 29.1
Er1Ni1.96Fe0.04B2C1 | Er1Ni1.96Fe0.04B2C1 | 8.355
Y0.6Pr0.4Ba2Cu3O6.965 | Y0.6Pr0.4Ba2Cu3O6.965 | 35
Ho1Rh1.6Ru2.4B4 | Ho1Rh1.6Ru2.4B4 | 0
Sc0.01V0.99 | Sc0.01V0.99 | 5.67
Nd1Ni2B2C1 | Nd1Ni2B2C1 | 0
Y0.6Pr0.4Ba1.4Sr0.6Cu3O6.83 | Y0.6Pr0.4Ba1.4Sr0.6Cu3O6.83 | 45
Fe3Re2 | Fe3Re2 | 6.55
Mg2Zn11 | Mg2Zn11 | 0.88
Y1Ba2Cu2.9Fe0.1O6.52 | Y1Ba2Cu2.9Fe0.1O6.52 | 0
Y1Ni1.34Pd0.66B2C1 | Y1Ni1.34Pd0.66B2C1 | 10.4
Lu0.95La0.05Ni2B2C1 | Lu0.95La0.05Ni2B2C1 | 15.3
Sr2Y1Cu2F1O5 | Sr2Y1Cu2F1O5 | 0
Nb0.73Al0.255Si0.015 | Nb0.73Al0.255Si0.015 | 18.7
Y1Ba2Cu2.95Fe0.05O6.55 | Y1Ba2Cu2.95Fe0.05O6.55 | 17.8
Lu0.32Dy0.68Ni2B2C1 | Lu0.32Dy0.68Ni2B2C1 | 2
Nd1.85Ce0.15Cu0.996Co0.004O4 | Nd1.85Ce0.15Cu0.996Co0.004O4 | 10.4
La1.92K0.08Cu1O4 | La1.92K0.08Cu1O4 | 21
La1Cu2Si2 | La1Cu2Si2 | 0
Ir1Nb3 | Ir1Nb3 | 1.4075
La1.45Ca0.15Nd0.4Cu1O4 | La1.45Ca0.15Nd0.4Cu1O4 | 27.5
B6Nd1 | B6Nd1 | 3
Sm0.7Pr0.3Ba2Cu3O6.8 | Sm0.7Pr0.3Ba2Cu3O6.8 | 5
Pb0.7Yb0.3Mo6Se8 | Pb0.7Yb0.3Mo6Se8 | 10.2
Lu2Os3Si5 | Lu2Os3Si5 | 0
Bi2.15Sr1.68Ca1.17Cu2O8 | Bi2.15Sr1.68Ca1.17Cu2O8 | 80
Y1Ba2Cu3O6.375 | Y1Ba2Cu3O6.375 | 19
La0.87Sr0.13Fe1As1O1 | La0.87Sr0.13Fe1As1O1 | 22.06666667
Ga1Nb3 | Ga1Nb3 | 16.88888889
Pu1Pd5Al2 | Pu1Pd5Al2 | 0
La2Sr6Cu8O16.02 | La2Sr6Cu8O16.02 | 0
Ce1Fe0.93Co0.07As1H1 | Ce1Fe0.93Co0.07As1H1 | 23
Dy3Ru4Ge13 | Dy3Ru4Ge13 | 0
Ce1Ru4Sb12 | Ce1Ru4Sb12 | 0
Ca0.1Ba1.65La1.25Cu3O7.08 | Ca0.1Ba1.65La1.25Cu3O7.08 | 45.9
Y0.8Ca0.2Ba2Cu2.8Zn0.2O6.73 | Y0.8Ca0.2Ba2Cu2.8Zn0.2O6.73 | 43
Cs0.96Bi4Te6 | Cs0.96Bi4Te6 | 4.4
H0.2La1.8Sr0.2Cu1O4 | H0.2La1.8Sr0.2Cu1O4 | 32
Y1Ba2Cu3O6.12 | Y1Ba2Cu3O6.12 | 0
Ba1.6Sr0.4Yb0.65Ca0.35Cu3O6.63 | Ba1.6Sr0.4Yb0.65Ca0.35Cu3O6.63 | 77
As1Y1 | As1Y1 | 0
Y0.65Ca0.35Sr2Cu2Ga1O7 | Y0.65Ca0.35Sr2Cu2Ga1O7 | 27
Y0.71Er0.29Rh4B4 | Y0.71Er0.29Rh4B4 | 10
Sc2Fe3Si5 | Sc2Fe3Si5 | 4.57
Al0.215Nb0.785 | Al0.215Nb0.785 | 17.97
Ba1Nb2Se5 | Ba1Nb2Se5 | 2.5
Pt0.5W0.5 | Pt0.5W0.5 | 1.45
La1.2Ba1.8Cu3O7.2 | La1.2Ba1.8Cu3O7.2 | 27
Ca1Fe2As1.925P0.075 | Ca1Fe2As1.925P0.075 | 13
Ce1Ir5 | Ce1Ir5 | 1.82
Ir0.56Os0.24Rh0.2 | Ir0.56Os0.24Rh0.2 | 0.28
Mg1C0.814B0.111Ni3 | Mg1C0.814B0.111Ni3 | 6.88
Be13Os1 | Be13Os1 | 0
Ca1Zn5 | Ca1Zn5 | 0
Tl0.63K0.37Fe1.78Se2 | Tl0.63K0.37Fe1.78Se2 | 28.4
Al0.9Ge0.1Nb3 | Al0.9Ge0.1Nb3 | 18.9
Ce1Rh2Si2 | Ce1Rh2Si2 | 0.356666667
Cr0.25V0.75 | Cr0.25V0.75 | 1.36
La1.85Sr0.15Cu0.97Ru0.03O4 | La1.85Sr0.15Cu0.97Ru0.03O4 | 10.8
La1.8Gd0.2Ba2Ca0.4Cu4.4O10.344 | La1.8Gd0.2Ba2Ca0.4Cu4.4O10.344 | 39
C0.148N0.638Ta1 | C0.148N0.638Ta1 | 12.01
Y0.6Pr0.4Ba2Cu3O6.9 | Y0.6Pr0.4Ba2Cu3O6.9 | 32
La0.85Sr1.15Co1O4 | La0.85Sr1.15Co1O4 | 0
Th0.999U0.1 | Th0.999U0.1 | 0.725
Ba1Pb0.7Ce0.05Ni0.25O3 | Ba1Pb0.7Ce0.05Ni0.25O3 | 0
Y1Ba2Cu3O6.2 | Y1Ba2Cu3O6.2 | 0
Bi1.6Pb0.4Sr2Ca2Cu3O10 | Bi1.6Pb0.4Sr2Ca2Cu3O10 | 108
Y1Ba2Cu2.85Zn0.15O6.95 | Y1Ba2Cu2.85Zn0.15O6.95 | 39.2
Pr1Ru3B2 | Pr1Ru3B2 | 0
Sr1Fe1.9Mn0.1As2 | Sr1Fe1.9Mn0.1As2 | 0
Er0.9Hf0.1Ba2Cu3O6.862 | Er0.9Hf0.1Ba2Cu3O6.862 | 82.9
Cu0.055Ti1Se2 | Cu0.055Ti1Se2 | 2.24
Mo0.1Nb0.72Pd0.18 | Mo0.1Nb0.72Pd0.18 | 1.45
Nb3Al2Cu1C1 | Nb3Al2Cu1C1 | 0
Sc0.1Y0.9Ir3.6Rh0.4B4 | Sc0.1Y0.9Ir3.6Rh0.4B4 | 3.45
Ba1Fe1.958Rh0.042As2 | Ba1Fe1.958Rh0.042As2 | 5.41
Bi2Sr2Ca1Cu2O8.212 | Bi2Sr2Ca1Cu2O8.212 | 73
La1.81Sr0.19Cu0.995Zn0.005O4 | La1.81Sr0.19Cu0.995Zn0.005O4 | 29
In1Mo3Te3 | In1Mo3Te3 | 0
Cu0.05Rh0.04Ti0.91 | Cu0.05Rh0.04Ti0.91 | 2.5
Ca4Rh6Pb19 | Ca4Rh6Pb19 | 3.3
Eu1Ba1.6Pr0.4Cu3O6.51 | Eu1Ba1.6Pr0.4Cu3O6.51 | 0
V0.7Zr0.3 | V0.7Zr0.3 | 8.6
Ca1Fe0.95Cu0.05As1F1 | Ca1Fe0.95Cu0.05As1F1 | 0
La2.25Ca1.5Ba2.25Cu6O13.93 | La2.25Ca1.5Ba2.25Cu6O13.93 | 74
Ca1Tl3 | Ca1Tl3 | 2.04
La1Ba1.5Ca0.5Cu3O7.1 | La1Ba1.5Ca0.5Cu3O7.1 | 0
Fe0.98Cu0.02Se0.88 | Fe0.98Cu0.02Se0.88 | 4
H0.51Mo0.1Nb0.765Pd0.135 | H0.51Mo0.1Nb0.765Pd0.135 | 5.46
Sm1.2Mo6S8 | Sm1.2Mo6S8 | 2.4
Am1 | Am1 | 1.2775
La1.87Sr0.13Cu0.99Zn0.01O4 | La1.87Sr0.13Cu0.99Zn0.01O4 | 18.83
Y1.2Ba1.8Cu3O6.68 | Y1.2Ba1.8Cu3O6.68 | 92.3
K0.1Li0.02W1O2.88F0.12 | K0.1Li0.02W1O2.88F0.12 | 1.1
La2Cu1O4.086 | La2Cu1O4.086 | 45.2
Nd1Pt1Si1 | Nd1Pt1Si1 | 0
Bi0.2Pb0.8 | Bi0.2Pb0.8 | 8.15
Sm1Fe0.97Ni0.03As1F0.12O0.88 | Sm1Fe0.97Ni0.03As1F0.12O0.88 | 34.5
As3Rh5 | As3Rh5 | 0
Ba0.68K0.32Fe1.954Co0.046As2 | Ba0.68K0.32Fe1.954Co0.046As2 | 35
B2.26Nb1 | B2.26Nb1 | 9.2
Mo3O5 | Mo3O5 | 7.2
Nd1Ba1.6Sr0.4Cu3O6.94 | Nd1Ba1.6Sr0.4Cu3O6.94 | 86
Nb3Rh0.02Pt0.98 | Nb3Rh0.02Pt0.98 | 9.6
Ca2Cu1Cl2.4O2 | Ca2Cu1Cl2.4O2 | 38
Er3Ni1 | Er3Ni1 | 0
U0.983Th0.017Be13 | U0.983Th0.017Be13 | 0.525
Na0.28O3W1 | Na0.28O3W1 | 0.56
La1.875Ba0.125Cu0.94Ni0.06O4 | La1.875Ba0.125Cu0.94Ni0.06O4 | 0
Cu0.78Zn0.22Ir2S4 | Cu0.78Zn0.22Ir2S4 | 3.3
Y1Ba2Cu2.775Zn0.225O6.93 | Y1Ba2Cu2.775Zn0.225O6.93 | 25
Sm1Ba2Cu3O6.858 | Sm1Ba2Cu3O6.858 | 90
Sm1Fe1As1H0.19O0.81 | Sm1Fe1As1H0.19O0.81 | 55.3
Pb0.7Hg0.3Sr4Cu2C1O10 | Pb0.7Hg0.3Sr4Cu2C1O10 | 68
La0.65Ca0.05Pr0.3Ba1.5Sr0.5Cu3O6.896 | La0.65Ca0.05Pr0.3Ba1.5Sr0.5Cu3O6.896 | 14
Ce3Ru4Ge13 | Ce3Ru4Ge13 | 0
Ca0.4Ba1.25La1.25Cu3O6.5 | Ca0.4Ba1.25La1.25Cu3O6.5 | 0
Mg0.47Tl0.53 | Mg0.47Tl0.53 | 2.75
Rh1 | Rh1 | 0.08138375
Al0.28Mg0.18 | Al0.28Mg0.18 | 1.63
Y0.5Ca0.5Ti1O3 | Y0.5Ca0.5Ti1O3 | 0
La1Fe1P1F0.06O0.94 | La1Fe1P1F0.06O0.94 | 6.8
Y1Co3B2 | Y1Co3B2 | 0
Lu2Ir2.1Rh0.9Si5 | Lu2Ir2.1Rh0.9Si5 | 0
Rh1Th1 | Rh1Th1 | 0.36
Cu7.5Sr2Ca6Cr0.5O17.1 | Cu7.5Sr2Ca6Cr0.5O17.1 | 10
Ba0.55K0.45Fe2As2 | Ba0.55K0.45Fe2As2 | 30.1625
Cs1.2Tl2.4C60 | Cs1.2Tl2.4C60 | 29.5
Zr29.8V59.4Nb10.8 | Zr29.8V59.4Nb10.8 | 9.58
Y0.9La0.1Ba2Cu3O6.97 | Y0.9La0.1Ba2Cu3O6.97 | 91
Y0.9Ca0.1Ba2Cu3O6.6 | Y0.9Ca0.1Ba2Cu3O6.6 | 65.3
Y0.6Pr0.4Ba2Cu3O6.5 | Y0.6Pr0.4Ba2Cu3O6.5 | 14.9
U2Pt0.5Rh0.5C2 | U2Pt0.5Rh0.5C2 | 0
Co14.3U85.7 | Co14.3U85.7 | 0.78
C1Ir1Mo3 | C1Ir1Mo3 | 3.2
Eu1Fe1.76Co0.24As2 | Eu1Fe1.76Co0.24As2 | 2
Fe1Se0.45Te0.55 | Fe1Se0.45Te0.55 | 12.6
Lu0.8Tm0.2Ru1B2 | Lu0.8Tm0.2Ru1B2 | 7.295
Tl1.4Ba2Ca3Cu4O11.4 | Tl1.4Ba2Ca3Cu4O11.4 | 118
Eu0.5K0.5Fe1.76Ni0.24As2 | Eu0.5K0.5Fe1.76Ni0.24As2 | 0
Ce1Co1In4.9976Hg0.0024 | Ce1Co1In4.9976Hg0.0024 | 2.252
Cr0.1V0.9 | Cr0.1V0.9 | 2.6125
Co0.5Ni0.5Zr2 | Co0.5Ni0.5Zr2 | 3.155
La1.9Sr0.1Cu0.99Zn0.01O4 | La1.9Sr0.1Cu0.99Zn0.01O4 | 11.59
Cu3Sn1 | Cu3Sn1 | 0
Hg1Ba2Ca2Cu3O1 | Hg1Ba2Ca2Cu3O1 | 0
Ca1Fe1.973Ni0.027As2 | Ca1Fe1.973Ni0.027As2 | 0
Hg0.8Mn0.2Ba2Ca1Cu2O6.2 | Hg0.8Mn0.2Ba2Ca1Cu2O6.2 | 114
Pd1T0.786 | Pd1T0.786 | 2.493
Er0.187Ho0.813Rh4B4 | Er0.187Ho0.813Rh4B4 | 6.43
V0.5Sr2.6Ca5.4Cu7.5O17.3 | V0.5Sr2.6Ca5.4Cu7.5O17.3 | 73
Ce1Co0.875Ni0.125In5 | Ce1Co0.875Ni0.125In5 | 1.41
Sr2Ru0.999Ti0.001O4 | Sr2Ru0.999Ti0.001O4 | 0.6
Y1Pt1.5Au0.6B2.4C1.2 | Y1Pt1.5Au0.6B2.4C1.2 | 5.8
Sm1Fe1As1F0.6O0.6 | Sm1Fe1As1F0.6O0.6 | 55
Pb1.9Rh1 | Pb1.9Rh1 | 1.32
Nb0.22U0.78 | Nb0.22U0.78 | 2.01
Ge0.22H0.16Nb1 | Ge0.22H0.16Nb1 | 0
Ba1.6Sr0.4Yb1Cu3O6.75 | Ba1.6Sr0.4Yb1Cu3O6.75 | 60
N0.8Nb1 | N0.8Nb1 | 8.9
Gd1Ba2Cu3H1.32O6.89 | Gd1Ba2Cu3H1.32O6.89 | 78.2
Eu1Fe0.5As2P1.5 | Eu1Fe0.5As2P1.5 | 0
Y4Sr8Cu11C1O28 | Y4Sr8Cu11C1O28 | 0
Sb0.08Sn0.92 | Sb0.08Sn0.92 | 3.89
Eu0.7Pr0.3Ba2Cu3O6.95 | Eu0.7Pr0.3Ba2Cu3O6.95 | 38.8
Ba1V0.8TI0.2S3 | Ba1V0.8TI0.2S3 | 0
Rb0.2W1O3 | Rb0.2W1O3 | 4.126666667
Ce1Pd2Si2 | Ce1Pd2Si2 | 0.421
Si10.9V3B0.1 | Si10.9V3B0.1 | 15.8
La1.4Sr1.6Mn1.9Cu0.1O7 | La1.4Sr1.6Mn1.9Cu0.1O7 | 0
Y1Pd3B3C0.3 | Y1Pd3B3C0.3 | 22
Er1Ba2Cu2.79Zn0.03Fe0.18O6.97 | Er1Ba2Cu2.79Zn0.03Fe0.18O6.97 | 44
Ho1Ni2B2C1 | Ho1Ni2B2C1 | 7.532352941
Y1Sr2Cu2.65Ti0.35O6.8 | Y1Sr2Cu2.65Ti0.35O6.8 | 21
Tl1Ba0.4Ca0.6La1Cu1O5 | Tl1Ba0.4Ca0.6La1Cu1O5 | 16
Nd2Ba2Cu2Ti1.7Al0.3O10.85 | Nd2Ba2Cu2Ti1.7Al0.3O10.85 | 0
Sn1.2Mo6.35S8 | Sn1.2Mo6.35S8 | 10.7
Cu19.8Zr79.2Mn1 | Cu19.8Zr79.2Mn1 | 2.11
Y1Ba2Cu2.9Fe0.1O6.9 | Y1Ba2Cu2.9Fe0.1O6.9 | 74.9
Ba1Fe1.982Mo0.018As2 | Ba1Fe1.982Mo0.018As2 | 16.7
Y1Ba2Cu2.82Fe0.18O6.95 | Y1Ba2Cu2.82Fe0.18O6.95 | 75.6
Y1Sr2Cu3O6.92 | Y1Sr2Cu3O6.92 | 68
C2Tm1 | C2Tm1 | 0
Al2.06Cu1 | Al2.06Cu1 | 0.65
Nd1.85Ce0.15Cu1O4.045 | Nd1.85Ce0.15Cu1O4.045 | 0
Co0.5Ni0.5V3 | Co0.5Ni0.5V3 | 0
La1Fe1P1F0.03O0.97 | La1Fe1P1F0.03O0.97 | 7.8
Sr1Pt2Sb2 | Sr1Pt2Sb2 | 2.1
Bi1.95Pb0.15Sr1.9Cu1OY | Bi1.95Pb0.15Sr1.9Cu1OY | 6.4
Cu0.1Ta1S2 | Cu0.1Ta1S2 | 2.71
Bi3Mo1 | Bi3Mo1 | 3.7
B1Ir1 | B1Ir1 | 0
Ag1Zn3 | Ag1Zn3 | 0
Cd0.18Sn0.72 | Cd0.18Sn0.72 | 3.65
Eu1Fe2As1.58P0.42 | Eu1Fe2As1.58P0.42 | 29
Nb3Al0.975Si0.025 | Nb3Al0.975Si0.025 | 18.5
La1Fe0.982Zn0.018As1F0.28O0.68 | La1Fe0.982Zn0.018As1F0.28O0.68 | 19.6
Tm2Ir3Si5 | Tm2Ir3Si5 | 0
Y0.9K0.1Ba2Cu3O6.51 | Y0.9K0.1Ba2Cu3O6.51 | 92.05
Ag0.005Zn0.995 | Ag0.005Zn0.995 | 0.763
Pb1Te1Pb1S1 | Pb1Te1Pb1S1 | 6.03
Ce2Pd3Si5 | Ce2Pd3Si5 | 0
Pd50.745Nb0.255Sb49 | Pd50.745Nb0.255Sb49 | 1.6
Bi1.8Ga0.2Sr1.8Ca1.2Cu2O8 | Bi1.8Ga0.2Sr1.8Ca1.2Cu2O8 | 56.5
Pr0.95Ce0.05Pt4Ge12 | Pr0.95Ce0.05Pt4Ge12 | 5.75
Dy1.83Ca0.17Cu1O4 | Dy1.83Ca0.17Cu1O4 | 0
Fe1 | Fe1 | 1
Ca0.4Ba1.25La1.25Cu3O6.69 | Ca0.4Ba1.25La1.25Cu3O6.69 | 0
La1Rh5 | La1Rh5 | 1.62
Pd50.99745Cr0.00255Sb49 | Pd50.99745Cr0.00255Sb49 | 1.35
La2.4Ca1.2Ba2.4Cu6O14.082 | La2.4Ca1.2Ba2.4Cu6O14.082 | 79
Ce1 | Ce1 | 0.85
Ca0.923Nd0.077Fe2As2 | Ca0.923Nd0.077Fe2As2 | 41.8
Mo3Sn1 | Mo3Sn1 | 0
Au1Ta2 | Au1Ta2 | 0
Li0.3Ti1.1S2 | Li0.3Ti1.1S2 | 13
Au0.2Te0.8 | Au0.2Te0.8 | 1.48
Sn0.55In0.45Te1 | Sn0.55In0.45Te1 | 4.46
K0.79Fe1.64Se2 | K0.79Fe1.64Se2 | 30.4
C1Os2W3 | C1Os2W3 | 2.9
Tc0.8V0.2 | Tc0.8V0.2 | 11.24
Sn0.05Fe1Se0.93 | Sn0.05Fe1Se0.93 | 7
La1Ba1Cu2.88Co0.12O7 | La1Ba1Cu2.88Co0.12O7 | 40
Nb3Ga0.65Sn0.35 | Nb3Ga0.65Sn0.35 | 16.3
Au1Pb2 | Au1Pb2 | 3.76
Mo1Rh1 | Mo1Rh1 | 1.97
Gd1Ni2B2C1 | Gd1Ni2B2C1 | 0
Ba1Fe1.9Pt0.1As2 | Ba1Fe1.9Pt0.1As2 | 24.1
Nb3Rh0.9Ir0.1 | Nb3Rh0.9Ir0.1 | 0
In1N1Ti2 | In1N1Ti2 | 0
Ga1Ta4Se8 | Ga1Ta4Se8 | 5.8
Os2Th1 | Os2Th1 | 0
K0.5Na0.24Fe1.52Se2 | K0.5Na0.24Fe1.52Se2 | 20
Nb0.85Pd0.15 | Nb0.85Pd0.15 | 2.26
Cu0.02Ti1Se2 | Cu0.02Ti1Se2 | 0
Bi1Pb1Sr2Mn1O6 | Bi1Pb1Sr2Mn1O6 | 0
Pd0.95Ni0.05H0.9 | Pd0.95Ni0.05H0.9 | 2.95
Ni0.04Ta1S2 | Ni0.04Ta1S2 | 4.095
Nd2Cu1F0.4O4 | Nd2Cu1F0.4O4 | 23
H0.08Ta0.92 | H0.08Ta0.92 | 3.26
La2Ba2Cu4O9.348 | La2Ba2Cu4O9.348 | 0
Ta0.125Zr0.875 | Ta0.125Zr0.875 | 4.14
La1.5Ba1.4Ca0.1Cu3O6.912 | La1.5Ba1.4Ca0.1Cu3O6.912 | 13.5
Bi2Sr2Ca1Cu2O8.224 | Bi2Sr2Ca1Cu2O8.224 | 89
Ce1.005Ni2.025Ge1.975 | Ce1.005Ni2.025Ge1.975 | 0.035
Gd1Ba2Cu2.82Fe0.18O6.91 | Gd1Ba2Cu2.82Fe0.18O6.91 | 41
Yb1Rh1.4Sn4.6 | Yb1Rh1.4Sn4.6 | 8.6
La1Ru2.9175Fe0.0825Si2 | La1Ru2.9175Fe0.0825Si2 | 2.51
Ag2Pb3S1 | Ag2Pb3S1 | 1.13
La0.99Yb0.01 | La0.99Yb0.01 | 5.5
Mg1B1.95C0.05 | Mg1B1.95C0.05 | 36
Ca0.8Nd0.2Ba1La1Cu3O6.99 | Ca0.8Nd0.2Ba1La1Cu3O6.99 | 73.8
Bi0.066Mo0.264Cu2.67Sr2Y1O7.32 | Bi0.066Mo0.264Cu2.67Sr2Y1O7.32 | 31
Cu1Ir1.6Pt0.4Se4 | Cu1Ir1.6Pt0.4Se4 | 1.76
C3Sc1.4Th0.6 | C3Sc1.4Th0.6 | 5.4
Mg0.89Li0.11B2 | Mg0.89Li0.11B2 | 35.3
Y1Ni1.8Cu0.2B2C1 | Y1Ni1.8Cu0.2B2C1 | 11.55
Sb1.16Ta2S5.16 | Sb1.16Ta2S5.16 | 3
Nd1.25La0.6Ce0.15Cu1O4 | Nd1.25La0.6Ce0.15Cu1O4 | 23
Fe2As2Sr4Sc1.5Ti1.5O8 | Fe2As2Sr4Sc1.5Ti1.5O8 | 22
La1Pt2B2C1 | La1Pt2B2C1 | 10.25
La1Fe1As0.2P0.8F0.1O0.9 | La1Fe1As0.2P0.8F0.1O0.9 | 8.8
Au0.25Nb0.75 | Au0.25Nb0.75 | 11.1
Nb0.8Ga0.16Ni0.04 | Nb0.8Ga0.16Ni0.04 | 10.6
Th1Rh2Si2 | Th1Rh2Si2 | 1.1
Pr1Ba2Cu3O6.9 | Pr1Ba2Cu3O6.9 | 0
Y1Ba1.6La0.4Cu3O7.083 | Y1Ba1.6La0.4Cu3O7.083 | 49.4
Nb2Ta1Sn1 | Nb2Ta1Sn1 | 16.4
Y1Ba2Cu3O6.957 | Y1Ba2Cu3O6.957 | 91
Ce1Fe1As1F0.16O0.84 | Ce1Fe1As1F0.16O0.84 | 40.85
Al12Mo1 | Al12Mo1 | 0
La1Fe0.95Zn0.05As1F0.1O0.9 | La1Fe0.95Zn0.05As1F0.1O0.9 | 25.4
Li0.34Rb1Ca2Nb3O10 | Li0.34Rb1Ca2Nb3O10 | 3.52
Nb99.078O0.922 | Nb99.078O0.922 | 8.1
C6Ca1H | C6Ca1H | 10
Y1Ir1Os1 | Y1Ir1Os1 | 2.6
V2Hf0.9Ti0.1 | V2Hf0.9Ti0.1 | 9.19
Ti0.576Rh0.287O0.14 | Ti0.576Rh0.287O0.14 | 3.37
Mg1Cu1Ni3 | Mg1Cu1Ni3 | 7.2
Hf0.52Ta0.48 | Hf0.52Ta0.48 | 6.61
Pt1Ta1 | Pt1Ta1 | 1
Mo0.28Rh0.72 | Mo0.28Rh0.72 | 0.03
Bi1.8Pb0.2Sr2Ca1Cu1.84Fe0.16O8 | Bi1.8Pb0.2Sr2Ca1Cu1.84Fe0.16O8 | 26.1
Ca3Co4Sn13 | Ca3Co4Sn13 | 5.75
Gd1Ba2Cu3O6.8 | Gd1Ba2Cu3O6.8 | 81
Al0.06V0.94 | Al0.06V0.94 | 2.83
K1Ti2Sb2O1 | K1Ti2Sb2O1 | 0
Nb1C1N1 | Nb1C1N1 | 16.125
Sr2Cu1F2.33O2 | Sr2Cu1F2.33O2 | 46
Hg1Tl1Ba2Ca4Cu5O14 | Hg1Tl1Ba2Ca4Cu5O14 | 90
Mo2Re4Se8 | Mo2Re4Se8 | 0
B4C1 | B4C1 | 0
La0.4Sm0.6Bi1S2F0.5O0.5 | La0.4Sm0.6Bi1S2F0.5O0.5 | 4.205
La1.9Sr0.9Ca0.2Cu2O6.202 | La1.9Sr0.9Ca0.2Cu2O6.202 | 0
Gd0.97Pr0.03Ba2Cu3O7 | Gd0.97Pr0.03Ba2Cu3O7 | 93.1
Ir0.375Nb0.625 | Ir0.375Nb0.625 | 7.9
La0.962Tm0.038Sn3 | La0.962Tm0.038Sn3 | 5.49
Pb3Y1 | Pb3Y1 | 4.72
Fe1As1Ba2Sc1O3 | Fe1As1Ba2Sc1O3 | 0
Ge1Ir1 | Ge1Ir1 | 4.7
Ba1.6Sr0.4Yb0.6Ca0.4Cu3O6.61 | Ba1.6Sr0.4Yb0.6Ca0.4Cu3O6.61 | 76
B5W2 | B5W2 | 0
Ce0.6Nd0.4Bi1S2F0.7O0.3 | Ce0.6Nd0.4Bi1S2F0.7O0.3 | 3.256
La1.77Sr0.23Cu0.96Ru0.04O4 | La1.77Sr0.23Cu0.96Ru0.04O4 | 0
La0.92Sr0.08Fe1As1O1 | La0.92Sr0.08Fe1As1O1 | 18.9
Gd1Ba2Cu3O6.95 | Gd1Ba2Cu3O6.95 | 90
La1Fe0.98Zn0.02As1O1 | La1Fe0.98Zn0.02As1O1 | 0
Ca2.5Co0.5Rh4Sn13 | Ca2.5Co0.5Rh4Sn13 | 6.41
Y0.4Pr0.6Ba0.75Sr1.25Cu3O6.92 | Y0.4Pr0.6Ba0.75Sr1.25Cu3O6.92 | 23
Al4Ca1 | Al4Ca1 | 0
La2Cu1O4.068 | La2Cu1O4.068 | 36
Hg1Zr3 | Hg1Zr3 | 0
Pb0.99Tl0.01Te1 | Pb0.99Tl0.01Te1 | 1.22
Cu0.7Mo3Se4 | Cu0.7Mo3Se4 | 5.9
Nb0.05Ta0.95 | Nb0.05Ta0.95 | 4.45
Y1Ba2Cu3H0.16O6.54 | Y1Ba2Cu3H0.16O6.54 | 47.9
Y1Ba0.75Sr1.25Cu3O6.91 | Y1Ba0.75Sr1.25Cu3O6.91 | 80
Na0.65Fe1.93Se2 | Na0.65Fe1.93Se2 | 37.5
Ba1.6Sr0.4Yb0.95Ca0.05Cu3O6.8 | Ba1.6Sr0.4Yb0.95Ca0.05Cu3O6.8 | 80
Ca0.77La0.23Fe1As1.99P0.01 | Ca0.77La0.23Fe1As1.99P0.01 | 28
Bi2Sr2Ca0.95Pr0.05Cu2O8 | Bi2Sr2Ca0.95Pr0.05Cu2O8 | 83.15
Mo6.86Zr93.14 | Mo6.86Zr93.14 | 4.74
B2Mg0.6 | B2Mg0.6 | 36.9
Nb1Co1V1 | Nb1Co1V1 | 0
La2Cu1O4.32 | La2Cu1O4.32 | 37.5
Pb0.5Sr2Y0.6Ca0.4Cu2.5O6.99 | Pb0.5Sr2Y0.6Ca0.4Cu2.5O6.99 | 0
C1Ir2Mo3 | C1Ir2Mo3 | 1.8
Nb3Si0.5Sn0.5 | Nb3Si0.5Sn0.5 | 8.3
Ag0.7Zn0.3 | Ag0.7Zn0.3 | 0.0125
Y1Ni1.7Cu0.3B2C1 | Y1Ni1.7Cu0.3B2C1 | 10.85
Pr1Fe0.9Co0.1As0.7P0.3O1 | Pr1Fe0.9Co0.1As0.7P0.3O1 | 9.86
Ce0.6Nd0.4F0.5Bi1S2O0.5 | Ce0.6Nd0.4F0.5Bi1S2O0.5 | 2.99
Y0.8Ca0.2Ba2Cu3O6.32 | Y0.8Ca0.2Ba2Cu3O6.32 | 25.8
Y0.8Pr0.2Ba2Cu4O8 | Y0.8Pr0.2Ba2Cu4O8 | 66.78571429
Nb0.5Ti0.2V0.3 | Nb0.5Ti0.2V0.3 | 8.5
Y1Ba2Cu2.9Fe0.1O6.64 | Y1Ba2Cu2.9Fe0.1O6.64 | 20.5
V2Nb1Sn1 | V2Nb1Sn1 | 5.5
Nb78Ga19Mn3 | Nb78Ga19Mn3 | 7.42
C70 | C70 | 7
La1Fe0.85Co0.15As1O1 | La1Fe0.85Co0.15As1O1 | 3
Eu1Ba1Sr0.8Ca0.2Cu3O6.95 | Eu1Ba1Sr0.8Ca0.2Cu3O6.95 | 75
Sm1Ba2Cu3O7.01 | Sm1Ba2Cu3O7.01 | 87
Bi0.6Cd0.4 | Bi0.6Cd0.4 | 0.53
Ga1Sc3 | Ga1Sc3 | 0
Gd0.005La0.995 | Gd0.005La0.995 | 3.7
Ca2In1N1 | Ca2In1N1 | 0.6
Y1Ba1.95La0.05Cu3O6.9 | Y1Ba1.95La0.05Cu3O6.9 | 99
Y0.9Lu0.1Ni2B2C1 | Y0.9Lu0.1Ni2B2C1 | 15.56
Y1Ba2Cu3H0.34O7 | Y1Ba2Cu3H0.34O7 | 66
Fe1Te0.65Se0.3S0.05 | Fe1Te0.65Se0.3S0.05 | 12.2
Bi0.08Sn0.92 | Bi0.08Sn0.92 | 4.15
Mg0.94Li0.06B1.96C0.04 | Mg0.94Li0.06B1.96C0.04 | 35.6
V2.97Mo0.03Si1 | V2.97Mo0.03Si1 | 16
C0.75Hf0.05Mo0.95 | C0.75Hf0.05Mo0.95 | 14.2
Ce1Bi1S2O1 | Ce1Bi1S2O1 | 1.533333333
Ba1Fe1.91Mo0.09As2 | Ba1Fe1.91Mo0.09As2 | 0
Bi8Sr8Ca4Cu9O34.25 | Bi8Sr8Ca4Cu9O34.25 | 73.5
Y1Ba2Cu3O6.51 | Y1Ba2Cu3O6.51 | 45.4
Nd0.98Ca0.02Ni1O3 | Nd0.98Ca0.02Ni1O3 | 0
Co0.004Ir0.996 | Co0.004Ir0.996 | 0.046
Tl1Sr2Ca0.2Y0.8Cu2O7 | Tl1Sr2Ca0.2Y0.8Cu2O7 | 0
Nd1.5Ba1.5Cu3O7.3 | Nd1.5Ba1.5Cu3O7.3 | 0
La1Rh1As1F0.13O0.87 | La1Rh1As1F0.13O0.87 | 0
Pt1Tl2 | Pt1Tl2 | 1.58
Lu3.5Sc1.5Ir4Si10 | Lu3.5Sc1.5Ir4Si10 | 7.665
Bi2Sr1.6La0.4Cu1O6.36 | Bi2Sr1.6La0.4Cu1O6.36 | 31.2
Y1Ba1Sr1Cu2.9Sn0.1O7.001 | Y1Ba1Sr1Cu2.9Sn0.1O7.001 | 68.6
Re1Ge2 | Re1Ge2 | 2.7
Pb0.986Tl0.014Te1 | Pb0.986Tl0.014Te1 | 1.38
Ti50Nb35Si15 | Ti50Nb35Si15 | 5
Bi2La4Sn1 | Bi2La4Sn1 | 0
Y1Co2B2 | Y1Co2B2 | 0
Ir0.53Rh0.42Te2 | Ir0.53Rh0.42Te2 | 3.2
Nb0.5Ti0.1Zr0.4 | Nb0.5Ti0.1Zr0.4 | 10.3
Gd1Ba2Cu3O6.9 | Gd1Ba2Cu3O6.9 | 92
Tb1Co4B4 | Tb1Co4B4 | 0
U1Be12.9558B0.0442 | U1Be12.9558B0.0442 | 0.988
La1.73Sr0.27Cu0.94Ni0.06O4 | La1.73Sr0.27Cu0.94Ni0.06O4 | 34.4
Nd1Fe1P1O1 | Nd1Fe1P1O1 | 3.465
Y0.9Ca0.1Ba2Cu2.8Zn0.2O6.74 | Y0.9Ca0.1Ba2Cu2.8Zn0.2O6.74 | 15.8
La0.95Pr0.05Se1 | La0.95Pr0.05Se1 | 0.7
La0.8Y0.2Fe0.98Mn0.02As1F0.11O0.89 | La0.8Y0.2Fe0.98Mn0.02As1F0.11O0.89 | 14.1
Ir1La3 | Ir1La3 | 0
Ba1Fe1.76Co0.24As2 | Ba1Fe1.76Co0.24As2 | 5.1
Hg0.85Re0.15Ba2Cu1O4.52 | Hg0.85Re0.15Ba2Cu1O4.52 | 94.8
Y2Br0.8Cl1.2C2 | Y2Br0.8Cl1.2C2 | 0
Y1Sr2Cu2.65Mo0.35O7.2 | Y1Sr2Cu2.65Mo0.35O7.2 | 29
Sr1Pt2.7Pd0.3P1 | Sr1Pt2.7Pd0.3P1 | 7.54
Cu3Ga1 | Cu3Ga1 | 0
La1Al1.995Si0.005 | La1Al1.995Si0.005 | 2.9
K0.8Fe1.5Se2 | K0.8Fe1.5Se2 | 32.4
Nd0.7Ca0.3Ba0.6La0.4Cu3O6.79 | Nd0.7Ca0.3Ba0.6La0.4Cu3O6.79 | 75
Pr1Ba1.5La0.5Cu3O7.16 | Pr1Ba1.5La0.5Cu3O7.16 | 0
Tl1Fe3Te3 | Tl1Fe3Te3 | 0
La1Fe1As0.25P0.75O1 | La1Fe1As0.25P0.75O1 | 7.52
Nb1N0.9O0.02 | Nb1N0.9O0.02 | 14.7
B6Y6 | B6Y6 | 7.5
Mg1C1Ni2.99Fe0.01 | Mg1C1Ni2.99Fe0.01 | 6.25
La1.86Ba0.14Cu0.99Ga0.01O4 | La1.86Ba0.14Cu0.99Ga0.01O4 | 0
La0.95Ce0.05Ru2 | La0.95Ce0.05Ru2 | 3.616
V2.754Ti0.246Ga1 | V2.754Ti0.246Ga1 | 13.4
Be22Tc1 | Be22Tc1 | 5.21
Nd1.5725Y0.2775Ce0.15Cu1O4 | Nd1.5725Y0.2775Ce0.15Cu1O4 | 10.5
Pr1Pt4Ge12 | Pr1Pt4Ge12 | 7.876
Nb1Sr2Eu2Cu2O8 | Nb1Sr2Eu2Cu2O8 | 0
Na0.75Co0.999Ga0.001H2.6O3.3 | Na0.75Co0.999Ga0.001H2.6O3.3 | 4.19
La1.7Yb0.4Ba1.7Ca0.8Cu5O11.795 | La1.7Yb0.4Ba1.7Ca0.8Cu5O11.795 | 76
Ce1Fe1As0.85P0.15F0.05O0.95 | Ce1Fe1As0.85P0.15F0.05O0.95 | 21.75
La1Ni2Ge1.5P0.5 | La1Ni2Ge1.5P0.5 | 0
Sr1.85Na0.15Cu1C1O5 | Sr1.85Na0.15Cu1C1O5 | 0
Y1Ba2Cu2.7Zn0.3O6.92 | Y1Ba2Cu2.7Zn0.3O6.92 | 47.2
Y1Ba2Cu3O6.29 | Y1Ba2Cu3O6.29 | 21.9
Sr1Pd1Ni1Ge2 | Sr1Pd1Ni1Ge2 | 2.1
Ho1Rh2Ir2B4 | Ho1Rh2Ir2B4 | 6.35
Nb0.69Pd0.31 | Nb0.69Pd0.31 | 1.84
Sn0.736Pb0.184In0.08Te1 | Sn0.736Pb0.184In0.08Te1 | 2.82
Hg0.4Pr1.1Sr2Ca0.5Cu2O7.9 | Hg0.4Pr1.1Sr2Ca0.5Cu2O7.9 | 76
La1.87Ba0.13Cu0.92Li0.08O4 | La1.87Ba0.13Cu0.92Li0.08O4 | 0
La2.55Pr0.45Tl1 | La2.55Pr0.45Tl1 | 3.68
La1.94Ba0.06Cu0.99Ni0.01O4 | La1.94Ba0.06Cu0.99Ni0.01O4 | 0
Sn0.99Te1 | Sn0.99Te1 | 0.02625
La1.946Ba0.054Cu1O4 | La1.946Ba0.054Cu1O4 | 0
Y2Ba4Cu7O15.1 | Y2Ba4Cu7O15.1 | 92.8
Ca1B1.25Pd3 | Ca1B1.25Pd3 | 1
La1Ba1.75Sr0.25Cu3O6.946 | La1Ba1.75Sr0.25Cu3O6.946 | 72.5
Os2U1 | Os2U1 | 0
Cu0.4Bi2Se3 | Cu0.4Bi2Se3 | 3.09
Na2Ti2Sb2O1 | Na2Ti2Sb2O1 | 0
Pb1Mo6S5Se3 | Pb1Mo6S5Se3 | 4.3
Ir3Lu1 | Ir3Lu1 | 2.89
La1.9Sr1Ca0.1Cu2O6.242 | La1.9Sr1Ca0.1Cu2O6.242 | 0
SrCu1O2 | SrCu1O2 | 0
Nd0.8Pr0.2Ba2Cu3O7 | Nd0.8Pr0.2Ba2Cu3O7 | 31.4
Os0.046Re0.954 | Os0.046Re0.954 | 1.92
Y1Ba1.94La0.06Cu3O6.96 | Y1Ba1.94La0.06Cu3O6.96 | 94
Ca1Fe0.85Ni0.15As1F1 | Ca1Fe0.85Ni0.15As1F1 | 8.72
Nd0.8Ca0.2Ba0.6La0.4Cu3O6.72 | Nd0.8Ca0.2Ba0.6La0.4Cu3O6.72 | 72
Al1Be13 | Al1Be13 | 0
Sc5Rh4Si10 | Sc5Rh4Si10 | 8.405
Mo1Rb0.3S2 | Mo1Rb0.3S2 | 6.25
La1Ir1B1N1 | La1Ir1B1N1 | 0
Ir0.63Os0.27Rh0.1 | Ir0.63Os0.27Rh0.1 | 0.4
Pr1Ba1.7Sr0.3Cu3O6.87 | Pr1Ba1.7Sr0.3Cu3O6.87 | 0
Er1Ba2Cu3O6.91 | Er1Ba2Cu3O6.91 | 92
Fe0.1Ni0.9Zr2 | Fe0.1Ni0.9Zr2 | 2.65
Cu0.05Ti1Se2 | Cu0.05Ti1Se2 | 1.4
Y1Ba2Cu2.97Zn0.03O6.95 | Y1Ba2Cu2.97Zn0.03O6.95 | 81
Tl1Ba2Sr1Ca2Cu3O9 | Tl1Ba2Sr1Ca2Cu3O9 | 92
Y0.92Ca0.08Sr2Cu2.5Fe0.5O6.92 | Y0.92Ca0.08Sr2Cu2.5Fe0.5O6.92 | 8
Mo0.96Ru0.04Ga4 | Mo0.96Ru0.04Ga4 | 7.63
Cu1La1 | Cu1La1 | 6
Ba8Si42Cu4 | Ba8Si42Cu4 | 2.9
La1Fe1P0.6As0.8F0.1O0.9 | La1Fe1P0.6As0.8F0.1O0.9 | 25.3
Pd4Te1 | Pd4Te1 | 0
Tb1Ba2Cu3O7 | Tb1Ba2Cu3O7 | 0
La1.843Ba0.157Cu1O4 | La1.843Ba0.157Cu1O4 | 25.3
Th1.8Er0.2C3 | Th1.8Er0.2C3 | 8.2
La2.5Y0.5Ca1Ba3Cu7O16.574 | La2.5Y0.5Ca1Ba3Cu7O16.574 | 80
Re0.67Zr0.33 | Re0.67Zr0.33 | 6.8
Ca0.1Ba1.65La1.25Cu3O7.01 | Ca0.1Ba1.65La1.25Cu3O7.01 | 19.5
Ru1Sr2Ho1Cu2O8 | Ru1Sr2Ho1Cu2O8 | 0
Pb2Sr2Tb0.05Y0.95Cu3O8 | Pb2Sr2Tb0.05Y0.95Cu3O8 | 0
Nb3Al0.9Zn0.1 | Nb3Al0.9Zn0.1 | 18.1
La3In0.8Sn0.2 | La3In0.8Sn0.2 | 7.8
La1Os4Sb12 | La1Os4Sb12 | 0.80775
Bi4Sr3Ca2.9Tm0.1Cu4O16.36 | Bi4Sr3Ca2.9Tm0.1Cu4O16.36 | 80
Pb0.52Tl0.48 | Pb0.52Tl0.48 | 5.54
Y0.8Pr0.2Ba2Cu3O8.04 | Y0.8Pr0.2Ba2Cu3O8.04 | 64.4
Bi2Sr2Er1Cu2O8 | Bi2Sr2Er1Cu2O8 | 0
La2.4Pr0.6Se4 | La2.4Pr0.6Se4 | 1.49
Li1Fe0.98Cu0.02As1 | Li1Fe0.98Cu0.02As1 | 9.3
La1.2Ba1.5Ca0.3Cu3O7.06 | La1.2Ba1.5Ca0.3Cu3O7.06 | 75.2
Ca0.4Ba1.35La1.25Cu3O7.08 | Ca0.4Ba1.35La1.25Cu3O7.08 | 68.6
Ca1.867Na0.133Cu1Cl2O2 | Ca1.867Na0.133Cu1Cl2O2 | 20
Sr2Y1Cu3O7.45 | Sr2Y1Cu3O7.45 | 62
Sm1Ba2Cu3O6.941 | Sm1Ba2Cu3O6.941 | 90.7
Sr1Rb1Fe4As4 | Sr1Rb1Fe4As4 | 35.1
Lu2Fe1C4 | Lu2Fe1C4 | 0
Nb49.8Zr24.45Mo25.75 | Nb49.8Zr24.45Mo25.75 | 5.3
Sr2Y1Ru0.95Cu0.05O6 | Sr2Y1Ru0.95Cu0.05O6 | 11.9
Y1La1.6Ba3.4Cu6O14.38 | Y1La1.6Ba3.4Cu6O14.38 | 53.1
Y1Ba1.9La0.1Cu3.972Zn0.028O8 | Y1Ba1.9La0.1Cu3.972Zn0.028O8 | 48.7
Ce2Rh1In8 | Ce2Rh1In8 | 0.8125
Sr1Ru2P2 | Sr1Ru2P2 | 0
La0.95Gd0.05Ru2 | La0.95Gd0.05Ru2 | 1.61
La1.25Ba1.75Cu3O7.07 | La1.25Ba1.75Cu3O7.07 | 40
O2U1 | O2U1 | 0
Ca1Cu1O2 | Ca1Cu1O2 | 0
Y1Ba1.9Cu2.9Co0.1O6.92 | Y1Ba1.9Cu2.9Co0.1O6.92 | 66
Nb3Sn0.4Sb0.6 | Nb3Sn0.4Sb0.6 | 12.4
Ag0.91As0.09 | Ag0.91As0.09 | 0
Nb3Sn1 | Nb3Sn1 | 17.846
Y1Ba2Cu2.955Ni0.045O6.95 | Y1Ba2Cu2.955Ni0.045O6.95 | 86.2
Ho4Rh6Sn19 | Ho4Rh6Sn19 | 0
In0.045Sn0.955Te1.01 | In0.045Sn0.955Te1.01 | 1.2
La2Sr0Cu0.95Zn0.05O4 | La2Sr0Cu0.95Zn0.05O4 | 0
Pr1Ba2Cu3O6.849 | Pr1Ba2Cu3O6.849 | 0
Nb4.4Re1 | Nb4.4Re1 | 4.8
Mg0.764Au0.236B2 | Mg0.764Au0.236B2 | 24.5
V0.72Si0.17Al0.11 | V0.72Si0.17Al0.11 | 10.3
Pd0.12Ti1Se2 | Pd0.12Ti1Se2 | 1.93
Nb0.85Hf0.15N0.94 | Nb0.85Hf0.15N0.94 | 12.3
Tm4Y1Rh6Sn18 | Tm4Y1Rh6Sn18 | 2.61
Y0.5Pr0.5Ba2Cu3O6.66 | Y0.5Pr0.5Ba2Cu3O6.66 | 3.5
Sn0.97As0.01Te0.99 | Sn0.97As0.01Te0.99 | 0.048
Ni0.22V0.78 | Ni0.22V0.78 | 0.35
Au0.16Te0.84 | Au0.16Te0.84 | 1.71
Pb1Mo6Se8 | Pb1Mo6Se8 | 3.77
Mg1C1.25Ni3 | Mg1C1.25Ni3 | 7.35
Sr0.4K0.6Bi1O3 | Sr0.4K0.6Bi1O3 | 11.42166667
K1C8 | K1C8 | 0
Lu0.772Dy0.228Ni2B2C1 | Lu0.772Dy0.228Ni2B2C1 | 11.77
Ba0.907Na0.093Fe2As2 | Ba0.907Na0.093Fe2As2 | 0
Cs0.1W1O2.9F0.1 | Cs0.1W1O2.9F0.1 | 4.4
V0.767Ga0.214Al0.022 | V0.767Ga0.214Al0.022 | 12.1
Na0.75Co1H2.6O3.3 | Na0.75Co1H2.6O3.3 | 4.533333333
Y1Ba1.5Sr0.5Cu3O6.85 | Y1Ba1.5Sr0.5Cu3O6.85 | 72.9
Ca7.16Ce2.84Pt3Fe10As18 | Ca7.16Ce2.84Pt3Fe10As18 | 18.9
Ag7F0.25N0.75O10.25 | Ag7F0.25N0.75O10.25 | 1.04
Pr1Rh1Al1 | Pr1Rh1Al1 | 0
Nb3Al0.62Ge0.38 | Nb3Al0.62Ge0.38 | 17.2
Gd0.7Ca0.15Mo0.15Ba2Cu3O6.716 | Gd0.7Ca0.15Mo0.15Ba2Cu3O6.716 | 86.3
Sn0.48Eu0.6Mo6.35S8 | Sn0.48Eu0.6Mo6.35S8 | 9.2
La2Cu1O4.011 | La2Cu1O4.011 | 0
Ba2Ca3Cu5O | Ba2Ca3Cu5O | 106
Y0.8Pr0.2Ba2Cu3.9Fe0.1O8 | Y0.8Pr0.2Ba2Cu3.9Fe0.1O8 | 0
C0.9S0.1 | C0.9S0.1 | 36.5
Fe1Ge2 | Fe1Ge2 | 0
Ti1Os1As0.67P0.33 | Ti1Os1As0.67P0.33 | 0
Gd0.31Sm1.54Ce0.15Cu1O4 | Gd0.31Sm1.54Ce0.15Cu1O4 | 14.2
La2Cu1O | La2Cu1O | 0
Bi2Sr2Ca1Cu2I0.43O8.21 | Bi2Sr2Ca1Cu2I0.43O8.21 | 63.1
Bi3.925Co0.075S3O4 | Bi3.925Co0.075S3O4 | 4.3775
Bi1.8Pb0.2Sr1.6La0.4Cu1O6.182 | Bi1.8Pb0.2Sr1.6La0.4Cu1O6.182 | 13.7
Ca1Pd2As2 | Ca1Pd2As2 | 1.27
Ba0.1Na0.9Fe2As2 | Ba0.1Na0.9Fe2As2 | 18.4
Er0.7Ca0.3Ba2Cu3O6.83 | Er0.7Ca0.3Ba2Cu3O6.83 | 55.7
La1.96Sr0.04Cu1O4.05 | La1.96Sr0.04Cu1O4.05 | 40
La0.9978Ce0.0022Rh3B2 | La0.9978Ce0.0022Rh3B2 | 1.07
Fe0.01La0.01Rh0.98 | Fe0.01La0.01Rh0.98 | 0.75
Ga1Ti3 | Ga1Ti3 | 0
Yb1Th3.4Ru0.6B4 | Yb1Th3.4Ru0.6B4 | 0
Y0.56Er0.44Rh4B4 | Y0.56Er0.44Rh4B4 | 9.64
Y1Ba2Cu2.94Ni0.06O6.97 | Y1Ba2Cu2.94Ni0.06O6.97 | 85
Y1Ni1.98Fe0.02B2C1 | Y1Ni1.98Fe0.02B2C1 | 13.4
Ir0.825Ru0.1Os0.075 | Ir0.825Ru0.1Os0.075 | 0.16
Al0.22Nb0.75Si0.3 | Al0.22Nb0.75Si0.3 | 19.2
Os0.058Re0.942 | Os0.058Re0.942 | 1.93
La1Os4As12 | La1Os4As12 | 3.2
Nd2Cu1F0.12O3.88 | Nd2Cu1F0.12O3.88 | 0
Bi1Li1 | Bi1Li1 | 2.4625
Cr3Ge1 | Cr3Ge1 | 0
Y0.8Pr0.2Ni2B2C1 | Y0.8Pr0.2Ni2B2C1 | 8.68
Lu0.55Pr0.45Ba1.7Sr0.3Cu3O6.92 | Lu0.55Pr0.45Ba1.7Sr0.3Cu3O6.92 | 35
La0.9991Ce0.0009Pt1Si1 | La0.9991Ce0.0009Pt1Si1 | 2.03
U1Co1Ge0.98Si0.02 | U1Co1Ge0.98Si0.02 | 0.667
Y1Fe2Ge2 | Y1Fe2Ge2 | 0.99
Sr0.2La1.8Cu0.99V0.01O4 | Sr0.2La1.8Cu0.99V0.01O4 | 12
Bi1Ce1 | Bi1Ce1 | 0
C0.46Sr2Ca0.3Y0.7Cu2.52O6.98 | C0.46Sr2Ca0.3Y0.7Cu2.52O6.98 | 0
Sm1Ru3B2 | Sm1Ru3B2 | 0
Ir45Nb55 | Ir45Nb55 | 4.88
Cr0.6Ge0.4 | Cr0.6Ge0.4 | 0
La1Al2 | La1Al2 | 3.23
Sr0.875La0.125Cu1O2 | Sr0.875La0.125Cu1O2 | 36.9
Nb3Sn0.9In0.1 | Nb3Sn0.9In0.1 | 18.1
Dy1Ga6 | Dy1Ga6 | 2.95
Ca1Fe1.888Co0.112As2 | Ca1Fe1.888Co0.112As2 | 17.75
Y1In2.25Sn0.75 | Y1In2.25Sn0.75 | 0.69
Ti1N1Cl1 | Ti1N1Cl1 | 0
H0.33Nb0.67 | H0.33Nb0.67 | 7.28
Y2I1.2Br0.8C2 | Y2I1.2Br0.8C2 | 9.6
Ba2Ca1Cu2F1.8O4.2 | Ba2Ca1Cu2F1.8O4.2 | 87
Eu1Ba2Cu2Co1O7.31 | Eu1Ba2Cu2Co1O7.31 | 0
Sr1Fe1Co1As2 | Sr1Fe1Co1As2 | 0
Y1Ba2Cu3O6.15 | Y1Ba2Cu3O6.15 | 0
Y2I1.25Br0.75C2 | Y2I1.25Br0.75C2 | 10.05
Ti0.5W0.5C1 | Ti0.5W0.5C1 | 6.7
Ba3Pb1Bi1O7 | Ba3Pb1Bi1O7 | 0
Ge5La1 | Ge5La1 | 7
Pb0.6Yb0.4Mo6Se8 | Pb0.6Yb0.4Mo6Se8 | 9.2
B5Mo1.7Ti0.3 | B5Mo1.7Ti0.3 | 7.1
Ba0.95K0.05Fe1.782Co0.212As2 | Ba0.95K0.05Fe1.782Co0.212As2 | 16
Bi1.6Pb0.4Sr2Ca2Cu3O10.15 | Bi1.6Pb0.4Sr2Ca2Cu3O10.15 | 97
Bi2Rh3.5S2 | Bi2Rh3.5S2 | 1.05
Y0.9Ca0.1Sr2Cu2.5Fe0.5O6.9 | Y0.9Ca0.1Sr2Cu2.5Fe0.5O6.9 | 20
Ca0.4Ba1.15La1.45Cu3O7.21 | Ca0.4Ba1.15La1.45Cu3O7.21 | 43.9
Ce1Rh0.2Co0.8In5 | Ce1Rh0.2Co0.8In5 | 1.57
Pr1Ba2Cu3O6.95 | Pr1Ba2Cu3O6.95 | 0
Sr1Fe1.8Mn0.2As2 | Sr1Fe1.8Mn0.2As2 | 0
La2Cu1O3.985 | La2Cu1O3.985 | 0
Ga0.05Nb1Se2 | Ga0.05Nb1Se2 | 5.6
Pd2Y0.7Er0.3Sn1 | Pd2Y0.7Er0.3Sn1 | 3.8
Yb1Cu2Ge2 | Yb1Cu2Ge2 | 0
Y1Ba2Cu3F0.1O6.7 | Y1Ba2Cu3F0.1O6.7 | 71
Bi1.8Pb0.2Sr1.8La0.2Cu1OY | Bi1.8Pb0.2Sr1.8La0.2Cu1OY | 21.1
Pb2Sr2HCu3O8 | Pb2Sr2HCu3O8 | 0
Nb2Pd1S3Se2 | Nb2Pd1S3Se2 | 1.17
Ge0.25V0.75 | Ge0.25V0.75 | 6.5
Ru1Ti1 | Ru1Ti1 | 1.07
V0.7Si0.2Al0.1 | V0.7Si0.2Al0.1 | 10.6
B3Ru7 | B3Ru7 | 1.986666667
Fe1.013Se0.3Te0.7 | Fe1.013Se0.3Te0.7 | 13
Hg0.7Pb0.3Ba2Ca2Cu3O8.35 | Hg0.7Pb0.3Ba2Ca2Cu3O8.35 | 130
La1Pt0.8Ni0.2Si1 | La1Pt0.8Ni0.2Si1 | 2.82
Eu1Ba1.4Pr0.3Sr0.3Cu3O6.92 | Eu1Ba1.4Pr0.3Sr0.3Cu3O6.92 | 29
Bi2Sr2Ca1Cu2O8.198 | Bi2Sr2Ca1Cu2O8.198 | 78
La1.25Ca0.1Ba1.65Cu3O7.06 | La1.25Ca0.1Ba1.65Cu3O7.06 | 38.8
Ta1Se1Te1 | Ta1Se1Te1 | 1.445
Tl0.25Li0.25Ba2Ca2Cu2.25Si1.25O7.719 | Tl0.25Li0.25Ba2Ca2Cu2.25Si1.25O7.719 | 99
Pd0.9Pt0.1Te2 | Pd0.9Pt0.1Te2 | 1.65
Ba0.5K0.5Fe1.9Zn0.1As2 | Ba0.5K0.5Fe1.9Zn0.1As2 | 30.15
Be2Ru1 | Be2Ru1 | 1.35
Ta0.05Ti0.95 | Ta0.05Ti0.95 | 2.9
Y1Ba1.96La0.04Cu3O6.96 | Y1Ba1.96La0.04Cu3O6.96 | 93.6
Nb80Ga14Co6 | Nb80Ga14Co6 | 8.1
Mo0.96Co0.04Ga4 | Mo0.96Co0.04Ga4 | 7.07
La2Cu1O4.015 | La2Cu1O4.015 | 0
Pr0.8Sr0.2Fe0.925Co0.075As1O1 | Pr0.8Sr0.2Fe0.925Co0.075As1O1 | 3.5
Nd2Tl2Sr2Cu3O11 | Nd2Tl2Sr2Cu3O11 | 44
Bi2Sr2Ca1Cu2I1O8 | Bi2Sr2Ca1Cu2I1O8 | 58
Eu1.665Y0.185Ce0.15Cu1O4 | Eu1.665Y0.185Ce0.15Cu1O4 | 0
Y0.6Pr0.4Ba2Cu3O6.6 | Y0.6Pr0.4Ba2Cu3O6.6 | 0
Y0.5Ca0.5Ba1.1La0.9Cu3O7.15 | Y0.5Ca0.5Ba1.1La0.9Cu3O7.15 | 70
Mg1C0.906Ni3 | Mg1C0.906Ni3 | 3.38
Pb0.7Hg0.3Sr2Nd0.3Ca0.7Cu2O6.6 | Pb0.7Hg0.3Sr2Nd0.3Ca0.7Cu2O6.6 | 90
Zr0.75Pd0.25 | Zr0.75Pd0.25 | 3
Ce1Pt2B2C1 | Ce1Pt2B2C1 | 0
Y1Ba2Cu2.94Zn0.06O6.65 | Y1Ba2Cu2.94Zn0.06O6.65 | 18.9
Pr1Ni1As1H0.06O0.94 | Pr1Ni1As1H0.06O0.94 | 1.6
Gd2Ir3Si5 | Gd2Ir3Si5 | 0
Li0.55Zr1N1Cl1 | Li0.55Zr1N1Cl1 | 15
U0.948Th0.052Be13 | U0.948Th0.052Be13 | 0.38
Bi2Te1 | Bi2Te1 | 8.6
Cu0.3La0.7 | Cu0.3La0.7 | 3.5
La0.3Th0.7Ni1C2 | La0.3Th0.7Ni1C2 | 6.3
Nd1.25La0.6Th0.15Cu1O4 | Nd1.25La0.6Th0.15Cu1O4 | 18
Ce1Rh1In4.88Sn0.12 | Ce1Rh1In4.88Sn0.12 | 0
Y0.6Pr0.4Ba1.2Sr0.8Cu3O6.89 | Y0.6Pr0.4Ba1.2Sr0.8Cu3O6.89 | 52
Li1Fe0.925Co0.075As1 | Li1Fe0.925Co0.075As1 | 7.66
Er0.9Y0.1Pd2Sn1 | Er0.9Y0.1Pd2Sn1 | 1.6
Nd1F0.3Bi1S2O0.7 | Nd1F0.3Bi1S2O0.7 | 4.11
Lu0.5Y0.5Ni2B2C1 | Lu0.5Y0.5Ni2B2C1 | 14.9
Th1In1.5Sn1.5 | Th1In1.5Sn1.5 | 1.03
Ba0.47K0.53Bi1O3 | Ba0.47K0.53Bi1O3 | 11
K0.9La0.1Bi1O3 | K0.9La0.1Bi1O3 | 5.74
Zr1Ru4P2 | Zr1Ru4P2 | 11
Ir0.76Os0.09Rh0.15 | Ir0.76Os0.09Rh0.15 | 0
Tl0.5Pb0.5Sr2Eu1.8Ce0.2Cu2O9 | Tl0.5Pb0.5Sr2Eu1.8Ce0.2Cu2O9 | 40
Mg0.7Zn0.3C0.99Ni3 | Mg0.7Zn0.3C0.99Ni3 | 2.5
Sm1Ba2Cu2.6Zn0.4O6.9 | Sm1Ba2Cu2.6Zn0.4O6.9 | 0
Nb1Rh3 | Nb1Rh3 | 0
Y1Ba2Cu2.6Co0.4O6.95 | Y1Ba2Cu2.6Co0.4O6.95 | 0
La1.85Sr0.06Ca0.05Ba0.04Cu1O3.99 | La1.85Sr0.06Ca0.05Ba0.04Cu1O3.99 | 30
C0.98Nb1 | C0.98Nb1 | 11.68
Y0.95Ga0.05Ba2Cu4O8 | Y0.95Ga0.05Ba2Cu4O8 | 75
C1.35In0.15Y0.85 | C1.35In0.15Y0.85 | 0
Nb25Ti70Ta5 | Nb25Ti70Ta5 | 7.85
Ir0.2Ru0.3Rh0.5 | Ir0.2Ru0.3Rh0.5 | 0.055
Co1Sr2Y1.4Ce0.6Cu2O9 | Co1Sr2Y1.4Ce0.6Cu2O9 | 0
In1V3 | In1V3 | 13.9
La1Ir1As1 | La1Ir1As1 | 3.1
Sm1Ba1Sr1Cu3O6.94 | Sm1Ba1Sr1Cu3O6.94 | 80
La1Al1.64Si0.36 | La1Al1.64Si0.36 | 0
Ca0.4Ba1.25La1.35Cu3O6.99 | Ca0.4Ba1.25La1.35Cu3O6.99 | 0
Ce1Pt3 | Ce1Pt3 | 0
Fe2As2Ca5Sc2Ti2O10 | Fe2As2Ca5Sc2Ti2O10 | 36
Lu0.7Ca0.3Ba2Cu3O6.88 | Lu0.7Ca0.3Ba2Cu3O6.88 | 45
H0.51Nb0.8Pd0.2 | H0.51Nb0.8Pd0.2 | 3.4
Cu0.057Ti1Se2 | Cu0.057Ti1Se2 | 3.49
Ba1Fe2As1.06P0.94 | Ba1Fe2As1.06P0.94 | 20.8
Si1Zr4 | Si1Zr4 | 0
Ca0.9La0.1Fe1As2 | Ca0.9La0.1Fe1As2 | 34
Y1Ba0.8Sr1.2Cu3O6.8 | Y1Ba0.8Sr1.2Cu3O6.8 | 82
Fe0.8Ni0.2Se1 | Fe0.8Ni0.2Se1 | 0
Nb1N1.34O0.27 | Nb1N1.34O0.27 | 11.3
Y0.52Lu0.48Ba1.75Sr0.25Cu4O8 | Y0.52Lu0.48Ba1.75Sr0.25Cu4O8 | 0
Sc1Fe3Si5 | Sc1Fe3Si5 | 4.3
Cu1Co1.99Rh0.01S4 | Cu1Co1.99Rh0.01S4 | 2.61
Nb0.92Hf0.08N0.93 | Nb0.92Hf0.08N0.93 | 13.7
Fe0.97Co0.03Se0.3Te0.7 | Fe0.97Co0.03Se0.3Te0.7 | 9.24
Be2Nb1 | Be2Nb1 | 2.15
La0.9Y0.1Fe0.995Mn0.005As1F0.11O0.89 | La0.9Y0.1Fe0.995Mn0.005As1F0.11O0.89 | 24.1
Ru0.925Sn0.075Sr2Gd1Cu2O8 | Ru0.925Sn0.075Sr2Gd1Cu2O8 | 37.8
Os0.02Re0.98 | Os0.02Re0.98 | 1.807
Sr1.5Ba0.5Y1Cu2.8Ti0.2O7 | Sr1.5Ba0.5Y1Cu2.8Ti0.2O7 | 35
Pb3.9Ag1.1Bi6Se14 | Pb3.9Ag1.1Bi6Se14 | 1.7
Nb2.85V0.15Au1 | Nb2.85V0.15Au1 | 8.4
Lu1Pd2Si2 | Lu1Pd2Si2 | 0.67
Ba0.75K0.25Bi1O3 | Ba0.75K0.25Bi1O3 | 0
La1Fe1P0.6As0.6F0.1O0.9 | La1Fe1P0.6As0.6F0.1O0.9 | 26.9
Y1La1.4Ba3.6Cu6O14.2 | Y1La1.4Ba3.6Cu6O14.2 | 64
Y0.4Pr0.6Ba2Cu3O7.03 | Y0.4Pr0.6Ba2Cu3O7.03 | 0
Ru0.445V0.555 | Ru0.445V0.555 | 3.48
Sr1F1Bi1S2 | Sr1F1Bi1S2 | 0
Zr28.4V56.8Nb14.8 | Zr28.4V56.8Nb14.8 | 8.56
Th7Fe0.72Co2.28 | Th7Fe0.72Co2.28 | 2.27
Nd1.85Ce0.15Cu1O4.03 | Nd1.85Ce0.15Cu1O4.03 | 19.3
Nd0.75Pr0.25Ba2Cu3O6.96 | Nd0.75Pr0.25Ba2Cu3O6.96 | 11.7
Cd1Tl0.7Ba1Cu1O4.5 | Cd1Tl0.7Ba1Cu1O4.5 | 52.5
Nb0.85Rh1.15 | Nb0.85Rh1.15 | 3
Mo0.05Rh0.04Ti0.91 | Mo0.05Rh0.04Ti0.91 | 3.3
La0.92Lu0.08 | La0.92Lu0.08 | 3.72
Al99.925Mn0.075 | Al99.925Mn0.075 | 0.7
Bi0.33Hg0.67Sr2Y1Cu2O7 | Bi0.33Hg0.67Sr2Y1Cu2O7 | 74
Th3Os4Ge13 | Th3Os4Ge13 | 5.6
Re0.9V0.1 | Re0.9V0.1 | 9.4
Bi0.05In0.95 | Bi0.05In0.95 | 4.65
Ba1Ru0.5Rh0.5O3 | Ba1Ru0.5Rh0.5O3 | 0
Tl0.5Pb0.5Sr4Cu2C1O10 | Tl0.5Pb0.5Sr4Cu2C1O10 | 71
Er1Fe2Ge2 | Er1Fe2Ge2 | 0
Bi1.95Sr1.65La0.4Cu1O6.36 | Bi1.95Sr1.65La0.4Cu1O6.36 | 23
Sm0.8Pr0.2Ba2Cu3O6.7 | Sm0.8Pr0.2Ba2Cu3O6.7 | 25.6
Sn1Mo6S8 | Sn1Mo6S8 | 12.6
Ge2Th3 | Ge2Th3 | 0
La1Fe0.98Ru0.02As1F0.11O0.89 | La1Fe0.98Ru0.02As1F0.11O0.89 | 27.4
Ba1Fe1.948Mo0.052As2 | Ba1Fe1.948Mo0.052As2 | 7.4
Sm0.9Th0.1Fe1As1O1 | Sm0.9Th0.1Fe1As1O1 | 51.4
Y0.5Pr0.5Ba1Sr1Cu3O6.95 | Y0.5Pr0.5Ba1Sr1Cu3O6.95 | 0
Gd2Fe3Si5 | Gd2Fe3Si5 | 0
Pd5Th1 | Pd5Th1 | 0
K1Ca2Nb3O10 | K1Ca2Nb3O10 | 1
La1F0.5Bi1S2O0.5 | La1F0.5Bi1S2O0.5 | 9.25
Pb0.5Sr1.8Ba0.2Y0.85Ca0.15Cu2.5O6.98 | Pb0.5Sr1.8Ba0.2Y0.85Ca0.15Cu2.5O6.98 | 25
O0.91Ti1 | O0.91Ti1 | 0.7
Ir1Mo3Nb1Pt1 | Ir1Mo3Nb1Pt1 | 5.82
Ca1Ge3 | Ca1Ge3 | 3.4
Hf0.63Ni0.25Re0.12 | Hf0.63Ni0.25Re0.12 | 0
Gd1.85Th0.15Cu1O3.98 | Gd1.85Th0.15Cu1O3.98 | 0
Pb2Sr2Y0.5Ca0.5Cu3F0.5612O7.649 | Pb2Sr2Y0.5Ca0.5Cu3F0.5612O7.649 | 72
Sm1Ba2Cu3O6.89 | Sm1Ba2Cu3O6.89 | 90
K2Mo15Se19 | K2Mo15Se19 | 2.1
Y0.9Ca0.1Ba2Cu3O6.049 | Y0.9Ca0.1Ba2Cu3O6.049 | 0
Ru0.8Sr2Y1Cu2.2O7.8 | Ru0.8Sr2Y1Cu2.2O7.8 | 43
Lu1Ni1.97Co0.06B2C1 | Lu1Ni1.97Co0.06B2C1 | 14
Th0.95Y0.05 | Th0.95Y0.05 | 1.4
Th1Ru3B2 | Th1Ru3B2 | 1.79
V3Si0.5Ga0.5 | V3Si0.5Ga0.5 | 8.6
Gd1Ba1.5Pr0.5Cu3O6.96 | Gd1Ba1.5Pr0.5Cu3O6.96 | 0
Bi0.34In0.66 | Bi0.34In0.66 | 4
Y0.4Pr0.6Ba2Cu2.7Fe0.3O7.1 | Y0.4Pr0.6Ba2Cu2.7Fe0.3O7.1 | 0
Fe0.5Co0.5Zr2 | Fe0.5Co0.5Zr2 | 1.26
La2.3Gd0.7Ca1Ba2.8Sr0.2Cu6.86In0.14O16.536 | La2.3Gd0.7Ca1Ba2.8Sr0.2Cu6.86In0.14O16.536 | 72
Bi1.8Pb0.2Sr1.45La0.55Cu1OY | Bi1.8Pb0.2Sr1.45La0.55Cu1OY | 28.6
Ca8.87La1.13Pt3Fe10As18 | Ca8.87La1.13Pt3Fe10As18 | 32.8
La1Fe1As1H0.44O0.56 | La1Fe1As1H0.44O0.56 | 21
Bi2Sr1.8Ca1Yb0.2Cu2O8.26 | Bi2Sr1.8Ca1Yb0.2Cu2O8.26 | 90.1
Pr4Fe2As2Te0.88O4 | Pr4Fe2As2Te0.88O4 | 25.05
Fe2As2Ba3Sc2O5 | Fe2As2Ba3Sc2O5 | 0
Nd1Ba1.8Ca0.2Cu3O6.866 | Nd1Ba1.8Ca0.2Cu3O6.866 | 73
Na0.29Co1H2.6O3.3 | Na0.29Co1H2.6O3.3 | 3.955
Al1Sr2Ca1.8Y0.2Cu3O9.1 | Al1Sr2Ca1.8Y0.2Cu3O9.1 | 0
Al0.66Ge0.22Nb3.1 | Al0.66Ge0.22Nb3.1 | 20.29
Ti1Rh1Si1 | Ti1Rh1Si1 | 5.1
Ir1.05Nb0.95 | Ir1.05Nb0.95 | 4.75
Y1Ba2Cu2.89Co0.11O7 | Y1Ba2Cu2.89Co0.11O7 | 64
Ca1.825Na0.175Cu1Br2O2 | Ca1.825Na0.175Cu1Br2O2 | 10.5
Sr2Y1Ru0.97Cu0.03O6 | Sr2Y1Ru0.97Cu0.03O6 | 0
La1Pt1.85Ge2.15 | La1Pt1.85Ge2.15 | 1.86
Y0.9Pr0.1Ba2Cu3O7 | Y0.9Pr0.1Ba2Cu3O7 | 84.1
La1.5Pr0.5Ca1Ba2Cu5O11.782 | La1.5Pr0.5Ca1Ba2Cu5O11.782 | 57.7
La1.7Ba0.3Cu0.99Ni0.01O4 | La1.7Ba0.3Cu0.99Ni0.01O4 | 0
La2Ba2Cu2Ti1.85Zn0.15O10.86 | La2Ba2Cu2Ti1.85Zn0.15O10.86 | 0
Nb3Sn0.91Ga0.09 | Nb3Sn0.91Ga0.09 | 18.3
Dy1Mo6S8 | Dy1Mo6S8 | 1.6
Tl2Ba2Cu1O5.947 | Tl2Ba2Cu1O5.947 | 50
Tm1Ba2Cu3O6.99 | Tm1Ba2Cu3O6.99 | 89.8
La1Er1Ba2Ca2Cu6O14.122 | La1Er1Ba2Ca2Cu6O14.122 | 79
U1Au1Pt4 | U1Au1Pt4 | 0
Lu0.574Dy0.426Ni2B2C1 | Lu0.574Dy0.426Ni2B2C1 | 7.54
Y1Ba1.9La0.1Cu4O8 | Y1Ba1.9La0.1Cu4O8 | 61
Nb3Al0.71Ge0.29 | Nb3Al0.71Ge0.29 | 20.7
Zr33.3V53.95Nb12.05 | Zr33.3V53.95Nb12.05 | 0
Ru2Sc1 | Ru2Sc1 | 2.09
Cs1Bi4Te6 | Cs1Bi4Te6 | 0
Bi2Sr1.8Ca1Nd0.2Cu2O8.26 | Bi2Sr1.8Ca1Nd0.2Cu2O8.26 | 87.7
Sr6Ca8Cu24O41 | Sr6Ca8Cu24O41 | 0
La2.3Yb0.1Ba2.3Ca0.2Cu5O11.805 | La2.3Yb0.1Ba2.3Ca0.2Cu5O11.805 | 25
Yb0.6Lu0.4Ba2Cu3O6.92 | Yb0.6Lu0.4Ba2Cu3O6.92 | 89.7
Tc0.97Ti0.03 | Tc0.97Ti0.03 | 10.56
La0.75Pr0.25Ba22Nb1O8 | La0.75Pr0.25Ba22Nb1O8 | 0
Nb25Zr75 | Nb25Zr75 | 8.3
Sm1La0.802Sr0.198Cu1O4 | Sm1La0.802Sr0.198Cu1O4 | 17.2
Ce0.2Nd0.8F0.5Bi1S2O0.5 | Ce0.2Nd0.8F0.5Bi1S2O0.5 | 4.44
Fe1.087Te1 | Fe1.087Te1 | 0
Be0.62Si0.38 | Be0.62Si0.38 | 9
Na0.34Co1H2.6O3.3 | Na0.34Co1H2.6O3.3 | 2.65
Sr1Cu1O2.97 | Sr1Cu1O2.97 | 0
Co1Ti2 | Co1Ti2 | 3.44
Bi1.8Pb0.2Sr2Ca1Cu1.92Fe0.08O8 | Bi1.8Pb0.2Sr2Ca1Cu1.92Fe0.08O8 | 33.8
Ti0.4V0.6 | Ti0.4V0.6 | 7.38
Ca2Al3Si4 | Ca2Al3Si4 | 6.2
La1Co1.4Fe0.6B2 | La1Co1.4Fe0.6B2 | 4
La1Si1.75 | La1Si1.75 | 0
Rh17S15 | Rh17S15 | 5.52
Y5Rh6Sn18 | Y5Rh6Sn18 | 3.14
Sm0.9Ca0.1Ba2Cu2.8Zn0.2O6.85 | Sm0.9Ca0.1Ba2Cu2.8Zn0.2O6.85 | 42
Ba0.82K0.18Bi0.53Pb0.47 | Ba0.82K0.18Bi0.53Pb0.47 | 22.8
La1Pb1.5Sn1.5 | La1Pb1.5Sn1.5 | 1.18
Ir2Nb3 | Ir2Nb3 | 9.8
Rh1Ru2U1 | Rh1Ru2U1 | 0
Nb0.79Al0.164Ga0.057 | Nb0.79Al0.164Ga0.057 | 20.7
Re1 | Re1 | 2.581333333
Ga0.265V0.735 | Ga0.265V0.735 | 13.6
Nb3Rh0.5Ir0.5 | Nb3Rh0.5Ir0.5 | 0
Nd0.4Ce0.85Co1In5 | Nd0.4Ce0.85Co1In5 | 1.42
Mg12Ir19B16 | Mg12Ir19B16 | 4.3
Sr1Fe1.6Pt0.4As2 | Sr1Fe1.6Pt0.4As2 | 7
Sm1Fe1As1O1 | Sm1Fe1As1O1 | 0
Gd1Ba2Cu3O6.99 | Gd1Ba2Cu3O6.99 | 92.45
Ba1Hg1 | Ba1Hg1 | 2.32
Bi2Ni3Se2 | Bi2Ni3Se2 | 0.73
Mg1C1Ni2.967Ru0.033 | Mg1C1Ni2.967Ru0.033 | 6.1
Y0.6Pr0.4Ba2Cu2.7Fe0.3O7.1 | Y0.6Pr0.4Ba2Cu2.7Fe0.3O7.1 | 0
Y0.83Ca0.02Pr0.15Ba2Cu3O6.95 | Y0.83Ca0.02Pr0.15Ba2Cu3O6.95 | 83
La1.85Sr0.15Cu0.7Mg0.3O4 | La1.85Sr0.15Cu0.7Mg0.3O4 | 0
Ca1.808Cu0.904Cl1.904Na0.096O2.192 | Ca1.808Cu0.904Cl1.904Na0.096O2.192 | 26
Fe0.5Ba2Sm1Cu2.5O7.54 | Fe0.5Ba2Sm1Cu2.5O7.54 | 8
Y0.75Ca0.25Ba2Cu2.75Zn0.25O6.76 | Y0.75Ca0.25Ba2Cu2.75Zn0.25O6.76 | 42
Lu4.5Th0.5Ir4Si10 | Lu4.5Th0.5Ir4Si10 | 4.88
Rh27Zr73 | Rh27Zr73 | 3.57
Y1.34Ce0.66Sr2Cu1Fe1O8 | Y1.34Ce0.66Sr2Cu1Fe1O8 | 0
Fe0.018Ru0.982 | Fe0.018Ru0.982 | 0.165
Y1.1Ba2Cu3O6.87 | Y1.1Ba2Cu3O6.87 | 95.9
Li0.8Fe1.2Se0.92S0.08H1O1 | Li0.8Fe1.2Se0.92S0.08H1O1 | 0
Th0.9985U0.0015 | Th0.9985U0.0015 | 0.9
Tm0.99Ca0.01Ba2Cu4O8 | Tm0.99Ca0.01Ba2Cu4O8 | 79.2
Y1Ba2Cu2.85Co0.15O6.92 | Y1Ba2Cu2.85Co0.15O6.92 | 71
Co1Ta2 | Co1Ta2 | 0.82
Na1Fe0.98Co0.02As1 | Na1Fe0.98Co0.02As1 | 18.8
Ce1Fe0.95Co0.05As1F0.1O0.9 | Ce1Fe0.95Co0.05As1F0.1O0.9 | 23.5
Ce0.9La0.1Rh1In5 | Ce0.9La0.1Rh1In5 | 1.6
Nb0.45Pt3Zr2.55 | Nb0.45Pt3Zr2.55 | 0
Be30Zr70 | Be30Zr70 | 2.8
La1.87Ba0.13Cu0.98Li0.02O4 | La1.87Ba0.13Cu0.98Li0.02O4 | 0
Sr2Nd0.8Ca0.2Cu2F1O5 | Sr2Nd0.8Ca0.2Cu2F1O5 | 0
Zr0.99V0.01B2 | Zr0.99V0.01B2 | 6.4
La1.85Sr0.15Cu0.996Al0.004O4 | La1.85Sr0.15Cu0.996Al0.004O4 | 30.4
Nd1Ba1Sr1Cu3O7.02 | Nd1Ba1Sr1Cu3O7.02 | 49.9
Ba1Fe1.968Ni0.032As2 | Ba1Fe1.968Ni0.032As2 | 0
Nb2S1C0.82 | Nb2S1C0.82 | 4.43
Y1Ba2Cu2.883Zn0.117O6.9 | Y1Ba2Cu2.883Zn0.117O6.9 | 0
B2Mg0.5 | B2Mg0.5 | 36
Ba0.5K0.5Fe1.8Ni0.2As2 | Ba0.5K0.5Fe1.8Ni0.2As2 | 11.1
Li0.17Zr1N1Cl1 | Li0.17Zr1N1Cl1 | 14.2
Y0.2Gd0.8Ni2B2C1 | Y0.2Gd0.8Ni2B2C1 | 0
Sc0.07Zr0.93 | Sc0.07Zr0.93 | 0.08
Ba0.6K0.4Bi0.918Pr0.082O3 | Ba0.6K0.4Bi0.918Pr0.082O3 | 0
Mo0.45Re0.55 | Mo0.45Re0.55 | 6.185
Ca1Al1Si1 | Ca1Al1Si1 | 6.183529412
Ag5Rb1 | Ag5Rb1 | 0
Cu50Sn50 | Cu50Sn50 | 3.26
Ba1.6Sr0.4Yb0.95Ca0.05Cu3O6.58 | Ba1.6Sr0.4Yb0.95Ca0.05Cu3O6.58 | 55
Ir0.125Os0.2Rh0.675 | Ir0.125Os0.2Rh0.675 | 0.05
Pr1.5Ba1.5Cu3O7.19 | Pr1.5Ba1.5Cu3O7.19 | 0
Rh1Sc4 | Rh1Sc4 | 0
Ga0.233V0.767 | Ga0.233V0.767 | 13.3
Y1Ba2.01Cu2.806Cr0.194O7.3 | Y1Ba2.01Cu2.806Cr0.194O7.3 | 62
Cd0.18Tl0.82 | Cd0.18Tl0.82 | 2.54
Pd1T0.734 | Pd1T0.734 | 1.449
Y0.6Cd0.4Ba2Cu3O7 | Y0.6Cd0.4Ba2Cu3O7 | 91.7
Ta1Te2 | Ta1Te2 | 0
Nb3Si12 | Nb3Si12 | 0
La1.82Ca1.16Y0.02Cu2O6 | La1.82Ca1.16Y0.02Cu2O6 | 40
Al3Mg2 | Al3Mg2 | 0.855
Y1Ba2Cu3H0.53O6.54 | Y1Ba2Cu3H0.53O6.54 | 43.8
Pr1.85Ce0.15Cu1O3.98 | Pr1.85Ce0.15Cu1O3.98 | 19.53333333
Rh1Zr2 | Rh1Zr2 | 11.165
Y0.8Ca0.2Ba2Cu4O8 | Y0.8Ca0.2Ba2Cu4O8 | 87.8
Ta1Re1Si1 | Ta1Re1Si1 | 4.4
Mo0.65Pt0.05Re0.3 | Mo0.65Pt0.05Re0.3 | 8.9
As3Pt2 | As3Pt2 | 0
Pd1Te1.08 | Pd1Te1.08 | 1.88
Nb0.405Ta0.595 | Nb0.405Ta0.595 | 5.72
Sr0.6Ca0.333Cu1O2.2 | Sr0.6Ca0.333Cu1O2.2 | 98
Hg0.8Bi0.2Ba2Cu1O4.2 | Hg0.8Bi0.2Ba2Cu1O4.2 | 85
Ta0.53Ti0.47 | Ta0.53Ti0.47 | 0
Cu2O1 | Cu2O1 | 0
La3.3Gd0.1Ca0.2Ba3.4Cu7O16.449 | La3.3Gd0.1Ca0.2Ba3.4Cu7O16.449 | 0
Gd1.75Pr0.1Ce0.15Cu1O4 | Gd1.75Pr0.1Ce0.15Cu1O4 | 0
Fe1Se0.13Te0.87 | Fe1Se0.13Te0.87 | 6
Nb0.45Re0.55 | Nb0.45Re0.55 | 6.2
Y0.2Pr0.8Ba2Cu4O8 | Y0.2Pr0.8Ba2Cu4O8 | 0
Na14Si36 | Na14Si36 | 0
Bi8Sr8Co4O25 | Bi8Sr8Co4O25 | 0
Sn0.87Ag0.1Te1 | Sn0.87Ag0.1Te1 | 1.83
In0.5Sn0.5 | In0.5Sn0.5 | 7.175
Y2Br2C2 | Y2Br2C2 | 5.05
Fe4.97Ga25V70.03 | Fe4.97Ga25V70.03 | 8.59
Y1Fe1As1O0.85 | Y1Fe1As1O0.85 | 45.2
Bi1Mo1 | Bi1Mo1 | 0
La1Al1.825Si0.175 | La1Al1.825Si0.175 | 0
Mg1C1.5Ni3 | Mg1C1.5Ni3 | 8.15
Y1Sr1.85Ba0.15Cu2.5B0.5O7 | Y1Sr1.85Ba0.15Cu2.5B0.5O7 | 0
Hg4Pt1 | Hg4Pt1 | 0
Ba0.805K0.195Fe2As2 | Ba0.805K0.195Fe2As2 | 15
Y1Ba2Cu2.52Al0.48O6.74 | Y1Ba2Cu2.52Al0.48O6.74 | 68
Bi2Sr2Ca1Cu1.98Fe0.02O8 | Bi2Sr2Ca1Cu1.98Fe0.02O8 | 71.5
K0.22Zr1N1Cl1 | K0.22Zr1N1Cl1 | 15.2
Ba1Ni2As1.792P0.208 | Ba1Ni2As1.792P0.208 | 3.24
Pd1.75Te2 | Pd1.75Te2 | 2.25
Bi0.33Hg0.67Sr2Y0.5Ca0.5Cu2O7 | Bi0.33Hg0.67Sr2Y0.5Ca0.5Cu2O7 | 92
Nb80Ga19.7Fe0.03 | Nb80Ga19.7Fe0.03 | 17.3
Nd0.7Pr0.3Ba2Cu3O6.95 | Nd0.7Pr0.3Ba2Cu3O6.95 | 0
Nb0.34Ti0.65Mo0.01 | Nb0.34Ti0.65Mo0.01 | 0
Nd1.15Ba1.85Cu3O6.96 | Nd1.15Ba1.85Cu3O6.96 | 76.8
Ir0.925Ta0.075 | Ir0.925Ta0.075 | 0.125
Er0.8Tb0.9Ni2B2C1 | Er0.8Tb0.9Ni2B2C1 | 0
H0.69Nb0.8Pd0.2 | H0.69Nb0.8Pd0.2 | 3.56
Nb0.75Ti0.25N0.94 | Nb0.75Ti0.25N0.94 | 16.1
Tb4Os4Si13 | Tb4Os4Si13 | 0
Hg5Mn2 | Hg5Mn2 | 0
Y1Ba1.65Sr0.35Cu4O8 | Y1Ba1.65Sr0.35Cu4O8 | 80.8
As0.15Ga0.15Nb3Sn0.7 | As0.15Ga0.15Nb3Sn0.7 | 18.01
Cu1Se1 | Cu1Se1 | 0
Pr1.75Ce0.25Cu1O4 | Pr1.75Ce0.25Cu1O4 | 0
Hf1Rh1 | Hf1Rh1 | 0.865
Si0.25V0.75 | Si0.25V0.75 | 16.83714286
Sn18.59Er4.41Rh6 | Sn18.59Er4.41Rh6 | 1
Dy0.85Tm0.15Ni2B2C1 | Dy0.85Tm0.15Ni2B2C1 | 2.3
Hg2Na3 | Hg2Na3 | 0
Ba0.85Na0.15Fe2As2 | Ba0.85Na0.15Fe2As2 | 5.3
Y1Ba2Cu2.979Zn0.021O7 | Y1Ba2Cu2.979Zn0.021O7 | 80.2
Ho0.85Ca0.15Ba2Cu4O8 | Ho0.85Ca0.15Ba2Cu4O8 | 87
Y1Ba2Cu2.91Zn0.09O6.7 | Y1Ba2Cu2.91Zn0.09O6.7 | 20
Sn0.923In0.065Te1 | Sn0.923In0.065Te1 | 1.8
K2.75Ba0.25C60 | K2.75Ba0.25C60 | 15
Ta0.6W0.4C1 | Ta0.6W0.4C1 | 10
Y0.9Ca0.1Ba2Cu3O6.67 | Y0.9Ca0.1Ba2Cu3O6.67 | 82
Nb1B2O2 | Nb1B2O2 | 0
Eu0.6Pr0.4Ba1.6Sr0.4Cu3O7 | Eu0.6Pr0.4Ba1.6Sr0.4Cu3O7 | 29
Al0.95Nb3Sb0.5 | Al0.95Nb3Sb0.5 | 17.81
Al0.03Ti0.81V0.16 | Al0.03Ti0.81V0.16 | 5.1
Bi12S11O18 | Bi12S11O18 | 4
In1.15Te1 | In1.15Te1 | 2.6
V0.65Ge0.25Al0.1 | V0.65Ge0.25Al0.1 | 5.5
Cd0.02Zn0.98 | Cd0.02Zn0.98 | 0.675
Au0.92Ga0.02In0.06 | Au0.92Ga0.02In0.06 | 0.0425
Eu1.8315Y0.0185Ce0.15Cu1O4 | Eu1.8315Y0.0185Ce0.15Cu1O4 | 4.3
Eu0.7Sr0.3Fe1.715Co0.285As2 | Eu0.7Sr0.3Fe1.715Co0.285As2 | 10.2
Ce1Fe1As0.8P0.2F0.05O0.95 | Ce1Fe1As0.8P0.2F0.05O0.95 | 20.6
Lu1.94Sc0.06Fe3Si5 | Lu1.94Sc0.06Fe3Si5 | 4.83
Sc3.5Dy1.5Ir4Si10 | Sc3.5Dy1.5Ir4Si10 | 4.465
Ba1.6Sr0.4Yb1Cu3O6.96 | Ba1.6Sr0.4Yb1Cu3O6.96 | 82
Y0.9Ca0.1Ba2Cu3O7 | Y0.9Ca0.1Ba2Cu3O7 | 81.8
Nb0.89Al0.11N0.84O0.16 | Nb0.89Al0.11N0.84O0.16 | 16.7
Rh3Sc1 | Rh3Sc1 | 0
Nb1C0.5N0.42 | Nb1C0.5N0.42 | 17
Nb3Sn0.6Al0.4 | Nb3Sn0.6Al0.4 | 15.4
Y1Ba2Cu2.919Zn0.081O6.8 | Y1Ba2Cu2.919Zn0.081O6.8 | 24
Mo1.8W0.2B1C1 | Mo1.8W0.2B1C1 | 6.82
La1.65Ca0.15Nd0.2Cu1O4 | La1.65Ca0.15Nd0.2Cu1O4 | 30
Nb3Al0.7Be0.3 | Nb3Al0.7Be0.3 | 14
V3Si0.6Ge0.4 | V3Si0.6Ge0.4 | 8.7
Cu1.3K0.2Co1.5S4 | Cu1.3K0.2Co1.5S4 | 4.4
La1.5Ba1.1Ca0.4Cu3O6.969 | La1.5Ba1.1Ca0.4Cu3O6.969 | 40
La0.92Tm0.08Ru3Si2 | La0.92Tm0.08Ru3Si2 | 6.8
La1.92Sr0.08Cu0.94Zn0.06O4 | La1.92Sr0.08Cu0.94Zn0.06O4 | 0
Bi2Pb0.1Sr1.9Cu1OY | Bi2Pb0.1Sr1.9Cu1OY | 8.4
Mo0.6Pt0.1Re0.3 | Mo0.6Pt0.1Re0.3 | 8.5
Y1Ba2Cu2.8Cr0.2O7 | Y1Ba2Cu2.8Cr0.2O7 | 87.5
Ga1V1 | Ga1V1 | 16.45
Zr1Ru0.99Rh0.01P1 | Zr1Ru0.99Rh0.01P1 | 10.1
Nb77.3Sn18.1Al2.3Ge2.3 | Nb77.3Sn18.1Al2.3Ge2.3 | 13
Er0.97Ca0.03Ba2Cu4O8 | Er0.97Ca0.03Ba2Cu4O8 | 80
Y1Ba2Cu2.9Ni0.1O6.77 | Y1Ba2Cu2.9Ni0.1O6.77 | 44
Ti0.64Nb0.26Ta0.1 | Ti0.64Nb0.26Ta0.1 | 8.56
Bi2Sr1Ca2Cu2O8.229 | Bi2Sr1Ca2Cu2O8.229 | 76.4
Cu3Sb1 | Cu3Sb1 | 0.9205
Ir0.1Os0.25Rh0.65 | Ir0.1Os0.25Rh0.65 | 0.1
La1.82Ca1.18Cu2O6 | La1.82Ca1.18Cu2O6 | 55
C1W2 | C1W2 | 3.835
Al2Pt1 | Al2Pt1 | 0.343333333
La0.98Pr0.02Ru2 | La0.98Pr0.02Ru2 | 1.92
Ta1V2 | Ta1V2 | 2.133333333
Nd1Ba2Cu3O6.09 | Nd1Ba2Cu3O6.09 | 90.5
Dy0.4Tb0.6Ni2B2C1 | Dy0.4Tb0.6Ni2B2C1 | 0
La1.82Sr0.18Cu1O3.99 | La1.82Sr0.18Cu1O3.99 | 0
Y2Ba4Cu7O14.97 | Y2Ba4Cu7O14.97 | 93.1
Sn0.8798Pb0.0002In0.12Te1 | Sn0.8798Pb0.0002In0.12Te1 | 1.76
Ho1Ni1.993Co0.014B2C1 | Ho1Ni1.993Co0.014B2C1 | 5
Y1Ba2Cu3ZnO6.91 | Y1Ba2Cu3ZnO6.91 | 0
Y6Mo4Al43 | Y6Mo4Al43 | 0.75
Y1Ba2Cu2.95Fe0.05O6.84 | Y1Ba2Cu2.95Fe0.05O6.84 | 76.4
Y1Sr2Cu2.75Re0.25O7 | Y1Sr2Cu2.75Re0.25O7 | 37
Ti1V1Si1 | Ti1V1Si1 | 0
Hf0.1Ta0.9 | Hf0.1Ta0.9 | 5.6
Ag5Ba1 | Ag5Ba1 | 0
Y1Ni1.9Ru0.1B2C1 | Y1Ni1.9Ru0.1B2C1 | 7
Bi2Sr1.6Y0.1Ca1.3Cu2O8.23 | Bi2Sr1.6Y0.1Ca1.3Cu2O8.23 | 89
Nd0.95La0.9Th0.15Cu1O4 | Nd0.95La0.9Th0.15Cu1O4 | 16
K2Mo6Se6 | K2Mo6Se6 | 0
Os0.89Re0.11 | Os0.89Re0.11 | 0.7
Gd1Ba1.5Sr0.5Cu3O6.72 | Gd1Ba1.5Sr0.5Cu3O6.72 | 32
Mo1.94Hf0.06B1C1 | Mo1.94Hf0.06B1C1 | 5.8
Y0.95Pr0.05Ba2Cu3O6.85 | Y0.95Pr0.05Ba2Cu3O6.85 | 85.5
Bi1.84Pb0.34Sr2Cu3O10 | Bi1.84Pb0.34Sr2Cu3O10 | 0
Y2Ba4Cu6O13.9 | Y2Ba4Cu6O13.9 | 93
Nd1Ba2Cu3O7.04 | Nd1Ba2Cu3O7.04 | 82.5
Pr1Fe4P12 | Pr1Fe4P12 | 0
N12.8Nb1 | N12.8Nb1 | 16.1
In0.02Pb0.98 | In0.02Pb0.98 | 7.15
Lu1Ni1B0.8C1.2 | Lu1Ni1B0.8C1.2 | 3.2
B1C1Mo2 | B1C1Mo2 | 5.933333333
Cu0.81Ga0.19 | Cu0.81Ga0.19 | 0.048
Pr1Fe2Ge2 | Pr1Fe2Ge2 | 0
Ga0.21V0.79 | Ga0.21V0.79 | 10
Pt1Zr1 | Pt1Zr1 | 3
Nb2Sn1Ta1 | Nb2Sn1Ta1 | 16.4
La1.85Sr0.15Cu0.995Fe0.005O4 | La1.85Sr0.15Cu0.995Fe0.005O4 | 30.82
Nb3Al2Cr1C1 | Nb3Al2Cr1C1 | 0
Sr1Ga1Sn1 | Sr1Ga1Sn1 | 0
La1.2Ba1.8Cu3O7.8 | La1.2Ba1.8Cu3O7.8 | 0
Nd1.5Ba1.5Cu3O7.12 | Nd1.5Ba1.5Cu3O7.12 | 15.4
Al0.992Zn0.008 | Al0.992Zn0.008 | 1.132
Pr0.915Ce0.085Pt4Ge12 | Pr0.915Ce0.085Pt4Ge12 | 4.61
Nb0.14Re0.86 | Nb0.14Re0.86 | 8.5
La1Mo6Se8 | La1Mo6Se8 | 11.23333333
Zr1P1.1Se0.9 | Zr1P1.1Se0.9 | 5.34
Na0.016Pb0.984 | Na0.016Pb0.984 | 0
In3Y1 | In3Y1 | 0.78
In0.46V6S8 | In0.46V6S8 | 0
Y1Sr2Cu2.75V0.25O6.7 | Y1Sr2Cu2.75V0.25O6.7 | 0
La0.8Y0.2Fe0.992Mn0.008As1F0.11O0.89 | La0.8Y0.2Fe0.992Mn0.008As1F0.11O0.89 | 22.7
Eu1Ba2Cu2Co0.9O7.29 | Eu1Ba2Cu2Co0.9O7.29 | 0
La1.795Sr0.205Cu0.98Ru0.02O4 | La1.795Sr0.205Cu0.98Ru0.02O4 | 15.5
Y0.65Pr0.35Ba2Cu3O7.01 | Y0.65Pr0.35Ba2Cu3O7.01 | 44.5
Sn0.67Ag0.33Te1 | Sn0.67Ag0.33Te1 | 1.95
Nb0.67Zr0.11Hf0.11Ti0.11 | Nb0.67Zr0.11Hf0.11Ti0.11 | 0
Co1O1 | Co1O1 | 0
Re2Sc1 | Re2Sc1 | 1.71
La1.4Ba1.5Ca0.1Cu3O6.982 | La1.4Ba1.5Ca0.1Cu3O6.982 | 51
Nb80Ga19Mn1 | Nb80Ga19Mn1 | 11.2
Eu1.5Ce0.5Ru1Sr2Cu2H0.07O10 | Eu1.5Ce0.5Ru1Sr2Cu2H0.07O10 | 0
Er0.8Hf0.2Ba2Cu3O6.772 | Er0.8Hf0.2Ba2Cu3O6.772 | 78.8
Y0.8Ca0.1Pr0.1Ba2Cu3O6.95 | Y0.8Ca0.1Pr0.1Ba2Cu3O6.95 | 81.4
Nb0.375Sn0.25V0.375 | Nb0.375Sn0.25V0.375 | 7.4
Ir1Te1 | Ir1Te1 | 0
Eu1Ba2Cu2.955Zn0.045O6.92 | Eu1Ba2Cu2.955Zn0.045O6.92 | 0
La2.57Ca0.86Ba2.57Cu6O14.2 | La2.57Ca0.86Ba2.57Cu6O14.2 | 80
Ba2Bi1.25Sb1.75 | Ba2Bi1.25Sb1.75 | 0
La1Ni0.8Cu0.2C2 | La1Ni0.8Cu0.2C2 | 3.45
B1Fe2 | B1Fe2 | 0
Cu1P1 | Cu1P1 | 0
Bi2Sr2Ca0.4Y0.6Cu2I1O8 | Bi2Sr2Ca0.4Y0.6Cu2I1O8 | 0
Nb25Ti40Zr35 | Nb25Ti40Zr35 | 7.7
B5Mo1.9Zr0.1 | B5Mo1.9Zr0.1 | 8.9
Sr0.8K0.2Fe2As2 | Sr0.8K0.2Fe2As2 | 13.6
Hg1Sm0.5Pb2 | Hg1Sm0.5Pb2 | 5.7
Zr1Ir1Si1 | Zr1Ir1Si1 | 2.04
Sn1.17Nb1S3.17 | Sn1.17Nb1S3.17 | 2.75
Sm1Ba1.7Pr0.3Cu3O7.07 | Sm1Ba1.7Pr0.3Cu3O7.07 | 0
K0.74Fe1.66Se2 | K0.74Fe1.66Se2 | 31
Hg0.2Cr0.8Sr2Cu1O4 | Hg0.2Cr0.8Sr2Cu1O4 | 53.6
Cd99.995Mn0.005 | Cd99.995Mn0.005 | 0.39
Sr2Sm2Cu2F1O5 | Sr2Sm2Cu2F1O5 | 0
C0.6Pd1 | C0.6Pd1 | 1.3
La1.5Na0.5Cu1O4 | La1.5Na0.5Cu1O4 | 0
As1Os1 | As1Os1 | 0
Ru0.95Co0.05Sr2Gd1CuO8 | Ru0.95Co0.05Sr2Gd1CuO8 | 5.5
Au0.835Sn0.165 | Au0.835Sn0.165 | 0.59
Na1Fe0.92Co0.08As1 | Na1Fe0.92Co0.08As1 | 7.53
Nd0.75Pr0.25Ba2Cu3O6.85 | Nd0.75Pr0.25Ba2Cu3O6.85 | 9.2
As3Mo2 | As3Mo2 | 0
B1W1.26Re0.74 | B1W1.26Re0.74 | 5.1
Fe1.01Se1 | Fe1.01Se1 | 8.25
Cr0.0018V0.9982 | Cr0.0018V0.9982 | 5.15
Nb0.9Pd0.1 | Nb0.9Pd0.1 | 3.42
Bi1.4Pb0.6Sr2Ca0.4Nd0.6Cu2O8.24 | Bi1.4Pb0.6Sr2Ca0.4Nd0.6Cu2O8.24 | 65
Y1Ba2Cu2.95Ni0.05O6.94 | Y1Ba2Cu2.95Ni0.05O6.94 | 85
Au0.2Sb0.6Te0.2 | Au0.2Sb0.6Te0.2 | 6.6
Pb1Tl0.075 | Pb1Tl0.075 | 6.98
Pr0.74Gd1.11Ce0.15Cu1O4 | Pr0.74Gd1.11Ce0.15Cu1O4 | 7.5
Mg0.93Li0.07B2 | Mg0.93Li0.07B2 | 37.8
Tl0.58Rb0.42Fe1.72Se2 | Tl0.58Rb0.42Fe1.72Se2 | 32.5
Ti0.615V0.385 | Ti0.615V0.385 | 7.07
Sn0.8In0.2Te0.75Se0.25 | Sn0.8In0.2Te0.75Se0.25 | 3.7
Bi2Sr2Gd1Cu2O8 | Bi2Sr2Gd1Cu2O8 | 0
Cr0.225Fe0.675Al0.1 | Cr0.225Fe0.675Al0.1 | 0
Tl1Sr2Ca0.65Th0.35Cu2O7 | Tl1Sr2Ca0.65Th0.35Cu2O7 | 55.3
Er1Ba2Cu2.85Zn0.12Fe0.03O6.94 | Er1Ba2Cu2.85Zn0.12Fe0.03O6.94 | 50
B1Mo1Re1 | B1Mo1Re1 | 5.09
Al1C1La3 | Al1C1La3 | 0
Y1Ba2Cu2.931Zn0.069O6.5 | Y1Ba2Cu2.931Zn0.069O6.5 | 0
Tl0.5Pb0.5Sr2Ca1Cu2.98Ni0.02O7 | Tl0.5Pb0.5Sr2Ca1Cu2.98Ni0.02O7 | 63.5
Mo32Ru48P20 | Mo32Ru48P20 | 4.68
La0.2Pr0.8Ba1.5Sr0.5Cu3O6.974 | La0.2Pr0.8Ba1.5Sr0.5Cu3O6.974 | 0
Pr1 | Pr1 | 0
Y1Ba2Cu3O6.409 | Y1Ba2Cu3O6.409 | 26
Mo0.65Pt0.1Re0.25 | Mo0.65Pt0.1Re0.25 | 7.4
Nb1C0.2N0.8 | Nb1C0.2N0.8 | 17.6
Y1Ba2Cu2.94Ni0.06O7.01 | Y1Ba2Cu2.94Ni0.06O7.01 | 85
Y2I1.75Cl0.25C2 | Y2I1.75Cl0.25C2 | 10.7
Pb2Cu0.9La1.1Cu2O7.42 | Pb2Cu0.9La1.1Cu2O7.42 | 18.1
Sr0.75La0.25Bi1S2F1 | Sr0.75La0.25Bi1S2F1 | 0
Ge2La1 | Ge2La1 | 1.976666667
La1.75Sr0.25Cu0.92Ni0.08O4 | La1.75Sr0.25Cu0.92Ni0.08O4 | 0
Yb0.3Pr0.7Ba2Cu3O6.94 | Yb0.3Pr0.7Ba2Cu3O6.94 | 0
Mg1Ir1Si1 | Mg1Ir1Si1 | 0
Tm1Co3B2 | Tm1Co3B2 | 0
Ba1Ni2P2 | Ba1Ni2P2 | 2.686666667
Nb3Al0.967Ga0.033 | Nb3Al0.967Ga0.033 | 19
Y0.5Pr0.5Ba2Cu3O6.61 | Y0.5Pr0.5Ba2Cu3O6.61 | 4.6
La1.77Sr0.23Cu0.94Co0.06O4 | La1.77Sr0.23Cu0.94Co0.06O4 | 32.5
Nb3Sn0.5Zr0.5 | Nb3Sn0.5Zr0.5 | 16.6
La1.782Sr0.218Cu1O4 | La1.782Sr0.218Cu1O4 | 25
La1.98Sr0.02Cu1O4.09 | La1.98Sr0.02Cu1O4.09 | 40
Lu0.8Pr0.2Ba1.7Sr0.3Cu3O6.93 | Lu0.8Pr0.2Ba1.7Sr0.3Cu3O6.93 | 75
Pr0.96La0.04Ir2Zn20 | Pr0.96La0.04Ir2Zn20 | 0.07
Mo1Si2 | Mo1Si2 | 0
Pr1Ba2Cu2.88Ga0.12O6.9 | Pr1Ba2Cu2.88Ga0.12O6.9 | 0
La1Ni1Sb2 | La1Ni1Sb2 | 1
Sr0.5Sm0.5F1Bi1S2 | Sr0.5Sm0.5F1Bi1S2 | 0
Y1Rh2Si2 | Y1Rh2Si2 | 1.4
Bi1.9Pb0.2Sr1.9Cu1OY | Bi1.9Pb0.2Sr1.9Cu1OY | 4.7
Y1Ba2Cu2.4V0.6O6.9 | Y1Ba2Cu2.4V0.6O6.9 | 0
Y1Ni0.82Bi2 | Y1Ni0.82Bi2 | 4.1
Os2Zr1 | Os2Zr1 | 2.95
La3Co4Sn11.7In1.3 | La3Co4Sn11.7In1.3 | 4.6
Be22Os1 | Be22Os1 | 0
Ba1Fe2As0.72P1.28 | Ba1Fe2As0.72P1.28 | 8.545
Hg0.85Re0.15Ba2Cu1O4.55 | Hg0.85Re0.15Ba2Cu1O4.55 | 93.7
Mo0.75Rh0.25 | Mo0.75Rh0.25 | 6.6
Sn0.768Pb0.192In0.04Te1 | Sn0.768Pb0.192In0.04Te1 | 2.57
In1.05Te1 | In1.05Te1 | 3.41
Y1Ba2Cu2.91Zn0.09O6.65 | Y1Ba2Cu2.91Zn0.09O6.65 | 10
Bi2Sr2Ca0.8Yb0.2Cu2O8.26 | Bi2Sr2Ca0.8Yb0.2Cu2O8.26 | 91.65
Pr1Ba2Cu3O6.96 | Pr1Ba2Cu3O6.96 | 0
Pr0.4Ca0.6Ba1La1Cu3O7.21 | Pr0.4Ca0.6Ba1La1Cu3O7.21 | 0
Eu0.6Pr0.4Ba1.8Sr0.2Cu3O6.88 | Eu0.6Pr0.4Ba1.8Sr0.2Cu3O6.88 | 0
Y2Ba4Cu7O14.19 | Y2Ba4Cu7O14.19 | 13.9
Mo0.95Hf0.05C0.65 | Mo0.95Hf0.05C0.65 | 8.81
Bi2Ca2.5Gd0.5Cu2O8.33 | Bi2Ca2.5Gd0.5Cu2O8.33 | 4
Eu1Ba2Cu2.7Ga0.3O6.69 | Eu1Ba2Cu2.7Ga0.3O6.69 | 0
Mo0.16Ti0.84 | Mo0.16Ti0.84 | 4.213
Zr1 | Zr1 | 0.996666667
Sr1Pd1.86Pt0.14Ge2 | Sr1Pd1.86Pt0.14Ge2 | 2.6
Tc0.25Ti0.75 | Tc0.25Ti0.75 | 2.7
N6Nb5 | N6Nb5 | 0
Sr1.5Ba0.5Y1Cu2.8Al0.2O6.8 | Sr1.5Ba0.5Y1Cu2.8Al0.2O6.8 | 0
Cr0.1Ru0.9 | Cr0.1Ru0.9 | 0.34
La0.2Pr0.8Ba2Cu3O7 | La0.2Pr0.8Ba2Cu3O7 | 0
Ga6Gd1 | Ga6Gd1 | 0
U1Pd2Al2.7Ga0.3 | U1Pd2Al2.7Ga0.3 | 0.52
Li7Mo15Se19 | Li7Mo15Se19 | 0
La1.85Sr0.15Cu0.975Ga0.025O4 | La1.85Sr0.15Cu0.975Ga0.025O4 | 0.35
B5Nb1.9Ti0.1 | B5Nb1.9Ti0.1 | 4
Y0.85Ca0.15Ba2Cu3O6.9 | Y0.85Ca0.15Ba2Cu3O6.9 | 79
Sn1Nb1S3 | Sn1Nb1S3 | 2.75
Tl0.7Bi0.3Sr4Cu2C1O10 | Tl0.7Bi0.3Sr4Cu2C1O10 | 49
Ag1Si2 | Ag1Si2 | 0
Y1Ba2Cu2.5Fe0.5O7.35 | Y1Ba2Cu2.5Fe0.5O7.35 | 80
Be2Ti1 | Be2Ti1 | 0
Al2Mg3 | Al2Mg3 | 0
Ir0.72Pt0.08Rh0.2 | Ir0.72Pt0.08Rh0.2 | 0.03
Ba1Pb0.4Hg0.35Bi0.25O3 | Ba1Pb0.4Hg0.35Bi0.25O3 | 9.97
Gd1Ru4B4 | Gd1Ru4B4 | 0
Na0.75Co0.9995Ir0.0005H2.6O3.3 | Na0.75Co0.9995Ir0.0005H2.6O3.3 | 4.59
Cu9.5Sr2Ca8Cr0.5O21.05 | Cu9.5Sr2Ca8Cr0.5O21.05 | 0
La1.9Sr0.7Ca0.4Cu2O6.091 | La1.9Sr0.7Ca0.4Cu2O6.091 | 0
Y1Ba1.6La0.4Cu3O7.05 | Y1Ba1.6La0.4Cu3O7.05 | 52
Na0.65Fe1.93Se1.4S0.6 | Na0.65Fe1.93Se1.4S0.6 | 25.1
Bi1Pr1 | Bi1Pr1 | 0
Ce1Pd0.4Si1.6 | Ce1Pd0.4Si1.6 | 0
Ca1Al0.4Ga0.6Si1 | Ca1Al0.4Ga0.6Si1 | 3.45
Eu1Ba1.6Pr0.3Sr0.1Cu3O6.71 | Eu1Ba1.6Pr0.3Sr0.1Cu3O6.71 | 0
Hg0.6Pb0.4Ba2Ca2Cu3O8.4 | Hg0.6Pb0.4Ba2Ca2Cu3O8.4 | 120
Cu0.815Ge0.185 | Cu0.815Ge0.185 | 0.175
Y0.95Ce0.05Ni2B2C1 | Y0.95Ce0.05Ni2B2C1 | 13.8
La0.6Sm0.4Bi1S2F0.5O0.5 | La0.6Sm0.4Bi1S2F0.5O0.5 | 3.255
Y2C2I2 | Y2C2I2 | 9.985
Sr4V3O9.51 | Sr4V3O9.51 | 0
Sn0.6001Pb0.1999In0.2Te1 | Sn0.6001Pb0.1999In0.2Te1 | 3.59
Pb0.01Sn0.99 | Pb0.01Sn0.99 | 3.752
La1Ba1.5Ca0.5Cu3O6.79 | La1Ba1.5Ca0.5Cu3O6.79 | 40
Yb1Ba2Cu2.943Zn0.057O6.9 | Yb1Ba2Cu2.943Zn0.057O6.9 | 64.3
Er1Ba2Cu2.55Zn0.45O6.8 | Er1Ba2Cu2.55Zn0.45O6.8 | 0
La1In0.75Sn2.25 | La1In0.75Sn2.25 | 0.67
Ba2Bi2.5Sb0.5 | Ba2Bi2.5Sb0.5 | 4.25
V75Si20Ga5 | V75Si20Ga5 | 12.33
Y1Ba2Cu2.94Ni0.06O6.9 | Y1Ba2Cu2.94Ni0.06O6.9 | 86.3
Eu1Fe1.4As2P0.6 | Eu1Fe1.4As2P0.6 | 28.7
Nb0.78Ti0.21Zr0.01 | Nb0.78Ti0.21Zr0.01 | 0
Ho1Rh1.2Ru2.8B4 | Ho1Rh1.2Ru2.8B4 | 0
La1.9Sr0.1Cu0.9975Zn0.0025O4 | La1.9Sr0.1Cu0.9975Zn0.0025O4 | 23.655
Ca2Al2.39Si4.61 | Ca2Al2.39Si4.61 | 5.4
Ba1Fe1.936Ni0.064As2 | Ba1Fe1.936Ni0.064As2 | 14.83333333
B2V3 | B2V3 | 0
Sr0.2La1.8Cu0.95Fe0.05O4 | Sr0.2La1.8Cu0.95Fe0.05O4 | 30
Nb1Pt1 | Nb1Pt1 | 0
Sr0.5Nd0.5F1Bi1S2 | Sr0.5Nd0.5F1Bi1S2 | 0
Bi1.95Sr1.65La0.4Cu1O4 | Bi1.95Sr1.65La0.4Cu1O4 | 36
Sm1Fe0.8Ru0.2As1F0.15O0.85 | Sm1Fe0.8Ru0.2As1F0.15O0.85 | 17.7
Ba1Fe1.3Ru0.7As2 | Ba1Fe1.3Ru0.7As2 | 19.7
Sm1Fe0.84Ir0.16As1O1 | Sm1Fe0.84Ir0.16As1O1 | 17.3
Y0.7Pr0.3Ba2Cu3O6.942 | Y0.7Pr0.3Ba2Cu3O6.942 | 60.6
Ga0.205V0.795 | Ga0.205V0.795 | 9.7
B3Be1.09 | B3Be1.09 | 0.72
Ga1Sr2Y0.6Ca0.4Cu2O7 | Ga1Sr2Y0.6Ca0.4Cu2O7 | 38
La0.9647Ce0.0333Sn3 | La0.9647Ce0.0333Sn3 | 3.03
Pb2Sr2Eu0.75Ca0.25Cu3O8.1 | Pb2Sr2Eu0.75Ca0.25Cu3O8.1 | 74
Ir1Sb1 | Ir1Sb1 | 0
In1Te1.002 | In1Te1.002 | 3.5
Ce1Pt3Al1 | Ce1Pt3Al1 | 0
Nd1Ru4Sb12 | Nd1Ru4Sb12 | 0
Cr0.1Nb0.9 | Cr0.1Nb0.9 | 4.83
Ru1Sr2Eu1.4Ce0.6Cu2O10 | Ru1Sr2Eu1.4Ce0.6Cu2O10 | 44
Ti55Nb30Si15 | Ti55Nb30Si15 | 4.9
In0.2Si0.8V3 | In0.2Si0.8V3 | 16.2
O2Re1 | O2Re1 | 0
C3Y2 | C3Y2 | 14.85625
Th1Pd3B3C1 | Th1Pd3B3C1 | 21.5
La1.85Sr0.15CuNi0.04O4 | La1.85Sr0.15CuNi0.04O4 | 2.5
Ce1F0.7Bi1S2O0.7 | Ce1F0.7Bi1S2O0.7 | 2.68
La2.1Y0.7Ca1.4Ba2.8Cu7O16.433 | La2.1Y0.7Ca1.4Ba2.8Cu7O16.433 | 79
Y0.28Er0.72Rh4B4 | Y0.28Er0.72Rh4B4 | 9.05
Bi2Sr2Cu1O6.14 | Bi2Sr2Cu1O6.14 | 14
Nb0.5V0.5N0.94 | Nb0.5V0.5N0.94 | 1.86
Te4Ti3 | Te4Ti3 | 0
Ca1Rh1.2Sn4.5 | Ca1Rh1.2Sn4.5 | 8.7
Pr1Ba2Cu3O6.8 | Pr1Ba2Cu3O6.8 | 81
Y1Ba2Cu2.99Zn0.01O7 | Y1Ba2Cu2.99Zn0.01O7 | 86.5
Ba1Pd2 | Ba1Pd2 | 0
Pr1Os1.2Ru2.8Sb12 | Pr1Os1.2Ru2.8Sb12 | 0.805
La2.5Y0.5Ca1Ba3Cu5.95Fe1.05O16.64 | La2.5Y0.5Ca1Ba3Cu5.95Fe1.05O16.64 | 0
Eu1.61875Y0.23125Ce0.15Cu1O4 | Eu1.61875Y0.23125Ce0.15Cu1O4 | 0
Ba1Fe1.776Co0.224As2 | Ba1Fe1.776Co0.224As2 | 11.1
Th90.9Tm9.1 | Th90.9Tm9.1 | 1.07
K0.9Mo1O3 | K0.9Mo1O3 | 0
Hf1Re6 | Hf1Re6 | 6.2
C0.78W0.22Si1 | C0.78W0.22Si1 | 2.9
Ni1Zr3 | Ni1Zr3 | 3.35
Eu1.55La0.3Ce0.15Cu1O4 | Eu1.55La0.3Ce0.15Cu1O4 | 10
Bi4Sr4Ca1.9Tm0.1Cu4O16.28 | Bi4Sr4Ca1.9Tm0.1Cu4O16.28 | 83.9
La1Pd2Ge1.96Sn0.04 | La1Pd2Ge1.96Sn0.04 | 0.82
Pd6.7Se1 | Pd6.7Se1 | 0.66
Lu2Rh1 | Lu2Rh1 | 0
La3Co2Sn13 | La3Co2Sn13 | 1.95
Sn0.8075Ge0.1425In0.05Te1 | Sn0.8075Ge0.1425In0.05Te1 | 1.09
Er1Ir3.6Rh0.4B4 | Er1Ir3.6Rh0.4B4 | 1.83
Hg0.75Ba2.07Ca2.07Cu3.11O8.187 | Hg0.75Ba2.07Ca2.07Cu3.11O8.187 | 135.4
Cr0.025Ti0.975 | Cr0.025Ti0.975 | 3.5
H0.63Nb0.87Pd0.17 | H0.63Nb0.87Pd0.17 | 3.89
Nb3Rh0.95Au0.05 | Nb3Rh0.95Au0.05 | 2.52
Tl1Ba2Ca0.5Y0.5Cu2O7 | Tl1Ba2Ca0.5Y0.5Cu2O7 | 0
Cu1Rh1.5Sn0.5Se4 | Cu1Rh1.5Sn0.5Se4 | 0.14
Nb0.25Bi2Se3 | Nb0.25Bi2Se3 | 3.275
Nb1C0.5N0.36 | Nb1C0.5N0.36 | 15.6
La2.9745Gd0.0255In1 | La2.9745Gd0.0255In1 | 6.92
Pb0.5Cu0.5Sr1La1Cu1O5.03 | Pb0.5Cu0.5Sr1La1Cu1O5.03 | 36.7
Fe1.05Se0.15Te0.85 | Fe1.05Se0.15Te0.85 | 14.1
La1.83Eu0.2Sr0.02Cu1O4 | La1.83Eu0.2Sr0.02Cu1O4 | 0
La1.885Sr0.115Cu0.9975Zn0.0025O4 | La1.885Sr0.115Cu0.9975Zn0.0025O4 | 22.46
Y1Ba2Cu2.97Zn0.03O6.98 | Y1Ba2Cu2.97Zn0.03O6.98 | 80
Pd7Se2 | Pd7Se2 | 0.53
Bi3Zn1 | Bi3Zn1 | 0.87
La1.55Sr0.15Na0.3Cu1O4 | La1.55Sr0.15Na0.3Cu1O4 | 37
Cu0.5Ge0.5 | Cu0.5Ge0.5 | 3.3
Eu2Ba1.7K0.1Cu2Ti2O10.74 | Eu2Ba1.7K0.1Cu2Ti2O10.74 | 0
Tb1Os1B2 | Tb1Os1B2 | 0
La1Co1In5 | La1Co1In5 | 0
Nb3Rh0.98Ir0.02 | Nb3Rh0.98Ir0.02 | 2.43
Y1Ba1.85Cu2.85Co0.15O6.94 | Y1Ba1.85Cu2.85Co0.15O6.94 | 55
Lu4Ir6Sn19 | Lu4Ir6Sn19 | 3.2
Tb1 | Tb1 | 0
La3Sn1 | La3Sn1 | 6.2
Ce0.97La0.03Pt3Si1 | Ce0.97La0.03Pt3Si1 | 0
B0.048C0.952 | B0.048C0.952 | 6.6
Er0.08La0.92 | Er0.08La0.92 | 1.435
Hf1Os1As1 | Hf1Os1As1 | 3.2
K1Tl1.5C4 | K1Tl1.5C4 | 2.63
Pb0.6Cu0.4Sr1.1La0.9Cu1O5.07 | Pb0.6Cu0.4Sr1.1La0.9Cu1O5.07 | 33.9
Ni0.05Pd0.95Te2 | Ni0.05Pd0.95Te2 | 1.4
Hg2Pt1 | Hg2Pt1 | 0
Pb0.252Sn0.588In0.16Te1 | Pb0.252Sn0.588In0.16Te1 | 3.92
La1.92Sr0.08Cu0.96Zn0.04O4 | La1.92Sr0.08Cu0.96Zn0.04O4 | 0
Eu1Ba2Cu3O6.97 | Eu1Ba2Cu3O6.97 | 94.77
La0.8Y0.2Fe0.99Mn0.01As1F0.11O0.89 | La0.8Y0.2Fe0.99Mn0.01As1F0.11O0.89 | 25.3
La2.9Ca2Ba2.9Cu6O14.254 | La2.9Ca2Ba2.9Cu6O14.254 | 0
La1.82Sr0.18Cu0.99Ru0.01O4 | La1.82Sr0.18Cu0.99Ru0.01O4 | 28.3
Cr0.58V0.42 | Cr0.58V0.42 | 0
La6.4Ca1.6Cu7.5Ni0.5O20 | La6.4Ca1.6Cu7.5Ni0.5O20 | 0
Nb2Pd1S5 | Nb2Pd1S5 | 6.125
Sc1Ru4B4 | Sc1Ru4B4 | 7.27
Ru7B3 | Ru7B3 | 3.05
C1Ta0.2Zr0.8 | C1Ta0.2Zr0.8 | 2.3
Nb1Ru1Si1 | Nb1Ru1Si1 | 2.65
Ba0.3W1O3 | Ba0.3W1O3 | 0
Nb1O1 | Nb1O1 | 1.38
Ba1Fe1.55Ru0.45As2 | Ba1Fe1.55Ru0.45As2 | 8.18
Nd1.85Ce0.15Cu0.994Ni0.006O4 | Nd1.85Ce0.15Cu0.994Ni0.006O4 | 8.4
Y1Ba2Cu2.9Fe0.1O6.62 | Y1Ba2Cu2.9Fe0.1O6.62 | 4.2
Pd1.25Te2 | Pd1.25Te2 | 2.2
Y0.3Pr0.7Sr2Cu2.85Re0.15O7 | Y0.3Pr0.7Sr2Cu2.85Re0.15O7 | 15.8
Nb0.35Ti0.45Zr0.2 | Nb0.35Ti0.45Zr0.2 | 0
La2.94Ce0.06In1 | La2.94Ce0.06In1 | 5.58
La1.562Nd0.288Ca0.106Ba0.044Cu1O3.98 | La1.562Nd0.288Ca0.106Ba0.044Cu1O3.98 | 23
Nd1.85Ce0.15Cu0.99Ni0.01O4 | Nd1.85Ce0.15Cu0.99Ni0.01O4 | 0
Y0.6Pr0.4Cu2.85Re0.15O7 | Y0.6Pr0.4Cu2.85Re0.15O7 | 33.9
Ir0.1Nb0.9 | Ir0.1Nb0.9 | 2.3
Mo0.95Zr0.05C1 | Mo0.95Zr0.05C1 | 13.2
La1Fe1As1F0.055O0.945 | La1Fe1As1F0.055O0.945 | 7
U1Pt2.988Pd0.012 | U1Pt2.988Pd0.012 | 0.24
La1.85Sr0.15Cu1O3.993 | La1.85Sr0.15Cu1O3.993 | 20
Rb0.22Ti1N1Br1 | Rb0.22Ti1N1Br1 | 16.3
Nb0.1Ta0.9 | Nb0.1Ta0.9 | 4.55
Ce1Pd5Al2 | Ce1Pd5Al2 | 0.735
Tl2Ba2Cu1O5.943 | Tl2Ba2Cu1O5.943 | 56
Sr0.8Mo1S2 | Sr0.8Mo1S2 | 5.6
La1Pt0.7Ni0.3Si1 | La1Pt0.7Ni0.3Si1 | 2.775
Pr1.85Sr0.15Cu1O4 | Pr1.85Sr0.15Cu1O4 | 0
Ba1Fe2As0.46P1.54 | Ba1Fe2As0.46P1.54 | 0
Gd2Ba1Cu1O5 | Gd2Ba1Cu1O5 | 0
Y1Ba1.5La0.5Cu3O7.06 | Y1Ba1.5La0.5Cu3O7.06 | 22
Bi2Sr2Ca0.9Y0.1Cu2I1O8 | Bi2Sr2Ca0.9Y0.1Cu2I1O8 | 67
Nd1Fe1As1F0.12O0.88 | Nd1Fe1As1F0.12O0.88 | 50
Tc0.2W0.8 | Tc0.2W0.8 | 3.85
Pd2Th1Pb1 | Pd2Th1Pb1 | 0
Y1Ni1.8Pd0.2B2C1 | Y1Ni1.8Pd0.2B2C1 | 14
Y2Al1Ge3 | Y2Al1Ge3 | 4.5
V0.75Si0.22Al0.03 | V0.75Si0.22Al0.03 | 13.3
Y2I1.5Cl0.5C2 | Y2I1.5Cl0.5C2 | 8.25
Cu1V2S4 | Cu1V2S4 | 4.45
Sr1Fe1.7Pt0.3As2 | Sr1Fe1.7Pt0.3As2 | 12.6
Ni0.02Ta1Se2 | Ni0.02Ta1Se2 | 2.5
Os1Si1 | Os1Si1 | 0
Ga0.8Sb0.2 | Ga0.8Sb0.2 | 6.18
Nb0.39Si1V2.61 | Nb0.39Si1V2.61 | 0
Nb1Rh2.7Nb0.3 | Nb1Rh2.7Nb0.3 | 0
Mo0.94Fe0.06Ga4 | Mo0.94Fe0.06Ga4 | 2.6
Ce0.93Gd0.07Ru2 | Ce0.93Gd0.07Ru2 | 3.38
Au2Nb3 | Au2Nb3 | 0
Er1Ba2Cu3O6.6 | Er1Ba2Cu3O6.6 | 75
Si1C1 | Si1C1 | 1.425
Sr1Pd1.92Pt0.08Ge2 | Sr1Pd1.92Pt0.08Ge2 | 3.23
Y1Ba1.6Sr0.4Cu4O7.9 | Y1Ba1.6Sr0.4Cu4O7.9 | 79
Y1Ba1Sr1Cu2.9Mo0.1O7.16 | Y1Ba1Sr1Cu2.9Mo0.1O7.16 | 86
Sm0.925Gd0.925Ce0.15Cu1O4 | Sm0.925Gd0.925Ce0.15Cu1O4 | 0
Ce0.987Yb0.013Co1In5 | Ce0.987Yb0.013Co1In5 | 2.13
Nb5Zr2Be8 | Nb5Zr2Be8 | 5.2
Tm4Rh6Sn19 | Tm4Rh6Sn19 | 2.3
Mg1C0.98Ni3 | Mg1C0.98Ni3 | 6.5
Al0.9As0.05Ga0.05Nb3 | Al0.9As0.05Ga0.05Nb3 | 19.2
Hg0.7Pb0.3Sr2Ca2Cu3OY | Hg0.7Pb0.3Sr2Ca2Cu3OY | 110
C1.55Th0.3Y0.7 | C1.55Th0.3Y0.7 | 17
La1.81Ho0.04Sr0.15Cu1O4 | La1.81Ho0.04Sr0.15Cu1O4 | 32
La1B2C2 | La1B2C2 | 0
C1Mo0.75Ta0.25 | C1Mo0.75Ta0.25 | 8.5
Sn0.75Ag0.25Te1 | Sn0.75Ag0.25Te1 | 2.2
Bi2Sr2Ca1Cu2O8.255 | Bi2Sr2Ca1Cu2O8.255 | 0
Cd1 | Cd1 | 0.52414
Zr1P0.6Se1.4 | Zr1P0.6Se1.4 | 4.11
Cr3O1 | Cr3O1 | 0
Mg1C1Ni2.95Fe0.05 | Mg1C1Ni2.95Fe0.05 | 3.72
Ca9.75Lu0.25Pt3Fe10As18 | Ca9.75Lu0.25Pt3Fe10As18 | 10.9
La1Pt2Ge2 | La1Pt2Ge2 | 0.48
Tl2Ba2Ca0.6Ce0.4Cu2O8 | Tl2Ba2Ca0.6Ce0.4Cu2O8 | 0
Al2Cu1 | Al2Cu1 | 1.02
Mg0.927Al0.073B1 | Mg0.927Al0.073B1 | 33
Mg1B1.868C0.132 | Mg1B1.868C0.132 | 33.15
Na0.86Fe1As1 | Na0.86Fe1As1 | 26
La1Pt2Ge1.8Sn0.2 | La1Pt2Ge1.8Sn0.2 | 1.3
Ba0.75K0.25Fe2As2 | Ba0.75K0.25Fe2As2 | 28.45
Ga0.32Nb0.68 | Ga0.32Nb0.68 | 20.2
O2Pb1 | O2Pb1 | 0
Bi0.65Pb0.35 | Bi0.65Pb0.35 | 8.8
Pt1 | Pt1 | 0.004156667
Nb0.2W0.8C1 | Nb0.2W0.8C1 | 11
Sr2Ca3Cu4F3.8O8 | Sr2Ca3Cu4F3.8O8 | 95
Cr3Rh1 | Cr3Rh1 | 0.07
N1Zr1 | N1Zr1 | 9.85
Mg1B1.84C0.16 | Mg1B1.84C0.16 | 33
Y2Br1.75Cl0.25C2 | Y2Br1.75Cl0.25C2 | 4.7
Er1Ru1B2 | Er1Ru1B2 | 0
Nb3Pd0.7Se7 | Nb3Pd0.7Se7 | 2.1
La1.85Sr0.15Cu0.9Ni0.1O4 | La1.85Sr0.15Cu0.9Ni0.1O4 | 0
Si1Th1 | Si1Th1 | 2.41
Pt3Y7 | Pt3Y7 | 0.82
U1Rh2Si2 | U1Rh2Si2 | 1.1
La1Bi1Se1S1F0.5O0.5 | La1Bi1Se1S1F0.5O0.5 | 3.6
Nd1Bi1S2F0.6O0.4 | Nd1Bi1S2F0.6O0.4 | 4.35
Cu0.75Co0.25Sr2Y1.3Ce0.7Cu2O8.43 | Cu0.75Co0.25Sr2Y1.3Ce0.7Cu2O8.43 | 24
Pb2Sr2Dy1.44Ce0.93Cu3O12 | Pb2Sr2Dy1.44Ce0.93Cu3O12 | 0
Ba0.9K0.1Pb1O3 | Ba0.9K0.1Pb1O3 | 30
Rh0.106Ti0.894 | Rh0.106Ti0.894 | 4.28
Mo4Ru2Te8 | Mo4Ru2Te8 | 0
Rh0.4Ta0.6 | Rh0.4Ta0.6 | 2.35
Rh0.32Ru0.68 | Rh0.32Ru0.68 | 0.11
Co0.01Ti0.99 | Co0.01Ti0.99 | 0
Eu0.7Ca0.3Ba2Cu3O6.13 | Eu0.7Ca0.3Ba2Cu3O6.13 | 26
Y0.9La0.1Ba2Cu3O6.62 | Y0.9La0.1Ba2Cu3O6.62 | 92.35
Mo0.07Zr0.93 | Mo0.07Zr0.93 | 4.91
Nb0.18Re0.82 | Nb0.18Re0.82 | 9.116666667
Er0.8Tb0.7Ni2B2C1 | Er0.8Tb0.7Ni2B2C1 | 0
Cu0.25C0.75Ca3Cu2O6.85 | Cu0.25C0.75Ca3Cu2O6.85 | 47
Yb0.9Ca0.1Ba1.4Sr0.6Cu4O8 | Yb0.9Ca0.1Ba1.4Sr0.6Cu4O8 | 85
Al0.25La0.75 | Al0.25La0.75 | 3.98
Bi0.3Zr0.7 | Bi0.3Zr0.7 | 1.51
La2Cu1FO4 | La2Cu1FO4 | 40
Pd1Te1.02 | Pd1Te1.02 | 2.56
Ca1.9Na0.1Ca1Cu2Cl2O4 | Ca1.9Na0.1Ca1Cu2Cl2O4 | 0
Y0.9Ca0.1Ba2Cu3O6.9 | Y0.9Ca0.1Ba2Cu3O6.9 | 88.6
C0.002N0.937Ta1 | C0.002N0.937Ta1 | 8.91
Ca1Ga0.74Si1.26 | Ca1Ga0.74Si1.26 | 3.5
U1Be12.9896B0.0104 | U1Be12.9896B0.0104 | 1.89
Au0.3Pd0.033Te0.666 | Au0.3Pd0.033Te0.666 | 2.6
Nd1.3Ba1.3Ca0.4Cu3O6.912 | Nd1.3Ba1.3Ca0.4Cu3O6.912 | 13
Lu1Ni0.9Cu0.1B1C1 | Lu1Ni0.9Cu0.1B1C1 | 3.3
La0.9Y0.1Fe1As1O0.6 | La0.9Y0.1Fe1As1O0.6 | 25.6
Bi1Sr0.75Nd0.25Cu1OY | Bi1Sr0.75Nd0.25Cu1OY | 14.96
La1.85Sr0.15Cu0.982Fe0.018O4 | La1.85Sr0.15Cu0.982Fe0.018O4 | 0.1
Tl0.4La1Sr1Cu1.6O5 | Tl0.4La1Sr1Cu1.6O5 | 30
Sr1Ga0.65Si1.35 | Sr1Ga0.65Si1.35 | 2.58
Ca0.1La1.25Ba1.65Cu3O7.06 | Ca0.1La1.25Ba1.65Cu3O7.06 | 38
Bi0.04Sn0.96 | Bi0.04Sn0.96 | 3.86
La1Ba1.3Ca0.7Cu3O6.92 | La1Ba1.3Ca0.7Cu3O6.92 | 73
Fe1.053Se0.3Te0.7 | Fe1.053Se0.3Te0.7 | 12.5
Gd1Fe1As1F0.2O0.8 | Gd1Fe1As1F0.2O0.8 | 48.35
Y2Cu5O5 | Y2Cu5O5 | 0
Ba0.52K0.48Bi1O2.93 | Ba0.52K0.48Bi1O2.93 | 20.6
Lu4.5Y0.5Ir4Si10 | Lu4.5Y0.5Ir4Si10 | 3.9
Nb1Sn2 | Nb1Sn2 | 2.64
Y0.8Ca0.2C2 | Y0.8Ca0.2C2 | 2.82
Lu1Ni1B0.9C1 | Lu1Ni1B0.9C1 | 2.6
Y4Os6Sn19 | Y4Os6Sn19 | 2.5
Bi1.5Ga0.5Sr1.8Ca1.2Cu2O8 | Bi1.5Ga0.5Sr1.8Ca1.2Cu2O8 | 41
Nd1Ru2 | Nd1Ru2 | 0
La5B2C6 | La5B2C6 | 6.9
Dy1Rh2Ir2B4 | Dy1Rh2Ir2B4 | 4.53
La0.8Y0.2Fe0.975Mn0.025As1F0.11O0.89 | La0.8Y0.2Fe0.975Mn0.025As1F0.11O0.89 | 10.1
La0.997Gd0.003Al2 | La0.997Gd0.003Al2 | 1.89
Li1Nb1O2 | Li1Nb1O2 | 0
Y0.95La0.05Ba2Cu3O6.58 | Y0.95La0.05Ba2Cu3O6.58 | 93.65
La1.836Sr0.164Cu1O4 | La1.836Sr0.164Cu1O4 | 36.9
Ca2Si1 | Ca2Si1 | 0
Ir0.04Ti0.96 | Ir0.04Ti0.96 | 1.6
Ni29Zr71 | Ni29Zr71 | 2.78
Er0.76Gd0.24Rh4B4 | Er0.76Gd0.24Rh4B4 | 4.18
Ba0.511K0.489Fe1.772Co0.228As2 | Ba0.511K0.489Fe1.772Co0.228As2 | 22
O3Rb0.27W1 | O3Rb0.27W1 | 1.98
Bi0.6Nd0.2Tb0.2Pb1Sr2Ca2Cu3O10 | Bi0.6Nd0.2Tb0.2Pb1Sr2Ca2Cu3O10 | 107.5
La1Pd2Si2 | La1Pd2Si2 | 0.39
Y1Sr2Cu2.7B0.3O7 | Y1Sr2Cu2.7B0.3O7 | 0
La0.96Gd0.04Ru2 | La0.96Gd0.04Ru2 | 2.27
Cu1Rh2S4 | Cu1Rh2S4 | 3.794
Sm1Fe0.75Co0.25As1O1 | Sm1Fe0.75Co0.25As1O1 | 0
Pb0.9Tl0.1 | Pb0.9Tl0.1 | 0
Ce1Bi1S2F0.4O0.6 | Ce1Bi1S2F0.4O0.6 | 2.81
Y0.5Ca0.5Ba1.5La0.5Cu3O6.94 | Y0.5Ca0.5Ba1.5La0.5Cu3O6.94 | 82
Hf1V1.7Fe0.3 | Hf1V1.7Fe0.3 | 5
Ce1Cu2Si1.98Ge0.02 | Ce1Cu2Si1.98Ge0.02 | 0.52
In2Sb1Te2 | In2Sb1Te2 | 1.06
Bi2Sr2Ca1Cu2O8.1 | Bi2Sr2Ca1Cu2O8.1 | 90
Ir0.7Rh0.3 | Ir0.7Rh0.3 | 0
Yb3Ru4Ge13 | Yb3Ru4Ge13 | 0
Ti0.36V0.54Al0.1 | Ti0.36V0.54Al0.1 | 2.7
Be35Zr65 | Be35Zr65 | 2.6
Hg1Ba2Cu1O6.932 | Hg1Ba2Cu1O6.932 | 50
Ru0.95Ti0.05Sr2Gd1Cu2O8 | Ru0.95Ti0.05Sr2Gd1Cu2O8 | 32.2
La1.65Sr0.35Cu0.8Co0.2O4 | La1.65Sr0.35Cu0.8Co0.2O4 | 0
Al1Ge1Nb3 | Al1Ge1Nb3 | 19.5
Co0.02V0.98 | Co0.02V0.98 | 2.61
Ba1Pb0.8Sb0.2O3 | Ba1Pb0.8Sb0.2O3 | 1.7
V3Si0.72Ga0.28 | V3Si0.72Ga0.28 | 10.5
Rb0.644Fe1.62Se2 | Rb0.644Fe1.62Se2 | 0
As2Pd5 | As2Pd5 | 0.23
Li0.34Cs1Ca2Nb3O10 | Li0.34Cs1Ca2Nb3O10 | 5.4
Cr0.28Ir0.72 | Cr0.28Ir0.72 | 0.83
Y1Ni1.8Co0.2B2C1 | Y1Ni1.8Co0.2B2C1 | 6.75
Y1Ba2Cu3.848Zn0.152O8 | Y1Ba2Cu3.848Zn0.152O8 | 0
Ce1Ru3Si2 | Ce1Ru3Si2 | 1.25
Ir0.03Zr0.97 | Ir0.03Zr0.97 | 3.19
Sn0.976Te1 | Sn0.976Te1 | 0.125
Sn1O1 | Sn1O1 | 1.4
Na0.4Bi1Ta2S5 | Na0.4Bi1Ta2S5 | 0
La1.7Sr0.15Na0.15Cu1O4 | La1.7Sr0.15Na0.15Cu1O4 | 37
Nd1Fe1As1O0.2 | Nd1Fe1As1O0.2 | 54
Pd2Zr0.9Y0.1Al1 | Pd2Zr0.9Y0.1Al1 | 0
Bi2Sr1.5Ca1.5Cu2O8.25 | Bi2Sr1.5Ca1.5Cu2O8.25 | 67
Hg1Ba2Cu1O4.045 | Hg1Ba2Cu1O4.045 | 73
Y1Ba2Cu2.85Zn0.15OY | Y1Ba2Cu2.85Zn0.15OY | 56
Nb1Os2 | Nb1Os2 | 2.52
Tb1Ru1B2 | Tb1Ru1B2 | 0
In0.25Sb0.75 | In0.25Sb0.75 | 4.1
Mo0.725Nb0.061Re0.187 | Mo0.725Nb0.061Re0.187 | 5
Mg0.854Au0.146B2 | Mg0.854Au0.146B2 | 25.6
Ce1Co1.67Ni0.33 | Ce1Co1.67Ni0.33 | 0.46
Ba0.6K0.4Bi0.933Pr0.067O3 | Ba0.6K0.4Bi0.933Pr0.067O3 | 11.1
Co1Sc2 | Co1Sc2 | 0
Ca0.88La0.12Fe1As1.8Sb0.2 | Ca0.88La0.12Fe1As1.8Sb0.2 | 47.2
Rb0.75Fe1.6Se2 | Rb0.75Fe1.6Se2 | 32
Si2U3 | Si2U3 | 0
N0.87H2.61Na1K2C60 | N0.87H2.61Na1K2C60 | 11
Pd4Se1 | Pd4Se1 | 0.21
Zn2Zr1 | Zn2Zr1 | 0.296666667
Ho1Os1B2 | Ho1Os1B2 | 0
Pr1.79Ce0.15Sr0.06Cu1O3.94 | Pr1.79Ce0.15Sr0.06Cu1O3.94 | 21
C8Cs1 | C8Cs1 | 0.135
La1.9Sr0.4Ca0.7Cu2O6.042 | La1.9Sr0.4Ca0.7Cu2O6.042 | 0
Nd0.4Ce0.83Co1In5 | Nd0.4Ce0.83Co1In5 | 0.74
Pr1Ba2Cu2.4Co0.6O7.08 | Pr1Ba2Cu2.4Co0.6O7.08 | 0
Ni1Si2 | Ni1Si2 | 0
Sr0.5Ce0.5F1Bi1S2 | Sr0.5Ce0.5F1Bi1S2 | 2.755
Gd0.71Sm1.14Ce0.15Cu1O4 | Gd0.71Sm1.14Ce0.15Cu1O4 | 0.01
La1.869Ba0.131Cu0.99Ni0.01O4 | La1.869Ba0.131Cu0.99Ni0.01O4 | 7
Sr1Fe1.76Zn0.04Co0.2As2 | Sr1Fe1.76Zn0.04Co0.2As2 | 12.1
Hg1Ba2Cu1O4.32 | Hg1Ba2Cu1O4.32 | 0
La1Pt0.9Ni0.1Si1 | La1Pt0.9Ni0.1Si1 | 3.23
Y0.8Ca0.2Ba1.5La0.5Cu3O7.13 | Y0.8Ca0.2Ba1.5La0.5Cu3O7.13 | 73
Y1Ba2Cu2.95Fe0.05O6.73 | Y1Ba2Cu2.95Fe0.05O6.73 | 52.7
Nb3Al0.97Ge0.03 | Nb3Al0.97Ge0.03 | 19.6
Fe0.5Ba2Tm1Cu2.5O7.43 | Fe0.5Ba2Tm1Cu2.5O7.43 | 60
Hg0.7Bi0.3Sr2Ca2Cu3O8.15 | Hg0.7Bi0.3Sr2Ca2Cu3O8.15 | 110
Ir0.815Rh0.185 | Ir0.815Rh0.185 | 0.028
Nb0.4Ti0.2Zr0.2Hf0.2 | Nb0.4Ti0.2Zr0.2Hf0.2 | 0
Mg0.99Sn0.01B2 | Mg0.99Sn0.01B2 | 33.5
Sr2Tm1Cu3O7.28 | Sr2Tm1Cu3O7.28 | 56
Nb1Sr2Pr1Cu2O8.01 | Nb1Sr2Pr1Cu2O8.01 | 0
Nd0.8Ca0.1Pr0.1Ba2Cu3O7.02 | Nd0.8Ca0.1Pr0.1Ba2Cu3O7.02 | 70.8
Nd1Ba2Cu3O7.16 | Nd1Ba2Cu3O7.16 | 95.3
La0.75Ca0.15Pr0.1Ba1.5Sr0.5Cu3O6.845 | La0.75Ca0.15Pr0.1Ba1.5Sr0.5Cu3O6.845 | 62
Y1Ba2Cu2.97Zn0.03O6.75 | Y1Ba2Cu2.97Zn0.03O6.75 | 58
La1.85Sr0.15Cu0.995Ga0.005O4 | La1.85Sr0.15Cu0.995Ga0.005O4 | 29.8
Y1Ba1.8La0.2Cu3O7 | Y1Ba1.8La0.2Cu3O7 | 79.05
In1N1 | In1N1 | 1.975
Eu1Ba2Cu2.9Co0.1O6.97 | Eu1Ba2Cu2.9Co0.1O6.97 | 72.7
Re0.7W0.3 | Re0.7W0.3 | 4.9
Nb76.3Sn7.1Al14.3Ge2.3 | Nb76.3Sn7.1Al14.3Ge2.3 | 13.9
Ru0.1Zr0.9 | Ru0.1Zr0.9 | 5.7
C60Yb2.75 | C60Yb2.75 | 3.8
Ge0.6Pd0.4 | Ge0.6Pd0.4 | 3.1
Bi2Sr2Ca1Cu2O8.01 | Bi2Sr2Ca1Cu2O8.01 | 0
Y0.95Ca0.05Ba2Cu3O6.79 | Y0.95Ca0.05Ba2Cu3O6.79 | 88
La1.9Na0.1Cu1O4 | La1.9Na0.1Cu1O4 | 0
La0.2Mo6.35Pb0.8S8 | La0.2Mo6.35Pb0.8S8 | 13.2
Ca1Fe0.9Co0.1As1F1 | Ca1Fe0.9Co0.1As1F1 | 22.93333333
La0.1Sm0.9Bi1S2F0.5O0.5 | La0.1Sm0.9Bi1S2F0.5O0.5 | 5.2
Y1Pt1Bi1 | Y1Pt1Bi1 | 0.906666667
Ba1Pb0.65Ce0.1Bi0.25O3 | Ba1Pb0.65Ce0.1Bi0.25O3 | 0
La1.4Ba1.5Ca0.1Cu3O6.688 | La1.4Ba1.5Ca0.1Cu3O6.688 | 0
H0.886Pd1 | H0.886Pd1 | 3.478
Ba1Fe1.52Ru0.48As2 | Ba1Fe1.52Ru0.48As2 | 15.55
Pr2Ba4Cu7O15 | Pr2Ba4Cu7O15 | 0
Dy1Rh1.2Ir2.8B4 | Dy1Rh1.2Ir2.8B4 | 1.63
Zn0.04Zr1N1Cl1 | Zn0.04Zr1N1Cl1 | 15
Na0.65H5Sn1.16S5.16Ta2O2.5 | Na0.65H5Sn1.16S5.16Ta2O2.5 | 4
C1Zr1 | C1Zr1 | 0
Tl1Sr1.5Ca0.5Yb1Cu2O7 | Tl1Sr1.5Ca0.5Yb1Cu2O7 | 55
Co1U6 | Co1U6 | 2.358
Li1Zr1N1Cl0.255Br0.745 | Li1Zr1N1Cl0.255Br0.745 | 14.1
Er0.85Pr0.15Ba2Cu3O7 | Er0.85Pr0.15Ba2Cu3O7 | 82.9
Bi1.8Pb0.2Sr2Ca1Cu1.84Co0.16O8 | Bi1.8Pb0.2Sr2Ca1Cu1.84Co0.16O8 | 35.8
Nb0.6Al0.08N0.79O0.21 | Nb0.6Al0.08N0.79O0.21 | 7
La1.78Sr0.22Cu0.94Ni0.06O4 | La1.78Sr0.22Cu0.94Ni0.06O4 | 0
Y1.8Ti0.2C2.9 | Y1.8Ti0.2C2.9 | 14.2
Hg0.75Ba2.07Ca2.07Cu3.11O8.16 | Hg0.75Ba2.07Ca2.07Cu3.11O8.16 | 134.2
Cu8.5Sr2Ca7Cr0.5O19.05 | Cu8.5Sr2Ca7Cr0.5O19.05 | 0
Mo0.85Ni0.15 | Mo0.85Ni0.15 | 0
Cu1Y2 | Cu1Y2 | 0
Be22Re0.99Ru0.01 | Be22Re0.99Ru0.01 | 9.2
Lu0.7Pr0.3Ba1.7Sr0.3Cu3O6.89 | Lu0.7Pr0.3Ba1.7Sr0.3Cu3O6.89 | 61
Bi2Sr1.2Ca1.8Cu2O8.199 | Bi2Sr1.2Ca1.8Cu2O8.199 | 76.5
Rb0.23W1O3.05 | Rb0.23W1O3.05 | 5.01
Co1Sc1 | Co1Sc1 | 0
Eu1Ru4Sb12 | Eu1Ru4Sb12 | 0
Y1Ba2Cu3F0.1O7 | Y1Ba2Cu3F0.1O7 | 91
Pr1.85Ce0.15Cu1O4.065 | Pr1.85Ce0.15Cu1O4.065 | 16.75
Al0.85Zn0.15 | Al0.85Zn0.15 | 0
Sc1Ir1P1 | Sc1Ir1P1 | 3.46
B6Eu1 | B6Eu1 | 0
Fe1Te0.93Se0.07 | Fe1Te0.93Se0.07 | 8.2
Ho0.65Dy0.35Ni2B2C1 | Ho0.65Dy0.35Ni2B2C1 | 5.905
Hf0.34Mo0.66 | Hf0.34Mo0.66 | 1
La1.877Ba0.123Cu1O4 | La1.877Ba0.123Cu1O4 | 23.6
Ni2Hf1Sn1 | Ni2Hf1Sn1 | 0
Y1Ba2Cu3Li0.1O7 | Y1Ba2Cu3Li0.1O7 | 88.91
Na0.3Co0.985Mn0.015H2.6O3.3 | Na0.3Co0.985Mn0.015H2.6O3.3 | 3.34
Sc0.2Y0.8Ir3.6Rh0.4B4 | Sc0.2Y0.8Ir3.6Rh0.4B4 | 3.01
Sn0.91Zn0.09 | Sn0.91Zn0.09 | 3.722
B1V1 | B1V1 | 0
Na0.346Co1H2.6O3.3 | Na0.346Co1H2.6O3.3 | 4.81
La1V2Al20 | La1V2Al20 | 0
Th1In0.75Sn2.25 | Th1In0.75Sn2.25 | 3.36
Pr0.94La1Ce0.06Cu1O4 | Pr0.94La1Ce0.06Cu1O4 | 0
Ge0.22Nb1 | Ge0.22Nb1 | 5.3
Bi1.5Pb0.5Sr1.5La0.5Cu1O6.074 | Bi1.5Pb0.5Sr1.5La0.5Cu1O6.074 | 18.1
Au0.242Nb0.758 | Au0.242Nb0.758 | 10.56
Ag0.15Pb0.975Sn0.01 | Ag0.15Pb0.975Sn0.01 | 7.25
Na4H4C60 | Na4H4C60 | 15
Sr0.5La0.5Bi1S2F1 | Sr0.5La0.5Bi1S2F1 | 2.92
Y0.5Pr0.5Ba2Cu3O6.65 | Y0.5Pr0.5Ba2Cu3O6.65 | 18.7
Nb0.75Ti0.15Zr0.1 | Nb0.75Ti0.15Zr0.1 | 9.7
Hg0.85Re0.15Ba1.66Sr0.34Ca2Cu3O8 | Hg0.85Re0.15Ba1.66Sr0.34Ca2Cu3O8 | 131.3
Na0.3Co1D2.8O3.4 | Na0.3Co1D2.8O3.4 | 4.5
Pr1.7Ba1.3Cu3O7.25 | Pr1.7Ba1.3Cu3O7.25 | 0
Cu0.2S2Zn0.8 | Cu0.2S2Zn0.8 | 0
La1.8Nd0.2Cu1O4.07 | La1.8Nd0.2Cu1O4.07 | 35.3
Tm1Ni1.96Co0.08B2C1 | Tm1Ni1.96Co0.08B2C1 | 7.7
Pr1Rh3B2 | Pr1Rh3B2 | 0
Ce0.0178Y1 | Ce0.0178Y1 | 0
Sr0.8Y0.2Cu1O2 | Sr0.8Y0.2Cu1O2 | 38.6
Ca1Al0.8Si1.2 | Ca1Al0.8Si1.2 | 4.05
Lu5Ir1.2Rh2.8Si10 | Lu5Ir1.2Rh2.8Si10 | 4.8
O3Sn0.21W1 | O3Sn0.21W1 | 0
Y0.4Pr0.6Ba2Cu3O6.96 | Y0.4Pr0.6Ba2Cu3O6.96 | 0
Sn0.32Pb0.48In0.2Te1 | Sn0.32Pb0.48In0.2Te1 | 3.35
Pr1Ba0.7Sr1.3Cu3O7 | Pr1Ba0.7Sr1.3Cu3O7 | 0
Pb0.812Sn0.348Ti2Se5.16 | Pb0.812Sn0.348Ti2Se5.16 | 4.02
Sm1.28Ba1.72Cu3O7.03 | Sm1.28Ba1.72Cu3O7.03 | 43.6
K0.8Fe1.7S2 | K0.8Fe1.7S2 | 0
Hg1Ba2Ca1Cu2O6.21 | Hg1Ba2Ca1Cu2O6.21 | 127
Y0.8Ca0.2Ba2Cu2.8Co0.2O6.83 | Y0.8Ca0.2Ba2Cu2.8Co0.2O6.83 | 69
Eu2.17Ce0.5Sr1.33Cu2.25Co0.75O9.09 | Eu2.17Ce0.5Sr1.33Cu2.25Co0.75O9.09 | 0
Gd1.25La0.6Ce0.15Cu1O4 | Gd1.25La0.6Ce0.15Cu1O4 | 0
P1V3 | P1V3 | 0
B2Nb0.8 | B2Nb0.8 | 4.55
Bi1Cu1 | Bi1Cu1 | 1.8
Pd1Sb1Se1 | Pd1Sb1Se1 | 1
Bi0.132Mo0.198Cu2.67Sr2Y1O7.2 | Bi0.132Mo0.198Cu2.67Sr2Y1O7.2 | 29
Be3Cu1 | Be3Cu1 | 0
Al0.3Cr0.7 | Al0.3Cr0.7 | 0
Cu1Ti1 | Cu1Ti1 | 0
Pr2Rh3Sn5 | Pr2Rh3Sn5 | 0
Pr1Pt2B2C1 | Pr1Pt2B2C1 | 6
Ag0.5Ge0.5 | Ag0.5Ge0.5 | 0
Hf0.906Mo0.094 | Hf0.906Mo0.094 | 2.71
Ca1Ga2 | Ca1Ga2 | 0
Hg1Ba2Ca2Cu3O8.22 | Hg1Ba2Ca2Cu3O8.22 | 108.5
Y1Ba2Cu2.85Ni0.15O6.97 | Y1Ba2Cu2.85Ni0.15O6.97 | 77.2
La2Cu1O4.05 | La2Cu1O4.05 | 32
Mg1.995Mn0.005B2 | Mg1.995Mn0.005B2 | 37.7
Bi2K3 | Bi2K3 | 0
In0.488Na0.025Pb0.488 | In0.488Na0.025Pb0.488 | 6
Y1Ba1Sr1Cu3O6.91 | Y1Ba1Sr1Cu3O6.91 | 81
Pb0.6Cu0.4Sr1La1Cu1O5.05 | Pb0.6Cu0.4Sr1La1Cu1O5.05 | 37.6
Ca1Hg1 | Ca1Hg1 | 1.6
Y1Ba2Cu2.94Zn0.06O6.77 | Y1Ba2Cu2.94Zn0.06O6.77 | 44
Ag1Cl2 | Ag1Cl2 | 0
Zr1Os1As1 | Zr1Os1As1 | 8
Bi2Sr2Y1.64Ce0.36Cu2O10.22 | Bi2Sr2Y1.64Ce0.36Cu2O10.22 | 20
Y1Ba2Cu3O6.887 | Y1Ba2Cu3O6.887 | 89.8
Nb0.6Ru0.6Sr2Eu1.5Ce0.5Cu2O10 | Nb0.6Ru0.6Sr2Eu1.5Ce0.5Cu2O10 | 41.4
Y1Ba1Sr1Cu3O6.98 | Y1Ba1Sr1Cu3O6.98 | 82.8
Ca1Ba1La1Cu3O7 | Ca1Ba1La1Cu3O7 | 47
La1Ba1Cu2.82Co0.18O7 | La1Ba1Cu2.82Co0.18O7 | 14
Y1Ba2Cu3H0.1O6.795 | Y1Ba2Cu3H0.1O6.795 | 75
Pb2Sr2Y1Cu3O8.8 | Pb2Sr2Y1Cu3O8.8 | 0
La0.75Sm0.25Ba1Ca1Cu3O7 | La0.75Sm0.25Ba1Ca1Cu3O7 | 71
Tm0.9Lu0.1Fe3Si5 | Tm0.9Lu0.1Fe3Si5 | 1.65
Ca1Al1.2Si0.8 | Ca1Al1.2Si0.8 | 5.21
Tl0.47Rb0.34Fe1.63Se2 | Tl0.47Rb0.34Fe1.63Se2 | 32
Re0.025Ta0.975 | Re0.025Ta0.975 | 3.458
Ga1Lu3 | Ga1Lu3 | 0
La1.5Ba1.1Ca0.4Cu3O7.082 | La1.5Ba1.1Ca0.4Cu3O7.082 | 62
Y1La1Ba4Cu6O13.95 | Y1La1Ba4Cu6O13.95 | 72.2
Y1Ba1.86La0.14Cu3O6.96 | Y1Ba1.86La0.14Cu3O6.96 | 91.9
Y1Ba2Cu3S0.06O7.23 | Y1Ba2Cu3S0.06O7.23 | 89
Nb3Al0.9B0.1 | Nb3Al0.9B0.1 | 19.8
Nb13.75Ta41.25Ir45 | Nb13.75Ta41.25Ir45 | 3.315
Hg0.9Ba2Cu1O4 | Hg0.9Ba2Cu1O4 | 73
Ti2Mo1Ga1 | Ti2Mo1Ga1 | 0
Y1Ba1.95La0.05Cu3O6.96 | Y1Ba1.95La0.05Cu3O6.96 | 93.8
La1Fe0.985Zn0.015As1F0.08O0.9 | La1Fe0.985Zn0.015As1F0.08O0.9 | 0.2
Y1Ba1.92La0.08Cu3O6.96 | Y1Ba1.92La0.08Cu3O6.96 | 94
La2Cu0.96Zn0.04O4 | La2Cu0.96Zn0.04O4 | 0
Ga0.4Nb0.6 | Ga0.4Nb0.6 | 20.3
Lu1Pd5Al2 | Lu1Pd5Al2 | 0
La3Ca0.1Cd0.9Ba3Cu7O16.217 | La3Ca0.1Cd0.9Ba3Cu7O16.217 | 0
La0.9985Tb0.0015Al2 | La0.9985Tb0.0015Al2 | 2.9
Ir0.95Te2 | Ir0.95Te2 | 4.68
Bi2Ba1La1Cu1O6.5 | Bi2Ba1La1Cu1O6.5 | 0
Y0.9Zn0.1Ba2Cu3O7 | Y0.9Zn0.1Ba2Cu3O7 | 54.9
Y1Pd2P2 | Y1Pd2P2 | 0.96
Sr1Ni2As2 | Sr1Ni2As2 | 0.66
Y1Ba2Cu3.8Ga0.2O8 | Y1Ba2Cu3.8Ga0.2O8 | 70.25
Cr0.33Re0.67 | Cr0.33Re0.67 | 2.29
La1.774Sr0.226Cu1O4 | La1.774Sr0.226Cu1O4 | 19.8
Er1Ni1.92Fe0.08B2C1 | Er1Ni1.92Fe0.08B2C1 | 4.63
La1.85Sr0.15Cu0.978Zn0.022O4 | La1.85Sr0.15Cu0.978Zn0.022O4 | 13.6
Pd2Yb1Pb1 | Pd2Yb1Pb1 | 2.65
La0.05Th0.95 | La0.05Th0.95 | 1.3
Pr1Ru4As12 | Pr1Ru4As12 | 2.3825
Sr10Ca4Cu24O41 | Sr10Ca4Cu24O41 | 0
Er1Ba2Cu2.58Zn0.24Fe0.18O6.94 | Er1Ba2Cu2.58Zn0.24Fe0.18O6.94 | 0
Y1Ba2Cu2.91Zn0.09O6.75 | Y1Ba2Cu2.91Zn0.09O6.75 | 23
Cu0.6S2Zn0.4 | Cu0.6S2Zn0.4 | 0
Bi2Sr2.8Nd0.2Cu2OY | Bi2Sr2.8Nd0.2Cu2OY | 62.94
La2Cu1O0.001 | La2Cu1O0.001 | 0
Ce1Cu2.53Si2 | Ce1Cu2.53Si2 | 0.62
Hf0.654Mo0.346 | Hf0.654Mo0.346 | 2.92
Nd1Fe0.97Mn0.03As1F0.11O0.89 | Nd1Fe0.97Mn0.03As1F0.11O0.89 | 11.9
Y0.7Pr0.3Ba2Cu4O8 | Y0.7Pr0.3Ba2Cu4O8 | 63.66666667
Pb0.5Sr2Ca0.5Dy0.5Cu2.5O7 | Pb0.5Sr2Ca0.5Dy0.5Cu2.5O7 | 65.9
Sn0.7In0.3Te1 | Sn0.7In0.3Te1 | 3.595
Cs3Hg3.3C60 | Cs3Hg3.3C60 | 29
Y1Ba2Cu3.88Mn0.12O8 | Y1Ba2Cu3.88Mn0.12O8 | 0
Y1Ba0.75Sr1.25Cu3O6.94 | Y1Ba0.75Sr1.25Cu3O6.94 | 74
Cu0.29Bi2Se3 | Cu0.29Bi2Se3 | 3.2
B105 | B105 | 1.5
La1Ba1Ca1Cu2.6Ni0.4O6.854 | La1Ba1Ca1Cu2.6Ni0.4O6.854 | 24
Ba1Fe1.83Zn0.04Co0.13As2 | Ba1Fe1.83Zn0.04Co0.13As2 | 20
Eu0.6Sr0.4Ba1.6Pr0.1Cu3O7.06 | Eu0.6Sr0.4Ba1.6Pr0.1Cu3O7.06 | 50
La1.1Ba1.5Ca0.4Cu3O6.76 | La1.1Ba1.5Ca0.4Cu3O6.76 | 34
Ce1Rh0.65Ir0.35In5 | Ce1Rh0.65Ir0.35In5 | 0.22
La1.835Sr0.165Cu0.995Ni0.005O4 | La1.835Sr0.165Cu0.995Ni0.005O4 | 33
La1.85Sr0.15Cu0.98Ti0.02O4 | La1.85Sr0.15Cu0.98Ti0.02O4 | 32.3
Ni2Nb1Ga1 | Ni2Nb1Ga1 | 1.54
Ba2Ca1Cu2F2O4 | Ba2Ca1Cu2F2O4 | 82
Mg1B1.4Be0.6 | Mg1B1.4Be0.6 | 8.3
Tm0.4Pr0.6Ba2Cu3O6.95 | Tm0.4Pr0.6Ba2Cu3O6.95 | 0
Yb0.7Pr0.3Ba1.7Sr0.3Cu3O6.93 | Yb0.7Pr0.3Ba1.7Sr0.3Cu3O6.93 | 63
Ba0.47K0.53Bi0.972Pr0.028O3 | Ba0.47K0.53Bi0.972Pr0.028O3 | 4
La1.985Sr0.015Cu1O4.024 | La1.985Sr0.015Cu1O4.024 | 16
Si3Zr5 | Si3Zr5 | 0
La1.82Sr0.18Cu0.97Ni0.03O4 | La1.82Sr0.18Cu0.97Ni0.03O4 | 0
C1.55W0.1Y0.9 | C1.55W0.1Y0.9 | 14.5
Fe0.9Se0.25Te0.75 | Fe0.9Se0.25Te0.75 | 9.7
Yb0.925Pr0.075Ba2Cu3O6.97 | Yb0.925Pr0.075Ba2Cu3O6.97 | 89
Yb1Rh4B4 | Yb1Rh4B4 | 0
Sr1Fe1.792Co0.208As2 | Sr1Fe1.792Co0.208As2 | 13.9
Bi2Sr2Ca1Cu2O8.214 | Bi2Sr2Ca1Cu2O8.214 | 70
Ca0.95Ce0.05Ba1La1Cu3O6.91 | Ca0.95Ce0.05Ba1La1Cu3O6.91 | 64.8
N0.85H2.55Na1K2C60 | N0.85H2.55Na1K2C60 | 9
Pr0.9Ca0.1Ba2Cu3O6.806 | Pr0.9Ca0.1Ba2Cu3O6.806 | 0
Ba0.65K0.35Bi1O2.99 | Ba0.65K0.35Bi1O2.99 | 18.7
Zr0.926Lu0.074B12 | Zr0.926Lu0.074B12 | 4.78
La1.15Gd0.85Cu1O4 | La1.15Gd0.85Cu1O4 | 0
Nb2Sn1V1 | Nb2Sn1V1 | 9.8
Rh5Th1 | Rh5Th1 | 1.07
Ba6Sr2Si46 | Ba6Sr2Si46 | 7.2
Hg1Ba2Ca2Cu3O8.16 | Hg1Ba2Ca2Cu3O8.16 | 101
Gd5Os4Si15 | Gd5Os4Si15 | 0
Zr2Co0.75Ga0.25 | Zr2Co0.75Ga0.25 | 5.1
C1.5La0.9Th0.1 | C1.5La0.9Th0.1 | 12.9
Rb0.1Li0.05W1O2.85F0.15 | Rb0.1Li0.05W1O2.85F0.15 | 3.1
Sm1Ba2Cu3O6.75 | Sm1Ba2Cu3O6.75 | 38.4
Co0.07Ru0.93 | Co0.07Ru0.93 | 0.09
Ba1Fe2As1.52P0.48 | Ba1Fe2As1.52P0.48 | 30.1
Tl1.97Ba2.02Cu1.01O6.16 | Tl1.97Ba2.02Cu1.01O6.16 | 0
Ce1Pd1Si3 | Ce1Pd1Si3 | 0
Y0.95Ca0.05Ba2Cu3O6.06 | Y0.95Ca0.05Ba2Cu3O6.06 | 0
Y1Ba2Cu3H1O7 | Y1Ba2Cu3H1O7 | 93.2
Cu0.5C0.5Ba2Ca3Cu4O11 | Cu0.5C0.5Ba2Ca3Cu4O11 | 117
U0.85La0.15Pd2Al3 | U0.85La0.15Pd2Al3 | 1.2
K0.3Mo1O3 | K0.3Mo1O3 | 0
Y1Ba2Cu2.95Zn0.05OY | Y1Ba2Cu2.95Zn0.05OY | 74.7
Cu1Zn1 | Cu1Zn1 | 0
Y1Ba2Cu2.5Fe0.5O7.413 | Y1Ba2Cu2.5Fe0.5O7.413 | 80
Al3Pd4Si1 | Al3Pd4Si1 | 0
B0.6C0.4Sr0.5Ba1.5Ca2Cu3O9 | B0.6C0.4Sr0.5Ba1.5Ca2Cu3O9 | 119
Ba0.82Pr0.18Fe2As2 | Ba0.82Pr0.18Fe2As2 | 6.2
Bi2.14F0.27S2O0.73 | Bi2.14F0.27S2O0.73 | 2.7
B5Mo1.7V0.3 | B5Mo1.7V0.3 | 5.5
Y1Ba2Cu3F0.2O7 | Y1Ba2Cu3F0.2O7 | 91
La1.882Ba0.118Cu1O4 | La1.882Ba0.118Cu1O4 | 9
Y0.5Tb0.5Ni2B2C1 | Y0.5Tb0.5Ni2B2C1 | 0
Ba1Ni2Ge1.6P0.4 | Ba1Ni2Ge1.6P0.4 | 0
D3.63Th1 | D3.63Th1 | 8.05
Ba1Ni2Ge1P1 | Ba1Ni2Ge1P1 | 0.68
Cu0.14Bi2Te3 | Cu0.14Bi2Te3 | 6
Yb0.1Pr0.9Ba1.7Sr0.3Cu3O6.88 | Yb0.1Pr0.9Ba1.7Sr0.3Cu3O6.88 | 0
Y1Ba2Cu2.7Fe0.3O6.96 | Y1Ba2Cu2.7Fe0.3O6.96 | 0
Rb0.8Fe2Se1.9Te0.1 | Rb0.8Fe2Se1.9Te0.1 | 26.25
Y0.9Ca0.1Ba2Cu3O6.91 | Y0.9Ca0.1Ba2Cu3O6.91 | 81.1
Gd1Fe1As1F0.17O0.83 | Gd1Fe1As1F0.17O0.83 | 22
La1.762Sr0.238Cu1O4 | La1.762Sr0.238Cu1O4 | 19.5
Na0.5Ti1N1Cl1 | Na0.5Ti1N1Cl1 | 16.3
Lu4.98Yb0.02Ir4Si10 | Lu4.98Yb0.02Ir4Si10 | 3
In0.08Pb0.92 | In0.08Pb0.92 | 7.025
Nd1.85Y0.15Cu1O4 | Nd1.85Y0.15Cu1O4 | 21
Y1Ba0.5Sr1.5Cu3O6.98 | Y1Ba0.5Sr1.5Cu3O6.98 | 78
As1Ir1 | As1Ir1 | 0
Li1.05Ti1.95O4 | Li1.05Ti1.95O4 | 11.25
Mo0.45Tc0.55 | Mo0.45Tc0.55 | 14
La1Rh1As1O1 | La1Rh1As1O1 | 0
La3Sc4 | La3Sc4 | 8.6
Ni0.06Ta1S2 | Ni0.06Ta1S2 | 1.9
Y0.6Pr0.4Ba0.6Sr1.4Cu3O6.89 | Y0.6Pr0.4Ba0.6Sr1.4Cu3O6.89 | 49
Nd2Cu1F0.16O3.84 | Nd2Cu1F0.16O3.84 | 0
Nd0.8Ca0.2Ba1Sr1Cu3O6.78 | Nd0.8Ca0.2Ba1Sr1Cu3O6.78 | 77
Tc2Zr1 | Tc2Zr1 | 7.6
Sr1Pd2Si0.04Ge1.96 | Sr1Pd2Si0.04Ge1.96 | 2.72
Ba1Fe1.48Ru0.52As2 | Ba1Fe1.48Ru0.52As2 | 20.05
Y0.84Sr2.16Cu2.78S0.22O7 | Y0.84Sr2.16Cu2.78S0.22O7 | 45
Y1Ba2Cu3O6.666 | Y1Ba2Cu3O6.666 | 60.5
La1.5Ba1Ca0.5Cu3O6.801 | La1.5Ba1Ca0.5Cu3O6.801 | 30
Y1Ni1Cu1B2C1 | Y1Ni1Cu1B2C1 | 10.1
Si1V2.7Ti0.3 | Si1V2.7Ti0.3 | 10.9
La1.95Ba0.05Cu1O3.98 | La1.95Ba0.05Cu1O3.98 | 0
Pd2Er1Pb1 | Pd2Er1Pb1 | 0
Cu0.25Si0.75 | Cu0.25Si0.75 | 0
Ce1Cu2Si1.5Ge0.5 | Ce1Cu2Si1.5Ge0.5 | 0
K1La1Nb2O7 | K1La1Nb2O7 | 0
Sr1Fe1.6Ru0.4As2 | Sr1Fe1.6Ru0.4As2 | 0
Nd1.8Cu1O4 | Nd1.8Cu1O4 | 31.3
Mo0.6Pt0.05Re0.35 | Mo0.6Pt0.05Re0.35 | 9.8
Bi0.5Sn0.5 | Bi0.5Sn0.5 | 0.788
H0.87Pd1 | H0.87Pd1 | 3.625
Er0.134Ho0.866Rh4B4 | Er0.134Ho0.866Rh4B4 | 6.15
Ca0.85K0.15Cu1Cl2O2 | Ca0.85K0.15Cu1Cl2O2 | 24
La1.79Sr0.21Cu0.995Zn0.005O4 | La1.79Sr0.21Cu0.995Zn0.005O4 | 20
Pb0.5Sr1.75Nd0.25Eu1.5Ce0.5Cu2.5O9 | Pb0.5Sr1.75Nd0.25Eu1.5Ce0.5Cu2.5O9 | 32
Ba1Co2As2 | Ba1Co2As2 | 0
B2Ru1 | B2Ru1 | 0.8
Cu4Te3 | Cu4Te3 | 0
Sr1Pd2As2 | Sr1Pd2As2 | 0.92
Ag0.6Al0.4 | Ag0.6Al0.4 | 0.088
Ba0.525K0.475Bi1O2.917 | Ba0.525K0.475Bi1O2.917 | 25.9
Ru0.925Ti0.075Sr2Gd1Cu2O8 | Ru0.925Ti0.075Sr2Gd1Cu2O8 | 29.2
La1Rh1Al1 | La1Rh1Al1 | 2.4
Sm1.05Ba1.95Cu3O6.94 | Sm1.05Ba1.95Cu3O6.94 | 0
Pd0.04Rh0.29Zr0.67 | Pd0.04Rh0.29Zr0.67 | 8.56
La1Bi1S2F0.3O0.77 | La1Bi1S2F0.3O0.77 | 3.1
La1.9Sr0.8Ca0.3Cu2O6.122 | La1.9Sr0.8Ca0.3Cu2O6.122 | 0
Ba1Fe1.936Co0.044Cu0.02As2 | Ba1Fe1.936Co0.044Cu0.02As2 | 2.35
Nd1.665Y0.185Ce0.15Cu1O4 | Nd1.665Y0.185Ce0.15Cu1O4 | 16
Y1Ba2Cu2.955Fe0.045O6.93 | Y1Ba2Cu2.955Fe0.045O6.93 | 91.4
Sr2La1Cu2F1O5 | Sr2La1Cu2F1O5 | 0
Bi1.4Pb0.6Sr2Ca1.8Ga0.2Cu3O7 | Bi1.4Pb0.6Sr2Ca1.8Ga0.2Cu3O7 | 68.2
K0.8Fe2Se1.96 | K0.8Fe2Se1.96 | 29.5
Ca1Rh2 | Ca1Rh2 | 6.4
Fe0.5Ni0.5U6 | Fe0.5Ni0.5U6 | 2.1
Sr1Fe1.88Ni0.12As2 | Sr1Fe1.88Ni0.12As2 | 5.92
Nb0.6Ru0.4 | Nb0.6Ru0.4 | 0.6
Y0.8Ba2Cu3O6.44 | Y0.8Ba2Cu3O6.44 | 96
Ir0.97Pt0.03Te2 | Ir0.97Pt0.03Te2 | 3.07
Ga0.248V0.752 | Ga0.248V0.752 | 15.1
Lu0.6Tm0.4Ru1B2 | Lu0.6Tm0.4Ru1B2 | 4.31
Pr0.555Gd1.295Ce0.15Cu1O4 | Pr0.555Gd1.295Ce0.15Cu1O4 | 0
Rh3Y1 | Rh3Y1 | 1.07
La1Co2B1.8Si0.2 | La1Co2B1.8Si0.2 | 0
Ce1Sn3 | Ce1Sn3 | 0
Dy0.9Ce0.1Ba2Cu4O8 | Dy0.9Ce0.1Ba2Cu4O8 | 44
Ho0.4Dy0.6Ni2B2C1 | Ho0.4Dy0.6Ni2B2C1 | 5.855
Sr1Pt2Ge2 | Sr1Pt2Ge2 | 10.2
Sb0.06Sn0.94 | Sb0.06Sn0.94 | 3.96
Y1Ba2Cu2.97Ni0.03OY | Y1Ba2Cu2.97Ni0.03OY | 87
Ce1Fe1As1F0.2O0.8 | Ce1Fe1As1F0.2O0.8 | 40.4
Mg0.95Ti0.05B2 | Mg0.95Ti0.05B2 | 38.5
Zn0.035Zr1N1Br1 | Zn0.035Zr1N1Br1 | 14
Lu0.7Ca0.3Ba2Cu3O6.15 | Lu0.7Ca0.3Ba2Cu3O6.15 | 58
La1Nd0.9Ce0.1Cu1O3.974 | La1Nd0.9Ce0.1Cu1O3.974 | 19.9
Ho1Ba2Cu3O1 | Ho1Ba2Cu3O1 | 0
Ba1Fe1.85Zn0.04Co0.11As2 | Ba1Fe1.85Zn0.04Co0.11As2 | 18.5
Al2C1V3 | Al2C1V3 | 0
La1Ba1.4Ca0.6Cu3O6.9 | La1Ba1.4Ca0.6Cu3O6.9 | 74
Nd1.85Ce0.15Cu0.987Zn0.013O4 | Nd1.85Ce0.15Cu0.987Zn0.013O4 | 14.5
Cu3.2Mo6S8 | Cu3.2Mo6S8 | 8.05
Tl0.76Ba1Cu1O4.5 | Tl0.76Ba1Cu1O4.5 | 86
Nb2.55V0.45Au1 | Nb2.55V0.45Au1 | 5.1
Y0.91Th0.09C2 | Y0.91Th0.09C2 | 3.7
Nb0.75Al0.19Ge0.06 | Nb0.75Al0.19Ge0.06 | 20.45
La1.862Sr0.138Cu1O4 | La1.862Sr0.138Cu1O4 | 33
Na1Fe0.925Co0.075As1 | Na1Fe0.925Co0.075As1 | 10.6
Sr1Si1.4Ni0.6 | Sr1Si1.4Ni0.6 | 0
Pb1Mo6S7.5Se0.5 | Pb1Mo6S7.5Se0.5 | 10.6
Bi4Sr4Ca3Cu4O16.29 | Bi4Sr4Ca3Cu4O16.29 | 81
Li0.9Mo6O17 | Li0.9Mo6O17 | 2.891666667
La1Fe1As1F0.025O0.975 | La1Fe1As1F0.025O0.975 | 0
Eu1Ru4B4 | Eu1Ru4B4 | 0
Pb2Sr2Tb1Cu3O8 | Pb2Sr2Tb1Cu3O8 | 0
Tl2Ba2Ca1Cu2O7.946 | Tl2Ba2Ca1Cu2O7.946 | 107
Tb1Fe4P12 | Tb1Fe4P12 | 0
V2.793Ni0.207Ga1 | V2.793Ni0.207Ga1 | 11.9
Y1Ba2Cu3O6.955 | Y1Ba2Cu3O6.955 | 91.8
La0.9Na0.1Fe1As1F0.1O0.9 | La0.9Na0.1Fe1As1F0.1O0.9 | 0
Tb1Sr2Cu2.69Mo0.31O7 | Tb1Sr2Cu2.69Mo0.31O7 | 34.5
Al0.997Er0.003 | Al0.997Er0.003 | 1.658
Ru0.475V0.525 | Ru0.475V0.525 | 3.12
Nd1.99Ce0.01Cu1O4 | Nd1.99Ce0.01Cu1O4 | 0
Y1Sr0.6Ba1.4Cu2.5B0.5O7 | Y1Sr0.6Ba1.4Cu2.5B0.5O7 | 47
Tm1Co4B4 | Tm1Co4B4 | 0
Sn0.95In0.038Te1 | Sn0.95In0.038Te1 | 1.9
Ti0.75V0.25 | Ti0.75V0.25 | 5.3
Gd1Ba2CuNiOY | Gd1Ba2CuNiOY | 0
Bi2.14F0.24S2O0.76 | Bi2.14F0.24S2O0.76 | 3.5
Nb3Rh0.9Pt0.1 | Nb3Rh0.9Pt0.1 | 2.8
Er1Rh3.6Ir0.4B4 | Er1Rh3.6Ir0.4B4 | 7.95
C2Pr1 | C2Pr1 | 0
Tb1Rh4B4 | Tb1Rh4B4 | 0
Pb0.6Cu0.4Sr1La1Cu1O5.15 | Pb0.6Cu0.4Sr1La1Cu1O5.15 | 32
B1Re3 | B1Re3 | 4.75
Ir0.287O0.14Ti0.578 | Ir0.287O0.14Ti0.578 | 5.5
Ca1.883Cu0.941Cl1.941Na0.059O2.117 | Ca1.883Cu0.941Cl1.941Na0.059O2.117 | 26
Rb0.6Bi1.4O3 | Rb0.6Bi1.4O3 | 11
Eu0.95La0.9Ce0.15Cu1O4 | Eu0.95La0.9Ce0.15Cu1O4 | 17.5
Nb25Ti65Ta10 | Nb25Ti65Ta10 | 8.4
Bi0.8Nd0.1Tb0.1Pb1Sr2Ca2Cu3O10 | Bi0.8Nd0.1Tb0.1Pb1Sr2Ca2Cu3O10 | 115.25
La1Se1 | La1Se1 | 1.02
Y1Sr2Cu2.7Ti0.3O6.7 | Y1Sr2Cu2.7Ti0.3O6.7 | 26
Mg4Al1Si3 | Mg4Al1Si3 | 5.2
Ca6.85Pr3.15Pt3Fe10As18 | Ca6.85Pr3.15Pt3Fe10As18 | 20.5
In0.35Pb0.965 | In0.35Pb0.965 | 0
Al1Cr0.3Nb2.7 | Al1Cr0.3Nb2.7 | 14.1
Y0.75Ca0.25Ba2Cu3O6.008 | Y0.75Ca0.25Ba2Cu3O6.008 | 34.85
Cu0.07Ir1Te2 | Cu0.07Ir1Te2 | 2.71
La1Ru2P2 | La1Ru2P2 | 3.933333333
Ca0.8La0.2Fe1As1H1 | Ca0.8La0.2Fe1As1H1 | 40.6
Fe2As2Ca6Al1Ti3O11 | Fe2As2Ca6Al1Ti3O11 | 32
Al1Y3 | Al1Y3 | 0
Y1Ba2Cu2.7Zn0.3O6.85 | Y1Ba2Cu2.7Zn0.3O6.85 | 0
Nd0.4Ce0.6Co1In5 | Nd0.4Ce0.6Co1In5 | 0.87
Bi2Sr2Gd1.64Ce0.36Cu2O10.24 | Bi2Sr2Gd1.64Ce0.36Cu2O10.24 | 34
Lu4.95Yb0.05Ir4Si10 | Lu4.95Yb0.05Ir4Si10 | 2
Bi2.13F0.17S2O0.83 | Bi2.13F0.17S2O0.83 | 3.2
Y1Ba2Cu2.88Ga0.12O7 | Y1Ba2Cu2.88Ga0.12O7 | 79.89
Y1Ba2Cu3F1.65O5.675 | Y1Ba2Cu3F1.65O5.675 | 90.3
Er1Ru2 | Er1Ru2 | 0
In0.88Sn0.12 | In0.88Sn0.12 | 5.03
Mg0.6Ti0.4B2 | Mg0.6Ti0.4B2 | 37.5
La1.9Sr0.1Ca1Cu2O6.02 | La1.9Sr0.1Ca1Cu2O6.02 | 0
Ho1Rh3.6Ir0.4B4 | Ho1Rh3.6Ir0.4B4 | 5.09
Y0.9Cs0.1Ba2Cu3O6.47 | Y0.9Cs0.1Ba2Cu3O6.47 | 91.3
C1Ti0.5W0.5 | C1Ti0.5W0.5 | 6.7
Nd1Ba2Cu3O6.47 | Nd1Ba2Cu3O6.47 | 0
Fe0.4Ni0.6Zr2 | Fe0.4Ni0.6Zr2 | 1.78
Tl0.5Ba2Ca1.5Be1.5Cu4.5O9.887 | Tl0.5Ba2Ca1.5Be1.5Cu4.5O9.887 | 115
In1Zr3 | In1Zr3 | 0
Y2La1.6Ba2.4Cu6O14.39 | Y2La1.6Ba2.4Cu6O14.39 | 0
Sn1Y2 | Sn1Y2 | 0
Fe2As2Sr3Sc2O5 | Fe2As2Sr3Sc2O5 | 0
Eu0.3Pr0.7Ba2Cu3O7 | Eu0.3Pr0.7Ba2Cu3O7 | 0
Bi1Pb1Sr0.2Pr0.2Cu1O6 | Bi1Pb1Sr0.2Pr0.2Cu1O6 | 15
C1Mo0.9Ru0.1 | C1Mo0.9Ru0.1 | 13.6
Ag2I1 | Ag2I1 | 0.066
Ir0.9Mo0.1 | Ir0.9Mo0.1 | 0.29
Er1Ba2Cu2Co1O7.07 | Er1Ba2Cu2Co1O7.07 | 0
La1.99Sr0.01Cu0.988Zn0.012O4 | La1.99Sr0.01Cu0.988Zn0.012O4 | 0
As2Sn3 | As2Sn3 | 3.5
Fe1Zr2 | Fe1Zr2 | 0.17
La0.6Pr0.4Ba2Cu3O7 | La0.6Pr0.4Ba2Cu3O7 | 54.8
Y1Ba1.5La0.5Cu3O7.17 | Y1Ba1.5La0.5Cu3O7.17 | 55.55
In3.3Mo15Se19 | In3.3Mo15Se19 | 4
Hg0.4Pr1.1Sr2Ca0.5Cu2O6.9 | Hg0.4Pr1.1Sr2Ca0.5Cu2O6.9 | 60
Sr2Nd1.2Ce0.8Co1Cu2O9 | Sr2Nd1.2Ce0.8Co1Cu2O9 | 0
Y1Ba2Cu2.74Fe0.26O7 | Y1Ba2Cu2.74Fe0.26O7 | 55.6
Ti0.8Zr0.2 | Ti0.8Zr0.2 | 0
Ce1Fe1As1H0.4O0.6 | Ce1Fe1As1H0.4O0.6 | 40.2
Sm1Fe4P12 | Sm1Fe4P12 | 0
Cu0.6Se2Zn0.4 | Cu0.6Se2Zn0.4 | 0
Ta0.63Ti0.3Zr0.07 | Ta0.63Ti0.3Zr0.07 | 0
Cu0.75V0.25Sr2Y1.3Ce0.7Cu2O8.77 | Cu0.75V0.25Sr2Y1.3Ce0.7Cu2O8.77 | 24.5
Ca1.7Na0.3Cu1Br1Cl1O2 | Ca1.7Na0.3Cu1Br1Cl1O2 | 23.5
Hf1V0.8Fe1.2 | Hf1V0.8Fe1.2 | 0
Hg0.004In0.996 | Hg0.004In0.996 | 3.396
Sm1.35Gd0.5Ce0.15Cu1O3.97 | Sm1.35Gd0.5Ce0.15Cu1O3.97 | 18.8
Y1Ba2Cu2.94Fe0.06O6.89 | Y1Ba2Cu2.94Fe0.06O6.89 | 87.5
Cd0.02In0.98 | Cd0.02In0.98 | 3.2945
La0.65Pr1.2Sr0.15Cu1O4 | La0.65Pr1.2Sr0.15Cu1O4 | 31.4
Bi1Mn1 | Bi1Mn1 | 0
U1Rh2B2C1 | U1Rh2B2C1 | 0
As7Re3 | As7Re3 | 0
Bi2Ca2.5Eu0.5Cu2O8.31 | Bi2Ca2.5Eu0.5Cu2O8.31 | 7
Sc1Co3B2 | Sc1Co3B2 | 0
S3Ta1 | S3Ta1 | 0
As1Bi1Pb1Sb1 | As1Bi1Pb1Sb1 | 9
Er1Ba2Cu2.67Zn0.3Fe0.03O6.88 | Er1Ba2Cu2.67Zn0.3Fe0.03O6.88 | 0
La1Fe1As1F0.05O0.95 | La1Fe1As1F0.05O0.95 | 23.304
Ca1.875Na0.125Cu1Br1Cl1O2 | Ca1.875Na0.125Cu1Br1Cl1O2 | 15
Ba0.76La0.24Fe2As2 | Ba0.76La0.24Fe2As2 | 5.02
Al0.131Cr0.088V0.781 | Al0.131Cr0.088V0.781 | 1.46
Ag0.92Sn1.08Se2 | Ag0.92Sn1.08Se2 | 5.57
Si2Ta5 | Si2Ta5 | 0
La1.798Sr0.202Cu1O4 | La1.798Sr0.202Cu1O4 | 30.5
Pr1Ba2Cu2Co1O6.55 | Pr1Ba2Cu2Co1O6.55 | 0
La1.78Sr0.22Cu1O3.945 | La1.78Sr0.22Cu1O3.945 | 34.8
Ge0.3Zn0.7 | Ge0.3Zn0.7 | 0
La1.67Sr0.33Cu0.94Co0.06O4 | La1.67Sr0.33Cu0.94Co0.06O4 | 29
Nb1Se2.2 | Nb1Se2.2 | 6.675
Si0.4Ta0.6 | Si0.4Ta0.6 | 0
Nb3Sn0.9Ga0.1 | Nb3Sn0.9Ga0.1 | 18.2
B1Ni2 | B1Ni2 | 0
Eu0.0028La0.9972 | Eu0.0028La0.9972 | 5.51
Hf0.4Ta0.6 | Hf0.4Ta0.6 | 6.85
Ag4Ge1 | Ag4Ge1 | 0.85
Sn0.5Ag0.5Te1 | Sn0.5Ag0.5Te1 | 0
Hg1Ba2Cu1O4.033 | Hg1Ba2Cu1O4.033 | 48
Nd0.6Sm0.4Bi1S2F0.7O0.3 | Nd0.6Sm0.4Bi1S2F0.7O0.3 | 4.58
Bi2Sr2Ca1Cu2O8.21 | Bi2Sr2Ca1Cu2O8.21 | 90.6
Nb0.85Zr0.15N1 | Nb0.85Zr0.15N1 | 13.7
Ti1Ge2 | Ti1Ge2 | 0
Be22Mo0.3Re0.7 | Be22Mo0.3Re0.7 | 8.6
Pb1Cu3Ba1Sr1Pr1O8 | Pb1Cu3Ba1Sr1Pr1O8 | 0
Bi1.6Pb0.4Sr2Ca0.8Nd0.2Cu2O8.16 | Bi1.6Pb0.4Sr2Ca0.8Nd0.2Cu2O8.16 | 87
Nd0.74Gd1.11Ce0.15Cu1O4 | Nd0.74Gd1.11Ce0.15Cu1O4 | 12
C1Hf2In1 | C1Hf2In1 | 0
As1Ni0.12Pd0.88 | As1Ni0.12Pd0.88 | 1.39
U2Pt0.95Rh0.05C2 | U2Pt0.95Rh0.05C2 | 1.41
Y1Re0.05Ba2Cu2.95O7.04 | Y1Re0.05Ba2Cu2.95O7.04 | 92
Gd1Ba1.5Sr0.5Cu3O6.93 | Gd1Ba1.5Sr0.5Cu3O6.93 | 85.5
Pd2Yb1Sn1 | Pd2Yb1Sn1 | 2.39
Cu0.83Ge0.17 | Cu0.83Ge0.17 | 0.072
Nb0.75Al0.178Ge0.072 | Nb0.75Al0.178Ge0.072 | 20.1
La1.73Sr0.27Cu1O3.913 | La1.73Sr0.27Cu1O3.913 | 30.6
Nd1.48Y0.37Ce0.15Cu1O4 | Nd1.48Y0.37Ce0.15Cu1O4 | 0
Au0.9In2Pd0.1 | Au0.9In2Pd0.1 | 0
Y1Ba2Cu2.85Fe0.15O7.02 | Y1Ba2Cu2.85Fe0.15O7.02 | 76
Mn0.2Ru0.8 | Mn0.2Ru0.8 | 0
Ca0.3Ba1.45La1.25Cu3O7 | Ca0.3Ba1.45La1.25Cu3O7 | 28.3
Ta0.2W0.8C1 | Ta0.2W0.8C1 | 8.96
Bi1Pb1Sr0.3Pr0.3Cu1O6 | Bi1Pb1Sr0.3Pr0.3Cu1O6 | 14
Nb15Ti75Ta10 | Nb15Ti75Ta10 | 6.7
Ir2Y3 | Ir2Y3 | 1.61
La1.88Ba0.12Cu0.99Ga0.01O4 | La1.88Ba0.12Cu0.99Ga0.01O4 | 8.2
Nd1Fe0.7Ru0.3As1F0.11O0.89 | Nd1Fe0.7Ru0.3As1F0.11O0.89 | 21.3
Tl1Sr1.65Th0.35Ca1Cu2O7 | Tl1Sr1.65Th0.35Ca1Cu2O7 | 55.3
Nb0.7275Zr0.0225Al0.25 | Nb0.7275Zr0.0225Al0.25 | 14.6
Mo0.95Hf0.05C0.68 | Mo0.95Hf0.05C0.68 | 9.87
Sr2Ru0.9Ti0.1O4 | Sr2Ru0.9Ti0.1O4 | 0
Y1Ba2Cu2.9Ni0.1O6.93 | Y1Ba2Cu2.9Ni0.1O6.93 | 72.5
Nb1.01Se2 | Nb1.01Se2 | 7.05
La1.73Nd0.12Sr0.15Cu1O4 | La1.73Nd0.12Sr0.15Cu1O4 | 26.3
Ca1La1Ba1Cu2.97Fe0.03O7 | Ca1La1Ba1Cu2.97Fe0.03O7 | 49
Eu1Ba2Cu3O6.76 | Eu1Ba2Cu3O6.76 | 77
Y1Ba1Sr1Cu2.8Mo0.2O7.3 | Y1Ba1Sr1Cu2.8Mo0.2O7.3 | 68
Ba24Si100 | Ba24Si100 | 1.475
Y1Pt0.5Ge1.5 | Y1Pt0.5Ge1.5 | 3.3
Pd1 | Pd1 | 0
Li1Zr1N1Cl1 | Li1Zr1N1Cl1 | 14.4
La1Fe0.951Zn0.049As1F0.28O0.68 | La1Fe0.951Zn0.049As1F0.28O0.68 | 1
Y1Ba1.8Sr0.2Cu3O6.98 | Y1Ba1.8Sr0.2Cu3O6.98 | 89
La3Ba3Cu6O14.294 | La3Ba3Cu6O14.294 | 0
Y1Ba2Cu2.5Fe0.5O7.23 | Y1Ba2Cu2.5Fe0.5O7.23 | 0
Sr1Nb2S5 | Sr1Nb2S5 | 0
Sr2F2Ti2Sb2O1 | Sr2F2Ti2Sb2O1 | 0
Tl1Sr2Ba2Cu2C2.7N0.3O7 | Tl1Sr2Ba2Cu2C2.7N0.3O7 | 49
Ca0.9La0.1Fe1As1H1 | Ca0.9La0.1Fe1As1H1 | 28.2
La1.7Sr0.3Cu1O3.99 | La1.7Sr0.3Cu1O3.99 | 0
La1Pt4Ge15 | La1Pt4Ge15 | 4.98
Bi0.3Pb0.3La1.2Sr1.2Cu2O5.81 | Bi0.3Pb0.3La1.2Sr1.2Cu2O5.81 | 55
Ba1Pb0.7Bi0.3O3 | Ba1Pb0.7Bi0.3O3 | 11.23
Nd1F0.5Bi0.84S2O0.5 | Nd1F0.5Bi0.84S2O0.5 | 4.5
Bi2Sr2Ca2Cu4O11 | Bi2Sr2Ca2Cu4O11 | 95
Cr0.8Os0.2 | Cr0.8Os0.2 | 2.5
Li1Fe0.95Co0.05As1 | Li1Fe0.95Co0.05As1 | 10.29
Y1Ba2Cu2.988Zn0.012O6.75 | Y1Ba2Cu2.988Zn0.012O6.75 | 62
Bi1.95Sr1.65La0.4Cu1O6.347 | Bi1.95Sr1.65La0.4Cu1O6.347 | 24
Ir3Th1 | Ir3Th1 | 4.71
Y1Ba2Cu2.61Co0.39O6.91 | Y1Ba2Cu2.61Co0.39O6.91 | 0
Fe1Se0.2Te0.8 | Fe1Se0.2Te0.8 | 12.9
Nd1Bi0.96Pb0.04S2F0.3O0.7 | Nd1Bi0.96Pb0.04S2F0.3O0.7 | 5.35
Mg0.97Cu0.03B2 | Mg0.97Cu0.03B2 | 37.58
Nb3Sn0.1Al0.9 | Nb3Sn0.1Al0.9 | 16.1
Bi2Sr1.6Tb0.4Cu1O6.331 | Bi2Sr1.6Tb0.4Cu1O6.331 | 0
Cr0.9Ru0.1 | Cr0.9Ru0.1 | 0
La6.7Ca1.3Cu6Ni2O20 | La6.7Ca1.3Cu6Ni2O20 | 0
La1.1Ba1.5Ca0.4Cu3O6.82 | La1.1Ba1.5Ca0.4Cu3O6.82 | 72
H2Ti1 | H2Ti1 | 0
V0.751Sb0.208Al0.041 | V0.751Sb0.208Al0.041 | 3.4
H0.94Pd1 | H0.94Pd1 | 6.6
Er1Ni0.199Co0.02B2C1 | Er1Ni0.199Co0.02B2C1 | 9.2
U1Pd2Al2.4Ga0.6 | U1Pd2Al2.4Ga0.6 | 0.33
La2Cu0.95Li0.05O4 | La2Cu0.95Li0.05O4 | 0
La1.84Sr0.16Cu0.95Zn0.05O4 | La1.84Sr0.16Cu0.95Zn0.05O4 | 0
Eu1Pd2P2 | Eu1Pd2P2 | 0
Bi1.4Pb0.6Sr2Ca1.2Ga0.8Cu3O7 | Bi1.4Pb0.6Sr2Ca1.2Ga0.8Cu3O7 | 67.7
Tl1Sr1.5La0.5Ca1Cu2O7 | Tl1Sr1.5La0.5Ca1Cu2O7 | 90
Ho1Ba2Cu3O6.71 | Ho1Ba2Cu3O6.71 | 92.9
B1.92Nb0.86 | B1.92Nb0.86 | 0
Sm1.48Gd0.37Ce0.15Cu1O4 | Sm1.48Gd0.37Ce0.15Cu1O4 | 10.5
La1Rh3 | La1Rh3 | 2.6
B6Y0.99Yb0.01 | B6Y0.99Yb0.01 | 0
Y1Ba1.9La0.1Cu3O6.85 | Y1Ba1.9La0.1Cu3O6.85 | 67
Na0.2O3W1 | Na0.2O3W1 | 0.55
Y1Ba2Cu2.73Zn0.27O7 | Y1Ba2Cu2.73Zn0.27O7 | 0
Sm1.81Ce0.19Cu1O4 | Sm1.81Ce0.19Cu1O4 | 0
B0.039C0.961Si1 | B0.039C0.961Si1 | 1.4
Gd0.5Ca0.35Mo0.15Ba2Cu3O6.586 | Gd0.5Ca0.35Mo0.15Ba2Cu3O6.586 | 77.7
Sm1Ba1.9Pr0.1Cu3O6.99 | Sm1Ba1.9Pr0.1Cu3O6.99 | 56.4
Ge1Rh1 | Ge1Rh1 | 0.48
I2 | I2 | 1.2
Hg0.5Fe0.5Sr2Y0.4Ca0.6Cu2O6.67 | Hg0.5Fe0.5Sr2Y0.4Ca0.6Cu2O6.67 | 77.5
Y1.4Th0.6C2.9 | Y1.4Th0.6C2.9 | 16.3
Gd0.45Ca0.4Mo0.15Ba2Cu3O6.537 | Gd0.45Ca0.4Mo0.15Ba2Cu3O6.537 | 73
Eu1.6Sr1.8Ce0.6Cu3O8.6 | Eu1.6Sr1.8Ce0.6Cu3O8.6 | 30
Y1Ba1.8La0.2Cu3O6.9 | Y1Ba1.8La0.2Cu3O6.9 | 61.4
Ba0.9K0.1Fe2As2 | Ba0.9K0.1Fe2As2 | 3.5
Ca0.4Ba1.25La1.25Cu3O7.14 | Ca0.4Ba1.25La1.25Cu3O7.14 | 78.8
Rb0.76Fe1.62Se2 | Rb0.76Fe1.62Se2 | 29.5
Y1Ba2Cu3.976Zn0.024O8 | Y1Ba2Cu3.976Zn0.024O8 | 63
Sn0.005V0.995 | Sn0.005V0.995 | 4.57
Sm1Fe1As0.55P0.45H0.16O0.84 | Sm1Fe1As0.55P0.45H0.16O0.84 | 11
Hg1Ba2Ca1Cu2O6.24 | Hg1Ba2Ca1Cu2O6.24 | 123
Y1Cu2.99Zn0.01O7 | Y1Cu2.99Zn0.01O7 | 86.6
Bi1Sn1 | Bi1Sn1 | 4.9
Bi3Sr1 | Bi3Sr1 | 5.7
Er0.72Gd0.28Rh4B4 | Er0.72Gd0.28Rh4B4 | 2.5
S1Tl2 | S1Tl2 | 0
Pu1Co0.9Ni0.1Ga5 | Pu1Co0.9Ni0.1Ga5 | 16.6
C1Y3 | C1Y3 | 0
Mo4.66Rh1.33Te8 | Mo4.66Rh1.33Te8 | 0
Rh1Sb1 | Rh1Sb1 | 0
Y1Sr2Cu2.65Mo0.35O7.4 | Y1Sr2Cu2.65Mo0.35O7.4 | 43
Os2Y1 | Os2Y1 | 4.7
Ba1Fe1.77Co0.23As2 | Ba1Fe1.77Co0.23As2 | 16.5
Tl1Ba2Y1Cu2O7 | Tl1Ba2Y1Cu2O7 | 0
Hf1N1 | Hf1N1 | 8.83
Mn0.33Ni0.67U6 | Mn0.33Ni0.67U6 | 1.6
La1Pd2Ge1.92Sn0.08 | La1Pd2Ge1.92Sn0.08 | 1.44
Tl1Sr2Ca1Cu2O6.68 | Tl1Sr2Ca1Cu2O6.68 | 75
S1V3 | S1V3 | 0
Nb0.8Ti0.1Zr0.1 | Nb0.8Ti0.1Zr0.1 | 0
Y0.99Ca0.01Cu1O2.65 | Y0.99Ca0.01Cu1O2.65 | 0
Tl1Sr2Ca0.4Pr0.6Cu2O7 | Tl1Sr2Ca0.4Pr0.6Cu2O7 | 74
La1.6Sr0.4Ca1Cu2O6 | La1.6Sr0.4Ca1Cu2O6 | 0
La0.7Nd0.3Pt2.1B2.4C1.2 | La0.7Nd0.3Pt2.1B2.4C1.2 | 7.84
Y0.7Tb0.3Ni2B2C1 | Y0.7Tb0.3Ni2B2C1 | 5.71
Al6Re1 | Al6Re1 | 1.85
Mo1Sr2Ho1Cu2O8 | Mo1Sr2Ho1Cu2O8 | 27
La2.4S4Y0.6 | La2.4S4Y0.6 | 4.77
Nb0.39Ti0.53Zr0.04Ta0.04 | Nb0.39Ti0.53Zr0.04Ta0.04 | 0
Hf0.9Rh0.1 | Hf0.9Rh0.1 | 1.9
Tl2Ba2Cu1O5.876 | Tl2Ba2Cu1O5.876 | 87
Y0.5Pr0.5Ba1Sr1Cu3O6.9 | Y0.5Pr0.5Ba1Sr1Cu3O6.9 | 36
Al1Nb1Sn1 | Al1Nb1Sn1 | 17.45
Y1Ba2Cu2.61Ga0.39O7 | Y1Ba2Cu2.61Ga0.39O7 | 64.8
Al0.2Mo5S6Sn1 | Al0.2Mo5S6Sn1 | 0
Pb1Cu3Ba1Sr1Y1O8 | Pb1Cu3Ba1Sr1Y1O8 | 0
Ca0.76La0.24Fe1As2 | Ca0.76La0.24Fe1As2 | 0
Pr0.65Sr0.35Fe1As0.85Sb0.15O1 | Pr0.65Sr0.35Fe1As0.85Sb0.15O1 | 21.9
Y0.9Ca0.1Ba1.6La0.4Cu3O7.09 | Y0.9Ca0.1Ba1.6La0.4Cu3O7.09 | 72
Mo80P10B10 | Mo80P10B10 | 9
Be17Ta2 | Be17Ta2 | 0
Ba0.694K0.306Fe1.826Co0.174As2 | Ba0.694K0.306Fe1.826Co0.174As2 | 18
Tm1Ba2Cu3O6.44 | Tm1Ba2Cu3O6.44 | 28
Pb2Sr2Y0.64Ca0.36Cu3O8 | Pb2Sr2Y0.64Ca0.36Cu3O8 | 65
Hg0.95Re0.05Ba2Cu1O4.372 | Hg0.95Re0.05Ba2Cu1O4.372 | 97
Lu1Th3.4Ru0.6B4 | Lu1Th3.4Ru0.6B4 | 9
Y1Os1Re1 | Y1Os1Re1 | 2
La1.85Sr0.15Cu1O3.987 | La1.85Sr0.15Cu1O3.987 | 12
La1.86Ba0.14Cu0.99Ni0.01O4 | La1.86Ba0.14Cu0.99Ni0.01O4 | 11
Y1Ba2Cu3H5O7 | Y1Ba2Cu3H5O7 | 0
Nb1N1 | Nb1N1 | 0
La1.9Sr0.1Cu1O4.01 | La1.9Sr0.1Cu1O4.01 | 29
Ca1.825Na0.175Cu1Br1Cl1O2 | Ca1.825Na0.175Cu1Br1Cl1O2 | 23
Mo2Ir1B2 | Mo2Ir1B2 | 3.6
C0.754Ta1 | C0.754Ta1 | 0
Sr1Fe1.8Ru0.2As2 | Sr1Fe1.8Ru0.2As2 | 0
Ca1Fe0.95Rh0.05As1F1 | Ca1Fe0.95Rh0.05As1F1 | 3.81
Yb1Ba1.2Sr0.8Cu4O8 | Yb1Ba1.2Sr0.8Cu4O8 | 80
Sc0.3V0.7 | Sc0.3V0.7 | 6.76
U1Pd2Al2.94Ga0.06 | U1Pd2Al2.94Ga0.06 | 1.51
Y0.55Tb0.45Ni2B2C1 | Y0.55Tb0.45Ni2B2C1 | 0
Nb3Si0.25Sn0.75 | Nb3Si0.25Sn0.75 | 16.4
S2W1 | S2W1 | 0
Y1Ba1.8La0.2Cu3O7.013 | Y1Ba1.8La0.2Cu3O7.013 | 80.5
Ce0.4Nd0.6Bi1S2F0.3O0.7 | Ce0.4Nd0.6Bi1S2F0.3O0.7 | 0
O1.06Ti1 | O1.06Ti1 | 0.54
Lu4.975Sc0.025Ir4Si10 | Lu4.975Sc0.025Ir4Si10 | 4
Y1Ba2Cu3Li0.5O7 | Y1Ba2Cu3Li0.5O7 | 83.79
Ho1Rh0.4Ru3.6B4 | Ho1Rh0.4Ru3.6B4 | 0
Sr1.9Ca0.1V1Fe1As1O3 | Sr1.9Ca0.1V1Fe1As1O3 | 25.8
Ga5Mn1.85 | Ga5Mn1.85 | 0
La0.9795Sm0.0205 | La0.9795Sm0.0205 | 1.27
Nd1Ba2Cu3S1O6 | Nd1Ba2Cu3S1O6 | 69
Mo0.5Re0.5 | Mo0.5Re0.5 | 7.6
C1V1 | C1V1 | 0
Cu0.5P0.5Sr2Ca1.9Y0.1Cu3O9.3 | Cu0.5P0.5Sr2Ca1.9Y0.1Cu3O9.3 | 84
Ce1Ir1In4.95Sn0.05 | Ce1Ir1In4.95Sn0.05 | 0
Ru0.98Ir0.02Sr2Gd1Cu2O8 | Ru0.98Ir0.02Sr2Gd1Cu2O8 | 38
Cr0.45Fe0.45Al0.1 | Cr0.45Fe0.45Al0.1 | 0
Al1Ge0.026 | Al1Ge0.026 | 0
Cu0.2Zn0.8Ir2S4 | Cu0.2Zn0.8Ir2S4 | 0.47
La1.5Gd0.5Ba2Ca1Cu5O11.892 | La1.5Gd0.5Ba2Ca1Cu5O11.892 | 79
La1.6Pr0.4Ca0.8Ba2Cu4.8O11.1064 | La1.6Pr0.4Ca0.8Ba2Cu4.8O11.1064 | 54
La1.8Pr0.2Ca0.4Ba2Cu4.4O10.7348 | La1.8Pr0.2Ca0.4Ba2Cu4.4O10.7348 | 35.4
Y1Ba2Cu4O7.9 | Y1Ba2Cu4O7.9 | 78.3
Ge2Mo3 | Ge2Mo3 | 0
Y1Ni1.24Pd0.76B2C1 | Y1Ni1.24Pd0.76B2C1 | 10.4
Ba1Fe1.9866Ni0.0134As2 | Ba1Fe1.9866Ni0.0134As2 | 0
C2Ce1 | C2Ce1 | 0
Ba1Ni2As1.972P0.028 | Ba1Ni2As1.972P0.028 | 0.634
Nd0.5Pr0.5Ba2Cu3O7 | Nd0.5Pr0.5Ba2Cu3O7 | 0
Mo0.12U0.88 | Mo0.12U0.88 | 1.85
Gd0.55Ca0.3Mo0.15Ba2Cu3O6.626 | Gd0.55Ca0.3Mo0.15Ba2Cu3O6.626 | 80.7
Ge0.23Mo0.77 | Ge0.23Mo0.77 | 2.16
Bi8Sr6Ca6Cu9O33.964 | Bi8Sr6Ca6Cu9O33.964 | 80
Bi2Pt1 | Bi2Pt1 | 0.0775
Ru1Sr1.94La0.06Gd1Cu2O8 | Ru1Sr1.94La0.06Gd1Cu2O8 | 0
Mo1.965Zr0.035B1C1 | Mo1.965Zr0.035B1C1 | 6.9
K1Tl1.5C8 | K1Tl1.5C8 | 2.45
Eu1Ba2Cu3O7.01 | Eu1Ba2Cu3O7.01 | 90
Cr0.2Fe0.8U6 | Cr0.2Fe0.8U6 | 3.3
Zr3V3O1 | Zr3V3O1 | 7.5
Nd1Ba2Cu3O6.3 | Nd1Ba2Cu3O6.3 | 0
Sn0.9405Ge0.0095In0.05Te1 | Sn0.9405Ge0.0095In0.05Te1 | 1.61
C1Th1 | C1Th1 | 0
K0.08Zr1N1Cl1 | K0.08Zr1N1Cl1 | 13
Sn0.995Te1 | Sn0.995Te1 | 0.0138
La2Rh3Si5 | La2Rh3Si5 | 4.4
Y0.38Ba1.74La0.88Cu3O6.95 | Y0.38Ba1.74La0.88Cu3O6.95 | 25
Be1Ge2 | Be1Ge2 | 0
Zn1N1Ni3 | Zn1N1Ni3 | 3
Ca1Pt1 | Ca1Pt1 | 0
Nb1S1 | Nb1S1 | 0
Y0.9Ca0.1Ba2Cu3O6.93 | Y0.9Ca0.1Ba2Cu3O6.93 | 83.3
Mo0.35Re0.65 | Mo0.35Re0.65 | 5.6
Ba0.87K0.13Bi1O3 | Ba0.87K0.13Bi1O3 | 0
N0.003Nb0.997 | N0.003Nb0.997 | 9.12
Ca1.8Na0.2Cu1Cl2O2 | Ca1.8Na0.2Cu1Cl2O2 | 26.95
Mg0.8Zn0.2B2 | Mg0.8Zn0.2B2 | 38.4
Sc0.9Y0.1Ni2B2C1 | Sc0.9Y0.1Ni2B2C1 | 15.1
Ce0.2Nd0.8Bi1S2F0.5O0.5 | Ce0.2Nd0.8Bi1S2F0.5O0.5 | 4.48
Na2Rb0.75Cs0.25C60 | Na2Rb0.75Cs0.25C60 | 5.2
Rb0.796Fe1.596Se2 | Rb0.796Fe1.596Se2 | 32.4
Ba1 | Ba1 | 3.4375
Ba2Ca2Cu3F1.2O6.8 | Ba2Ca2Cu3F1.2O6.8 | 120
C1.35Y0.8Zn0.2 | C1.35Y0.8Zn0.2 | 0
Fe0.95Ni0.05Se0.3Te0.7 | Fe0.95Ni0.05Se0.3Te0.7 | 0
Bi2Sr1.9Ca1.1Cu2O8.181 | Bi2Sr1.9Ca1.1Cu2O8.181 | 71.8
Hg1Ba2Cu1O4.025 | Hg1Ba2Cu1O4.025 | 20
Pd0.14Ti0.86 | Pd0.14Ti0.86 | 3.74
Tb1Ba2Cu3S1O6 | Tb1Ba2Cu3S1O6 | 0
Fe1.14Te0.91S0.09 | Fe1.14Te0.91S0.09 | 8.5
La1.79Sr0.21Cu0.98Ru0.02O4 | La1.79Sr0.21Cu0.98Ru0.02O4 | 11.2
Cu0.1Ti1Se2 | Cu0.1Ti1Se2 | 3.2
V2Hf0.95Y0.05 | V2Hf0.95Y0.05 | 9.22
Rh2Y1 | Rh2Y1 | 0
Nb3As0.05Sn0.95 | Nb3As0.05Sn0.95 | 18.19
Ga6Y1 | Ga6Y1 | 2
Nb1S1.06 | Nb1S1.06 | 3.3
Sr1Ca13Cu24O41 | Sr1Ca13Cu24O41 | 11.8
Ce1Fe1As0.3P0.7F0.05O0.95 | Ce1Fe1As0.3P0.7F0.05O0.95 | 0
Cd1Sn1 | Cd1Sn1 | 3.65
Ce1Ir1In4.9Sn0.1 | Ce1Ir1In4.9Sn0.1 | 0
Ce2Ni3Ge5 | Ce2Ni3Ge5 | 0.22
Fe1Ti1 | Fe1Ti1 | 0
Nb0.15Zr0.85 | Nb0.15Zr0.85 | 6.35
Hg1Tl1Ba2Ca2Cu3O10 | Hg1Tl1Ba2Ca2Cu3O10 | 76
Bi1.6Pb0.4Sr2Cu2.75Mo0.25OY | Bi1.6Pb0.4Sr2Cu2.75Mo0.25OY | 96.9
Nd1Fe0.98Mn0.02As1F0.11O0.89 | Nd1Fe0.98Mn0.02As1F0.11O0.89 | 27.1
Ca0.79La0.21Fe1As2 | Ca0.79La0.21Fe1As2 | 26.5
Ce1Ir0.65Co0.35Si3 | Ce1Ir0.65Co0.35Si3 | 0.75
Cu0.5C0.5Ba2Ca2Cu3O9 | Cu0.5C0.5Ba2Ca2Cu3O9 | 67
Na0.6Sn1Ta2S5 | Na0.6Sn1Ta2S5 | 4
Lu0.05Dy0.95Ni2B2C1 | Lu0.05Dy0.95Ni2B2C1 | 5.325
Y0.925Ca0.075Ba2Cu3O6.93 | Y0.925Ca0.075Ba2Cu3O6.93 | 86.3
Ir0.02Re0.98 | Ir0.02Re0.98 | 1.968
Pr1Ru4Sb12 | Pr1Ru4Sb12 | 0.945
Bi2Sr2.1Y0.1Ca0.8Cu2O8.26 | Bi2Sr2.1Y0.1Ca0.8Cu2O8.26 | 96
Y1Sr2Cu2.85Re0.15O6.95 | Y1Sr2Cu2.85Re0.15O6.95 | 43.1
Eu0.4Pr0.6Ba2Cu3O7 | Eu0.4Pr0.6Ba2Cu3O7 | 0
Bi4Sr3Ca2.8Tm0.2Cu4O16.41 | Bi4Sr3Ca2.8Tm0.2Cu4O16.41 | 83
Ca0.4La1.25Ba1.35Cu3O7.055 | Ca0.4La1.25Ba1.35Cu3O7.055 | 57
Ce0.5Nd0.5F0.5Bi1S2O0.5 | Ce0.5Nd0.5F0.5Bi1S2O0.5 | 3.46
Na0.29Hf1N1Cl1 | Na0.29Hf1N1Cl1 | 19
Y1Ba2Cu2.97Zn0.03O6.59 | Y1Ba2Cu2.97Zn0.03O6.59 | 38.7
Bi1.4Pb0.6Sr2Ca1.7Ga0.3Cu3O7 | Bi1.4Pb0.6Sr2Ca1.7Ga0.3Cu3O7 | 67.4
B6Pr1 | B6Pr1 | 0
Sm1Ba1Cu1B1O5 | Sm1Ba1Cu1B1O5 | 0
Y0.85Ba1.95Ca0.2Cu4O8 | Y0.85Ba1.95Ca0.2Cu4O8 | 91.6
Er0.16Ho0.84Rh4B4 | Er0.16Ho0.84Rh4B4 | 5.95
Tl1Sr2Ca1Cu2O6.61 | Tl1Sr2Ca1Cu2O6.61 | 52
Y1Ba0.74Sr1.26Cu3O6.98 | Y1Ba0.74Sr1.26Cu3O6.98 | 80.5
Hf0.8Ta0.2V2 | Hf0.8Ta0.2V2 | 9.54
V3Ga0.957Ge0.043 | V3Ga0.957Ge0.043 | 13.1
Pr0.8Ce0.2Pt4Ge12 | Pr0.8Ce0.2Pt4Ge12 | 1.767
La1Sr1Cu0.5Mn0.5O3.99 | La1Sr1Cu0.5Mn0.5O3.99 | 0
Na0.38Co1H2.6O3.3 | Na0.38Co1H2.6O3.3 | 2.8
Bi3.875Co0.125S3O4 | Bi3.875Co0.125S3O4 | 4.255
Er1Ba2Cu3O6.15 | Er1Ba2Cu3O6.15 | 35
Ce1Bi1S2F0.7O0.3 | Ce1Bi1S2F0.7O0.3 | 3.366666667
Bi1.4Pb0.6Sr1.6La0.4Cu1O6.068 | Bi1.4Pb0.6Sr1.6La0.4Cu1O6.068 | 28
Os0.32Rh0.68 | Os0.32Rh0.68 | 0.0376
La1.836Sr0.164Cu0.99Ga0.01O4 | La1.836Sr0.164Cu0.99Ga0.01O4 | 26.9
La1Fe0.95Ir0.05As1O1 | La1Fe0.95Ir0.05As1O1 | 7.18
Gd1Ba2Cu2Co1O7.16 | Gd1Ba2Cu2Co1O7.16 | 0
Y0.925Ca0.075Ba2Cu3O6.68 | Y0.925Ca0.075Ba2Cu3O6.68 | 75.1
Si1U3 | Si1U3 | 0
Ti0.5Zr0.5 | Ti0.5Zr0.5 | 1.6125
Ba8Ga16Ge30 | Ba8Ga16Ge30 | 7.5
La1.75Sr0.25Cu0.97Ru0.03O4 | La1.75Sr0.25Cu0.97Ru0.03O4 | 15.3
V2.781Co0.219Ga1 | V2.781Co0.219Ga1 | 8.4
Nb41.25Ta13.75Rh45 | Nb41.25Ta13.75Rh45 | 4.615
Mo6Se7.9Te0.1 | Mo6Se7.9Te0.1 | 6.3
B5Nb1.9Sc0.1 | B5Nb1.9Sc0.1 | 6.6
Ce1Ir1Ge3 | Ce1Ir1Ge3 | 0.805
Sr1Al1Si1 | Sr1Al1Si1 | 4.75
Gd0.922Pr0.078Ba2Cu3O7 | Gd0.922Pr0.078Ba2Cu3O7 | 84
Si2V1 | Si2V1 | 0
Sm1.05Gd0.8Ce0.15Cu1O3.97 | Sm1.05Gd0.8Ce0.15Cu1O3.97 | 15
Sn0.63Ge0.21In0.16Te1 | Sn0.63Ge0.21In0.16Te1 | 1.87
Ta1Se0.6Te1.4 | Ta1Se0.6Te1.4 | 0
La1.801Ba0.199Cu1O4 | La1.801Ba0.199Cu1O4 | 23.5
Sr2Y1Cu3O7.9 | Sr2Y1Cu3O7.9 | 69
Ba1.6Sr0.4Yb0.6Ca0.4Cu3O6.14 | Ba1.6Sr0.4Yb0.6Ca0.4Cu3O6.14 | 46.5
V50Ti45Zr5 | V50Ti45Zr5 | 7
Ba8Ge46 | Ba8Ge46 | 10
K0.86Fe1.66Se2 | K0.86Fe1.66Se2 | 32
La1.926Ba0.074Cu1O4 | La1.926Ba0.074Cu1O4 | 0
Re0.3Ta0.7 | Re0.3Ta0.7 | 0
Rh3Ti1 | Rh3Ti1 | 0
La1Cu1O2.64 | La1Cu1O2.64 | 0
U3Co4Ge7 | U3Co4Ge7 | 0
La1.75Ca0.15Nd0.1Cu1O4 | La1.75Ca0.15Nd0.1Cu1O4 | 30.5
Ir0.69Y0.31 | Ir0.69Y0.31 | 1.98
Sm1La0.8Sr0.2Cu1O3.95 | Sm1La0.8Sr0.2Cu1O3.95 | 28.8
Sm0.1Pr0.9Ba2Cu3O7 | Sm0.1Pr0.9Ba2Cu3O7 | 0
Ge0.5Cu0.5Sr2Ca1.9Y0.1Cu3O9.3 | Ge0.5Cu0.5Sr2Ca1.9Y0.1Cu3O9.3 | 81.5
Sr1Pt3P1 | Sr1Pt3P1 | 8.375
Fe0.98Se0.15Te0.9 | Fe0.98Se0.15Te0.9 | 8.8
B6Ho1 | B6Ho1 | 0
La1.835Eu0.2Sr0.015Cu1O4 | La1.835Eu0.2Sr0.015Cu1O4 | 0
Nd0.9Ba1.7Sr0.4Cu3O6.666 | Nd0.9Ba1.7Sr0.4Cu3O6.666 | 82
U0.8Y0.2Pd2Al3 | U0.8Y0.2Pd2Al3 | 0
Y0.9Ca0.1Ba2Cu3O6.96 | Y0.9Ca0.1Ba2Cu3O6.96 | 81.5
La0.9481Ce0.0519Sn3 | La0.9481Ce0.0519Sn3 | 1.92
Ir0.44Rh0.5Se2 | Ir0.44Rh0.5Se2 | 9.24
Ca2Cu1Cl2.1O2 | Ca2Cu1Cl2.1O2 | 0
Gd1Ba2Cu3O6.89 | Gd1Ba2Cu3O6.89 | 92.9
Eu0.012La0.988 | Eu0.012La0.988 | 2.15
La98Lu0.697Tb1.303 | La98Lu0.697Tb1.303 | 0.632
Nd0.95Ca0.05Ni1O3 | Nd0.95Ca0.05Ni1O3 | 0
Nb0.803Ta0.197 | Nb0.803Ta0.197 | 7.85
Nd1.86Ce0.14Cu1O3.96 | Nd1.86Ce0.14Cu1O3.96 | 21.3
In2Te3 | In2Te3 | 0
Ba0.5K0.5Fe1.9Co0.1As2 | Ba0.5K0.5Fe1.9Co0.1As2 | 30.31
Eu0.01La0.99 | Eu0.01La0.99 | 3.79
Sn0.3997Pb0.4003In0.2Te1 | Sn0.3997Pb0.4003In0.2Te1 | 4.23
Ce1Pt2.82Ni0.18Si1 | Ce1Pt2.82Ni0.18Si1 | 0.473
Hf0.8Rh0.2 | Hf0.8Rh0.2 | 1.95
Y1Ba2Cu2.94Ni0.06O6.78 | Y1Ba2Cu2.94Ni0.06O6.78 | 64.6
Mo6Se5Br3 | Mo6Se5Br3 | 7.1
La2Tl2Sr2Cu3O11 | La2Tl2Sr2Cu3O11 | 37
Sr11Ca12Cu24O41 | Sr11Ca12Cu24O41 | 5
Y1La0.2Ba1.8Cu3O7.74 | Y1La0.2Ba1.8Cu3O7.74 | 89.1
Nb2.64Ta0.36Al1 | Nb2.64Ta0.36Al1 | 14.5
Gd0.004La0.996 | Gd0.004La0.996 | 3.59
Pt1Sb1Se1 | Pt1Sb1Se1 | 0
Y1Ba1.92La0.08Cu3O6.965 | Y1Ba1.92La0.08Cu3O6.965 | 92.6
Ni0.5V0.16Zr0.34 | Ni0.5V0.16Zr0.34 | 0.43
Lu5Ir3.44Rh0.56Si10 | Lu5Ir3.44Rh0.56Si10 | 5.72
Gd0.6Pr0.4Ba2Cu3O6.95 | Gd0.6Pr0.4Ba2Cu3O6.95 | 11.2
Ir1Ti3 | Ir1Ti3 | 5.185
Ce1Bi3.6Pb0.4Te6 | Ce1Bi3.6Pb0.4Te6 | 3
La1.7Nd0.15Ca0.056Ba0.094Cu1O4 | La1.7Nd0.15Ca0.056Ba0.094Cu1O4 | 16
Nd2Cu1FO4 | Nd2Cu1FO4 | 22
Sm1Fe0.94Ir0.06As1O1 | Sm1Fe0.94Ir0.06As1O1 | 18
Y1Ba2Cu3.98Ga0.02O8 | Y1Ba2Cu3.98Ga0.02O8 | 77.75
Fe2As2Ba4Sc3O7.5 | Fe2As2Ba4Sc3O7.5 | 11
Sr1.5Ba0.5Y1Cu2.8Ge0.2O7 | Sr1.5Ba0.5Y1Cu2.8Ge0.2O7 | 25
Nb0.2Ta0.8C1 | Nb0.2Ta0.8C1 | 9
Al0.11Mg0.89 | Al0.11Mg0.89 | 0
Ti0.8V0.2 | Ti0.8V0.2 | 4.125
Nd1Ni1O3 | Nd1Ni1O3 | 0
Ti1Ir1Si1 | Ti1Ir1Si1 | 1.675
Be13U0.9807Th0.0193 | Be13U0.9807Th0.0193 | 0.48
Gd0.7Pr0.3Ba2Cu3O7 | Gd0.7Pr0.3Ba2Cu3O7 | 39.6
Ba0.5Na0.5Fe2As2 | Ba0.5Na0.5Fe2As2 | 32.8
Li1Fe0.99Ni0.01As1 | Li1Fe0.99Ni0.01As1 | 13.35
Y1Ba2Cu2.94Zn0.06O6.38 | Y1Ba2Cu2.94Zn0.06O6.38 | 0
Sm1.3Ba1.7Cu3O6.996 | Sm1.3Ba1.7Cu3O6.996 | 0
Ir2Y1 | Ir2Y1 | 1.635
Hg2Mg5 | Hg2Mg5 | 0
Fe1Te0.75S0.25 | Fe1Te0.75S0.25 | 7.28
Ba0.72K0.28Fe2As2 | Ba0.72K0.28Fe2As2 | 33.45
Ga1Y3 | Ga1Y3 | 0
Au0.95Ga0.05 | Au0.95Ga0.05 | 0.032
Cs1Os2O6 | Cs1Os2O6 | 3.27
Nb0.85Mo0.15C1 | Nb0.85Mo0.15C1 | 12.7
Al2Y1 | Al2Y1 | 0
Ir1V1 | Ir1V1 | 0
Ca0.7La0.3Fe1As1H1 | Ca0.7La0.3Fe1As1H1 | 35.7
La1.8Nd0.2Cu1O4.04 | La1.8Nd0.2Cu1O4.04 | 26.3
La1.85Sr0.15Cu0.995Zn0.005O4 | La1.85Sr0.15Cu0.995Zn0.005O4 | 32.3
B2.2Nb1 | B2.2Nb1 | 6.305
La1.85Sr0.15Cu0.99Ru0.01O4 | La1.85Sr0.15Cu0.99Ru0.01O4 | 20.5
La1.7Nd0.15Ca0.056Ba0.094Cu1O4.02 | La1.7Nd0.15Ca0.056Ba0.094Cu1O4.02 | 0
Zr0.61Rh0.285O0.105 | Zr0.61Rh0.285O0.105 | 11.8
Yb0.6Pr0.4Ba1.7Sr0.3Cu3O6.93 | Yb0.6Pr0.4Ba1.7Sr0.3Cu3O6.93 | 46
Sm0.75Gd1.1Ce0.15Cu1O3.97 | Sm0.75Gd1.1Ce0.15Cu1O3.97 | 9.6
Co1Sc3 | Co1Sc3 | 0
La1.87Ba0.13Cu1O4 | La1.87Ba0.13Cu1O4 | 4.96
Y0.8Pr0.2Ba2Cu3O6.8 | Y0.8Pr0.2Ba2Cu3O6.8 | 56.1
Nd1.85Ce0.15Cu0.985Zn0.015O4 | Nd1.85Ce0.15Cu0.985Zn0.015O4 | 14
Pr0.83La1Ce0.17Cu1O4 | Pr0.83La1Ce0.17Cu1O4 | 19.8
Nd1.05Ba1.95Cu3O6.68 | Nd1.05Ba1.95Cu3O6.68 | 0
Ca1Pd2 | Ca1Pd2 | 0
Cs1C8 | Cs1C8 | 0
La0.5Y0.5Fe1As1F0.1O0.9 | La0.5Y0.5Fe1As1F0.1O0.9 | 31.4
Eu0.64K0.36Fe2As2 | Eu0.64K0.36Fe2As2 | 27.6
Y0.8Zn0.2Ba2Cu3O7 | Y0.8Zn0.2Ba2Cu3O7 | 43
Y0.9Pr0.1Ba2Cu3O6.65 | Y0.9Pr0.1Ba2Cu3O6.65 | 56.1
La1.782Ba0.218Cu1O4 | La1.782Ba0.218Cu1O4 | 21.6
La1Pt1Si3 | La1Pt1Si3 | 1.52
Ho1Ir1Si1 | Ho1Ir1Si1 | 0
Nd1.85Ce0.15Cu1O4 | Nd1.85Ce0.15Cu1O4 | 21.2325
Gd0.9Ca0.1Ba1Sr1Cu3O6.8754 | Gd0.9Ca0.1Ba1Sr1Cu3O6.8754 | 43
La0.85Ca0.15Ba1.5Sr0.5Cu3O6.819 | La0.85Ca0.15Ba1.5Sr0.5Cu3O6.819 | 71
Hg0.75Ba2.07Ca2.07Cu3.11O8.223 | Hg0.75Ba2.07Ca2.07Cu3.11O8.223 | 133.4
Nd1.2Ba1.8Cu3O6.91 | Nd1.2Ba1.8Cu3O6.91 | 47.6
Sc1Pd2Sn1 | Sc1Pd2Sn1 | 2.145
Pb0.9Sn0.1 | Pb0.9Sn0.1 | 7.17
Ta1Sr2Nd1.5Ce0.5Cu2O10 | Ta1Sr2Nd1.5Ce0.5Cu2O10 | 0
Y0.95Ce0.05B6 | Y0.95Ce0.05B6 | 1.6
Sr5Ca9Cu24O41 | Sr5Ca9Cu24O41 | 0
Y0.5Pr0.5Ba2Cu3O6.45 | Y0.5Pr0.5Ba2Cu3O6.45 | 0
Cs0.3W1O3 | Cs0.3W1O3 | 2
C1.35Si0.1Y0.9 | C1.35Si0.1Y0.9 | 11.3
O1Ti1 | O1Ti1 | 0.72
Yb1Pd2P2 | Yb1Pd2P2 | 0
Ca0.4Pr0.6Fe1As1F1 | Ca0.4Pr0.6Fe1As1F1 | 50
Pr0.5Ca0.5Ba1La1Cu3O7.2 | Pr0.5Ca0.5Ba1La1Cu3O7.2 | 0
Bi2Sr2Ca0.8Y0.2Cu2O8.26 | Bi2Sr2Ca0.8Y0.2Cu2O8.26 | 92
Eu0.4Pr0.6Ba2Cu4O8 | Eu0.4Pr0.6Ba2Cu4O8 | 0
La1Fe1As0.8P0.2F0.05O0.95 | La1Fe1As0.8P0.2F0.05O0.95 | 25.61
Mn0.1Fe0.9Se0.85 | Mn0.1Fe0.9Se0.85 | 11
Pb7Bi3 | Pb7Bi3 | 9.05
Y0.74Gd0.26Ni2B2C1 | Y0.74Gd0.26Ni2B2C1 | 5.935
Sm1.2Ba1.8Cu3O7.01 | Sm1.2Ba1.8Cu3O7.01 | 56.5
W1F0.44O2.56 | W1F0.44O2.56 | 0.41
Y2Fe3Si5 | Y2Fe3Si5 | 1.595
Rh43Zr57 | Rh43Zr57 | 2.18
S1Ti1 | S1Ti1 | 0
Y2Pd0.7Pt0.3Ge3 | Y2Pd0.7Pt0.3Ge3 | 2.52
La0.992Tb0.008Al2 | La0.992Tb0.008Al2 | 1.61
Sn0.4197Pb0.4203In0.16Te1 | Sn0.4197Pb0.4203In0.16Te1 | 4.18
Cs1Os1O6 | Cs1Os1O6 | 3.3
Bi1La2 | Bi1La2 | 0.76
As1Zr1 | As1Zr1 | 0
Ba2Ca0.25Cu0.9Co2.55O2.3 | Ba2Ca0.25Cu0.9Co2.55O2.3 | 0
Mo0.28Re0.72 | Mo0.28Re0.72 | 6.5
Si2W1 | Si2W1 | 0
Y1Ba2Cu0.78Al0.22O7 | Y1Ba2Cu0.78Al0.22O7 | 0
La1.84Sr0.16Cu0.97Ni0.03O4 | La1.84Sr0.16Cu0.97Ni0.03O4 | 0
V1 | V1 | 5.22
C0.6Mo4.8Si3 | C0.6Mo4.8Si3 | 7.6
Y1Ba1.98La0.02Cu4O8 | Y1Ba1.98La0.02Cu4O8 | 74.3
Bi2Sr2Ca0.8Pr0.2Cu2O8.282 | Bi2Sr2Ca0.8Pr0.2Cu2O8.282 | 70
Tl1Sr0.4Ca0.6La1Cu1O5 | Tl1Sr0.4Ca0.6La1Cu1O5 | 26
Lu1Te1 | Lu1Te1 | 0
Sc0.5Y0.5Ir3.6Rh0.4B4 | Sc0.5Y0.5Ir3.6Rh0.4B4 | 3.01
Pd0.2Ti0.8 | Pd0.2Ti0.8 | 4.71
Ag0.65Al0.35 | Ag0.65Al0.35 | 0.1
Bi14Rh3 | Bi14Rh3 | 2.85
La1Fe1As1H0.58O0.58 | La1Fe1As1H0.58O0.58 | 32
La1.83Sr0.17Cu0.97Ni0.03O4 | La1.83Sr0.17Cu0.97Ni0.03O4 | 14.8
Bi0.7Sb0.3 | Bi0.7Sb0.3 | 4.14
Nb0.6Pd0.4 | Nb0.6Pd0.4 | 2.035
La1Ba1.5Ca0.5Cu3O6.86 | La1Ba1.5Ca0.5Cu3O6.86 | 0
B3Rh7 | B3Rh7 | 0
Li1Fe1As1 | Li1Fe1As1 | 16.475
Ce1Co1In4.88Sn0.12 | Ce1Co1In4.88Sn0.12 | 0.87
Er0.91Gd0.09Rh4B4 | Er0.91Gd0.09Rh4B4 | 6.87
Ca1Pt2 | Ca1Pt2 | 0
Y1Ba2Cu2.8Co0.2O6.83 | Y1Ba2Cu2.8Co0.2O6.83 | 53
Mg0.99Al0.01B2 | Mg0.99Al0.01B2 | 37.95
K0.7Sr0.3Fe2As2 | K0.7Sr0.3Fe2As2 | 12.2
La1.8Sr0.2Cu0.9Ru0.1O3.99 | La1.8Sr0.2Cu0.9Ru0.1O3.99 | 0
Bi3.9Co0.1S3O4 | Bi3.9Co0.1S3O4 | 5.215
Y1Ba2Cu3.94Zn0.06O8 | Y1Ba2Cu3.94Zn0.06O8 | 39.6
Bi1Rh1 | Bi1Rh1 | 2.04
Ba1Ni2Ge0.4P1.6 | Ba1Ni2Ge0.4P1.6 | 2.84
La2Cu0.995Li0.005O4 | La2Cu0.995Li0.005O4 | 0
La2.9Ce0.1Ni2B2N2.7 | La2.9Ce0.1Ni2B2N2.7 | 4.9
Bi2Sr1.3Eu0.7Cu1O6.408 | Bi2Sr1.3Eu0.7Cu1O6.408 | 0
Y0.74Ca0.16Sr1.6Ba0.5Cu2.78S0.22O7 | Y0.74Ca0.16Sr1.6Ba0.5Cu2.78S0.22O7 | 54.9
V3Si0.2Sn0.8 | V3Si0.2Sn0.8 | 6.4
Mo0.84Zr0.16C1 | Mo0.84Zr0.16C1 | 11
Ru1Sr1.9La0.1Eu1Cu2O8 | Ru1Sr1.9La0.1Eu1Cu2O8 | 0
La1Pd2Sb2 | La1Pd2Sb2 | 1.3
Ru0.975Sn0.025Sr2Gd1Cu2O8 | Ru0.975Sn0.025Sr2Gd1Cu2O8 | 36.9
C1Mo0.2Ta0.8 | C1Mo0.2Ta0.8 | 7.5
Lu0.8Ca0.2Ba2Cu3O6.13 | Lu0.8Ca0.2Ba2Cu3O6.13 | 41
Cd2Na1 | Cd2Na1 | 0
Ag3.3Al1 | Ag3.3Al1 | 0.34
Gd0.95La0.9Ce0.15Cu1O4 | Gd0.95La0.9Ce0.15Cu1O4 | 0
Eu2.17Ce0.5Sr1.33Cu2.75Al0.25O8.88 | Eu2.17Ce0.5Sr1.33Cu2.75Al0.25O8.88 | 0
Ba1.6Sr0.4Yb0.6Ca0.4Cu3O6.25 | Ba1.6Sr0.4Yb0.6Ca0.4Cu3O6.25 | 53
Dy0.8Pr0.2Ba2Cu3O6.9 | Dy0.8Pr0.2Ba2Cu3O6.9 | 0
Ca10Pt4.1Fe9.9As18 | Ca10Pt4.1Fe9.9As18 | 32.2
Ag5Sr1 | Ag5Sr1 | 0
Pb2Sr2Tb0.5Ca0.5Cu3O8 | Pb2Sr2Tb0.5Ca0.5Cu3O8 | 0
Au63.5Ge20.5Yb16 | Au63.5Ge20.5Yb16 | 0.36
Ba1.6Sr0.4Yb1Cu3O6.8 | Ba1.6Sr0.4Yb1Cu3O6.8 | 81
K1 | K1 | 0
Y0.9Ca0.1Sr2Cu2.5Fe0.5O6.75 | Y0.9Ca0.1Sr2Cu2.5Fe0.5O6.75 | 0
Eu1.85Ce0.15Cu1O4 | Eu1.85Ce0.15Cu1O4 | 7.75
Y0.85Rb0.15Ba2Cu3O6.48 | Y0.85Rb0.15Ba2Cu3O6.48 | 91.95
Ca0.4Ba1.15La1.45Cu3O7.23 | Ca0.4Ba1.15La1.45Cu3O7.23 | 52.8
Nd1.85Ce0.15Cu0.96Zn0.04O4 | Nd1.85Ce0.15Cu0.96Zn0.04O4 | 9.5
Mo0.7Re0.3 | Mo0.7Re0.3 | 12.75
Pb2Sr2Y0.85Ca0.15Cu3O8 | Pb2Sr2Y0.85Ca0.15Cu3O8 | 47
Ba1Fe1.697Co0.306As2 | Ba1Fe1.697Co0.306As2 | 0
Sr1Ca1Ru1O4 | Sr1Ca1Ru1O4 | 0
Ce0.2Nd0.8F0.3Bi1S2O0.7 | Ce0.2Nd0.8F0.3Bi1S2O0.7 | 2.35
Y1Ba1.8Sc0.2Cu3O6.64 | Y1Ba1.8Sc0.2Cu3O6.64 | 88.8
Ba1Ir2P2 | Ba1Ir2P2 | 2.1
Ca1.81Na0.19Cu1Cl2O2 | Ca1.81Na0.19Cu1Cl2O2 | 27.7
Tl1Ba0.2Ca0.8La1Cu1O5 | Tl1Ba0.2Ca0.8La1Cu1O5 | 13
Ho1Ru3.5Si2 | Ho1Ru3.5Si2 | 0
Nd1Pt1.5Au0.6B2.4C1.2 | Nd1Pt1.5Au0.6B2.4C1.2 | 0
Dy1Ba1.5Sr0.5Cu3O6.9 | Dy1Ba1.5Sr0.5Cu3O6.9 | 86.3
Er1Ba2Cu3O6.953 | Er1Ba2Cu3O6.953 | 90.9
Mo6.35Pb1S8 | Mo6.35Pb1S8 | 12.6
Pd2In1Y1 | Pd2In1Y1 | 1.04
Sm1.79Ce0.21Cu1O4 | Sm1.79Ce0.21Cu1O4 | 0
Sr1Fe1.82Ni0.18As2 | Sr1Fe1.82Ni0.18As2 | 9.6
Bi0.85Tl0.15 | Bi0.85Tl0.15 | 6.23
Fe1.03Se1 | Fe1.03Se1 | 0
C1Nb2Sn1 | C1Nb2Sn1 | 0
Ir0.88Pd0.12 | Ir0.88Pd0.12 | 0.035
Cu0.07Ti1Se2 | Cu0.07Ti1Se2 | 3.9
Y0.3Pr0.7Ba1Sr1Cu3O6.9 | Y0.3Pr0.7Ba1Sr1Cu3O6.9 | 0
Ba1Fe1.872Co0.042Cu0.086As2 | Ba1Fe1.872Co0.042Cu0.086As2 | 4.3
Y0.8Ca0.2Sr1.5Ba0.5Cu2.8Cr0.2O7 | Y0.8Ca0.2Sr1.5Ba0.5Cu2.8Cr0.2O7 | 28
Bi0.625Pb0.375 | Bi0.625Pb0.375 | 8.05
Mg1Mo6S7 | Mg1Mo6S7 | 2.72
Tl1Sr2Ca0.6Pr0.4Cu2O7 | Tl1Sr2Ca0.6Pr0.4Cu2O7 | 70
Sr8Ca6Cu24O41 | Sr8Ca6Cu24O41 | 0
Sr0.5Sm0.5Fe1As1F1 | Sr0.5Sm0.5Fe1As1F1 | 53.5
Er1Ba2Cu2.82Co0.18O6.74 | Er1Ba2Cu2.82Co0.18O6.74 | 34
Sm1Ba2Cu4O8 | Sm1Ba2Cu4O8 | 69.3
Cr0.0081V0.9919 | Cr0.0081V0.9919 | 4.78
Er1Ni1.98Co0.04B2C1 | Er1Ni1.98Co0.04B2C1 | 8.2
La1Ni1As1H0.08O0.92 | La1Ni1As1H0.08O0.92 | 3.76
Lu0.7Pr0.3Ba2Cu3O7 | Lu0.7Pr0.3Ba2Cu3O7 | 73.5
Tl1Ba2Ca0.9Y0.1Cu2O7 | Tl1Ba2Ca0.9Y0.1Cu2O7 | 86.1
Li0.4Zr1N1Cl1 | Li0.4Zr1N1Cl1 | 12.5
C22H14Rb3.1 | C22H14Rb3.1 | 6.9
Ca10Fe8.2Pt4.8As18 | Ca10Fe8.2Pt4.8As18 | 38
Zr2Co0.6Ni0.4 | Zr2Co0.6Ni0.4 | 4.2
Ce1Pd2B2C1 | Ce1Pd2B2C1 | 0
B0.72Mo0.28 | B0.72Mo0.28 | 0
Ce0.3Nd0.7Bi1S2F0.5O0.5 | Ce0.3Nd0.7Bi1S2F0.5O0.5 | 4.07
Nb2.58Ti0.42Al1 | Nb2.58Ti0.42Al1 | 9
Ir0.85W0.15 | Ir0.85W0.15 | 0.41
Sn0.9215Ge0.0285In0.05Te1 | Sn0.9215Ge0.0285In0.05Te1 | 1.74
Pt1Te1 | Pt1Te1 | 0.59
La2Pd3Ge5 | La2Pd3Ge5 | 0
Pb0.35Sn0.35In0.3Te1 | Pb0.35Sn0.35In0.3Te1 | 4.8
Pb2Sr2Ce1Cu3O8 | Pb2Sr2Ce1Cu3O8 | 0
Ba0.91La0.09Fe2As2 | Ba0.91La0.09Fe2As2 | 7.76
Al2Th1 | Al2Th1 | 0
Hg0.9Cr0.1Sr2Cu1O4 | Hg0.9Cr0.1Sr2Cu1O4 | 62.3
Eu1.1Ba1.9Cu3O7.07 | Eu1.1Ba1.9Cu3O7.07 | 81
La1.715Nd0.125Sr0.16Cu1O4 | La1.715Nd0.125Sr0.16Cu1O4 | 35
Ga1Nb4Se8 | Ga1Nb4Se8 | 2.9
K1Ni2S2 | K1Ni2S2 | 0.46
Nd2Cu1O3.99 | Nd2Cu1O3.99 | 0
Be13U0.9899Th0.0101 | Be13U0.9899Th0.0101 | 0.65
Ca3Co4Ge13 | Ca3Co4Ge13 | 5.9
Ba1.6Sr0.4Yb0.65Ca0.35Cu3O6.53 | Ba1.6Sr0.4Yb0.65Ca0.35Cu3O6.53 | 78
La1.85Sr0.15Cu0.8Mg0.2O4 | La1.85Sr0.15Cu0.8Mg0.2O4 | 15.6
Bi1.8Pb0.2Sr2Ca1Cu1.88Fe0.12O8 | Bi1.8Pb0.2Sr2Ca1Cu1.88Fe0.12O8 | 30.9
Ag1Nb3 | Ag1Nb3 | 8.28
Y2Ir3Si5 | Y2Ir3Si5 | 3.005
Y0.77Ca0.08Pr0.15Ba2Cu3O6.95 | Y0.77Ca0.08Pr0.15Ba2Cu3O6.95 | 81.7
Co0.02Sn0.98Ta3 | Co0.02Sn0.98Ta3 | 4
Hg1.4Tl0.6Ba2Y0.9Ca0.1Cu2O7.88 | Hg1.4Tl0.6Ba2Y0.9Ca0.1Cu2O7.88 | 37
V2.7Cr0.3Si1 | V2.7Cr0.3Si1 | 11.3
La1.82Sr0.18Cu1O3.967 | La1.82Sr0.18Cu1O3.967 | 22
Co2Mo6S6O2 | Co2Mo6S6O2 | 0
Y0.1Pr0.9Ba2Cu4O8 | Y0.1Pr0.9Ba2Cu4O8 | 0
La2.4Te4Y0.6 | La2.4Te4Y0.6 | 0
Ir0.85Rh0.09Se2 | Ir0.85Rh0.09Se2 | 7.61
Nb1Ru3 | Nb1Ru3 | 13.5
Y1Ba2Cu2.445Co0.555O7.12 | Y1Ba2Cu2.445Co0.555O7.12 | 0
Ba0.95Rb0.05Ti2Sb2O1 | Ba0.95Rb0.05Ti2Sb2O1 | 4.25
Pr0.92La1Ce0.08Cu1O4 | Pr0.92La1Ce0.08Cu1O4 | 0
Si0.01V0.99 | Si0.01V0.99 | 4.66
Nb0.25Sn0.25Ta0.5 | Nb0.25Sn0.25Ta0.5 | 10.8
Tm2Fe3Si5 | Tm2Fe3Si5 | 1.3825
Sm0.7Pr0.3Ba2Cu3O6.65 | Sm0.7Pr0.3Ba2Cu3O6.65 | 10.6
Ce1Pd0.78Bi2 | Ce1Pd0.78Bi2 | 0
Nb96.5O3.5 | Nb96.5O3.5 | 6.13
Pd2Zr1Al1 | Pd2Zr1Al1 | 3.2
Al1Sr2Ho0.4Ca0.6Cu2O7 | Al1Sr2Ho0.4Ca0.6Cu2O7 | 24
Re0.4W0.6 | Re0.4W0.6 | 5.08
Sr0.8La0.2Fe1As1F1 | Sr0.8La0.2Fe1As1F1 | 24.4
B1Ta2 | B1Ta2 | 1.56
Lu0.8Ca0.2Ba2Cu3O6.91 | Lu0.8Ca0.2Ba2Cu3O6.91 | 48
Y0.45Pr0.55Ba2Cu3O6.65 | Y0.45Pr0.55Ba2Cu3O6.65 | 0
La1Pd2Ge2 | La1Pd2Ge2 | 1.04
Lu1Ru2 | Lu1Ru2 | 1.545
Er0.6Ca0.25Hf0.15Ba2Cu3O7.02 | Er0.6Ca0.25Hf0.15Ba2Cu3O7.02 | 84.7
Sr0.1Eu0.8Nb1O3 | Sr0.1Eu0.8Nb1O3 | 0
Rh0.33Ta0.66 | Rh0.33Ta0.66 | 7
Pr0.7Ca0.3Ba2Cu3O6.7 | Pr0.7Ca0.3Ba2Cu3O6.7 | 0
Pb1Mo6S4Se4 | Pb1Mo6S4Se4 | 3.2
Ti0.5Nb0.25Sb0.25 | Ti0.5Nb0.25Sb0.25 | 1.95
Bi1.7Pb0.3Sr2Ca1Cu2O0.27 | Bi1.7Pb0.3Sr2Ca1Cu2O0.27 | 67.6
Pr1Ba1.75La0.25Cu3O6.976 | Pr1Ba1.75La0.25Cu3O6.976 | 0
La1.78Sr0.22Cu0.96Zn0.04O4 | La1.78Sr0.22Cu0.96Zn0.04O4 | 0
Er0.94Ca0.04Ba2Cu2.82Co0.18O6.76 | Er0.94Ca0.04Ba2Cu2.82Co0.18O6.76 | 64
O3Sr1Ti1 | O3Sr1Ti1 | 0.213333333
Nb80Si20 | Nb80Si20 | 4.23
Hg0.8W0.2Ba2Cu1O4.4 | Hg0.8W0.2Ba2Cu1O4.4 | 45
Ce1Pt1Si2 | Ce1Pt1Si2 | 0.14
Bi2.2Sr1.8Ca1Cu2OY | Bi2.2Sr1.8Ca1Cu2OY | 90
La0.06Si1V2.94 | La0.06Si1V2.94 | 15.92
Ba0.81K0.19Fe2As2 | Ba0.81K0.19Fe2As2 | 12.73333333
Fe1Se0.736Sb0.184 | Fe1Se0.736Sb0.184 | 8.85
Y1Ba2Cu2.94Fe0.06O6.954 | Y1Ba2Cu2.94Fe0.06O6.954 | 76.6
Mg1B1.87C0.13 | Mg1B1.87C0.13 | 28
Hf0.99Rh0.01 | Hf0.99Rh0.01 | 0.85
Mo8.75Zr91.25 | Mo8.75Zr91.25 | 5
Nb80Ga18Co2 | Nb80Ga18Co2 | 12.2
Y0.9Sc0.1Ba2Cu4O8 | Y0.9Sc0.1Ba2Cu4O8 | 81
Pb0.95Sn0.05 | Pb0.95Sn0.05 | 7.268
Nd0.8Sm0.2Bi1S2F0.3O0.7 | Nd0.8Sm0.2Bi1S2F0.3O0.7 | 4.9
Ti0.1V0.9 | Ti0.1V0.9 | 5.89
Tb1Fe1As1F0.1O0.9 | Tb1Fe1As1F0.1O0.9 | 50.5
Nb3S1.7Se2.3 | Nb3S1.7Se2.3 | 0
Al1C1Ti3 | Al1C1Ti3 | 0
Nb0.95Mg0.05N0.92O0.08 | Nb0.95Mg0.05N0.92O0.08 | 16.53333333
K0.21Ti1N1Br1 | K0.21Ti1N1Br1 | 17.2
Fe1Se0.9S0.1 | Fe1Se0.9S0.1 | 10.27
Ta0.4W0.6C1 | Ta0.4W0.6C1 | 9.41
Y2Ba4Cu7O15.03 | Y2Ba4Cu7O15.03 | 87
Sn0.025V0.975 | Sn0.025V0.975 | 3.16
Cd4Mo15Se19 | Cd4Mo15Se19 | 0
Ba0.85Ce0.15Fe2As2 | Ba0.85Ce0.15Fe2As2 | 13.4
Tl2Ba2Ca0.7Ce0.3Cu2O8 | Tl2Ba2Ca0.7Ce0.3Cu2O8 | 0
Nb3Sn0.1Sb0.9 | Nb3Sn0.1Sb0.9 | 0
Ca0.2Mo1S2 | Ca0.2Mo1S2 | 3.6
Sn0.12Eu0.9Mo6.35S8 | Sn0.12Eu0.9Mo6.35S8 | 0.94
Y1Sr2Cu2.8Re0.2O7 | Y1Sr2Cu2.8Re0.2O7 | 55
Ca1Pb3 | Ca1Pb3 | 0.65
La1.75Sr0.25Cu0.94Co0.06O4 | La1.75Sr0.25Cu0.94Co0.06O4 | 36.4
La1.84Sr0.16Cu0.99Co0.01O4 | La1.84Sr0.16Cu0.99Co0.01O4 | 29.5
Nb1V50Ti49 | Nb1V50Ti49 | 7.5
Pb0.42Sn0.42In0.16Te1 | Pb0.42Sn0.42In0.16Te1 | 3.805
O1Re1Ti1 | O1Re1Ti1 | 5.74
La1Fe0.959Zn0.041As1F0.08O0.9 | La1Fe0.959Zn0.041As1F0.08O0.9 | 0
La1Ba1.5Ca0.5Cu3O6.46 | La1Ba1.5Ca0.5Cu3O6.46 | 0
La1Fe0.973Zn0.027As1F0.28O0.68 | La1Fe0.973Zn0.027As1F0.28O0.68 | 12.2
Na2Ba2Cu2.15Ti1.85O10.83 | Na2Ba2Cu2.15Ti1.85O10.83 | 0
Pu1Co0.8Fe0.2Ga5 | Pu1Co0.8Fe0.2Ga5 | 10
W0.801Zr0.199 | W0.801Zr0.199 | 2.01
Os0.06Re0.94 | Os0.06Re0.94 | 1.93
Ca1Fe0.95Ni0.05As1F1 | Ca1Fe0.95Ni0.05As1F1 | 0
Bi2Pd3S2 | Bi2Pd3S2 | 0
Sr12.5Ca1.5Cu24O41 | Sr12.5Ca1.5Cu24O41 | 0
Sm1.25Ba1.75Cu3O6.972 | Sm1.25Ba1.75Cu3O6.972 | 0
La1Os1Ru3P12 | La1Os1Ru3P12 | 7
Ho1Fe1As1O0.85 | Ho1Fe1As1O0.85 | 49.1
Au0.25Cu0.75 | Au0.25Cu0.75 | 0
Nb1N1.25O0.25 | Nb1N1.25O0.25 | 11.9
Pa0.75Zr0.25 | Pa0.75Zr0.25 | 1.54
Bi0.3Zn0.7 | Bi0.3Zn0.7 | 1.51
La1.85Sr0.15Cu0.989Zn0.011O4 | La1.85Sr0.15Cu0.989Zn0.011O4 | 23.2
Y0.7Th0.3C1.35 | Y0.7Th0.3C1.35 | 17
Nb0.89Al0.11N0.85O0.17 | Nb0.89Al0.11N0.85O0.17 | 17.3
Y1Ba2Cu2.97Li0.03O6.6 | Y1Ba2Cu2.97Li0.03O6.6 | 41
Ni0.08Ta1S2 | Ni0.08Ta1S2 | 0
La1.84Rb0.16Cu1O4 | La1.84Rb0.16Cu1O4 | 0
Y1B2C2 | Y1B2C2 | 1.8
Y1Ba1.95La0.05Cu3O6.98 | Y1Ba1.95La0.05Cu3O6.98 | 89.65
Y1La1Ba1Cu3O7.07 | Y1La1Ba1Cu3O7.07 | 0
Bi2Sr2Ca0.8Gd0.2Cu2O8.27 | Bi2Sr2Ca0.8Gd0.2Cu2O8.27 | 90.9
Nb0.75Au0.175Pt0.075 | Nb0.75Au0.175Pt0.075 | 12.85
Cr0.02V0.98 | Cr0.02V0.98 | 4.08
Cu0.065Ti1Se2 | Cu0.065Ti1Se2 | 3.4
Y1Ba2Cu2.55Ag0.45OY | Y1Ba2Cu2.55Ag0.45OY | 87.6
Y0.975Ca0.025Ba2Cu4O8 | Y0.975Ca0.025Ba2Cu4O8 | 80.75
Pd0.7Ag0.3H0.8 | Pd0.7Ag0.3H0.8 | 15.6
Tl1Ba2Ca1Cu2O7 | Tl1Ba2Ca1Cu2O7 | 80.8
Ce1Fe0.9Co0.1As1O1 | Ce1Fe0.9Co0.1As1O1 | 10
La1.86Sr0.14Cu0.995Zn0.005O4 | La1.86Sr0.14Cu0.995Zn0.005O4 | 0
La1.745Nd0.14Sr0.115Cu1O4 | La1.745Nd0.14Sr0.115Cu1O4 | 17.5
La1.2Ba1.8Cu3O7.5 | La1.2Ba1.8Cu3O7.5 | 0
Er1Ba2Cu3O7 | Er1Ba2Cu3O7 | 92.03333333
Ni2Ta1Al1 | Ni2Ta1Al1 | 0
Y1Ba2Cu2.3Co0.7O7.13 | Y1Ba2Cu2.3Co0.7O7.13 | 0
Ba1Ni2As1.816P0.184 | Ba1Ni2As1.816P0.184 | 3.27
Eu0.011La0.989 | Eu0.011La0.989 | 2.16
La1.95Sr0.05Cu1O4.02 | La1.95Sr0.05Cu1O4.02 | 0
Tl1Sr2Ca1Cu2O6.78 | Tl1Sr2Ca1Cu2O6.78 | 0
C0.198N0.747Ta1 | C0.198N0.747Ta1 | 10.74
Be8.5Rh1 | Be8.5Rh1 | 0
Mg0.95Li0.05B2 | Mg0.95Li0.05B2 | 38.25
Tl1Sr1.5Tb0.5Ca1Cu2O7 | Tl1Sr1.5Tb0.5Ca1Cu2O7 | 80
Ir2Th1 | Ir2Th1 | 6.11
Sr1Ga1Si1 | Sr1Ga1Si1 | 5
Nb3Al0.67Ga0.33 | Nb3Al0.67Ga0.33 | 18.7
Pr1.665Y0.185Ce0.15Cu1O4 | Pr1.665Y0.185Ce0.15Cu1O4 | 13
Nd0.7Pr0.3Ba2Cu3O7 | Nd0.7Pr0.3Ba2Cu3O7 | 5.6
Si3Sr2 | Si3Sr2 | 0.55
Y1Ba2Cu3O6.71 | Y1Ba2Cu3O6.71 | 61.96666667
La1.1Ba1.5Ca0.4Cu3O7.06 | La1.1Ba1.5Ca0.4Cu3O7.06 | 79
Au2Bi1 | Au2Bi1 | 1.77
Er1Ba2Cu2.73Zn0.18Fe0.09O6.94 | Er1Ba2Cu2.73Zn0.18Fe0.09O6.94 | 37
Sr0.9Pr0.1Cu1O2 | Sr0.9Pr0.1Cu1O2 | 41.5
Sm1Fe0.975Co0.025As1O1 | Sm1Fe0.975Co0.025As1O1 | 0
Mo0.6Ru0.4 | Mo0.6Ru0.4 | 7.85
Nb1Sr2Eu1Cu2O8 | Nb1Sr2Eu1Cu2O8 | 0
Lu1Ru4B4 | Lu1Ru4B4 | 2
Th1Sc1C3 | Th1Sc1C3 | 6.5
Gd1Ba2Cu3.96Fe0.04H2O8 | Gd1Ba2Cu3.96Fe0.04H2O8 | 0
Li1Hf1N1Cl0.75Br0.25 | Li1Hf1N1Cl0.75Br0.25 | 23.6
S2Ta1 | S2Ta1 | 1.933333333
Ir0.33V0.67 | Ir0.33V0.67 | 1.6
Ag2Bi1 | Ag2Bi1 | 0
Ba0.74K0.26Fe2As2 | Ba0.74K0.26Fe2As2 | 32
Er1Ba2Cu2.76Co0.24O6.75 | Er1Ba2Cu2.76Co0.24O6.75 | 31
La1.2Ba1.8Cu3O7.4 | La1.2Ba1.8Cu3O7.4 | 0
Sr1.4K0.6Cu1C1O5 | Sr1.4K0.6Cu1C1O5 | 21
Pd34Zr66 | Pd34Zr66 | 2.1
Er1Ru3B2 | Er1Ru3B2 | 0
Sr4V3O9.73 | Sr4V3O9.73 | 0
Eu1Ba2Cu3O6.9 | Eu1Ba2Cu3O6.9 | 91
V0.725Ga0.203Al0.072 | V0.725Ga0.203Al0.072 | 12.3
Nb3Al0.8Zn0.2 | Nb3Al0.8Zn0.2 | 17.7
Y1Ba2Cu2.5Fe0.5O7.241 | Y1Ba2Cu2.5Fe0.5O7.241 | 0
La0.95Y0.05Fe0.995Mn0.005As1F0.11O0.89 | La0.95Y0.05Fe0.995Mn0.005As1F0.11O0.89 | 18.6
La1Fe1As1F0.07O0.93 | La1Fe1As1F0.07O0.93 | 25.2
Mg0.9Li0.1B2 | Mg0.9Li0.1B2 | 36.91666667
Y0.38Ba1.74La0.88Cu3O6.21 | Y0.38Ba1.74La0.88Cu3O6.21 | 0
Er1Ni1.94Fe0.06B2C1 | Er1Ni1.94Fe0.06B2C1 | 8.5
Y1Ba2Cu2.85Ni0.15O6.6 | Y1Ba2Cu2.85Ni0.15O6.6 | 0
Nb0.65Zr0.35 | Nb0.65Zr0.35 | 10.6
Y1Ni1.3Pd0.7B2C1 | Y1Ni1.3Pd0.7B2C1 | 12.1
Ba4Cu1Na1Cl4O4 | Ba4Cu1Na1Cl4O4 | 0
Co0.92Mn0.08U6 | Co0.92Mn0.08U6 | 2.2
Y1Ba2Cu3O6.27 | Y1Ba2Cu3O6.27 | 0
Hg1Sr2Ho0.333Ce0.667Cu2O6=z | Hg1Sr2Ho0.333Ce0.667Cu2O6 | 72
Y1Ba2Cu2.94Ni0.06O6.7 | Y1Ba2Cu2.94Ni0.06O6.7 | 47.4
Ir0.05Rh0.04Ti0.91 | Ir0.05Rh0.04Ti0.91 | 4
Ga1Sr1.8Ca0.2Yb0.8Ca0.4Cu2O6.984 | Ga1Sr1.8Ca0.2Yb0.8Ca0.4Cu2O6.984 | 0
Sn0.975In0.025Te1 | Sn0.975In0.025Te1 | 1.13
Ca0.2Ba1.55La1.25Cu3O7.01 | Ca0.2Ba1.55La1.25Cu3O7.01 | 25.1
Hg0.92Ba2.05Cu1.03O4.062 | Hg0.92Ba2.05Cu1.03O4.062 | 96.5
Bi0.094Pb0.901 | Bi0.094Pb0.901 | 0
C2Pt1U2 | C2Pt1U2 | 1.47
Rh0.91Ti0.04Zr0.05 | Rh0.91Ti0.04Zr0.05 | 1.8
Y0.7Th0.3C2 | Y0.7Th0.3C2 | 3.43
Tl1Bi1Sr2Ca1Cu2O7 | Tl1Bi1Sr2Ca1Cu2O7 | 86
Bi2Sr2Ca0.8Y0.2Cu2O8.27 | Bi2Sr2Ca0.8Y0.2Cu2O8.27 | 92.6
Y0.95Ca0.05Ba2Cu2.95Zn0.05O6.89 | Y0.95Ca0.05Ba2Cu2.95Zn0.05O6.89 | 65
Mo1Se2 | Mo1Se2 | 0
Ca0.8La0.2Fe0.978Co0.022As2 | Ca0.8La0.2Fe0.978Co0.022As2 | 37.8
In2O3 | In2O3 | 3.3
Sn1Zr4 | Sn1Zr4 | 0.92
Nb3Rh0.3Au0.7 | Nb3Rh0.3Au0.7 | 9.5
Nd1.85Ce0.15Cu0.98Co0.02O4 | Nd1.85Ce0.15Cu0.98Co0.02O4 | 0
Y0.2Lu0.8Ni2B2C1 | Y0.2Lu0.8Ni2B2C1 | 14.68
Bi10Sr15Fe10O46 | Bi10Sr15Fe10O46 | 0
Sm1Fe1As0.75P0.25F0.12O0.88 | Sm1Fe1As0.75P0.25F0.12O0.88 | 0
Al0.04V0.96 | Al0.04V0.96 | 3.31
Pr0.75Sr0.25Fe1As1O1 | Pr0.75Sr0.25Fe1As1O1 | 16.25
Ta1P1S1 | Ta1P1S1 | 0
Sr2Gd1Cu2F1O5 | Sr2Gd1Cu2F1O5 | 0
Y1Ni1.9Pt0.1B2C1 | Y1Ni1.9Pt0.1B2C1 | 13.7
V2.79Mn0.21Si1 | V2.79Mn0.21Si1 | 15.5
Nb0.625Pt0.375 | Nb0.625Pt0.375 | 3.73
La1.5Sr0.5Cu1O4 | La1.5Sr0.5Cu1O4 | 0
Lu1B2C2 | Lu1B2C2 | 1.2
Hf1V2D0.75 | Hf1V2D0.75 | 4.29
La1.763Sr0.237Cu1O4 | La1.763Sr0.237Cu1O4 | 13
K1Sb1 | K1Sb1 | 0
La1.02Pr0.85Sr0.13Cu1O4 | La1.02Pr0.85Sr0.13Cu1O4 | 22
Nb2.934V0.066Sn1 | Nb2.934V0.066Sn1 | 17.7
Ag3In1 | Ag3In1 | 0
Ge1Zr1 | Ge1Zr1 | 0
Sr1Ni2P2 | Sr1Ni2P2 | 1.415
Y1Sr2Cu2.7Ti0.3O7.123 | Y1Sr2Cu2.7Ti0.3O7.123 | 0
Ce3S4 | Ce3S4 | 0
Cu1Co1.99Ir0.01S4 | Cu1Co1.99Ir0.01S4 | 3.04
Nd1Ba1.6Ca0.4Cu3O6.828 | Nd1Ba1.6Ca0.4Cu3O6.828 | 65
Ho0.0422La0.9578 | Ho0.0422La0.9578 | 1.2
Y0.6Pr0.4Ni2B2C1 | Y0.6Pr0.4Ni2B2C1 | 0
B0.86Ba0.14 | B0.86Ba0.14 | 0
C2Na1 | C2Na1 | 5
Pd2Ho1Sn1 | Pd2Ho1Sn1 | 0
Ba0.875K0.125Fe2As2 | Ba0.875K0.125Fe2As2 | 0
Nb3Au0.7Pt0.3 | Nb3Au0.7Pt0.3 | 11.5
Y1Ba2Cu2.88Zn0.12O6.63 | Y1Ba2Cu2.88Zn0.12O6.63 | 0
Pd0.4Ho1Te3 | Pd0.4Ho1Te3 | 2.8
La1Ru4As12 | La1Ru4As12 | 10.3
Y1Ba2Cu3O6.28 | Y1Ba2Cu3O6.28 | 0
Be13U0.9645Th0.0355 | Be13U0.9645Th0.0355 | 0.55
Ho1Ir3B2 | Ho1Ir3B2 | 0
Zr55Cu30Al10Ni5 | Zr55Cu30Al10Ni5 | 1.35
La3Cd1Ba3Cu7O16.188 | La3Cd1Ba3Cu7O16.188 | 0
Y1Ba2Cu3.925Fe0.075O8 | Y1Ba2Cu3.925Fe0.075O8 | 44.2
Bi2Sr2Ca1Cu1.98Ni0.02O8 | Bi2Sr2Ca1Cu1.98Ni0.02O8 | 78
Nb1Os1 | Nb1Os1 | 2.86
Lu1Rh3B2 | Lu1Rh3B2 | 0
Th0.25Zr0.75 | Th0.25Zr0.75 | 6.29
Y1Ba2Cu3H0.43O6.91 | Y1Ba2Cu3H0.43O6.91 | 0
C0.75Mo1 | C0.75Mo1 | 14.7
Pt3Sn1 | Pt3Sn1 | 0
Mo6Se6Br2 | Mo6Se6Br2 | 6.7
Bi1Ru2 | Bi1Ru2 | 0
Y0.8Pr0.2Ba2Cu3O7.79 | Y0.8Pr0.2Ba2Cu3O7.79 | 65.4
Ce1Ru1.93Co0.07 | Ce1Ru1.93Co0.07 | 1.93
Ba0.575K0.425Bi1O3 | Ba0.575K0.425Bi1O3 | 27.3
Y0.9Pr0.1Ba2Cu3O6.82 | Y0.9Pr0.1Ba2Cu3O6.82 | 82
La1.823Ba0.177Cu1O4 | La1.823Ba0.177Cu1O4 | 25.5
Lu0.8Ho0.2Ru1B2 | Lu0.8Ho0.2Ru1B2 | 6.46
Sm1Fe0.725Ir0.275As1O1 | Sm1Fe0.725Ir0.275As1O1 | 0
La1.943Sr0.178Cu1O4 | La1.943Sr0.178Cu1O4 | 34.3
Er0.5Pr0.5Ba2Cu3O7 | Er0.5Pr0.5Ba2Cu3O7 | 28.6
Be13W1 | Be13W1 | 4.1
Ce1Rh0.8Co0.2In5 | Ce1Rh0.8Co0.2In5 | 0
La1.5Ba1.5Cu3O7.078 | La1.5Ba1.5Cu3O7.078 | 0
O2W1 | O2W1 | 0
Bi1.8Pb0.2Sr2Ca1Cu1.96Fe0.04O8 | Bi1.8Pb0.2Sr2Ca1Cu1.96Fe0.04O8 | 48.5
B1Pt1 | B1Pt1 | 0
Ta0.0568V0.9432 | Ta0.0568V0.9432 | 4.46
Ru1Zr1 | Ru1Zr1 | 0
La1.95Bi0.05Cu0.99Zn0.01O4.0628 | La1.95Bi0.05Cu0.99Zn0.01O4.0628 | 24.2
C1Ca3Cu2O7.2 | C1Ca3Cu2O7.2 | 0
Sm1.35Ba1.65Cu3O7.07 | Sm1.35Ba1.65Cu3O7.07 | 26.2
Bi2Sr1.5Ca1.5Cu2O8.19 | Bi2Sr1.5Ca1.5Cu2O8.19 | 80.75
Fe0.95Co0.05Se0.3Te0.7 | Fe0.95Co0.05Se0.3Te0.7 | 8.2
Cr0.152Ti0.848 | Cr0.152Ti0.848 | 4.18
Gd1Fe1As1H0.3O0.7 | Gd1Fe1As1H0.3O0.7 | 45.9
La3Ru1 | La3Ru1 | 4.875
Pr1Os1.6Ru2.4Sb12 | Pr1Os1.6Ru2.4Sb12 | 0.755
Y1Ba2Cu2.885Zn0.195O7 | Y1Ba2Cu2.885Zn0.195O7 | 32.4
Fe0.5Mn0.5U6 | Fe0.5Mn0.5U6 | 2.8
Mo0.65Re0.35 | Mo0.65Re0.35 | 10.2
Ba1Fe1.906Co0.042Cu0.052As2 | Ba1Fe1.906Co0.042Cu0.052As2 | 11.6
Pb0.4Sn0.4In0.2Te1 | Pb0.4Sn0.4In0.2Te1 | 4.12
Eu1Ba1.93Cu2.92O7 | Eu1Ba1.93Cu2.92O7 | 83.2
Nd0.6Sm0.4Bi1S2F0.3O0.7 | Nd0.6Sm0.4Bi1S2F0.3O0.7 | 5.19
La1.77Sr0.23Cu0.99Ni0.01O4 | La1.77Sr0.23Cu0.99Ni0.01O4 | 18
La1Rh3B2 | La1Rh3B2 | 2.57
As0.33In1Te0.67 | As0.33In1Te0.67 | 0.85
V0.65Ge0.15Al0.2 | V0.65Ge0.15Al0.2 | 5.5
Ce0.88La0.12Ru2 | Ce0.88La0.12Ru2 | 6.14
La1Fe0.85Rh0.15As1O1 | La1Fe0.85Rh0.15As1O1 | 14
Pr1Ba2Cu2Co1O7.02 | Pr1Ba2Cu2Co1O7.02 | 0
Fe1Te0.98Se0.02 | Fe1Te0.98Se0.02 | 0
Bi2Ge1 | Bi2Ge1 | 0
Yb0.45Pr0.55Ba1.7Sr0.3Cu3O6.91 | Yb0.45Pr0.55Ba1.7Sr0.3Cu3O6.91 | 15
Y1In1.71Sn1.29 | Y1In1.71Sn1.29 | 1.49
C3Er0.8Th1.2 | C3Er0.8Th1.2 | 7
Sm1.5Ba1.5Cu3O7.14 | Sm1.5Ba1.5Cu3O7.14 | 0
Bi1.7Pb0.3Sr1.6La0.4Cu1O6.141 | Bi1.7Pb0.3Sr1.6La0.4Cu1O6.141 | 20.2
C22H14K3.3 | C22H14K3.3 | 18
La1Fe1As0.6Sb0.4O1 | La1Fe1As0.6Sb0.4O1 | 0
Ba1Rh2As2 | Ba1Rh2As2 | 0
Ho1Rh2.6Ru1.4B4 | Ho1Rh2.6Ru1.4B4 | 4.68
Re0.05Ta0.95 | Re0.05Ta0.95 | 2.77
V1Se2 | V1Se2 | 0
Y1Sr1.4Ba0.6Cu2.5B0.5O7 | Y1Sr1.4Ba0.6Cu2.5B0.5O7 | 24
C8K1H0.19 | C8K1H0.19 | 0.22
Tl2Ba2Cu1O6.19 | Tl2Ba2Cu1O6.19 | 45.3
La1Cu1O4 | La1Cu1O4 | 23
Ge1Mo3 | Ge1Mo3 | 2.1792
Mo1Sr2Eu1.5Ce1Cu2O10 | Mo1Sr2Eu1.5Ce1Cu2O10 | 23
Nb3Rh0.98Ru0.02 | Nb3Rh0.98Ru0.02 | 2.42
Y1Ba2Cu3O6 | Y1Ba2Cu3O6 | 0
Li2Pd2.85Pt0.15B1 | Li2Pd2.85Pt0.15B1 | 6.4
Nd2Ba4Cu7O14.525 | Nd2Ba4Cu7O14.525 | 66
La1.983Sr0.017Cu1O4 | La1.983Sr0.017Cu1O4 | 0
Al3U1 | Al3U1 | 0
Cu1Cr0.9Fe0.1O2 | Cu1Cr0.9Fe0.1O2 | 98
Ce0.98La0.02Co1In5 | Ce0.98La0.02Co1In5 | 2
Fe1.04Te0.95Se0.05 | Fe1.04Te0.95Se0.05 | 11
Nb3In0.5Zr0.5 | Nb3In0.5Zr0.5 | 6.4
Bi1.85Sr0.15Se3 | Bi1.85Sr0.15Se3 | 0
Pb0.5Cd0.5Sr2Tb0.5Ca0.5Cu2O7 | Pb0.5Cd0.5Sr2Tb0.5Ca0.5Cu2O7 | 19
Sn0.979In0.021Te1 | Sn0.979In0.021Te1 | 0.936
Mg1B1.5C0.5 | Mg1B1.5C0.5 | 27.25
Ca1.82Na0.18Cu1Cl2O2 | Ca1.82Na0.18Cu1Cl2O2 | 27.055
Nd0.9Pr0.1Ba2Cu3O6.65 | Nd0.9Pr0.1Ba2Cu3O6.65 | 16.8
Rh0.3W0.7 | Rh0.3W0.7 | 7.3
Bi5Tl3 | Bi5Tl3 | 6.4
Sr2Ca2Cu3O5.5 | Sr2Ca2Cu3O5.5 | 109
Hf0.2Ta0.8 | Hf0.2Ta0.8 | 6.58
Y1Ba2Cu3O6.11 | Y1Ba2Cu3O6.11 | 0
Y1Ba2Cu3O6.98 | Y1Ba2Cu3O6.98 | 89.5125
Y1La2Ba3Cu6O14.53 | Y1La2Ba3Cu6O14.53 | 25.6
La1Fe0.887Zn0.113As1F0.28O0.68 | La1Fe0.887Zn0.113As1F0.28O0.68 | 0
Ta0.5V0.5 | Ta0.5V0.5 | 2.54
Al12Re1 | Al12Re1 | 0
La1.7Pr0.3Ca0.6Ba2Cu4.6O10.8862 | La1.7Pr0.3Ca0.6Ba2Cu4.6O10.8862 | 47.6
Y1Ba1.972Ca0.028Cu4O8 | Y1Ba1.972Ca0.028Cu4O8 | 79.7
Ti0.17V0.5Zr0.33 | Ti0.17V0.5Zr0.33 | 7.6
C1La3Sn1 | C1La3Sn1 | 0
Pu1Co0.1Rh0.9Ga5 | Pu1Co0.1Rh0.9Ga5 | 10.2
Fe1Se0.7S0.3 | Fe1Se0.7S0.3 | 5.94
Dy0.95Tb0.05Ni2B2C1 | Dy0.95Tb0.05Ni2B2C1 | 5.61
La1Ba2Cu3O6.95 | La1Ba2Cu3O6.95 | 74
Ag0.7Al0.3 | Ag0.7Al0.3 | 0.11
Y1Ba2Cu3O6.93 | Y1Ba2Cu3O6.93 | 91.7375
C6I4O2 | C6I4O2 | 0.8
Y1Ba2Cu2.9Zn0.1O6.99 | Y1Ba2Cu2.9Zn0.1O6.99 | 43.5
Er1Ni1.9675Co0.065B2C1 | Er1Ni1.9675Co0.065B2C1 | 6.2
La1.89Sr0.11Cu0.885Zn0.115O4 | La1.89Sr0.11Cu0.885Zn0.115O4 | 0
Pr1.85Ce0.15Cu0.97V0.03O3.98 | Pr1.85Ce0.15Cu0.97V0.03O3.98 | 21.2
La1.88Ce0.12Cu1O4 | La1.88Ce0.12Cu1O4 | 24.3
La1.5Nd0.5Ba2Ca1Cu5O7.123 | La1.5Nd0.5Ba2Ca1Cu5O7.123 | 78
Gd1Ba2Cu2.7Co0.3O6.9 | Gd1Ba2Cu2.7Co0.3O6.9 | 33
Ga1Hf2 | Ga1Hf2 | 0.21
Bi2Sr1.8Ca1La0.2Cu2O8.27 | Bi2Sr1.8Ca1La0.2Cu2O8.27 | 87.8
Lu1.9Y0.1Fe3Si5 | Lu1.9Y0.1Fe3Si5 | 4.16
C1.65Th0.4Y0.6 | C1.65Th0.4Y0.6 | 0
Lu1Ni1.85Co0.3B2C1 | Lu1Ni1.85Co0.3B2C1 | 4.8
Cu1S4V2 | Cu1S4V2 | 4.45
Y1Ba2Cu2.841Zn0.159O6.89 | Y1Ba2Cu2.841Zn0.159O6.89 | 0
Sr1.68Ba0.32Cu1O3.4 | Sr1.68Ba0.32Cu1O3.4 | 88
V0.737Ga0.213Al0.05 | V0.737Ga0.213Al0.05 | 12.6
Ba1Fe1.952Ni0.048As2 | Ba1Fe1.952Ni0.048As2 | 3.463333333
Ga0.04Sn0.96 | Ga0.04Sn0.96 | 3.887
Eu1Fe2As1.7P0.3 | Eu1Fe2As1.7P0.3 | 23
Rh0.04Zr0.96 | Rh0.04Zr0.96 | 4.4
Bi2Sr1.6La0.4Ca1Cu2OY | Bi2Sr1.6La0.4Ca1Cu2OY | 75.18
Tl1Mo3Se3 | Tl1Mo3Se3 | 0
Ir0.6Os0.4 | Ir0.6Os0.4 | 0.73
Ir0.32Ru0.68 | Ir0.32Ru0.68 | 0.18
Pr1Os2.8Ru1.2Sb12 | Pr1Os2.8Ru1.2Sb12 | 1.05
C1.45V0.1Y0.9 | C1.45V0.1Y0.9 | 11.5
Ca1Mg2 | Ca1Mg2 | 0
Li1.07Ti1.93O4 | Li1.07Ti1.93O4 | 11.05
Y0.7Ca0.3Ba2Cu2.7Co0.3O7.02 | Y0.7Ca0.3Ba2Cu2.7Co0.3O7.02 | 82
Sr0.05Eu0.95Fe1.76Co0.24As2 | Sr0.05Eu0.95Fe1.76Co0.24As2 | 2
Al0.146Cr0.854 | Al0.146Cr0.854 | 0
Ge0.4Cu0.6Sr2Ca1.9Y0.1Cu3O9.3 | Ge0.4Cu0.6Sr2Ca1.9Y0.1Cu3O9.3 | 90
Nd1.85Ce0.15Cu0.96Mn0.04O4 | Nd1.85Ce0.15Cu0.96Mn0.04O4 | 21
Y1Ba1.5La0.5Cu3O7.1 | Y1Ba1.5La0.5Cu3O7.1 | 30
Pd0.5Rh0.5 | Pd0.5Rh0.5 | 0
La0.9Sr0.1Cu0.965Ni0.035O4 | La0.9Sr0.1Cu0.965Ni0.035O4 | 0
Ag1Mg1 | Ag1Mg1 | 0
Bi2Sr1.6Pb0.4Cu1O6.172 | Bi2Sr1.6Pb0.4Cu1O6.172 | 0
Gd0.65Ca0.2Hf0.15Ba2Cu3O6.96 | Gd0.65Ca0.2Hf0.15Ba2Cu3O6.96 | 86.3
Ru1Sr2Gd0.98Ce0.02Cu2O8 | Ru1Sr2Gd0.98Ce0.02Cu2O8 | 13
Sr2V0.9Mg0.1Fe1As1O3 | Sr2V0.9Mg0.1Fe1As1O3 | 30
La2Ba2Cu2Ti1.7Co0.3O10.82 | La2Ba2Cu2Ti1.7Co0.3O10.82 | 0
Au0.18Te0.82 | Au0.18Te0.82 | 1.56
La1Ba1.5Sr0.5Cu3O6.902 | La1Ba1.5Sr0.5Cu3O6.902 | 54
Ba1Fe1.925Ni0.075As2 | Ba1Fe1.925Ni0.075As2 | 12.95
Y1Ba2Cu2.67Zn0.33O7 | Y1Ba2Cu2.67Zn0.33O7 | 0
V0.63Si0.14Al0.23 | V0.63Si0.14Al0.23 | 9.7
La0.99Lu0.01 | La0.99Lu0.01 | 5.595
Ho1Co4B4 | Ho1Co4B4 | 0
Sr11Ca8Cu24O41 | Sr11Ca8Cu24O41 | 0
Ca0.9Nd0.1Ba1La1Cu3O6.87 | Ca0.9Nd0.1Ba1La1Cu3O6.87 | 73.8
La1Ba1.5Ca0.5Cu3O6.76 | La1Ba1.5Ca0.5Cu3O6.76 | 0
Ir1Te2 | Ir1Te2 | 0
La0.85Ca0.05Pr0.1Ba1.5Sr0.5Cu3O6.865 | La0.85Ca0.05Pr0.1Ba1.5Sr0.5Cu3O6.865 | 50
Rh0.06Ti0.94 | Rh0.06Ti0.94 | 2.6
Ta0.2Mo0.8C1 | Ta0.2Mo0.8C1 | 10.5
Bi2Sr2Nd1.64Ce0.36Cu2O10.23 | Bi2Sr2Nd1.64Ce0.36Cu2O10.23 | 14
Ni2Zn11 | Ni2Zn11 | 0
Fe0.63Co0.27Al0.1 | Fe0.63Co0.27Al0.1 | 0
Bi2Ir1 | Bi2Ir1 | 2.715
Li0.18Zr1N1Cl1 | Li0.18Zr1N1Cl1 | 11.6
Au1In1 | Au1In1 | 0.5
Y1La0.2Ba1.8Cu3O7.06 | Y1La0.2Ba1.8Cu3O7.06 | 48.9
Ni2Nb1Al1 | Ni2Nb1Al1 | 1.075
Pb2Sr2Cu2Ta1Cl1O8 | Pb2Sr2Cu2Ta1Cl1O8 | 0
Y1Ba1.88La0.12Cu3O6.96 | Y1Ba1.88La0.12Cu3O6.96 | 93.2
Cr0.7Ir0.3 | Cr0.7Ir0.3 | 0.76
N0.8H2.4Na1Rb2C60 | N0.8H2.4Na1Rb2C60 | 15.2
La1.9Sr0.1Cu0.975Ni0.025O4 | La1.9Sr0.1Cu0.975Ni0.025O4 | 3.65
Ge0.3Sn0.7 | Ge0.3Sn0.7 | 0
Zr0.9Mo0.1 | Zr0.9Mo0.1 | 4.3
Ho1Ru3B2 | Ho1Ru3B2 | 0
Y2La0.8Ba3.2Cu6O14.2 | Y2La0.8Ba3.2Cu6O14.2 | 46
Pr1Ba1.2Sr0.8Cu3O6.96 | Pr1Ba1.2Sr0.8Cu3O6.96 | 0
Mg0.2Zn0.4Al0.4B2 | Mg0.2Zn0.4Al0.4B2 | 0
Bi1Fe1 | Bi1Fe1 | 0
Fe0.5Ba2Nd1Cu2.5O7.54 | Fe0.5Ba2Nd1Cu2.5O7.54 | 0
Be0.934Ni0.066 | Be0.934Ni0.066 | 0.88
Tb1Ni0.74Bi1.9 | Tb1Ni0.74Bi1.9 | 4.2
Ce0.25La0.75Ru2 | Ce0.25La0.75Ru2 | 1.42
Mg2Zn3 | Mg2Zn3 | 0.76
Ga1V3 | Ga1V3 | 13.496
YbCa0.4Ba1.6Sr0.4Cu4O8 | YbCa0.4Ba1.6Sr0.4Cu4O8 | 85
Yb1Mo6S8 | Yb1Mo6S8 | 8.45
La1.76Sr0.24Cu0.97Ru0.03O4 | La1.76Sr0.24Cu0.97Ru0.03O4 | 16.1
Ca9.5Yb0.5Pt3Fe10As18 | Ca9.5Yb0.5Pt3Fe10As18 | 11.6
Sm1Ba2Cu3O6.99 | Sm1Ba2Cu3O6.99 | 90.7
Ir0.8Y0.2 | Ir0.8Y0.2 | 3.66
Hg0.92Ba2.05Cu1.03O4.058 | Hg0.92Ba2.05Cu1.03O4.058 | 92.1
Ti50V50 | Ti50V50 | 6.15
Pt1V2.5 | Pt1V2.5 | 1.36
Ho0.99Ca0.01Ba2Cu4O8 | Ho0.99Ca0.01Ba2Cu4O8 | 76.8
Y1Ba2Cu2.844Fe0.156O7 | Y1Ba2Cu2.844Fe0.156O7 | 57
Tl0.5Pb0.5Sr2Ca1Cu2.95Co0.05O7 | Tl0.5Pb0.5Sr2Ca1Cu2.95Co0.05O7 | 53
Hg1Ba2Cu1O4.02 | Hg1Ba2Cu1O4.02 | 72
Pr1Pd2P2 | Pr1Pd2P2 | 0
Pb0.9875Tl0.0125Te1 | Pb0.9875Tl0.0125Te1 | 1.35
Bi2Sr1.8Ca1Gd0.2Cu2O8.26 | Bi2Sr1.8Ca1Gd0.2Cu2O8.26 | 88.9
Ce1Rh0.5Co0.5In5 | Ce1Rh0.5Co0.5In5 | 1.4
Y0.3Lu0.7Ni2B2C1 | Y0.3Lu0.7Ni2B2C1 | 15
Ba0.88K0.12Ti2Sb2O1 | Ba0.88K0.12Ti2Sb2O1 | 6.1
La1Fe1As0.3P0.7O1 | La1Fe1As0.3P0.7O1 | 0
Gd4Fe2As2Te0.92F0.8O3.2 | Gd4Fe2As2Te0.92F0.8O3.2 | 45
Y1.4Th0.6C2.4 | Y1.4Th0.6C2.4 | 15.4
Ru0.45V0.55 | Ru0.45V0.55 | 4
Al2Gd0.002La0.998 | Al2Gd0.002La0.998 | 2.45
Y1Ba2Cu2.95Zn0.05O6.7 | Y1Ba2Cu2.95Zn0.05O6.7 | 25
Cr0.15Mo0.85 | Cr0.15Mo0.85 | 0.5
Ba1.6Sr0.4Yb0.75Ca0.25Cu3O6.3 | Ba1.6Sr0.4Yb0.75Ca0.25Cu3O6.3 | 34
Pd0.03Ir0.97Te2 | Pd0.03Ir0.97Te2 | 2.7
La0.35Pr1.5Sr0.15Cu1O4 | La0.35Pr1.5Sr0.15Cu1O4 | 0
Ir0.58Rh0.36Se2 | Ir0.58Rh0.36Se2 | 9.6
La1.9Ba0.1Cu0.99Zn0.01O4 | La1.9Ba0.1Cu0.99Zn0.01O4 | 9.8
Mg0.88Sc0.12B2 | Mg0.88Sc0.12B2 | 30
Er1Ba2Cu2.52Zn0.3Fe0.18O6.91 | Er1Ba2Cu2.52Zn0.3Fe0.18O6.91 | 0
Cr0.765Fe0.135Al0.1 | Cr0.765Fe0.135Al0.1 | 0
Tm0.8Lu0.2Fe3Si5 | Tm0.8Lu0.2Fe3Si5 | 2.79
Nb2.25V0.75Au1 | Nb2.25V0.75Au1 | 3
Ir0.94Ta0.06 | Ir0.94Ta0.06 | 0.15
Yb1Ir3B2 | Yb1Ir3B2 | 0
Ce0.147Ru0.853 | Ce0.147Ru0.853 | 3.6
Lu1S1 | Lu1S1 | 1.1
S1Sn1 | S1Sn1 | 0
Er0.775Tb0.225Ni2B2C1 | Er0.775Tb0.225Ni2B2C1 | 5.9
La1.79Sr0.21Cu0.94Co0.06O4 | La1.79Sr0.21Cu0.94Co0.06O4 | 31.8
La1.85Na0.15Cu1O4 | La1.85Na0.15Cu1O4 | 0
V0.5Sr2.25Ca1.75Cu3.5O9.7 | V0.5Sr2.25Ca1.75Cu3.5O9.7 | 98
Nb0.14Ta0.86 | Nb0.14Ta0.86 | 4.76
V0.65Si0.1Al0.25 | V0.65Si0.1Al0.25 | 9.9
Tl0.4K0.3Fe2Se2 | Tl0.4K0.3Fe2Se2 | 26.25
Nd1.8315Y0.0185Ce0.15Cu1O4 | Nd1.8315Y0.0185Ce0.15Cu1O4 | 20
Bi2Sr2Ca0.6Gd0.4Cu2O8 | Bi2Sr2Ca0.6Gd0.4Cu2O8 | 30
Bi2Sr1.43La0.57Cu1O6 | Bi2Sr1.43La0.57Cu1O6 | 28.5
C14H10Ba1.5 | C14H10Ba1.5 | 5.4
La0.85Na0.15Fe1As1F0.15O0.85 | La0.85Na0.15Fe1As1F0.15O0.85 | 28
La1.65Nd0.2Ca0.046Ba0.104Cu1O4 | La1.65Nd0.2Ca0.046Ba0.104Cu1O4 | 0
Zr2Co0.9Ga0.1 | Zr2Co0.9Ga0.1 | 5.72
Tl2Ba2Ca5Cu6O16 | Tl2Ba2Ca5Cu6O16 | 120
Y0.9Gd0.1Ni2B2C1 | Y0.9Gd0.1Ni2B2C1 | 12
Au5Zn8 | Au5Zn8 | 0
Ir0.96Pt0.04Te2 | Ir0.96Pt0.04Te2 | 2.9725
La4Sb2Sn1 | La4Sb2Sn1 | 0
La1.888Sr0.112Cu1O4 | La1.888Sr0.112Cu1O4 | 27
C60Yb3.5 | C60Yb3.5 | 6
Mo5O2 | Mo5O2 | 0
Y0.5Pr0.5Ba2Cu3O6.68 | Y0.5Pr0.5Ba2Cu3O6.68 | 27.1
Lu4Sc1Ir4Si10 | Lu4Sc1Ir4Si10 | 6.59
K0.8Bi1.2O3 | K0.8Bi1.2O3 | 9.45
Y0.98Ca0.02Ba2Cu4O8 | Y0.98Ca0.02Ba2Cu4O8 | 87
Nb78Ga20Mn2 | Nb78Ga20Mn2 | 8.87
Ca0.1Ba1.65La1.25Cu3O6.38 | Ca0.1Ba1.65La1.25Cu3O6.38 | 0
Y0.4Pr0.6Ba1Sr1Cu3O6.95 | Y0.4Pr0.6Ba1Sr1Cu3O6.95 | 0
La4Sb3 | La4Sb3 | 0.25
Ca8.38Ce1.62Pt3Fe10As18 | Ca8.38Ce1.62Pt3Fe10As18 | 30.5
Y1Ba2Cu2.9Ga0.1O6.8 | Y1Ba2Cu2.9Ga0.1O6.8 | 81
Ce1Os2B2C1 | Ce1Os2B2C1 | 0
In0.83Te1 | In0.83Te1 | 1.15
Bi2Sr1.6Ca1.2Lu0.2Cu2O8.26 | Bi2Sr1.6Ca1.2Lu0.2Cu2O8.26 | 88.6
Nb2.55V0.45Sn1 | Nb2.55V0.45Sn1 | 15
Nb0.5Sb0.25Ti0.25 | Nb0.5Sb0.25Ti0.25 | 3.05
Zr62.4Ti15.6Ni22 | Zr62.4Ti15.6Ni22 | 3.215
La1.84Sr0.16Cu0.95Ni0.05O4 | La1.84Sr0.16Cu0.95Ni0.05O4 | 0
Pd20Zr80 | Pd20Zr80 | 2.91
Bi2S2F0.5O0.5 | Bi2S2F0.5O0.5 | 5
Mo6Se7.7Te0.3 | Mo6Se7.7Te0.3 | 6.66
La1.86Sr0.14Cu0.9975Zn0.0025O4 | La1.86Sr0.14Cu0.9975Zn0.0025O4 | 0
Nb0.98Y0.02 | Nb0.98Y0.02 | 9.26
Bi2Sr2Ca1Cu2I0.61O8.21 | Bi2Sr2Ca1Cu2I0.61O8.21 | 56.3
C0.48Nb1 | C0.48Nb1 | 0
Na0.18Hf1N1Cl1 | Na0.18Hf1N1Cl1 | 22
Pd2Y0.9Dy0.1Sn1 | Pd2Y0.9Dy0.1Sn1 | 3.46
Nb0.66Zr0.33 | Nb0.66Zr0.33 | 10.8
Nb3Os0.02Rh0.98 | Nb3Os0.02Rh0.98 | 2.42
Y1Sr2Cu2.8W0.2O7.2 | Y1Sr2Cu2.8W0.2O7.2 | 66
Bi2Sr2Ca0.3Pr0.7Cu2O8.411 | Bi2Sr2Ca0.3Pr0.7Cu2O8.411 | 0
Sm1Fe1As1F0.13O0.87 | Sm1Fe1As1F0.13O0.87 | 24.7
Y1La1.2Ba3.8Cu6O14.07 | Y1La1.2Ba3.8Cu6O14.07 | 70.4
Cu3Na2S3 | Cu3Na2S3 | 0.3
Y0.93Ca0.07Ba2Cu4O8 | Y0.93Ca0.07Ba2Cu4O8 | 86.25
Cm1.85Th0.15Cu1O4 | Cm1.85Th0.15Cu1O4 | 0
Nd0.8Pr0.2Ba2Cu3O6.81 | Nd0.8Pr0.2Ba2Cu3O6.81 | 50
Bi1.7Pb0.3Sr2Ca0.96Y0.04Cu2O8.06 | Bi1.7Pb0.3Sr2Ca0.96Y0.04Cu2O8.06 | 78.5
Mg1C0.85Ni3 | Mg1C0.85Ni3 | 0
Ir0.265O0.085Zr0.65 | Ir0.265O0.085Zr0.65 | 2.3
La2.9234Ce0.0766In1 | La2.9234Ce0.0766In1 | 4.02
Nb3Zr0.5In0.5 | Nb3Zr0.5In0.5 | 6.4
Eu1Ba2Cu2.6Co0.4O7.02 | Eu1Ba2Cu2.6Co0.4O7.02 | 0
N1Ta2 | N1Ta2 | 0
Y1Ba2Cu2.6Fe0.4O7.024 | Y1Ba2Cu2.6Fe0.4O7.024 | 0
Sn0.96Eu0.2Mo6.35S8 | Sn0.96Eu0.2Mo6.35S8 | 10.7
La0.9Th0.1Ni1C2 | La0.9Th0.1Ni1C2 | 4.45
Nb0.35Ti0.65N0.97 | Nb0.35Ti0.65N0.97 | 13.2
Ba0.595K0.405Bi1O3 | Ba0.595K0.405Bi1O3 | 31.2
Ta0.92W0.08 | Ta0.92W0.08 | 2.85
Mg1.8Cu0.2B12 | Mg1.8Cu0.2B12 | 36.5
Pb2Sr2Pr1Cu3O8 | Pb2Sr2Pr1Cu3O8 | 0
Ir0.95Pd0.05Te2 | Ir0.95Pd0.05Te2 | 2.5
Ge1.8La1 | Ge1.8La1 | 1.87
Ca2Cu1Cl2.3O2 | Ca2Cu1Cl2.3O2 | 36
La75Au15Cu10 | La75Au15Cu10 | 3.795
Si1V3 | Si1V3 | 16.70833333
Tb1Ir3B2 | Tb1Ir3B2 | 0
Pr2Ba4Cu7O14.74 | Pr2Ba4Cu7O14.74 | 15.5
Nd1Fe1As0.6P0.4F0.1O0.9 | Nd1Fe1As0.6P0.4F0.1O0.9 | 28
Sb0.02V0.98 | Sb0.02V0.98 | 3.29
Bi2Sr2Ca1Cu1.99Fe0.01O8 | Bi2Sr2Ca1Cu1.99Fe0.01O8 | 74.1
Sr1.5Ba0.5Y1Cu2.8Mo0.2O7.03 | Sr1.5Ba0.5Y1Cu2.8Mo0.2O7.03 | 26
Bi1Pd2 | Bi1Pd2 | 4.2
Dy0.1Tb0.9Ni2B2C1 | Dy0.1Tb0.9Ni2B2C1 | 0
Cu0.01Fe0.99Se0.85 | Cu0.01Fe0.99Se0.85 | 8.6
Nb3Sn0.9Ge0.1 | Nb3Sn0.9Ge0.1 | 18
Na2Cs0.88C60 | Na2Cs0.88C60 | 8.3
Ir1Mo3 | Ir1Mo3 | 8.031
Sr1Pt2.4Pd0.6P1 | Sr1Pt2.4Pd0.6P1 | 6.57
U1Rh2Ge2 | U1Rh2Ge2 | 1.1
Nb2.775Mo0.225Al1 | Nb2.775Mo0.225Al1 | 13.8
Ce0.805Ru0.195 | Ce0.805Ru0.195 | 0
Li2Pd3B0.95Al0.05 | Li2Pd3B0.95Al0.05 | 7.75
Fe0.5Ba1Sr1Sm1Cu2.5O7.492 | Fe0.5Ba1Sr1Sm1Cu2.5O7.492 | 0
Y0.8Eu0.2Ba2Cu3O7 | Y0.8Eu0.2Ba2Cu3O7 | 0
La1Fe1As1O1.0 | La1Fe1As1O1.0 | 10.2
In0.1Tl0.9 | In0.1Tl0.9 | 3.12
Ca0.891La0.109Fe2As2 | Ca0.891La0.109Fe2As2 | 45.4
Ag1Lu1 | Ag1Lu1 | 0
La1.77Sr0.23Cu0.94Ni0.06O4 | La1.77Sr0.23Cu0.94Ni0.06O4 | 31.5
Nb77Sn13.8Al6.9Ge2.3 | Nb77Sn13.8Al6.9Ge2.3 | 13.3
Ba0.7K0.3Ti2Sb2O1 | Ba0.7K0.3Ti2Sb2O1 | 0
Ce1S1 | Ce1S1 | 0
Y0.9Ca0.1Ba2Cu3O6.72 | Y0.9Ca0.1Ba2Cu3O6.72 | 82.6
Zr1P1.25Se0.75 | Zr1P1.25Se0.75 | 6.3
Tm1Ir2Rh2B4 | Tm1Ir2Rh2B4 | 4.38
Ho1Ni1.995Co0.01B2C1 | Ho1Ni1.995Co0.01B2C1 | 6.72
Bi1In2 | Bi1In2 | 5.584
Au0.85Pd0.15Ga2 | Au0.85Pd0.15Ga2 | 1.79
Ni2Hf1Al1 | Ni2Hf1Al1 | 0.37
La0.25Th0.75Sn3 | La0.25Th0.75Sn3 | 3.94
Th1Rh2Ge2 | Th1Rh2Ge2 | 1.1
Lu0.6Dy0.4Ni2B2C1 | Lu0.6Dy0.4Ni2B2C1 | 7.5
La0.96Sr0.04Fe1As1O1 | La0.96Sr0.04Fe1As1O1 | 3.65
La1Pt1.8Ge2.2 | La1Pt1.8Ge2.2 | 1.95
Y0.6Ca0.2Pr0.2Ba2Cu3O7 | Y0.6Ca0.2Pr0.2Ba2Cu3O7 | 67.1
Mg0.9Zn0.05Al0.05B2 | Mg0.9Zn0.05Al0.05B2 | 38.5
Bi4Sr3Ca1.5Y1.5Cu4O16 | Bi4Sr3Ca1.5Y1.5Cu4O16 | 86.1
Sr1Nd1Cu1Cl1O3 | Sr1Nd1Cu1Cl1O3 | 0
Ag0.5Al0.5Th2 | Ag0.5Al0.5Th2 | 0.78
Nb2.5Si3Zr2.5 | Nb2.5Si3Zr2.5 | 0
Y1Ba2Cu2.98Fe0.02O7 | Y1Ba2Cu2.98Fe0.02O7 | 90.7
Sr1Fe1Ru1As2 | Sr1Fe1Ru1As2 | 0
Gd1Sr2Ru0.9Cu2.1O8 | Gd1Sr2Ru0.9Cu2.1O8 | 37.75
P4Re3 | P4Re3 | 0
Zr0.985Lu0.015B12 | Zr0.985Lu0.015B12 | 5.67
V2.88Ce0.12Si1 | V2.88Ce0.12Si1 | 15.32
La1.887Sr0.113Cu1O4 | La1.887Sr0.113Cu1O4 | 29.7
Ba1Fe1.848Rh0.152As2 | Ba1Fe1.848Rh0.152As2 | 22.2
Nb0.016Ta0.984 | Nb0.016Ta0.984 | 4.47
La2Cu1O3.67 | La2Cu1O3.67 | 0
Pt2Sr1 | Pt2Sr1 | 0.35
Bi2Rh1 | Bi2Rh1 | 1.1
Fe1.04Te1 | Fe1.04Te1 | 0
Sm1Fe1As0.55P0.45H0.08O0.92 | Sm1Fe1As0.55P0.45H0.08O0.92 | 19
Sc4Rh6Ge19 | Sc4Rh6Ge19 | 1.9
Li0.8Fe1.2Se0.59S0.41H1O1 | Li0.8Fe1.2Se0.59S0.41H1O1 | 32
Mg0.93Na0.07B2 | Mg0.93Na0.07B2 | 38
La1.05Sr0.95Cu0.6Fe0.8O4 | La1.05Sr0.95Cu0.6Fe0.8O4 | 0
H2.45La1 | H2.45La1 | 0
Bi2Sr2Y1Cu2O8.53 | Bi2Sr2Y1Cu2O8.53 | 0
Nd1Ba1.5La0.5O6.64 | Nd1Ba1.5La0.5O6.64 | 0
Tc0.1V0.9 | Tc0.1V0.9 | 1.5
Sr1Pt4Ge12 | Sr1Pt4Ge12 | 5.25
Fe0.3Ni0.7Zr2 | Fe0.3Ni0.7Zr2 | 2.02
Pd1Th1 | Pd1Th1 | 0
Ce1Ba2Cu3O7.4 | Ce1Ba2Cu3O7.4 | 0
Pb0.8Sr1Ba1.2Y0.7Ca0.3Cu3O8.28 | Pb0.8Sr1Ba1.2Y0.7Ca0.3Cu3O8.28 | 74
Y1Ni1.9Co0.1B2C1 | Y1Ni1.9Co0.1B2C1 | 9.65
Dy0.75Tb0.25Ni2B2C1 | Dy0.75Tb0.25Ni2B2C1 | 3.24
La1Fe0.85Ru0.15As1F0.11O0.89 | La1Fe0.85Ru0.15As1F0.11O0.89 | 23.6
Mg1.4Al0.6Si1 | Mg1.4Al0.6Si1 | 6
Cu0.287O0.14Ti0.573 | Cu0.287O0.14Ti0.573 | 0
La1.74Nd0.125Sr0.135Cu1O4 | La1.74Nd0.125Sr0.135Cu1O4 | 21
Y1.8Ti0.2C3.1 | Y1.8Ti0.2C3.1 | 14.5
Lu1Ir3.6Rh0.4B4 | Lu1Ir3.6Rh0.4B4 | 2.67
Y1Ba1.8Sr0.2Cu4O7.9 | Y1Ba1.8Sr0.2Cu4O7.9 | 78
Y0.8Ca0.2Ba2Fe3O8 | Y0.8Ca0.2Ba2Fe3O8 | 0
B0.57Nb0.43 | B0.57Nb0.43 | 0
Nd1.85Ce0.15Cu0.993Co0.007O4 | Nd1.85Ce0.15Cu0.993Co0.007O4 | 0
La1.875Ca0.125Cu1O4 | La1.875Ca0.125Cu1O4 | 23.85
Ce1.025Cu2Si2 | Ce1.025Cu2Si2 | 0.6
Nb0.28Bi2Se3 | Nb0.28Bi2Se3 | 3.35
Eu0.6Pr0.4Ba2Cu3O6.97 | Eu0.6Pr0.4Ba2Cu3O6.97 | 15
Y1Os3B2 | Y1Os3B2 | 6
Y1Ba1Sr1Cu2.975Sn0.025O6.91 | Y1Ba1Sr1Cu2.975Sn0.025O6.91 | 76.3
Ho1Ba2Sb1O6 | Ho1Ba2Sb1O6 | 0
Ba1Fe1.8Cr0.2As2 | Ba1Fe1.8Cr0.2As2 | 0
La1Zn1 | La1Zn1 | 1.04
Th1Ir0.2Os1.8 | Th1Ir0.2Os1.8 | 2.93
La0.98Gd0.02Ru2 | La0.98Gd0.02Ru2 | 3.23
Dy1Ba1Sr1Cu3O6.94 | Dy1Ba1Sr1Cu3O6.94 | 81.5
La1.82Sr0.18Cu1O3.957 | La1.82Sr0.18Cu1O3.957 | 0
Ag0.885Sb0.115 | Ag0.885Sb0.115 | 0.019
Ni33Zr67 | Ni33Zr67 | 2.6
Nb0.83Sb0.17 | Nb0.83Sb0.17 | 1.95
Mg0.93Al0.07B2 | Mg0.93Al0.07B2 | 35.8
La1.9Ca0.1Cu1O4 | La1.9Ca0.1Cu1O4 | 20.5
Ce1Rh0.75Ir0.25In5 | Ce1Rh0.75Ir0.25In5 | 0.92
Yb0.3Pr0.7Ba1.7Sr0.3Cu3O6.91 | Yb0.3Pr0.7Ba1.7Sr0.3Cu3O6.91 | 0
Fe2As2Ca5Sc2Ti2O10.5 | Fe2As2Ca5Sc2Ti2O10.5 | 33
B1Sr2Ca3Cu4O2N+3 | B1Sr2Ca3Cu4O2N | 110
Na1Al1Si1 | Na1Al1Si1 | 7.2
Y2Ba4Cu7O14.16 | Y2Ba4Cu7O14.16 | 34
Rb0.8Fe1.6Se2 | Rb0.8Fe1.6Se2 | 32.4
Lu5Ir4Si10 | Lu5Ir4Si10 | 3.82
Er0.924Pr0.076Ba2Cu3O7 | Er0.924Pr0.076Ba2Cu3O7 | 91.1
Al0.5Ga0.5V3 | Al0.5Ga0.5V3 | 12.9
La0.7Th0.3 | La0.7Th0.3 | 4.88
Mo0.84V0.16C1 | Mo0.84V0.16C1 | 12.9
Ti2In1C1 | Ti2In1C1 | 3.1
Au0.1Sb0.9 | Au0.1Sb0.9 | 7.5
K0.74Fe1.67Se1.61S0.4 | K0.74Fe1.67Se1.61S0.4 | 32
Sm1Th3.4Ru0.6B4 | Sm1Th3.4Ru0.6B4 | 0
Ba0.68K0.32Fe2As2 | Ba0.68K0.32Fe2As2 | 37.75
Y0.76Ca0.24Ba2Cu2.76Co0.24O6.84 | Y0.76Ca0.24Ba2Cu2.76Co0.24O6.84 | 85
Ir1Sc3 | Ir1Sc3 | 0
Nb0.8Ga0.14Cr0.06 | Nb0.8Ga0.14Cr0.06 | 8.6
Y1Th3.4Ru0.6B4 | Y1Th3.4Ru0.6B4 | 9.4
Ba0.5K0.5Bi1O3 | Ba0.5K0.5Bi1O3 | 19.66428571
As1Ti1 | As1Ti1 | 0
Pd1Sb1Te1 | Pd1Sb1Te1 | 1.2
N0.84Ti1 | N0.84Ti1 | 0
Th0.5Y0.5 | Th0.5Y0.5 | 1.25
Cu0.4Zn0.6Ir2S4 | Cu0.4Zn0.6Ir2S4 | 1.73
Ta0.91W0.09 | Ta0.91W0.09 | 2.78
Y0.95Ca0.05Ba2Cu2.85Co0.15O6.82 | Y0.95Ca0.05Ba2Cu2.85Co0.15O6.82 | 83
La1.822Sr0.178Cu1O4 | La1.822Sr0.178Cu1O4 | 36
Pd0.11Ti1Se2 | Pd0.11Ti1Se2 | 1.82
Li0.8Fe1.2Se0.1S0.9H1O1 | Li0.8Fe1.2Se0.1S0.9H1O1 | 0
Pb0.5Cu0.5Sr0.8La1.2Cu1O5.1 | Pb0.5Cu0.5Sr0.8La1.2Cu1O5.1 | 34.9
Sc1Rh2Sn1 | Sc1Rh2Sn1 | 2
Ni21Zr79 | Ni21Zr79 | 3.06
Al0.5Ga0.5Nb3 | Al0.5Ga0.5Nb3 | 19
Y1Ba1.8Sr0.2Cu4O7.95 | Y1Ba1.8Sr0.2Cu4O7.95 | 82
Nd0.8Sm0.2F0.3Bi1S2O0.5 | Nd0.8Sm0.2F0.3Bi1S2O0.5 | 5.2
Sm1.83Ce0.17Cu1O4 | Sm1.83Ce0.17Cu1O4 | 0
Ca10Pt3.617Fe9.383As18 | Ca10Pt3.617Fe9.383As18 | 13.6
Y1Dy4Os4Ge10 | Y1Dy4Os4Ge10 | 0
Au0.125Sb0.75Te0.125 | Au0.125Sb0.75Te0.125 | 6.7
Ca0.4Ba1.15La1.45Cu3O7.02 | Ca0.4Ba1.15La1.45Cu3O7.02 | 0
Rh0.1Zr0.9 | Rh0.1Zr0.9 | 9.9
Ce1Rh0.4Ir0.6In5 | Ce1Rh0.4Ir0.6In5 | 0.91
Y0.8Pr0.2Ba2Cu3.925Fe0.075O8 | Y0.8Pr0.2Ba2Cu3.925Fe0.075O8 | 10
Bi1.6Pb0.4Sr4Cu2C1O11 | Bi1.6Pb0.4Sr4Cu2C1O11 | 41
C0.93Nb1 | C0.93Nb1 | 6.5
La1Pt2 | La1Pt2 | 0.23
La1.1Ba1.5Ca0.4Cu3O7.25 | La1.1Ba1.5Ca0.4Cu3O7.25 | 35
Y0.85Pr0.15Ni2B2C1 | Y0.85Pr0.15Ni2B2C1 | 12
Au0.915In0.085 | Au0.915In0.085 | 0.031
Er0.8Lu0.2Ni2B2C1 | Er0.8Lu0.2Ni2B2C1 | 10.8
Be1Cr2 | Be1Cr2 | 0
Nb5Si2.4B0.6 | Nb5Si2.4B0.6 | 7.8
Hg1Pb2 | Hg1Pb2 | 5.8
Ba0.823K0.177Fe2As2 | Ba0.823K0.177Fe2As2 | 10
Nb4Ni1Si1 | Nb4Ni1Si1 | 7.7
La1.71Sr0.29Cu0.94Ni0.06O4 | La1.71Sr0.29Cu0.94Ni0.06O4 | 30.4
In0.966Mg0.034 | In0.966Mg0.034 | 3.61
Cd1Mo5S6 | Cd1Mo5S6 | 2.923333333
Tl2Ba2Cu1O6.08 | Tl2Ba2Cu1O6.08 | 16
Lu0.5Th0.5Os3B2 | Lu0.5Th0.5Os3B2 | 4.14
Fe1Te0.7Se0.3 | Fe1Te0.7Se0.3 | 12.9
La1.95Bi0.05Cu0.99Zn0.01O4.093 | La1.95Bi0.05Cu0.99Zn0.01O4.093 | 22.7
Sr2Cu1C0.86B0.14O5 | Sr2Cu1C0.86B0.14O5 | 31
Ru1Sr2Gd1.4Ce0.6Cu2O9.54 | Ru1Sr2Gd1.4Ce0.6Cu2O9.54 | 34
Ge0.3Sb0.7 | Ge0.3Sb0.7 | 3.3
Bi2Sr2Ca0.2Y0.8Cu2O8 | Bi2Sr2Ca0.2Y0.8Cu2O8 | 0
Ce0.9La0.1Co1In5 | Ce0.9La0.1Co1In5 | 1.22
Ta0.2Zr0.8 | Ta0.2Zr0.8 | 5.56
Ca0.9Pr0.1Fe1.3As1.8O0.2 | Ca0.9Pr0.1Fe1.3As1.8O0.2 | 20
Re3V1 | Re3V1 | 6.26
Dy1Ba2Cu2.7Zn0.3O6.9 | Dy1Ba2Cu2.7Zn0.3O6.9 | 0
Cu0.03Ir1Te2 | Cu0.03Ir1Te2 | 2.53
Cd0.18Pb0.32Sn0.5 | Cd0.18Pb0.32Sn0.5 | 7.5
Lu4.5Dy0.5Ir4Si10 | Lu4.5Dy0.5Ir4Si10 | 1
Sn3V2 | Sn3V2 | 0
Mo6Se7.85S0.15 | Mo6Se7.85S0.15 | 6.3
Pr1.87Ce0.13Cu1O4 | Pr1.87Ce0.13Cu1O4 | 9.4
Bi4Te3 | Bi4Te3 | 3.5
Y1Re0.1Ba2Cu2.9O7.08 | Y1Re0.1Ba2Cu2.9O7.08 | 90
Pb0.35Sn0.53In0.12Te1 | Pb0.35Sn0.53In0.12Te1 | 3.5
Ba1Fe1.784Co0.216As2 | Ba1Fe1.784Co0.216As2 | 14.6
Pd50.745V0.255Sb49 | Pd50.745V0.255Sb49 | 0.91
Er0.7Ca0.15Hf0.15Ba2Cu3O6.821 | Er0.7Ca0.15Hf0.15Ba2Cu3O6.821 | 77.3
Y2C2Br0.5I1.5 | Y2C2Br0.5I1.5 | 11.6
Y1Ba2Cu2.92Fe0.08O7 | Y1Ba2Cu2.92Fe0.08O7 | 86.2
Y1Pd2Sn1 | Y1Pd2Sn1 | 4.993333333
Y1V2Al20 | Y1V2Al20 | 0.69
Nb3Al0.956Si0.044 | Nb3Al0.956Si0.044 | 18.5
Ca0.79Sr0.21Gd1Cu1Cl1O3 | Ca0.79Sr0.21Gd1Cu1Cl1O3 | 0
Y0.985Ca0.015Ba2Cu3O6.98 | Y0.985Ca0.015Ba2Cu3O6.98 | 89.9
Y1.7U0.3C2.9 | Y1.7U0.3C2.9 | 0
In31.5Sb68.5 | In31.5Sb68.5 | 3.7
Y1Ba2Cu3O6.215 | Y1Ba2Cu3O6.215 | 0
Ba0.7K0.3Fe2As2 | Ba0.7K0.3Fe2As2 | 36.85
U1Ni1.98Al3 | U1Ni1.98Al3 | 1.13
Al3Zr1 | Al3Zr1 | 0
Ir1Sn2 | Ir1Sn2 | 0.715
Bi2Sr2Ca1Cu2O8.195 | Bi2Sr2Ca1Cu2O8.195 | 91
V75Si20Ge5 | V75Si20Ge5 | 12.15
La1.9Sr0.1Cu1O4.018 | La1.9Sr0.1Cu1O4.018 | 40
Bi1Pb1Sr0.12Pr0.12Cu1O6 | Bi1Pb1Sr0.12Pr0.12Cu1O6 | 11
In0.82Mg0.18 | In0.82Mg0.18 | 3.67
Y1Ba1.8La0.2Cu3O6.8 | Y1Ba1.8La0.2Cu3O6.8 | 47.2
Er1Ni1.955Co0.09B2C1 | Er1Ni1.955Co0.09B2C1 | 2.6
Ni0.031Ru0.969 | Ni0.031Ru0.969 | 0.36
Cu0.5P0.5Sr2Ca1.9Y0.1Cu3O9.4 | Cu0.5P0.5Sr2Ca1.9Y0.1Cu3O9.4 | 84
Y2C2Br2 | Y2C2Br2 | 5.03
Pb1Tl0.17 | Pb1Tl0.17 | 6.73
Mo0.8V0.2C1 | Mo0.8V0.2C1 | 12.8
Ge1P1 | Ge1P1 | 4.2
Th1.2Lu0.8C3 | Th1.2Lu0.8C3 | 11.6
Ir3Nb1 | Ir3Nb1 | 0
Ta0.05V2Zr0.95 | Ta0.05V2Zr0.95 | 8.9
Ca0.78La0.22Fe1As2 | Ca0.78La0.22Fe1As2 | 21.9
Ir0.05Nb3Rh0.95 | Ir0.05Nb3Rh0.95 | 2.38
La1.913Sr0.087Cu1O4 | La1.913Sr0.087Cu1O4 | 25
La1.7Sr0.3Cu0.9Mn0.1O4 | La1.7Sr0.3Cu0.9Mn0.1O4 | 37
V2.7Zr0.3Si1 | V2.7Zr0.3Si1 | 13.2
Cu1Zn3 | Cu1Zn3 | 0
La1Ca1Ba1Cu3O7 | La1Ca1Ba1Cu3O7 | 69
La1.59Na0.41Cu1O4 | La1.59Na0.41Cu1O4 | 18
Hf1V2H1 | Hf1V2H1 | 4.87
Nd1Ba2Cu3O6.75 | Nd1Ba2Cu3O6.75 | 52.8
Mo0.04Ti0.96 | Mo0.04Ti0.96 | 2
Eu1Ga1Si1 | Eu1Ga1Si1 | 0
Nd1Ru4B4 | Nd1Ru4B4 | 0
Au0.92Ga0.06In0.02 | Au0.92Ga0.06In0.02 | 0.13
Y0.9Pr0.1Ba2Cu3O6.75 | Y0.9Pr0.1Ba2Cu3O6.75 | 52.2
Bi0.15Nb3Sn0.85 | Bi0.15Nb3Sn0.85 | 18.23
La1Fe0.99925Mn0.00075As1F0.11O0.89 | La1Fe0.99925Mn0.00075As1F0.11O0.89 | 15.35
As1Ru1 | As1Ru1 | 0
Ho0.5Pr0.5Ba2Cu3O6.67 | Ho0.5Pr0.5Ba2Cu3O6.67 | 24.3
La1.64Nd0.2Ba0.16Cu1O4 | La1.64Nd0.2Ba0.16Cu1O4 | 12
Sc0.75Th0.25Rh4B4 | Sc0.75Th0.25Rh4B4 | 8.74
Bi1.8Pb0.2Sr1.4La0.6Cu1OY | Bi1.8Pb0.2Sr1.4La0.6Cu1OY | 28.3
K1Ta0.992Nb0.008O3 | K1Ta0.992Nb0.008O3 | 0
Y0.87Pr0.13Ba2Cu3O7 | Y0.87Pr0.13Ba2Cu3O7 | 78.35
Ti45Nb40Si12B3 | Ti45Nb40Si12B3 | 5.4
Ge1.83La1 | Ge1.83La1 | 2.17
Sn0.97As0.017Te0.983 | Sn0.97As0.017Te0.983 | 0.058
Mo6Se7Cl1 | Mo6Se7Cl1 | 6.52
La1.788Sr0.213Cu1O4 | La1.788Sr0.213Cu1O4 | 23
Y0.9Ba0.1Cu1O4 | Y0.9Ba0.1Cu1O4 | 81
Pb0.975Tl0.025 | Pb0.975Tl0.025 | 0
Y0.55Pr0.45Ba2Cu3O7.01 | Y0.55Pr0.45Ba2Cu3O7.01 | 29.2
Y1Ba2Cu2.925Zn0.075O6.94 | Y1Ba2Cu2.925Zn0.075O6.94 | 65
Pr1Ni2B2C1 | Pr1Ni2B2C1 | 0
La0.9Ce0.1Ru4P12 | La0.9Ce0.1Ru4P12 | 4.8
Co1Zr2 | Co1Zr2 | 5.352857143
La1.897Ba0.103Cu1O4 | La1.897Ba0.103Cu1O4 | 14.5
Hg0.698Tl0.302 | Hg0.698Tl0.302 | 3.888
Os0.55V0.45 | Os0.55V0.45 | 5.04
Cu0.5P0.5Sr2Ca2Cu3O9.25 | Cu0.5P0.5Sr2Ca2Cu3O9.25 | 82
V2Hf0.9Ta0.1 | V2Hf0.9Ta0.1 | 9.82
Fe2As2Ca5Mg1Ti3O9.5 | Fe2As2Ca5Mg1Ti3O9.5 | 36
B12Lu1 | B12Lu1 | 0.435
Pr1Ti2Al20 | Pr1Ti2Al20 | 0.19
Pb0.5Cd0.5Sr2Ca0.5Y0.5Cu2O7 | Pb0.5Cd0.5Sr2Ca0.5Y0.5Cu2O7 | 0
Pt1Sc4 | Pt1Sc4 | 0
Hg0.5Fe0.5Sr2Y0.5Ca0.5Cu2O6.68 | Hg0.5Fe0.5Sr2Y0.5Ca0.5Cu2O6.68 | 66.5
Zr1P1.35Se0.65 | Zr1P1.35Se0.65 | 6.24
Gd1.2Ba1.8Cu3O7.03 | Gd1.2Ba1.8Cu3O7.03 | 42
Pr1Ba2Cu3O6.88 | Pr1Ba2Cu3O6.88 | 0
La1.85Sr0.15Cu0.988Co0.012O4 | La1.85Sr0.15Cu0.988Co0.012O4 | 18.6
O1V3Zr3 | O1V3Zr3 | 7.5
Pb2Mo15Se19 | Pb2Mo15Se19 | 0
Tl1.62Ba2Ca2.3Cu3O9.92 | Tl1.62Ba2Ca2.3Cu3O9.92 | 113
V0.746Ga0.169Al0.085 | V0.746Ga0.169Al0.085 | 11.8
W7Re13C1 | W7Re13C1 | 7.3
Nb3Rh0.1Ir0.9 | Nb3Rh0.1Ir0.9 | 0
Tl3Cr1Sr8Cu4O20 | Tl3Cr1Sr8Cu4O20 | 25
La1.84Sr0.16Cu0.98Ni0.02O4 | La1.84Sr0.16Cu0.98Ni0.02O4 | 0
Eu1Ba1Sr1Cu3O6.94 | Eu1Ba1Sr1Cu3O6.94 | 80
As1Ge1 | As1Ge1 | 3.5
Bi2Sr2Ca0.8Y0.2Cu2O8.34 | Bi2Sr2Ca0.8Y0.2Cu2O8.34 | 86
Pr1Ba1Sr1Cu3O6.98 | Pr1Ba1Sr1Cu3O6.98 | 0
Y1Ba2Cu2.919Zn0.081O6.7 | Y1Ba2Cu2.919Zn0.081O6.7 | 17
B2Mg0.8 | B2Mg0.8 | 38
U1Co1Ge0.9Si0.1 | U1Co1Ge0.9Si0.1 | 0.153
Ca1Fe1.9Co0.1As2 | Ca1Fe1.9Co0.1As2 | 17.7
La1.8Sr0.15Na0.05Cu1O4 | La1.8Sr0.15Na0.05Cu1O4 | 37
V2.778La0.222Ga1 | V2.778La0.222Ga1 | 7.8
Hf1Zr1C1 | Hf1Zr1C1 | 1.68
La0.995Y0.005Fe0.995Mn0.005As1F0.11O0.89 | La0.995Y0.005Fe0.995Mn0.005As1F0.11O0.89 | 2.89
Bi4Sr3Ca3Cu4OY | Bi4Sr3Ca3Cu4OY | 75.6
Y1Ba2Cu3F1.26O6 | Y1Ba2Cu3F1.26O6 | 55
Ba2Ca2Cu3F1.6O6.4 | Ba2Ca2Cu3F1.6O6.4 | 102
Mg0.93Pb0.07 | Mg0.93Pb0.07 | 0.013
Os4Zr11 | Os4Zr11 | 0
O3Tl0.03W1 | O3Tl0.03W1 | 2.07
V2.898Mn0.102Ga1 | V2.898Mn0.102Ga1 | 9
Y0.65Ca0.35Sr2Cu2Ga1O6.99 | Y0.65Ca0.35Sr2Cu2Ga1O6.99 | 27
Nd2Ba2Ca1Ti1.92Cu2.08O12 | Nd2Ba2Ca1Ti1.92Cu2.08O12 | 0
Sr0.67K0.33Fe2As2 | Sr0.67K0.33Fe2As2 | 21.7
Y0.8Ca0.2Ba2Cu3O6.6 | Y0.8Ca0.2Ba2Cu3O6.6 | 72.1
Nd1Bi1S2F0.9O0.62 | Nd1Bi1S2F0.9O0.62 | 5.44
Nd1.75Sm0.1Ce0.15Cu1O3.972 | Nd1.75Sm0.1Ce0.15Cu1O3.972 | 22.2
B12Zr1 | B12Zr1 | 5.977142857
La1.8Ca1.032Sr0.168Cu2O6.08 | La1.8Ca1.032Sr0.168Cu2O6.08 | 15
La3Ir4Sn13 | La3Ir4Sn13 | 2.55
Nb2.96Al0.7592Ge0.3224 | Nb2.96Al0.7592Ge0.3224 | 19.8
Ce1Co0.5Ru0.5In5 | Ce1Co0.5Ru0.5In5 | 1.77
Sm1Fe1As1O0.7 | Sm1Fe1As1O0.7 | 52.1
Nb50.35Zr44.45Mo5.2 | Nb50.35Zr44.45Mo5.2 | 9.9
Be0.95Pt0.005 | Be0.95Pt0.005 | 0
Gd1Sr0.1Ba1.9Cu4O8 | Gd1Sr0.1Ba1.9Cu4O8 | 73.5
Y0.76Lu0.24Ba2Cu4O8 | Y0.76Lu0.24Ba2Cu4O8 | 0
B2Mo1 | B2Mo1 | 0
Ca8.55La1.45Pt3Fe10As18 | Ca8.55La1.45Pt3Fe10As18 | 26.1
Sr1Fe1.76Co0.24As2 | Sr1Fe1.76Co0.24As2 | 13.5
Ir0.73Os0.17Ru0.1 | Ir0.73Os0.17Ru0.1 | 0.34
B1Ti1 | B1Ti1 | 0
V2.4Mo0.6Si1 | V2.4Mo0.6Si1 | 4.54
Mo0.95Hf0.05C1 | Mo0.95Hf0.05C1 | 12.7
Ca1Fe1.8Co0.2As2 | Ca1Fe1.8Co0.2As2 | 17.1
Nb0.8Ga0.16Cr0.04 | Nb0.8Ga0.16Cr0.04 | 10.6
Ir0.5Pt0.5Te2 | Ir0.5Pt0.5Te2 | 3
Pb1.14Nb1S3.14 | Pb1.14Nb1S3.14 | 2.72
Te1Y1 | Te1Y1 | 1.535
Pr1.295Gd0.555Ce0.15Cu1O4 | Pr1.295Gd0.555Ce0.15Cu1O4 | 13.5
La0.99Tb0.01 | La0.99Tb0.01 | 2.53
Cr0.38Re0.62 | Cr0.38Re0.62 | 4.1
La1Fe0.9Zn0.1As1F0.1O0.9 | La1Fe0.9Zn0.1As1F0.1O0.9 | 19.9
Au0.5Ge0.5 | Au0.5Ge0.5 | 3.6
Sb0.02Sn0.98 | Sb0.02Sn0.98 | 2.64
Tl0.3W1O3 | Tl0.3W1O3 | 2
Ag0.845Sb0.155 | Ag0.845Sb0.155 | 0.037
Ca10Pt4.8Fe9.2As18 | Ca10Pt4.8Fe9.2As18 | 13.7
Y1Rh4Si2B1 | Y1Rh4Si2B1 | 9
B4Ta3 | B4Ta3 | 0
Y1Ba1Sr1Cu3O6.88 | Y1Ba1Sr1Cu3O6.88 | 75.6
Sc0.6V0.4 | Sc0.6V0.4 | 6.84
In3Th1 | In3Th1 | 0
Gd0.65La1.2Ce0.15Cu1O4 | Gd0.65La1.2Ce0.15Cu1O4 | 0
Se1Y1 | Se1Y1 | 3.25
Ce1Bi1S2F0.7O0.35 | Ce1Bi1S2F0.7O0.35 | 4
Ti55Nb30Si12B3 | Ti55Nb30Si12B3 | 5
Y1Ir2Rh2B4 | Y1Ir2Rh2B4 | 8.92
La1.69Sr0.31Cu0.92Ti0.08O4 | La1.69Sr0.31Cu0.92Ti0.08O4 | 30
La2Cu1O4.032 | La2Cu1O4.032 | 30
Ti0.7V0.3 | Ti0.7V0.3 | 6.463333333
Ce0.99La0.01Pt3Si1 | Ce0.99La0.01Pt3Si1 | 0.57
Sb2Zr3 | Sb2Zr3 | 1.74
BaKBi1O3 | BaKBi1O3 | 30.675
Cu0.5S0.5Sr2Ca2Cu3O12 | Cu0.5S0.5Sr2Ca2Cu3O12 | 100
Cr0.72Fe0.18Al0.1 | Cr0.72Fe0.18Al0.1 | 0
Au0.1Sb0.8Te0.1 | Au0.1Sb0.8Te0.1 | 6
Nb1Pt2 | Nb1Pt2 | 0
Ca1La1Ba1Cu2.94Fe0.06O7 | Ca1La1Ba1Cu2.94Fe0.06O7 | 44
La2.5Y0.5Ca1Ba3Cu6.72Fe0.28O16.592 | La2.5Y0.5Ca1Ba3Cu6.72Fe0.28O16.592 | 70
Mg1C1Ni2.91Cu0.09 | Mg1C1Ni2.91Cu0.09 | 6
La1.943Sr0.076Cu1O4 | La1.943Sr0.076Cu1O4 | 16.5
Nb10V50Ti40 | Nb10V50Ti40 | 7.1
Ba2Ca3Cu4F1.2O8.8 | Ba2Ca3Cu4F1.2O8.8 | 103.5
Y1Ba2Cu2.2Fe0.8O7.25 | Y1Ba2Cu2.2Fe0.8O7.25 | 0
Rh0.08Zr0.92 | Rh0.08Zr0.92 | 7.85
Gd1Ba2Cu3O6.758 | Gd1Ba2Cu3O6.758 | 92
Y1Ba1.89La0.11Cu3O6.96 | Y1Ba1.89La0.11Cu3O6.96 | 93.6
B1Ta0.5W1.5 | B1Ta0.5W1.5 | 1.94
Hf1V2D1 | Hf1V2D1 | 3.41
Ru0.1Ti0.9 | Ru0.1Ti0.9 | 3.5
Ce1Pt3.03Si0.97 | Ce1Pt3.03Si0.97 | 0.37
Ba8Si40Al6 | Ba8Si40Al6 | 5.6
Nd1Pd2Al3 | Nd1Pd2Al3 | 0
Nb25Ti50Mo25 | Nb25Ti50Mo25 | 4.3
La2.5Y0.5Ca1Ba3Cu7O16.552 | La2.5Y0.5Ca1Ba3Cu7O16.552 | 80
V2Hf0.87Ta0.13 | V2Hf0.87Ta0.13 | 10.45
Y1Ba2Cu2.95Zn0.05O6.75 | Y1Ba2Cu2.95Zn0.05O6.75 | 48
Pr1Fe1As0.6P0.4F0.1O0.9 | Pr1Fe1As0.6P0.4F0.1O0.9 | 23.4
Ti0.64Nb0.32Ta0.04 | Ti0.64Nb0.32Ta0.04 | 8.9
Ba3Pb1.6Bi0.4O7 | Ba3Pb1.6Bi0.4O7 | 0
Pd45.9Ni5.1Sb49 | Pd45.9Ni5.1Sb49 | 1.23
C60P2F12 | C60P2F12 | 0
La1Sr1Cu0.5Fe0.5O3.9 | La1Sr1Cu0.5Fe0.5O3.9 | 0
Nb0.5Zr0.5 | Nb0.5Zr0.5 | 10.122
B12Er1 | B12Er1 | 0
Na2Mo15Se19 | Na2Mo15Se19 | 0
Pb0.8Sr1Ba1.2Y0.7Ca0.3Cu3O7.59 | Pb0.8Sr1Ba1.2Y0.7Ca0.3Cu3O7.59 | 40
La0.75Y0.25Ni1C2 | La0.75Y0.25Ni1C2 | 1.65
Y0.8Ca0.2Ba1.4La0.6Cu3O7.15 | Y0.8Ca0.2Ba1.4La0.6Cu3O7.15 | 66
Sr1Pd1.9Pt0.1Ge2 | Sr1Pd1.9Pt0.1Ge2 | 2.89
Tb1Fe1As1O0.75 | Tb1Fe1As1O0.75 | 34.8
Y6Ta4Al43 | Y6Ta4Al43 | 0.68
Nb6Ni16Si7 | Nb6Ni16Si7 | 0
Nb0.8W0.2 | Nb0.8W0.2 | 4.68
Sm1Rh3B2 | Sm1Rh3B2 | 0
Rh0.04Ru0.05Ti0.91 | Rh0.04Ru0.05Ti0.91 | 3.5
Si0.2Zr0.8 | Si0.2Zr0.8 | 0
Nb0.31Ta0.06Ti0.62 | Nb0.31Ta0.06Ti0.62 | 9
Ca2.8Co0.2Rh4Sn13 | Ca2.8Co0.2Rh4Sn13 | 7.73
Zr33.3V39.3Nb27.4 | Zr33.3V39.3Nb27.4 | 5.45
B2Th1 | B2Th1 | 0
La1.82Ba0.18Cu0.99Zn0.01O4 | La1.82Ba0.18Cu0.99Zn0.01O4 | 13.9
Ba1Fe1.74Zn0.04Co0.22As2 | Ba1Fe1.74Zn0.04Co0.22As2 | 15.82
La0.7Pr0.3Ca1Ba1Cu3O7 | La0.7Pr0.3Ca1Ba1Cu3O7 | 40
Tl0.5Pb0.5Sr2Ca0.65Y0.35Cu2O7 | Tl0.5Pb0.5Sr2Ca0.65Y0.35Cu2O7 | 92
Y1Ba2Cu3H0.19O7 | Y1Ba2Cu3H0.19O7 | 93.5
Y1.5Sr1.8Ce1Cu2.7O8.6 | Y1.5Sr1.8Ce1Cu2.7O8.6 | 0
Sr1Pd2Si0.1Ge1.9 | Sr1Pd2Si0.1Ge1.9 | 2.7
Y1Ba2Cu2.76Ni0.24O7 | Y1Ba2Cu2.76Ni0.24O7 | 71.5
Nb0.025Ti0.975 | Nb0.025Ti0.975 | 1.5
La1.87Ba0.13Cu0.99Ga0.01O4 | La1.87Ba0.13Cu0.99Ga0.01O4 | 4.5
Er1Co3B2 | Er1Co3B2 | 0
La3Ca0.6Cd0.4Ba3Cu7O16.41 | La3Ca0.6Cd0.4Ba3Cu7O16.41 | 67.5
Al0.049Cr0.951 | Al0.049Cr0.951 | 0
Cr1N1 | Cr1N1 | 0
Ge4U3 | Ge4U3 | 0
Ce1Bi3Pb1Te6 | Ce1Bi3Pb1Te6 | 2.7
Sn0.6Ag0.4Te1 | Sn0.6Ag0.4Te1 | 1.95
La1.85Sr1.15Cu2O6.25 | La1.85Sr1.15Cu2O6.25 | 0
Ir0.75Rh0.2Te2 | Ir0.75Rh0.2Te2 | 4.33
Nb3Al0.98Se0.02 | Nb3Al0.98Se0.02 | 18.4
La3Rh4Sn13 | La3Rh4Sn13 | 3.1
Eu0.56K0.44Fe2As2 | Eu0.56K0.44Fe2As2 | 28.7
Bi2Ca3 | Bi2Ca3 | 0
La1.7575Pr0.0925Sr0.15Cu1O4 | La1.7575Pr0.0925Sr0.15Cu1O4 | 37
Mg0.75Li0.25B2 | Mg0.75Li0.25B2 | 33.7
Ho0.8Dy0.2Ni2B2C1 | Ho0.8Dy0.2Ni2B2C1 | 6.61
Cs1I1 | Cs1I1 | 2
Nb3Al0.924Se0.076 | Nb3Al0.924Se0.076 | 17.6
Co0.02Cu0.98Rh2Si4 | Co0.02Cu0.98Rh2Si4 | 3.8
Ir0.965V0.035 | Ir0.965V0.035 | 0.147
La1.25Nd0.6Sr0.15Cu1O4 | La1.25Nd0.6Sr0.15Cu1O4 | 0
La1.875Ba0.125Cu0.96Zn0.04O4 | La1.875Ba0.125Cu0.96Zn0.04O4 | 0
Fe1.02Te0.5Se0.3S0.2 | Fe1.02Te0.5Se0.3S0.2 | 11.64
La1.94Sr0.06Cu1O3.995 | La1.94Sr0.06Cu1O3.995 | 6.5
Rh0.005Zr1 | Rh0.005Zr1 | 5.8
Sr2Ru0.9975Ti0.0025O4 | Sr2Ru0.9975Ti0.0025O4 | 0
Re0.35W0.65 | Re0.35W0.65 | 6.75
Mo0.84Hf0.16C1 | Mo0.84Hf0.16C1 | 11.5
B1Sr2Ca2Cu3O9 | B1Sr2Ca2Cu3O9 | 75
Gd0.35La1.5Ce0.15Cu1O4 | Gd0.35La1.5Ce0.15Cu1O4 | 0
Dy1Ba2Cu2.96Ni0.04O6.73 | Dy1Ba2Cu2.96Ni0.04O6.73 | 82
Y1.8Sn0.2C2.7 | Y1.8Sn0.2C2.7 | 10.2
Cs1Pb0.3Bi3.7Te6 | Cs1Pb0.3Bi3.7Te6 | 2.9
Sm1.89Ce0.11Cu1O4 | Sm1.89Ce0.11Cu1O4 | 0
Ba1Ti2Sb1.9Sn0.1O1 | Ba1Ti2Sb1.9Sn0.1O1 | 0
Cs0.1Li0.02W1O2.88F0.12 | Cs0.1Li0.02W1O2.88F0.12 | 4
Rh0.12Zr0.88 | Rh0.12Zr0.88 | 11
Ge1Ta3 | Ge1Ta3 | 8
Y0.5Pr0.5Ba2Cu3O6.71 | Y0.5Pr0.5Ba2Cu3O6.71 | 4
La1.81Ca0.19Cu1O4 | La1.81Ca0.19Cu1O4 | 32
Sr0.81Eu0.19Fe1.76Co0.24As2 | Sr0.81Eu0.19Fe1.76Co0.24As2 | 12
Y0.95Ca0.05Ba2Cu2.95Co0.05O6.96 | Y0.95Ca0.05Ba2Cu2.95Co0.05O6.96 | 88
Sr1.6Ba0.4Cu1F2O2 | Sr1.6Ba0.4Cu1F2O2 | 60
Pb0.73Tl0.27 | Pb0.73Tl0.27 | 6.43
Sm1Ba2Cu2.94Zn0.06O6.85 | Sm1Ba2Cu2.94Zn0.06O6.85 | 59
V75Si12.5Ge12.5 | V75Si12.5Ge12.5 | 8.58
Y1Re0.15Ba2Cu2.85O7.17 | Y1Re0.15Ba2Cu2.85O7.17 | 91
Al0.998Mn0.002 | Al0.998Mn0.002 | 0.262
Nd1Fe4P12 | Nd1Fe4P12 | 0
La1.85Sr0.15Cu0.993Fe0.007O4 | La1.85Sr0.15Cu0.993Fe0.007O4 | 26.25
Dy0.5Pr0.5Ba2Cu3O6.9 | Dy0.5Pr0.5Ba2Cu3O6.9 | 27.8
Bi1.4Pb0.6Sr2Ca1Ga1Cu3O7 | Bi1.4Pb0.6Sr2Ca1Ga1Cu3O7 | 66.5
La1.85Sr0.15Cu0.9875Zn0.0125O4 | La1.85Sr0.15Cu0.9875Zn0.0125O4 | 22.3
Fe1Np6 | Fe1Np6 | 0
La1.85Sr0.15Cu0.97Ni0.03O4 | La1.85Sr0.15Cu0.97Ni0.03O4 | 13.975
Na1Fe0.891Co0.109As1 | Na1Fe0.891Co0.109As1 | 0
Tl1Ba1La1Cu1O5 | Tl1Ba1La1Cu1O5 | 0
Ba5Sr1Nb10O30 | Ba5Sr1Nb10O30 | 0.96
Pr2Ni1O4 | Pr2Ni1O4 | 0
La1.85Sr0.15Cu1O4.01 | La1.85Sr0.15Cu1O4.01 | 36
La1.85Sr0.15Cu0.975Zn0.025O4 | La1.85Sr0.15Cu0.975Zn0.025O4 | 7.3
La1.75Nd0.125Sr0.125Cu1O4 | La1.75Nd0.125Sr0.125Cu1O4 | 17.5
Th1Ir1.6Os0.4 | Th1Ir1.6Os0.4 | 5.15
Cd0.05Hg0.95 | Cd0.05Hg0.95 | 0
Sr1Fe1.7Co0.3As2 | Sr1Fe1.7Co0.3As2 | 13.2
La2.5Y0.5Ca1Ba3Cu6.16Fe0.84O16.634 | La2.5Y0.5Ca1Ba3Cu6.16Fe0.84O16.634 | 41
Pr0.75Ce0.25Pt4Ge12 | Pr0.75Ce0.25Pt4Ge12 | 1.015
As1La1 | As1La1 | 0
Bi1.6Pb0.4Sr1.6La0.4Cu1O6.082 | Bi1.6Pb0.4Sr1.6La0.4Cu1O6.082 | 23
Sr0.9La0.1Cu0.99Zn0.01O2 | Sr0.9La0.1Cu0.99Zn0.01O2 | 42
Sr1Fe2As1.3P0.7 | Sr1Fe2As1.3P0.7 | 28.475
La1.795Sr0.205Cu0.995Ni0.005O4 | La1.795Sr0.205Cu0.995Ni0.005O4 | 0
Pb0.985Tl0.005Na0.01Te1 | Pb0.985Tl0.005Na0.01Te1 | 1.38
Fe2As2Sr4Mg1Ti1O6 | Fe2As2Sr4Mg1Ti1O6 | 6
P0.3Si0.7V3 | P0.3Si0.7V3 | 14.75
La1Ag1Sb2 | La1Ag1Sb2 | 0
Zr1Pd2Al1 | Zr1Pd2Al1 | 3.4
Bi2Sr2Ca1.2Cu3.22O8 | Bi2Sr2Ca1.2Cu3.22O8 | 70
Eu0.73La0.27Fe2As2 | Eu0.73La0.27Fe2As2 | 0
Sr1Ga1.2Si0.8 | Sr1Ga1.2Si0.8 | 4.75
C1.58La1 | C1.58La1 | 9.6
La1Fe1As0.9P0.1O1 | La1Fe1As0.9P0.1O1 | 0
Ge0.23V0.77 | Ge0.23V0.77 | 6.4
Ga0.37Nb0.63 | Ga0.37Nb0.63 | 0
Y1Ba2Cu3.76Ni0.24O8 | Y1Ba2Cu3.76Ni0.24O8 | 0
Ba1Fe1.884Co0.116As2 | Ba1Fe1.884Co0.116As2 | 22.93333333
Ca5.84Sr4.02Bi0.14Cu15.84O29 | Ca5.84Sr4.02Bi0.14Cu15.84O29 | 72
Nd1Ba2Cu3O6.85 | Nd1Ba2Cu3O6.85 | 67.4
Bi2Sr2Ca1Cu2O8.216 | Bi2Sr2Ca1Cu2O8.216 | 78
Tl0.5Pb0.5Sr2Ca0.9Y0.1Cu2O7 | Tl0.5Pb0.5Sr2Ca0.9Y0.1Cu2O7 | 99.3
N0.97Sc1 | N0.97Sc1 | 0
Sr1Fe2As0.8P1.2 | Sr1Fe2As0.8P1.2 | 3.13
Nb3Se4 | Nb3Se4 | 1.9425
Sc4Os6Sn19 | Sc4Os6Sn19 | 1.5
La1.84Sr0.16Cu0.987Ni0.013O4 | La1.84Sr0.16Cu0.987Ni0.013O4 | 25
Ce1Ir0.8Co0.2Si3 | Ce1Ir0.8Co0.2Si3 | 0.62
Y0.8Pr0.2Ba2Cu3O8.06 | Y0.8Pr0.2Ba2Cu3O8.06 | 65.8
La0.55Ca0.15Pr0.3Ba1.5Sr0.5Cu3O6.851 | La0.55Ca0.15Pr0.3Ba1.5Sr0.5Cu3O6.851 | 27
La2.5Y0.5Ca1Ba3Cu6.44Fe0.56O16.617 | La2.5Y0.5Ca1Ba3Cu6.44Fe0.56O16.617 | 58
Tm1.83Ca0.17Cu1O4 | Tm1.83Ca0.17Cu1O4 | 30
Dy2Rh3Si5 | Dy2Rh3Si5 | 0
La1.78Sr0.22Cu0.92Ni0.08O4 | La1.78Sr0.22Cu0.92Ni0.08O4 | 21
Ba0.63K0.37Bi1O3 | Ba0.63K0.37Bi1O3 | 29.58571429
Ir0.953Mo0.047 | Ir0.953Mo0.047 | 0.168
La1.85Sr0.15Cu0.95Ni0.05O4 | La1.85Sr0.15Cu0.95Ni0.05O4 | 2.1
Dy1Ni1.995Co0.01B2C1 | Dy1Ni1.995Co0.01B2C1 | 4.1
La1.7Na0.3Cu1O4 | La1.7Na0.3Cu1O4 | 0
V0.5Sr2.3Ca4.7Cu6.5O15.5 | V0.5Sr2.3Ca4.7Cu6.5O15.5 | 75
Y1Ba2Cu3.96Mn0.04O8 | Y1Ba2Cu3.96Mn0.04O8 | 62.8
Ca0.1Ba1.65La1.25Cu3O6.8 | Ca0.1Ba1.65La1.25Cu3O6.8 | 0
Ba1.7K0.3Pb0.9Bi0.1O4 | Ba1.7K0.3Pb0.9Bi0.1O4 | 11
Pb0.5Cu0.5Sr1La1Cu1O5.15 | Pb0.5Cu0.5Sr1La1Cu1O5.15 | 28
Pb0.9922Tl0.0078Te1 | Pb0.9922Tl0.0078Te1 | 0.51
Bi2Ca2.5Nd0.5Cu2O8.43 | Bi2Ca2.5Nd0.5Cu2O8.43 | 33.5
Ca1Fe0.74Co0.26As1H1 | Ca1Fe0.74Co0.26As1H1 | 8.95
Nb3Sn0.81Ge0.19 | Nb3Sn0.81Ge0.19 | 14.3
Re0.67Y0.33 | Re0.67Y0.33 | 1.83
Nb0.4Ti0.6 | Nb0.4Ti0.6 | 0
Ti0.66Zr0.33 | Ti0.66Zr0.33 | 1.36
Y1Ba2Cu2.95Co0.05O6.92 | Y1Ba2Cu2.95Co0.05O6.92 | 94.3
Ir0.45Nb1Pt2.55 | Ir0.45Nb1Pt2.55 | 0
As3W2 | As3W2 | 0
La0.95Sr1.05Cu0.1Co0.9O4 | La0.95Sr1.05Cu0.1Co0.9O4 | 0
Lu5Ir3.12Rh0.88Si10 | Lu5Ir3.12Rh0.88Si10 | 5.74
Fe30Zr70 | Fe30Zr70 | 0.5
N0.3S0.7 | N0.3S0.7 | 0.275
Bi2Sr2Ca1Cu2O8.196 | Bi2Sr2Ca1Cu2O8.196 | 85
Y0.65Pr0.35Ba2Cu3O6.95 | Y0.65Pr0.35Ba2Cu3O6.95 | 33
Hf0.93Mo0.07 | Hf0.93Mo0.07 | 2.11
Bi4S3O4 | Bi4S3O4 | 4.846
Ba1Ti2Sb0.4Bi1.6O1 | Ba1Ti2Sb0.4Bi1.6O1 | 4.52
Nb5Te4 | Nb5Te4 | 0
Hg1.4Tl0.6Ba2Y0.7Ca0.3Cu2O7.81 | Hg1.4Tl0.6Ba2Y0.7Ca0.3Cu2O7.81 | 74.5
Al0.5Ge0.5Nb1 | Al0.5Ge0.5Nb1 | 12.6
Fe1.02Se1 | Fe1.02Se1 | 6
Y3Ru4Ge13 | Y3Ru4Ge13 | 2.116666667
Bi1Sc1 | Bi1Sc1 | 0
La0.55Pr1.3Sr0.15Cu1O4 | La0.55Pr1.3Sr0.15Cu1O4 | 29.6
Y4Rh6Sn19 | Y4Rh6Sn19 | 3.2
Nd1Fe0.85Ru0.15As1F0.11O0.89 | Nd1Fe0.85Ru0.15As1F0.11O0.89 | 34
Pb0.9848Tl0.0152 | Pb0.9848Tl0.0152 | 7.135
La0.6Y0.4Fe1As1O0.6 | La0.6Y0.4Fe1As1O0.6 | 38.8
Pb0.19Sn0.76In0.05Te1 | Pb0.19Sn0.76In0.05Te1 | 2.76
Sm1Ba2Cu2Co1O6.62 | Sm1Ba2Cu2Co1O6.62 | 0
Ba1Fe1.946Cr0.054As2 | Ba1Fe1.946Cr0.054As2 | 0
Sr2Nd0.3Ca0.7Cu2F1O5 | Sr2Nd0.3Ca0.7Cu2F1O5 | 73.1
Mg0.815Al0.185B2 | Mg0.815Al0.185B2 | 25.3
Nb0.15V0.85 | Nb0.15V0.85 | 4.3
Bi2Te3 | Bi2Te3 | 3.7325
Ca0.9Ce0.1Ba1La1Cu3O7.02 | Ca0.9Ce0.1Ba1La1Cu3O7.02 | 60.5
Nb0.31Re0.69 | Nb0.31Re0.69 | 4.92
Sr0.6Ca0.333Cu1O2.15 | Sr0.6Ca0.333Cu1O2.15 | 82
La2.85Ca0.3Ba2.85Cu6O14.252 | La2.85Ca0.3Ba2.85Cu6O14.252 | 22
La1.75Sr0.15Na0.1Cu1O4 | La1.75Sr0.15Na0.1Cu1O4 | 37
Pd4Th1 | Pd4Th1 | 0
Bi2Sr2Ca0.5Y0.5Cu2O8.36 | Bi2Sr2Ca0.5Y0.5Cu2O8.36 | 18
Bi2Sr1.6La0.4Cu1O6.35 | Bi2Sr1.6La0.4Cu1O6.35 | 20
Bi1Pb1Sr2Ca2Cu3O10 | Bi1Pb1Sr2Ca2Cu3O10 | 103.5
Sc1Co4B4 | Sc1Co4B4 | 0
Nb0.6Os0.4 | Nb0.6Os0.4 | 1.84
Be2Re1 | Be2Re1 | 0
K0.26Zr1N1Cl1 | K0.26Zr1N1Cl1 | 11.5
Mg1C1Ni2.7Ru0.3 | Mg1C1Ni2.7Ru0.3 | 2.8
Tl1Ba0.6Sr0.4La1Cu1O5.16 | Tl1Ba0.6Sr0.4La1Cu1O5.16 | 22
Ca0.5Zn0.5Fe2O4 | Ca0.5Zn0.5Fe2O4 | 0
Hf1V2 | Hf1V2 | 8.984
Cu1.5Co1.5S4 | Cu1.5Co1.5S4 | 2.8
Cs1Fe2As2 | Cs1Fe2As2 | 2.08
Y1Ba2Cu2.97Ni0.03O6.94 | Y1Ba2Cu2.97Ni0.03O6.94 | 88.5
La1Fe0.9975Mn0.0025As1F0.11O0.89 | La1Fe0.9975Mn0.0025As1F0.11O0.89 | 10.1
Ni1Te2 | Ni1Te2 | 0
La1.935Ca0.065Cu1O4 | La1.935Ca0.065Cu1O4 | 5.55
Y0.82Ca0.18Ba2Cu3O6.008 | Y0.82Ca0.18Ba2Cu3O6.008 | 0
Bi0.15Nb3Sn0.7Tl0.15 | Bi0.15Nb3Sn0.7Tl0.15 | 18.12
Mg1Pt0.5Au0.5Si1 | Mg1Pt0.5Au0.5Si1 | 2.9
Os0.05Rh0.04Ti0.91 | Os0.05Rh0.04Ti0.91 | 3.5
Na0.75Co0.995Ir0.005H2.6O3.3 | Na0.75Co0.995Ir0.005H2.6O3.3 | 3.94
La1.6Y0.4Ba2Ca0.8Cu4.8O11.86 | La1.6Y0.4Ba2Ca0.8Cu4.8O11.86 | 0
La1Ba2Cu2.9O6.8 | La1Ba2Cu2.9O6.8 | 45
Ce1Ir3B2 | Ce1Ir3B2 | 0
Na1Fe0.975Ni0.025As1 | Na1Fe0.975Ni0.025As1 | 15.4
In0.9Tl0.1 | In0.9Tl0.1 | 0
Bi0.5La0.5Y1Sr1Cu2O6.04 | Bi0.5La0.5Y1Sr1Cu2O6.04 | 0
Co3V1Zr2 | Co3V1Zr2 | 0
B1Sr2Ca4Cu5O2N+3 | B1Sr2Ca4Cu5O2N | 85
Tm1Ru4B4 | Tm1Ru4B4 | 0
Nd1.2Ba1.8Cu3O7.1 | Nd1.2Ba1.8Cu3O7.1 | 43.5
K3C60 | K3C60 | 0
Tm0.8Pr0.2Ba2Cu3O6.95 | Tm0.8Pr0.2Ba2Cu3O6.95 | 77.9
Er0.11Ho0.89Rh4B4 | Er0.11Ho0.89Rh4B4 | 5.883333333
Sn0.72Eu0.4Mo6.35S8 | Sn0.72Eu0.4Mo6.35S8 | 10.1
Pb0.5Ca1Sr2Y0.5Cu2O6.97 | Pb0.5Ca1Sr2Y0.5Cu2O6.97 | 55
Ba1Fe1.894Co0.042Cu0.064As2 | Ba1Fe1.894Co0.042Cu0.064As2 | 9.6
Y1Ba2Cu2.95Zn0.05O6.47 | Y1Ba2Cu2.95Zn0.05O6.47 | 18
La1.7Sr0.3Cu0.98Zn0.02O4 | La1.7Sr0.3Cu0.98Zn0.02O4 | 0
As0.5In1Te0.5 | As0.5In1Te0.5 | 0.44
Cd0.1Hg0.9 | Cd0.1Hg0.9 | 0
Nb0.33Ti0.67 | Nb0.33Ti0.67 | 9.3
Mo1Re4 | Mo1Re4 | 7.85
Y1Ba2Cu2.961Zn0.039O6.7 | Y1Ba2Cu2.961Zn0.039O6.7 | 38
Dy5Os4Ge10 | Dy5Os4Ge10 | 0
Cu0.75Ce0.25Sr2Y1.3Ce0.7Cu2O8.91 | Cu0.75Ce0.25Sr2Y1.3Ce0.7Cu2O8.91 | 10
Ba1Fe1.874Co0.126As2 | Ba1Fe1.874Co0.126As2 | 23.45
B2Mg0.9 | B2Mg0.9 | 38.2
Nb75Ga15Al10 | Nb75Ga15Al10 | 18.55
Fe1.06Te1 | Fe1.06Te1 | 0
Yb5Ir4Si10 | Yb5Ir4Si10 | 0
Th1Ru3.5Si2 | Th1Ru3.5Si2 | 3.98
Ba4Ir8Ge28 | Ba4Ir8Ge28 | 3.2
Sm1Ru4B4 | Sm1Ru4B4 | 0
Bi4Sr3Ca1.4Y1.6Cu4O16 | Bi4Sr3Ca1.4Y1.6Cu4O16 | 85.8
Co0.01Mo99.99 | Co0.01Mo99.99 | 0.71
Y0.2Eu0.8Ba2Cu3O7 | Y0.2Eu0.8Ba2Cu3O7 | 93.8
Tl1Sr2Ca0.7Y0.3Cu2O6.84 | Tl1Sr2Ca0.7Y0.3Cu2O6.84 | 87
Nd2Ni1O4 | Nd2Ni1O4 | 0
Y0.868Ca0.132Ba2Cu3O6.928 | Y0.868Ca0.132Ba2Cu3O6.928 | 75
Ba0.797K0.203Fe2As2 | Ba0.797K0.203Fe2As2 | 17
Nd1Ba2Cu2Co1O7.24 | Nd1Ba2Cu2Co1O7.24 | 0
Sc1Os1B2 | Sc1Os1B2 | 1.34
O1W3 | O1W3 | 1.675
La1.99Sr0.01Cu1O4.13 | La1.99Sr0.01Cu1O4.13 | 40
Ba8Si34Ge12 | Ba8Si34Ge12 | 4
Bi2Sr2Ca1Cu2O8.231 | Bi2Sr2Ca1Cu2O8.231 | 83.7
Ni0.007Ru0.993 | Ni0.007Ru0.993 | 0.44
Y1Ba1.5La0.5Cu3O7 | Y1Ba1.5La0.5Cu3O7 | 0.3
As2Zr1 | As2Zr1 | 0
Y1Ba2.2Cu4O8 | Y1Ba2.2Cu4O8 | 80
Ti0.975V0.025 | Ti0.975V0.025 | 1.4
Nd2Pd1Ge3 | Nd2Pd1Ge3 | 0
Ce1Pt3Si0.94Ge0.06 | Ce1Pt3Si0.94Ge0.06 | 0.50525
Dy1Ba2Cu3O6.9 | Dy1Ba2Cu3O6.9 | 92.3
Eu1Fe1.5Ru0.5As2 | Eu1Fe1.5Ru0.5As2 | 21.5
Sn1.15Ta1S3.15 | Sn1.15Ta1S3.15 | 2.85
Nd1Si2 | Nd1Si2 | 0
Y1Ba2Cu2Co1O7.33 | Y1Ba2Cu2Co1O7.33 | 0
La5.8Ca2.2Cu6Ni2O20 | La5.8Ca2.2Cu6Ni2O20 | 0
La1Bi1S1.8Se0.2F0.5O0.5 | La1Bi1S1.8Se0.2F0.5O0.5 | 2.19
Mo0.6Re0.4 | Mo0.6Re0.4 | 11.63333333
Ba0.61K0.39Bi1O3 | Ba0.61K0.39Bi1O3 | 31.5
Mg6Ni16Si7 | Mg6Ni16Si7 | 0
Yb1Sb2 | Yb1Sb2 | 1.3
Hg1Ba2Ca2Cu3O8.17 | Hg1Ba2Ca2Cu3O8.17 | 96
Y1Ba2Cu2.7Ni0.3O6.88 | Y1Ba2Cu2.7Ni0.3O6.88 | 73
Y1Sr2Cu2.85Re0.15O7 | Y1Sr2Cu2.85Re0.15O7 | 53
La2Cu1O4.052 | La2Cu1O4.052 | 0
Nb2.85Ta0.15Al1 | Nb2.85Ta0.15Al1 | 16.8
Y1Ir1Si1 | Y1Ir1Si1 | 2.7
Hg1Ba2Cu1O4.18 | Hg1Ba2Cu1O4.18 | 95.16
Pr1Pt4Ge8Sb4 | Pr1Pt4Ge8Sb4 | 1.4
Gd0.8Ca0.05Mo0.15Ba2Cu3O6.651 | Gd0.8Ca0.05Mo0.15Ba2Cu3O6.651 | 66.1
La1.35Ca0.15Nd0.5Cu1O4 | La1.35Ca0.15Nd0.5Cu1O4 | 26
Ni19.5Zr78Mn2.5 | Ni19.5Zr78Mn2.5 | 1.41
Y1Ba2Cu2.85Ni0.15O6.78 | Y1Ba2Cu2.85Ni0.15O6.78 | 41.3
Y1Ba2Cu2.94Zn0.06O6.84 | Y1Ba2Cu2.94Zn0.06O6.84 | 60.8
Y0.92Lu0.08Ni2B2C1 | Y0.92Lu0.08Ni2B2C1 | 15.2
Eu0.6Sr0.4Fe1.715Co0.285As2 | Eu0.6Sr0.4Fe1.715Co0.285As2 | 13.9
Pb1Mo5.1S4 | Pb1Mo5.1S4 | 14.51
Bi2Sr1.6La0.4Cu1O6 | Bi2Sr1.6La0.4Cu1O6 | 32
C0.99Nb1 | C0.99Nb1 | 10.6
Ba7Ca1Si46 | Ba7Ca1Si46 | 7.65
P0.4S0.6Y1 | P0.4S0.6Y1 | 0
Sc1C0.75Ge0.01 | Sc1C0.75Ge0.01 | 0
Ag0.835Sn0.165 | Ag0.835Sn0.165 | 0.047
Nb3Sn0.35Sb0.65 | Nb3Sn0.35Sb0.65 | 10.5
Nb2.85Ti0.15Sn1 | Nb2.85Ti0.15Sn1 | 17.9
Sr2Tm1Cu3O7.2 | Sr2Tm1Cu3O7.2 | 62
La0.1Pr0.9Ba2Cu2Nb1O8 | La0.1Pr0.9Ba2Cu2Nb1O8 | 0
Ca0.85Pr0.15Fe1As2 | Ca0.85Pr0.15Fe1As2 | 21
Ta1Ru1P1 | Ta1Ru1P1 | 0
V3Si0.1Ga0.9 | V3Si0.1Ga0.9 | 10.6
Tl0.5Ba2Ca1.3Be0.7Cu3.5O7.886 | Tl0.5Ba2Ca1.3Be0.7Cu3.5O7.886 | 95
Mo1Sr2Tb1.5Ce1Cu2O10 | Mo1Sr2Tb1.5Ce1Cu2O10 | 0
La1Bi1Se1S1F0.5 | La1Bi1Se1S1F0.5 | 5.24
Er0.2Y0.8Pd2Sn1 | Er0.2Y0.8Pd2Sn1 | 4.38
Er1Ba2Cu2.7Zn0.3O6.86 | Er1Ba2Cu2.7Zn0.3O6.86 | 32
Nd0.85Pr0.15Ba2Cu3O6.85 | Nd0.85Pr0.15Ba2Cu3O6.85 | 41.3
La0.93Nd0.07Pt1Si1 | La0.93Nd0.07Pt1Si1 | 2.29
Sm1Ba1.85Pr0.15Cu3O7.02 | Sm1Ba1.85Pr0.15Cu3O7.02 | 35
Nb0.75Al0.15Si0.1 | Nb0.75Al0.15Si0.1 | 15.4
Ca0.84Sr0.14Y0.02CuO2 | Ca0.84Sr0.14Y0.02CuO2 | 0
Sr2Nd0.5Ca0.5Cu2F1O5 | Sr2Nd0.5Ca0.5Cu2F1O5 | 70.9
Ba1Fe1.922Rh0.078As2 | Ba1Fe1.922Rh0.078As2 | 15.9
Y1Ba1.9La0.1Cu3O6.73 | Y1Ba1.9La0.1Cu3O6.73 | 92.85
Sr0.065Bi2Se3 | Sr0.065Bi2Se3 | 2.6
Lu1Fe3Si5 | Lu1Fe3Si5 | 6
Tm1Ba2Cu3O7 | Tm1Ba2Cu3O7 | 90.83333333
Cd0.1Pd0.9 | Cd0.1Pd0.9 | 6.92
Bi1.6Pb0.35V0.05Sr2Ca2Cu3O9.92 | Bi1.6Pb0.35V0.05Sr2Ca2Cu3O9.92 | 0
Y1Ba2Cu2.931Zn0.069O6.6 | Y1Ba2Cu2.931Zn0.069O6.6 | 20
Re1Se2 | Re1Se2 | 0
In0.9Pb0.1 | In0.9Pb0.1 | 4.435
K2In1Mo15Se19 | K2In1Mo15Se19 | 1.3
Al1C1Y3 | Al1C1Y3 | 0
Fe2As2Ca4Sc2.01Ti0.99O7.5 | Fe2As2Ca4Sc2.01Ti0.99O7.5 | 31
La0.97Pr0.85Sr0.18Cu1O4 | La0.97Pr0.85Sr0.18Cu1O4 | 28
Ho1Rh3.6Ru0.4B4 | Ho1Rh3.6Ru0.4B4 | 6.42
Bi2Sr2Ca1Cu2O8.218 | Bi2Sr2Ca1Cu2O8.218 | 70
Rb0.8Fe1.68Se2 | Rb0.8Fe1.68Se2 | 32
Sr3Ca11Cu24O41 | Sr3Ca11Cu24O41 | 0
Hf1V1.85Fe0.15 | Hf1V1.85Fe0.15 | 7.04
Bi1.95Sr1.65La0.4Cu1F0.2O6 | Bi1.95Sr1.65La0.4Cu1F0.2O6 | 30.1
Bi1.95Sr1.65La0.4Cu1F0.4O5.8 | Bi1.95Sr1.65La0.4Cu1F0.4O5.8 | 29
Pr1Co1Ge3 | Pr1Co1Ge3 | 0
Ca0.941Pr0.059Fe2As2 | Ca0.941Pr0.059Fe2As2 | 28.9
Y0.8Pr0.2Ba2Cu3O6.96 | Y0.8Pr0.2Ba2Cu3O6.96 | 72.35
Ba2Bi3 | Ba2Bi3 | 4.44
La2Sr6Cu8O17.56 | La2Sr6Cu8O17.56 | 0
Bi1.8Pb0.2Sr1.25La0.75Cu1OY | Bi1.8Pb0.2Sr1.25La0.75Cu1OY | 26.9
Ba1Fe2As1.74P0.26 | Ba1Fe2As1.74P0.26 | 0
Nb1Zn3 | Nb1Zn3 | 0
Sn0.5277Pb0.3523In0.12Te1 | Sn0.5277Pb0.3523In0.12Te1 | 3.58
V1Ge2 | V1Ge2 | 0
Y1.2Mo6S8 | Y1.2Mo6S8 | 2.1
Nd0.6Sm0.4Bi1S2F0.5O0.5 | Nd0.6Sm0.4Bi1S2F0.5O0.5 | 5.32
Nd1Fe1As1F0.18O0.82 | Nd1Fe1As1F0.18O0.82 | 49.66666667
Sr2Cu1C0.91B0.09O5 | Sr2Cu1C0.91B0.09O5 | 26.5
Nd0.9Sr0.1Fe1As1O1 | Nd0.9Sr0.1Fe1As1O1 | 0
La1.04Pr0.85Sr0.11Cu1O4 | La1.04Pr0.85Sr0.11Cu1O4 | 17
Be4.4Rh1 | Be4.4Rh1 | 0
Cd2Re2O7 | Cd2Re2O7 | 1.102857143
Mo0.99Mn0.01Ga4 | Mo0.99Mn0.01Ga4 | 3.94
Pr1Ba2Cu2Co1O7.29 | Pr1Ba2Cu2Co1O7.29 | 0
La1.8Sr0.2Cu0.9883Zn0.0117O4 | La1.8Sr0.2Cu0.9883Zn0.0117O4 | 23.6
Ce1Co0.5Rh0.5In5 | Ce1Co0.5Rh0.5In5 | 1.6
La1.736Nd0.114Ca0.138Ba0.012Cu1O4.02 | La1.736Nd0.114Ca0.138Ba0.012Cu1O4.02 | 29.4
La7Ca1Cu6Ni2O20 | La7Ca1Cu6Ni2O20 | 0
Eu1Fe1As1.64P0.36 | Eu1Fe1As1.64P0.36 | 28
Nb0.67Hf0.33N1 | Nb0.67Hf0.33N1 | 10.2
Nb1Se3 | Nb1Se3 | 3.736666667
B5Mo1.9Y0.1 | B5Mo1.9Y0.1 | 8
Mg0.4Ti0.6B2 | Mg0.4Ti0.6B2 | 37.6
La1Fe0.2Zn0.8As1F0.15O0.85 | La1Fe0.2Zn0.8As1F0.15O0.85 | 23.9
Hf0.25Zr0.75 | Hf0.25Zr0.75 | 6.62
B6Sm0.01Y0.99 | B6Sm0.01Y0.99 | 0
Cu1.3Mo6S8 | Cu1.3Mo6S8 | 10.3
U0.9Th0.1Pd2Al3 | U0.9Th0.1Pd2Al3 | 1.28
Pb3Zr5 | Pb3Zr5 | 4.6
Ge0.7Mo1 | Ge0.7Mo1 | 1.2
La1.935K0.065Cu1O4 | La1.935K0.065Cu1O4 | 20
Tb1Fe1As1O0.85 | Tb1Fe1As1O0.85 | 44.4
Ca1Cs1Fe4As4 | Ca1Cs1Fe4As4 | 31.6
Yb1Ba2Cu3O6.93 | Yb1Ba2Cu3O6.93 | 89.5
N1.07Nb1 | N1.07Nb1 | 14.4
Ba1Al1Sn1 | Ba1Al1Sn1 | 2.9
U0.7La0.3Pd2Al3 | U0.7La0.3Pd2Al3 | 1.2
Au1Tl2 | Au1Tl2 | 4.25
Os0.362Re0.638 | Os0.362Re0.638 | 1.35
Ba1Fe1.856Cu0.07As2 | Ba1Fe1.856Cu0.07As2 | 0
La0.9916Sm0.0084 | La0.9916Sm0.0084 | 4.22
Ce1Fe1As1H0.6O0.6 | Ce1Fe1As1H0.6O0.6 | 45.8
Ho1Ba2Cu4O8 | Ho1Ba2Cu4O8 | 76.2
Cr0.21Si1V2.79 | Cr0.21Si1V2.79 | 0
Sc0.01Zr0.99 | Sc0.01Zr0.99 | 0.32
Pr1Pt2.1B2.4C1.2 | Pr1Pt2.1B2.4C1.2 | 6
Er1Ba2Cu3O6.935 | Er1Ba2Cu3O6.935 | 88
Bi1.6Sr0.4Yb1Cu3O6.999 | Bi1.6Sr0.4Yb1Cu3O6.999 | 82
Lu1Ru2Si2 | Lu1Ru2Si2 | 2.4
Lu0.9Ho0.1Ru1B2 | Lu0.9Ho0.1Ru1B2 | 7.53
Nb0.63Ta0.37 | Nb0.63Ta0.37 | 6.84
La1.835Nd0.04Sr0.125Cu1O4 | La1.835Nd0.04Sr0.125Cu1O4 | 32
Pr1Fe0.9Co0.1As0.5P0.5O1 | Pr1Fe0.9Co0.1As0.5P0.5O1 | 7.46
C0.05Si3V5 | C0.05Si3V5 | 0
Pt0.3Ta0.7 | Pt0.3Ta0.7 | 1.225
La1.68Eu0.2Sr0.12Cu1O4 | La1.68Eu0.2Sr0.12Cu1O4 | 0
Al1Y2 | Al1Y2 | 0
La1.85Sr0.15Cu0.98Fe0.02O4 | La1.85Sr0.15Cu0.98Fe0.02O4 | 0
Nb5Sb4 | Nb5Sb4 | 8.6
Tl1Sr1.5Lu0.5Ca1Cu2O7 | Tl1Sr1.5Lu0.5Ca1Cu2O7 | 82
La1.72Nd0.1Ba0.18Cu1O4 | La1.72Nd0.1Ba0.18Cu1O4 | 19.8
Pr1Pt4Ge11Sb1 | Pr1Pt4Ge11Sb1 | 2.68
La1Ba1.5Ca0.5Cu3O6.85 | La1Ba1.5Ca0.5Cu3O6.85 | 76
In1Sc1Au2 | In1Sc1Au2 | 3.02
Tl1.4Ba2Ca2.6Cu3O9.53 | Tl1.4Ba2Ca2.6Cu3O9.53 | 118
Y0.5Ca0.5Ba1.2La0.8Cu3O7.12 | Y0.5Ca0.5Ba1.2La0.8Cu3O7.12 | 82
Ce1Rh0.4Co0.6In5 | Ce1Rh0.4Co0.6In5 | 1.43
Y1Ba2Cu2.7Ag0.3OY | Y1Ba2Cu2.7Ag0.3OY | 90.2
Sm4Fe2As2Te0.92O4 | Sm4Fe2As2Te0.92O4 | 25
Bi1.6Pb0.4Sr2Cu3Ca2O10.08 | Bi1.6Pb0.4Sr2Cu3Ca2O10.08 | 60
Nb0.05Mo0.95C1 | Nb0.05Mo0.95C1 | 13.5
Y1Sr2Cu2.65Ga0.35O6.7 | Y1Sr2Cu2.65Ga0.35O6.7 | 21
Be21Co5 | Be21Co5 | 0
H0.5Li1Nb1O2 | H0.5Li1Nb1O2 | 5.5
Be1Rh1 | Be1Rh1 | 0
Bi2.35Sr1.65Cu1O6.23 | Bi2.35Sr1.65Cu1O6.23 | 0
Ca1.9Cu1Cl2O2 | Ca1.9Cu1Cl2O2 | 15
Ba1Fe1.83Co0.17As2 | Ba1Fe1.83Co0.17As2 | 19.6
Hf0.05Nb0.95 | Hf0.05Nb0.95 | 9.52
Ba1Fe1.79Zn0.1Co0.11As2 | Ba1Fe1.79Zn0.1Co0.11As2 | 8
Y2Rh3Si5 | Y2Rh3Si5 | 2.7
Dy1Ni1.99Co0.02B2C1 | Dy1Ni1.99Co0.02B2C1 | 3.1
Ru0.4W0.6 | Ru0.4W0.6 | 4.835
Ce1Pt3Ge1 | Ce1Pt3Ge1 | 0
Hg1Pb1.8 | Hg1Pb1.8 | 5.7
Cd11La1 | Cd11La1 | 0
Dy1Ru4B4 | Dy1Ru4B4 | 0
Ca1La1Ba1Cu2.76Fe0.24O7 | Ca1La1Ba1Cu2.76Fe0.24O7 | 22
Na0.3Co1H1.8O2.9 | Na0.3Co1H1.8O2.9 | 0
Gd1.55La0.3Ce0.15Cu1O4 | Gd1.55La0.3Ce0.15Cu1O4 | 0
Bi1.4Pb0.6Sr2Ca1.9Ga0.1Cu3O7 | Bi1.4Pb0.6Sr2Ca1.9Ga0.1Cu3O7 | 104.4
Y0.8Ca0.2Ba2Cu3O6.49 | Y0.8Ca0.2Ba2Cu3O6.49 | 61
Y0.95Ca0.05Ba2Cu2.8Zn0.2O6.74 | Y0.95Ca0.05Ba2Cu2.8Zn0.2O6.74 | 3.5
Ca8.41Nd1.59Pt3Fe10As18 | Ca8.41Nd1.59Pt3Fe10As18 | 28.1
La6Ca2Cu6Ni2O20 | La6Ca2Cu6Ni2O20 | 0
La1.88Ca0.12Cu1O4 | La1.88Ca0.12Cu1O4 | 24
Mo1Sr2Sm1.5Ce1Cu2O10 | Mo1Sr2Sm1.5Ce1Cu2O10 | 18
Rh0.12Ti0.88 | Rh0.12Ti0.88 | 4
La0.8Pr0.2Ba2Cu3O7 | La0.8Pr0.2Ba2Cu3O7 | 59.8
Ba8Si25Ge21 | Ba8Si25Ge21 | 2.8
Na0.3Sb1Ta2S5 | Na0.3Sb1Ta2S5 | 3.5
Ce1Mo6S8 | Ce1Mo6S8 | 0
Ca1La1Ba1Cu2.85Zn0.045O7 | Ca1La1Ba1Cu2.85Zn0.045O7 | 55
Sr1Fe1.5Co0.5As2 | Sr1Fe1.5Co0.5As2 | 0
Y0.6Th0.4Ni1C2 | Y0.6Th0.4Ni1C2 | 7.85
Ga0.01Sn0.99 | Ga0.01Sn0.99 | 3.726
Mo2N1 | Mo2N1 | 5.1
Sr2Cu1O3.02 | Sr2Cu1O3.02 | 0
In0.03Sn0.97Te1.01 | In0.03Sn0.97Te1.01 | 1.07
La1.725Ba0.275Cu1O4 | La1.725Ba0.275Cu1O4 | 0
Ir0.28W0.72 | Ir0.28W0.72 | 4.475
Ru1Sr1.94La0.06Eu1Cu2O8 | Ru1Sr1.94La0.06Eu1Cu2O8 | 7
Na1Fe2Se2 | Na1Fe2Se2 | 46
Ca1Ru2P2 | Ca1Ru2P2 | 0
Sr2Y1Cu3O7.95 | Sr2Y1Cu3O7.95 | 62
La0.75Y0.25F0.5Bi1S2O0.5 | La0.75Y0.25F0.5Bi1S2O0.5 | 3.1
Tm1Rh4B4 | Tm1Rh4B4 | 8.888
Pb1S1 | Pb1S1 | 0
Y1Ba1.8La0.2Cu4O7.9 | Y1Ba1.8La0.2Cu4O7.9 | 60.1
Gd1.1Ba1.9Cu3O7 | Gd1.1Ba1.9Cu3O7 | 93
Sc1Si2 | Sc1Si2 | 0
Ca1.85Na0.15Cu1Br2O2 | Ca1.85Na0.15Cu1Br2O2 | 10
Ba8Si23Ge23 | Ba8Si23Ge23 | 2.28
B12Li1.7 | B12Li1.7 | 7.05
Nb0.75Al0.1875Ge0.0625 | Nb0.75Al0.1875Ge0.0625 | 20
La1.765Nd0.125Sr0.11Cu1O4 | La1.765Nd0.125Sr0.11Cu1O4 | 26
Rh0.01Zr0.99 | Rh0.01Zr0.99 | 2.92
Re1Si2 | Re1Si2 | 0
La1Mo6S8 | La1Mo6S8 | 6.73
C60Rb4 | C60Rb4 | 29
Nb99.861O0.139 | Nb99.861O0.139 | 9.03
Y1Ni1.6Pt0.4B2C1 | Y1Ni1.6Pt0.4B2C1 | 12.1
Tm1Ni1.99Co0.02B2C1 | Tm1Ni1.99Co0.02B2C1 | 10.3
Ru0.9Nb0.1Sr2Gd1Cu2O8 | Ru0.9Nb0.1Sr2Gd1Cu2O8 | 11.65
Y1Ba2Cu2.95Zn0.05O6.8 | Y1Ba2Cu2.95Zn0.05O6.8 | 60
Hf0.33Nb0.17V0.7 | Hf0.33Nb0.17V0.7 | 0
Pb2Sr2Eu0.9Ca0.1Cu3O8.1 | Pb2Sr2Eu0.9Ca0.1Cu3O8.1 | 69
In3Lu1 | In3Lu1 | 0.24
Eu1 | Eu1 | 1.375
Tb1Fe1As1O0.82 | Tb1Fe1As1O0.82 | 43.8
Nb3Al0.39Ge0.61 | Nb3Al0.39Ge0.61 | 7.3
Mo0.96Zr0.04B2 | Mo0.96Zr0.04B2 | 5.74
Pr1Ir2Zn20 | Pr1Ir2Zn20 | 0.06
Dy1Ir1Si1 | Dy1Ir1Si1 | 0
Bi0.5Cd0.25Pb0.25Sn0.12 | Bi0.5Cd0.25Pb0.25Sn0.12 | 8.2
Bi1Zr3 | Bi1Zr3 | 2.84
Nb0.87Si0.09N0.87O0.13 | Nb0.87Si0.09N0.87O0.13 | 16.35
Y0.8Ca0.2Ba2Cu3O6.3 | Y0.8Ca0.2Ba2Cu3O6.3 | 40.6
Y0.8Pr0.2Ba2Cu3O7.1 | Y0.8Pr0.2Ba2Cu3O7.1 | 57.6
Ir0.64Rh0.3Se2 | Ir0.64Rh0.3Se2 | 8.77
Y1Ba2Cu2.64Fe0.36O7 | Y1Ba2Cu2.64Fe0.36O7 | 32
Rh1Te2 | Rh1Te2 | 0.755
Nb0.92Ti0.08N0.93 | Nb0.92Ti0.08N0.93 | 15.2
La1.736Nd0.117Ca0.138Ba0.012Cu1O4 | La1.736Nd0.117Ca0.138Ba0.012Cu1O4 | 29.4
Ca10Pt4.05Fe8.95As18 | Ca10Pt4.05Fe8.95As18 | 13
Y1Ni1C2 | Y1Ni1C2 | 0
V0.75Ge0.175Al0.075 | V0.75Ge0.175Al0.075 | 10.8
Y1Ba2Cu3.68Ni0.32O8 | Y1Ba2Cu3.68Ni0.32O8 | 0
Ir0.8Re0.2 | Ir0.8Re0.2 | 0.66
Hf1N1Cl0.7 | Hf1N1Cl0.7 | 24
La1.9Sr0.1Cu0.99Ni0.01O4 | La1.9Sr0.1Cu0.99Ni0.01O4 | 12.3
Ba1Fe2As1.46P0.54 | Ba1Fe2As1.46P0.54 | 24.5
Nd1Rh4B4 | Nd1Rh4B4 | 5.323333333
La1.5Ba1Ca0.5Cu3O7.126 | La1.5Ba1Ca0.5Cu3O7.126 | 67
Gd1.3Nd0.55Ce0.15Cu1O4 | Gd1.3Nd0.55Ce0.15Cu1O4 | 0
Co1Lu3 | Co1Lu3 | 0.175
Pr1.85Ce0.15Cu0.99Ni0.01O4.065 | Pr1.85Ce0.15Cu0.99Ni0.01O4.065 | 0.93
Sm1Ba2Cu3O6.927 | Sm1Ba2Cu3O6.927 | 88.1
H15Th4 | H15Th4 | 8.025
La1.87Ba0.13Cu0.94Li0.06O4 | La1.87Ba0.13Cu0.94Li0.06O4 | 0
Bi2Sr2Tm1.64Ce0.36Cu2O10.2 | Bi2Sr2Tm1.64Ce0.36Cu2O10.2 | 0
Y0.8Ca0.2Ba2Cu3O6.51 | Y0.8Ca0.2Ba2Cu3O6.51 | 62.6
Y0.95Pr0.05Ba2Cu3O6.97 | Y0.95Pr0.05Ba2Cu3O6.97 | 91.5
C1Re0.01W1 | C1Re0.01W1 | 1.3
Er1Ba2Cu2.76Zn0.24O6.89 | Er1Ba2Cu2.76Zn0.24O6.89 | 36
Nb0.24Tc0.76 | Nb0.24Tc0.76 | 12.9
U1.02Ni2Al3 | U1.02Ni2Al3 | 0.51
Mo0.3Nb0.7 | Mo0.3Nb0.7 | 2.575
Mg1B1.96C0.04 | Mg1B1.96C0.04 | 36.25
Tb0.8Th0.2Fe1As1O1 | Tb0.8Th0.2Fe1As1O1 | 52
V1.5Nb1.5Sb1 | V1.5Nb1.5Sb1 | 7.4
Sn0.5Eu0.5Mo6S8 | Sn0.5Eu0.5Mo6S8 | 10.2
Eu1.5Ce0.5Sr2Cu2Nb1O10 | Eu1.5Ce0.5Sr2Cu2Nb1O10 | 23.5
Ge1.78La1 | Ge1.78La1 | 1.57
Ho1.8Dy0.2Ni2B2C1 | Ho1.8Dy0.2Ni2B2C1 | 6.6
Y1.4Ti0.6C3 | Y1.4Ti0.6C3 | 12.9
Ce1Fe1As1H0.22O0.78 | Ce1Fe1As1H0.22O0.78 | 48
Pd0.72W0.28 | Pd0.72W0.28 | 0.345
Fe2U1 | Fe2U1 | 0
Sr1Fe1.826Co0.174As2 | Sr1Fe1.826Co0.174As2 | 9.5
Ce1Ni0.8Bi2 | Ce1Ni0.8Bi2 | 4.15
Y2Os3Si5 | Y2Os3Si5 | 0
Mg0.97Al0.03B2 | Mg0.97Al0.03B2 | 37.3
Y0.85Pr0.15Ba2Cu3O6.84 | Y0.85Pr0.15Ba2Cu3O6.84 | 75
Fe1.02Te0.8Se0.2 | Fe1.02Te0.8Se0.2 | 13.6
Y1Ni1Pd1B2C1 | Y1Ni1Pd1B2C1 | 11.8
Dy0.6Tm0.4Ni2B2C1 | Dy0.6Tm0.4Ni2B2C1 | 5.77
La1Fe1As1H0.85 | La1Fe1As1H0.85 | 35
Sm1Fe0.9Ru0.1As1F0.15O0.85 | Sm1Fe0.9Ru0.1As1F0.15O0.85 | 21.7
Eu0.7Pr0.3Ba2Cu3O6.66 | Eu0.7Pr0.3Ba2Cu3O6.66 | 41
K0.8Fe1.992Co0.008Se2 | K0.8Fe1.992Co0.008Se2 | 17
Nb1Sr2Gd1Cu2O8 | Nb1Sr2Gd1Cu2O8 | 0
Y0.9Ca0.1Ba2Cu2.9Co0.1O6.95 | Y0.9Ca0.1Ba2Cu2.9Co0.1O6.95 | 88
Rh0.075Zr0.925 | Rh0.075Zr0.925 | 6.225
Y0.4Pr0.6Ba1Sr1Cu3O7 | Y0.4Pr0.6Ba1Sr1Cu3O7 | 23
V3Si0.2Ge0.8 | V3Si0.2Ge0.8 | 6.1
P1Sn1 | P1Sn1 | 2
Y1Ba1.9La0.1Cu3O6.7 | Y1Ba1.9La0.1Cu3O6.7 | 54.5
Y1Ni2B2C1 | Y1Ni2B2C1 | 14.17727273
Er0.99Ca0.01Ba2Cu4O8 | Er0.99Ca0.01Ba2Cu4O8 | 79.3
As2Pd3 | As2Pd3 | 0
La1Ba0.8Ca1.2Cu3O7.11 | La1Ba0.8Ca1.2Cu3O7.11 | 60
K0.8Fe1.995Zn0.005Se2 | K0.8Fe1.995Zn0.005Se2 | 0
In0.91Te1 | In0.91Te1 | 2.04
V3Si0.79Ga0.21 | V3Si0.79Ga0.21 | 10.7
Pd2Y0.8Dy0.2Sn1 | Pd2Y0.8Dy0.2Sn1 | 1.4
Pr1.9Ce0.1Cu1O4 | Pr1.9Ce0.1Cu1O4 | 0
La2.82Pr0.18S4 | La2.82Pr0.18S4 | 4.33
Nd1.2Ba1.6Ca0.2Cu3O6.929 | Nd1.2Ba1.6Ca0.2Cu3O6.929 | 51
La1.83Sr0.17Cu0.98Ni0.02O4 | La1.83Sr0.17Cu0.98Ni0.02O4 | 22.45
Ag1.2Mo4.8S6 | Ag1.2Mo4.8S6 | 8.9
Mo0.4Tc0.6 | Mo0.4Tc0.6 | 14.7
Tm4Ir6Sn19 | Tm4Ir6Sn19 | 0
Fe1.03Se0.45Te0.55 | Fe1.03Se0.45Te0.55 | 0
Er0.73Ho0.27Rh4B4 | Er0.73Ho0.27Rh4B4 | 8.06
Y0.75Ca0.05Pr0.2Ba2Cu3O6.95 | Y0.75Ca0.05Pr0.2Ba2Cu3O6.95 | 76.4
Sn0.6In0.4Te1 | Sn0.6In0.4Te1 | 4.51
Ce1Pt5 | Ce1Pt5 | 0
Rh5Y1 | Rh5Y1 | 0.56
Pb1Mo6S7 | Pb1Mo6S7 | 11.1
Eu0.5K0.5Fe2As2 | Eu0.5K0.5Fe2As2 | 32.16666667
Lu0.37Dy0.63Ni2B2C1 | Lu0.37Dy0.63Ni2B2C1 | 3.59
Yb4Ir6Sn19 | Yb4Ir6Sn19 | 0
Nb3Sn0.7Al0.3 | Nb3Sn0.7Al0.3 | 15.775
V3Si0.9Al0.1 | V3Si0.9Al0.1 | 14
Ce1Fe0.83Co0.17As1H1 | Ce1Fe0.83Co0.17As1H1 | 19.5
Al0.12V0.88 | Al0.12V0.88 | 1.73
Eu0.92La0.08Fe2As2 | Eu0.92La0.08Fe2As2 | 0
Fe0.8Co0.2Se1 | Fe0.8Co0.2Se1 | 0
Sr1Fe1.8Co0.2As2 | Sr1Fe1.8Co0.2As2 | 18.365
Rh2Th1 | Rh2Th1 | 0
Sr4Ca10Cu24O41 | Sr4Ca10Cu24O41 | 2
Hf1Os2 | Hf1Os2 | 2.27
La1.88Ba0.12Cu0.99Zn0.01O4 | La1.88Ba0.12Cu0.99Zn0.01O4 | 0
Mo0.3Tc0.7 | Mo0.3Tc0.7 | 12
La1Fe1As1H0.41O0.59 | La1Fe1As1H0.41O0.59 | 19.5
Au0.24Nb0.76 | Au0.24Nb0.76 | 10.78
Ba0.241K0.759Bi1O3 | Ba0.241K0.759Bi1O3 | 0
Ca1B1.05Pd3 | Ca1B1.05Pd3 | 0.8
Ce1Ir0.75Co0.25In5 | Ce1Ir0.75Co0.25In5 | 1.52
Rh2Ta1 | Rh2Ta1 | 0
Cu0.84Ge0.16 | Cu0.84Ge0.16 | 0.117
Pd0.6W0.4 | Pd0.6W0.4 | 1.29
Y1Sr1.55Ba0.45Cu2.5B0.5O7 | Y1Sr1.55Ba0.45Cu2.5B0.5O7 | 16
Mg1C1Ni2.995Ru0.005 | Mg1C1Ni2.995Ru0.005 | 6.92
Bi1Pd1 | Bi1Pd1 | 3.746666667
Hg1Ba2Cu1O4.04 | Hg1Ba2Cu1O4.04 | 0
Y1Ba1.9Cs0.1Cu3O6.65 | Y1Ba1.9Cs0.1Cu3O6.65 | 93.45
Au1.3Pd0.7In1Y1 | Au1.3Pd0.7In1Y1 | 2.68
Ca1.5Na0.5Cu1Cl2O2 | Ca1.5Na0.5Cu1Cl2O2 | 28.5
Ce1Fe1As1F0.11O0.89 | Ce1Fe1As1F0.11O0.89 | 47
La1.855Sr0.145Cu0.99Ni0.01O4 | La1.855Sr0.145Cu0.99Ni0.01O4 | 33
Rh1Se1.75 | Rh1Se1.75 | 6
Eu1.84075Y0.00925Ce0.15Cu1O4 | Eu1.84075Y0.00925Ce0.15Cu1O4 | 5.2
Ge2Y1 | Ge2Y1 | 3.8
Y0.9Ca0.1Ba1.9La0.1Cu4O7.8 | Y0.9Ca0.1Ba1.9La0.1Cu4O7.8 | 79
B2Nb3 | B2Nb3 | 0
Bi1.6Sr0.4Yb1Cu3O6.248 | Bi1.6Sr0.4Yb1Cu3O6.248 | 0
Tl0.67Cr0.33Sr4Cu2C1O10 | Tl0.67Cr0.33Sr4Cu2C1O10 | 77
Pd31Zr69 | Pd31Zr69 | 2.34
Y1Ba2Cu2.919Zn0.081O6.83 | Y1Ba2Cu2.919Zn0.081O6.83 | 28
Nd0.95La0.9Ce0.15Cu1O4 | Nd0.95La0.9Ce0.15Cu1O4 | 20.2
Bi0.33Cu2.67Sr2Y1O6.88 | Bi0.33Cu2.67Sr2Y1O6.88 | 0
Gd1Fe2Ge2 | Gd1Fe2Ge2 | 0
La0.996Tb0.004Al2 | La0.996Tb0.004Al2 | 2.4
Ni1Zr2 | Ni1Zr2 | 1.981666667
Eu1Fe1.8Ni0.2As2 | Eu1Fe1.8Ni0.2As2 | 0
Y0.75Ce0.25Ni2B2C1 | Y0.75Ce0.25Ni2B2C1 | 0
In0.18Mg0.82 | In0.18Mg0.82 | 0
Pr1Ba2Cu2.7Fe3O7.1 | Pr1Ba2Cu2.7Fe3O7.1 | 0
Rh0.065Zr0.935 | Rh0.065Zr0.935 | 5.9
Sn0.97As0.009Te0.991 | Sn0.97As0.009Te0.991 | 0.0195
La1N1 | La1N1 | 1.175
Sm1.85Ce0.15Cu1O3.97 | Sm1.85Ce0.15Cu1O3.97 | 21.8
Sm1Ba1.8Pr0.2Cu3O7.04 | Sm1Ba1.8Pr0.2Cu3O7.04 | 26.5
Dy0.1Pr0.9Ba2Cu3O7 | Dy0.1Pr0.9Ba2Cu3O7 | 0
La1.55Sr0.45Cu0.7Ga0.3O4 | La1.55Sr0.45Cu0.7Ga0.3O4 | 0
Ru1Sr2Sm1.5Ce0.5Cu2O10 | Ru1Sr2Sm1.5Ce0.5Cu2O10 | 0
La1.83Sr0.15Na0.02Cu1O4 | La1.83Sr0.15Na0.02Cu1O4 | 37
Bi2Sr2Ca1Cu2O8.256 | Bi2Sr2Ca1Cu2O8.256 | 67.2
Y0.76Ca0.24Ba2Cu2.55Co0.45O6.93 | Y0.76Ca0.24Ba2Cu2.55Co0.45O6.93 | 51
Sm1Fe0.7Ru0.3As1F0.15O0.85 | Sm1Fe0.7Ru0.3As1F0.15O0.85 | 12.5
Be12Cr1 | Be12Cr1 | 0
Sr1Pd1.8Rh0.2Ge2 | Sr1Pd1.8Rh0.2Ge2 | 2.92
Hg0.8Bi0.2Sr2Ca2Cu3O8.35 | Hg0.8Bi0.2Sr2Ca2Cu3O8.35 | 102
Sm1Fe0.97Ir0.03As1O1 | Sm1Fe0.97Ir0.03As1O1 | 0
Cr0.82Ir0.18 | Cr0.82Ir0.18 | 0.75
Pd0.87Te2 | Pd0.87Te2 | 1.85
Tl2Ba2Ca2Cu3O9.964 | Tl2Ba2Ca2Cu3O9.964 | 112
Cu0.02Fe0.98Se0.85 | Cu0.02Fe0.98Se0.85 | 4.1
Ba1.6Sr0.4Yb0.85Ca0.15Cu3O6.6 | Ba1.6Sr0.4Yb0.85Ca0.15Cu3O6.6 | 61
La1.885Sr0.115Cu1O4 | La1.885Sr0.115Cu1O4 | 28.414
Rh0.07Zr0.93 | Rh0.07Zr0.93 | 5.95
Ba0.77K0.23Bi1O3 | Ba0.77K0.23Bi1O3 | 28
Tl1.6Ba2Ca2.4Cu3O9.67 | Tl1.6Ba2Ca2.4Cu3O9.67 | 118
La1.9Sr0.1Cu0.995Zn0.005O4 | La1.9Sr0.1Cu0.995Zn0.005O4 | 19.645
Sr2Y1Cu3O7.65 | Sr2Y1Cu3O7.65 | 69.5
Tl1Sr1.8Ca0.2Yb1Cu2O7 | Tl1Sr1.8Ca0.2Yb1Cu2O7 | 45
Sn0.25Te0.75 | Sn0.25Te0.75 | 1.7
Ca9.29Sm0.71Pt3Fe10As18 | Ca9.29Sm0.71Pt3Fe10As18 | 26.2
Hg1Ba2Ca1Cu2O6.22 | Hg1Ba2Ca1Cu2O6.22 | 127
Pd2Ho1Pb1 | Pd2Ho1Pb1 | 0
Fe1Te0.6Se0.4 | Fe1Te0.6Se0.4 | 13.36666667
Ce0.5Yb0.5Co1In5 | Ce0.5Yb0.5Co1In5 | 1.19
La1.5Gd1.5Ca1Ba2Sr1Cu6.3In0.7O16.62 | La1.5Gd1.5Ca1Ba2Sr1Cu6.3In0.7O16.62 | 0
Sr1Fe1.75Co0.25As2 | Sr1Fe1.75Co0.25As2 | 15.7
Ca3Ir4Ge13 | Ca3Ir4Ge13 | 1.7
Ag0.81Sn1.19Se2 | Ag0.81Sn1.19Se2 | 6.415
Nb3Ge1 | Nb3Ge1 | 0
Y0.7Pr0.3Ba2Cu3O6.75 | Y0.7Pr0.3Ba2Cu3O6.75 | 25.2
Y0.9Ca0.1Ba2Cu2.55Co0.45O7.02 | Y0.9Ca0.1Ba2Cu2.55Co0.45O7.02 | 18
Ni14.3U85.7 | Ni14.3U85.7 | 0.53
Cu1Co1.9Cr0.1S4 | Cu1Co1.9Cr0.1S4 | 3
B1Hf1 | B1Hf1 | 3.1
Cu4.5Sr2Ca3Cr0.5O11.45 | Cu4.5Sr2Ca3Cr0.5O11.45 | 71
Bi1.8Pb0.2Sr1.7La0.3Cu1OY | Bi1.8Pb0.2Sr1.7La0.3Cu1OY | 27.4
Ba0.1Pb3Sr0.9 | Ba0.1Pb3Sr0.9 | 1.75
La0.8Y0.2Fe0.995Mn0.005As1F0.11O0.89 | La0.8Y0.2Fe0.995Mn0.005As1F0.11O0.89 | 26.15
Th70.2Tm29.8 | Th70.2Tm29.8 | 0.67
Al1Sr2Ca1.5Y0.5Cu3O9.1 | Al1Sr2Ca1.5Y0.5Cu3O9.1 | 0
Nb25Ti70Mo5 | Nb25Ti70Mo5 | 7.4
H4.25Rh1Zr2 | H4.25Rh1Zr2 | 0
Li0.16Zr1N1Cl1 | Li0.16Zr1N1Cl1 | 13.8
Nb3Sn0.94Al0.06 | Nb3Sn0.94Al0.06 | 18
Sr4V2.82TI0.18O9.47 | Sr4V2.82TI0.18O9.47 | 0
Nd1.85Ce0.15Cu0.95Zn0.05O4 | Nd1.85Ce0.15Cu0.95Zn0.05O4 | 8
Gd1Ba1.5Sr0.5Cu3O6.63 | Gd1Ba1.5Sr0.5Cu3O6.63 | 17
Y1Ba2Cu2.8Fe0.2O6.93 | Y1Ba2Cu2.8Fe0.2O6.93 | 49
Gd0.8Ca0.05Hf0.15Ba2Cu3O6.86 | Gd0.8Ca0.05Hf0.15Ba2Cu3O6.86 | 80.6
Tl1Sr2Ca0.8Y0.2Cu2O7 | Tl1Sr2Ca0.8Y0.2Cu2O7 | 52.75
Nd1.5Ce0.5Sr2Ga1Cu2O9 | Nd1.5Ce0.5Sr2Ga1Cu2O9 | 0
La1.74Sr0.26Cu1O4 | La1.74Sr0.26Cu1O4 | 9.5875
Y1Ru2P2 | Y1Ru2P2 | 0
B1Mn2 | B1Mn2 | 0
Sm1Fe1P1O1 | Sm1Fe1P1O1 | 2.5
Nb0.03Tc0.97 | Nb0.03Tc0.97 | 12.8
Tm1Ba2Cu3O6.86 | Tm1Ba2Cu3O6.86 | 87.2
Sm1Rh4B4 | Sm1Rh4B4 | 2.6475
Bi3Ca1 | Bi3Ca1 | 1.85
Y0.5Pr0.5Ba2Cu3O6.8 | Y0.5Pr0.5Ba2Cu3O6.8 | 0
La5Sn3 | La5Sn3 | 0
Ca1.85Na0.15Cu1Cl2O2 | Ca1.85Na0.15Cu1Cl2O2 | 24.225
Ca0.6Na0.4Fe2As2 | Ca0.6Na0.4Fe2As2 | 21
La1.83Sr0.17Cu0.94Co0.06O4 | La1.83Sr0.17Cu0.94Co0.06O4 | 0
Y1Fe4P12 | Y1Fe4P12 | 7
Ho0.7Ca0.3Ba2Cu4O8 | Ho0.7Ca0.3Ba2Cu4O8 | 87
La1Fe0.9924Mn0.0076As1F0.11O0.89 | La1Fe0.9924Mn0.0076As1F0.11O0.89 | 0
Lu5Ir4Si9C1 | Lu5Ir4Si9C1 | 3.74
Ce1Bi1S2F0.5O0.5 | Ce1Bi1S2F0.5O0.5 | 3.446
Rh2Ta3 | Rh2Ta3 | 2.35
Nb3Rh0.9Co0.1 | Nb3Rh0.9Co0.1 | 1.9
Hg5Pt2 | Hg5Pt2 | 0
La2.7Ca0.6Ba2.7Cu6O14.186 | La2.7Ca0.6Ba2.7Cu6O14.186 | 74
Y0.6Pr0.4Ba1Sr1Cu3O6.9 | Y0.6Pr0.4Ba1Sr1Cu3O6.9 | 60.5
Y1Ba1.8La0.2Cu3O7.05 | Y1Ba1.8La0.2Cu3O7.05 | 77.3
Na2Cs0.93C60 | Na2Cs0.93C60 | 9.6
Sr1Na1Cu1C1O5 | Sr1Na1Cu1C1O5 | 0
B5Mo1.8Sc0.2 | B5Mo1.8Sc0.2 | 8.8
Sn1Nb1Se3 | Sn1Nb1Se3 | 3.02
Yb1Ba2Cu3O6.01 | Yb1Ba2Cu3O6.01 | 0
Ce0.916Yb0.084Co1In5 | Ce0.916Yb0.084Co1In5 | 1.84
La2Cu0.98Li0.02O4 | La2Cu0.98Li0.02O4 | 0
Y0.85Ca0.15Ba2Cu3O6.65 | Y0.85Ca0.15Ba2Cu3O6.65 | 83
Ca0.857La0.143Fe2As2 | Ca0.857La0.143Fe2As2 | 44
Y0.6Gd0.4Ni2B2C1 | Y0.6Gd0.4Ni2B2C1 | 0
Fe1Sn2 | Fe1Sn2 | 0
Y0.8Ca0.2Ba2Cu3O6.41 | Y0.8Ca0.2Ba2Cu3O6.41 | 32.4
C0.922V1 | C0.922V1 | 0
Ca0.6Mo1S2 | Ca0.6Mo1S2 | 4
Gd0.075Pr0.925Ba2Cu3O6.9 | Gd0.075Pr0.925Ba2Cu3O6.9 | 0
Sn0.97As0.008Te0.992 | Sn0.97As0.008Te0.992 | 0.022
V0.45Nb0.5Zr1 | V0.45Nb0.5Zr1 | 4.3
Y1Ba1.6La0.4Cu3O7 | Y1Ba1.6La0.4Cu3O7 | 32.2
Bi1.95Sr1.65Pr0.4Cu1O4 | Bi1.95Sr1.65Pr0.4Cu1O4 | 35
La1.8Sr0.2Cu0.9975Zn0.0025O4 | La1.8Sr0.2Cu0.9975Zn0.0025O4 | 30.2
Pb0.9769Sn0.0231 | Pb0.9769Sn0.0231 | 7.213
Pr0.8Sr0.2Fe0.9Co0.1As1O1 | Pr0.8Sr0.2Fe0.9Co0.1As1O1 | 6.86
Nb3Rh0.95Ru0.05 | Nb3Rh0.95Ru0.05 | 2.42
Tm4Os4Si13 | Tm4Os4Si13 | 2.6
Sm1Fe1As0.9P0.1F0.12O0.88 | Sm1Fe1As0.9P0.1F0.12O0.88 | 36.35
Nb3Rh0.98Co0.02 | Nb3Rh0.98Co0.02 | 2.28
Nd1.93Ce0.07Cu1O4 | Nd1.93Ce0.07Cu1O4 | 0
Na0.4H3.6Pb1.14S5.14Ta2O1.8 | Na0.4H3.6Pb1.14S5.14Ta2O1.8 | 3.7
Gd0.7Pr0.2Ca0.1Ba2Cu3O7 | Gd0.7Pr0.2Ca0.1Ba2Cu3O7 | 64.4
Y0.75Ca0.25Ba2Cu2.75Co0.25O6.82 | Y0.75Ca0.25Ba2Cu2.75Co0.25O6.82 | 67.5
Nb0.75Al0.175Ga0.075 | Nb0.75Al0.175Ga0.075 | 19.1
Ce1Ir1In4.775Hg0.225 | Ce1Ir1In4.775Hg0.225 | 0
La1Sb2 | La1Sb2 | 0.8
Ba4Na2Ge25 | Ba4Na2Ge25 | 0.84
Er0.95Y0.05Pd2Sn1 | Er0.95Y0.05Pd2Sn1 | 1.26
In1Pd1 | In1Pd1 | 0.7
Li1Hf1N1Cl0.525Br0.475 | Li1Hf1N1Cl0.525Br0.475 | 22.7
Ce0.84Y0.1Gd0.06Ru2 | Ce0.84Y0.1Gd0.06Ru2 | 4.55
K0.8Fe2Se2 | K0.8Fe2Se2 | 31.36428571
Ni1Si1 | Ni1Si1 | 0
La2.92Pr0.18Tl1 | La2.92Pr0.18Tl1 | 6.51
Dy1Ba2Cu2.9Ga0.1O6.7 | Dy1Ba2Cu2.9Ga0.1O6.7 | 68
Eu0.6Pr0.4Ba2Cu4O8 | Eu0.6Pr0.4Ba2Cu4O8 | 40
Y1Sr2Cu2.8Mo0.2O7.1 | Y1Sr2Cu2.8Mo0.2O7.1 | 71
Pb0.5Cu0.5Sr1La1Cu1O5.19 | Pb0.5Cu0.5Sr1La1Cu1O5.19 | 24.1
Y1Ba2Cu3O6.46 | Y1Ba2Cu3O6.46 | 45
Pb3Sr3Cu3Cl1O8 | Pb3Sr3Cu3Cl1O8 | 0
Sm1Fe0.99Ni0.01As1F0.12O0.88 | Sm1Fe0.99Ni0.01As1F0.12O0.88 | 45.7
Ca10Pt3.42Fe9.58As18 | Ca10Pt3.42Fe9.58As18 | 9.87
Ba0.9Na0.1Ti2Sb2O1 | Ba0.9Na0.1Ti2Sb2O1 | 4.24
Tb0.56Ca0.44Fe1As1O1 | Tb0.56Ca0.44Fe1As1O1 | 15.6
As0.25Se0.75Y1 | As0.25Se0.75Y1 | 0.78
Ti0.25Nb0.5Sb0.25 | Ti0.25Nb0.5Sb0.25 | 3.05
Ba1Fe1.832Co0.15Mn0.018As2 | Ba1Fe1.832Co0.15Mn0.018As2 | 13.5
Nb0.37Ta0.63 | Nb0.37Ta0.63 | 5.31
Y0.75Ca0.1Pr0.15Ba2Cu3O6.95 | Y0.75Ca0.1Pr0.15Ba2Cu3O6.95 | 79.6
Zr2Co0.75Cu0.25 | Zr2Co0.75Cu0.25 | 4.89
V0.75Si0.125Al0.125 | V0.75Si0.125Al0.125 | 10.4
Pb2Sr2Dy0.97Ce4.16Cu3O16 | Pb2Sr2Dy0.97Ce4.16Cu3O16 | 0
Mo0.15V0.85 | Mo0.15V0.85 | 2.28
Bi2Sr1.76La0.24Cu1O6 | Bi2Sr1.76La0.24Cu1O6 | 24
Y2C2Br1I1 | Y2C2Br1I1 | 5.08
Pb0.5Sr2Ca0.5Sm0.5Cu2.5O7 | Pb0.5Sr2Ca0.5Sm0.5Cu2.5O7 | 62
La7Rh3 | La7Rh3 | 2.59
N0.99V1 | N0.99V1 | 7.91
Nb27.5Ta27.5Ir45 | Nb27.5Ta27.5Ir45 | 3.935
Co1U1 | Co1U1 | 1.7
Th1Ca3Ba1Cu3O9 | Th1Ca3Ba1Cu3O9 | 124.5
Y0.68Tb0.32Ba2Cu3O7 | Y0.68Tb0.32Ba2Cu3O7 | 91
V66.6Zr33.3 | V66.6Zr33.3 | 9.64
Tc0.875Ti0.125 | Tc0.875Ti0.125 | 8.7
Y1Ba2Cu2.8Al0.2O6.91 | Y1Ba2Cu2.8Al0.2O6.91 | 85
Y0.9Pr0.1Ba2Cu3O6.8 | Y0.9Pr0.1Ba2Cu3O6.8 | 65.6
Y1.6Lu0.4Fe3Si5 | Y1.6Lu0.4Fe3Si5 | 1.65
Bi2Sr1.8La0.2Cu1O6.3 | Bi2Sr1.8La0.2Cu1O6.3 | 18
Al0.32La0.68 | Al0.32La0.68 | 3.23
Bi2Sr2.7Nd0.3Cu2OY | Bi2Sr2.7Nd0.3Cu2OY | 63.38
Sr1Ir2As2 | Sr1Ir2As2 | 2.8
Tl0.5Pb0.5Sr2Ca1Cu2.95Ni0.05O7 | Tl0.5Pb0.5Sr2Ca1Cu2.95Ni0.05O7 | 50
Ir1Y4 | Ir1Y4 | 0
La1.8Nd0.2Cu1O4.093 | La1.8Nd0.2Cu1O4.093 | 25.6
Lu1Ni1B1C1 | Lu1Ni1B1C1 | 2.786666667
Co1Ta1.75Zr0.25 | Co1Ta1.75Zr0.25 | 0.95
Y1La0.2Ba1.8Cu3O7.57 | Y1La0.2Ba1.8Cu3O7.57 | 89.6
V2.742Zr0.258Ga1 | V2.742Zr0.258Ga1 | 9.9
Y1Pd2Al3 | Y1Pd2Al3 | 2.2
As1Cu3 | As1Cu3 | 0
Sn0.92Ag0.05Te1 | Sn0.92Ag0.05Te1 | 1.66
Y1In3 | Y1In3 | 0.96
Cu0.04Ta1S2 | Cu0.04Ta1S2 | 4.2
Ca10Pt3.474Fe9.526As18 | Ca10Pt3.474Fe9.526As18 | 11.85
Nb1Os0.42Pt2.58 | Nb1Os0.42Pt2.58 | 0
Nb3Sn0.98Al0.02 | Nb3Sn0.98Al0.02 | 17.9
C60Sb2F12 | C60Sb2F12 | 0
Y1Ba2Cu3.84Co0.16O8 | Y1Ba2Cu3.84Co0.16O8 | 54.3
Cm2Cu1O4 | Cm2Cu1O4 | 0
Er4Os6Sn19 | Er4Os6Sn19 | 1.25
Bi0.1Pb0.9 | Bi0.1Pb0.9 | 7.95
Pb1Se1 | Pb1Se1 | 0
Yb0.8Pr0.2Ba2Cu3O6.88 | Yb0.8Pr0.2Ba2Cu3O6.88 | 79.9
Au1Mg1 | Au1Mg1 | 0
Er2Cu2O5 | Er2Cu2O5 | 0
Bi1V3 | Bi1V3 | 0
P0.26Pt0.74 | P0.26Pt0.74 | 0
Ba1Pb0.75Bi0.25O3 | Ba1Pb0.75Bi0.25O3 | 9.9
La1Ba2Cu2.1Co0.9O7.24 | La1Ba2Cu2.1Co0.9O7.24 | 0
Y1Ba2Cu2.8Ni0.2O6.82 | Y1Ba2Cu2.8Ni0.2O6.82 | 45
Bi1Sr0.7Nd0.3Cu1OY | Bi1Sr0.7Nd0.3Cu1OY | 13.2
N0.84H2.52Na1K2C60 | N0.84H2.52Na1K2C60 | 13
V75Si5Ga20 | V75Si5Ga20 | 10.58
W1 | W1 | 0.0157
Th1Pt4Ge12 | Th1Pt4Ge12 | 4.71
La1.8K0.2Cu1O4 | La1.8K0.2Cu1O4 | 41
Ca0.85Sm0.15Fe1As2 | Ca0.85Sm0.15Fe1As2 | 17.6
Mg1B1.924C0.076 | Mg1B1.924C0.076 | 35.78
Fe2As2Ca4Mg0.75Ti2.25O7.5 | Fe2As2Ca4Mg0.75Ti2.25O7.5 | 42.5
Hf0.025Re0.975 | Hf0.025Re0.975 | 7.3
Ca0.84La0.16Fe1As2 | Ca0.84La0.16Fe1As2 | 34
V1Nb2Sn1 | V1Nb2Sn1 | 9.8
Bi1.95Sr1.85Pr0.2Cu1O4 | Bi1.95Sr1.85Pr0.2Cu1O4 | 28
La1.8Sr0.2Cu0.95Co0.05O4 | La1.8Sr0.2Cu0.95Co0.05O4 | 0
Er1Ba2Cu2.64Zn0.18Fe0.18O6.95 | Er1Ba2Cu2.64Zn0.18Fe0.18O6.95 | 21
Ce1Cu2Si1.6Ge0.4 | Ce1Cu2Si1.6Ge0.4 | 0
Y1CaBa2Cu3NiO6.89 | Y1CaBa2Cu3NiO6.89 | 91
Sm1Fe1As1O0.85 | Sm1Fe1As1O0.85 | 53.23333333
Pb0.9904Sb0.0096 | Pb0.9904Sb0.0096 | 7.29
Ga7Pt3 | Ga7Pt3 | 2.9
Sn0.904In0.084Te1 | Sn0.904In0.084Te1 | 1.76
Cr0.6U0.4 | Cr0.6U0.4 | 0
La1Pd0.85Bi2 | La1Pd0.85Bi2 | 2.1
Al1N1 | Al1N1 | 1.55
Na1Fe0.939Co0.061As1 | Na1Fe0.939Co0.061As1 | 13.4
Pb1Rh2 | Pb1Rh2 | 0
Bi1.6Pb0.4Sr2Cu3Ca2O10.04 | Bi1.6Pb0.4Sr2Cu3Ca2O10.04 | 45
Er1Ni0.973Co0.054B2C1 | Er1Ni0.973Co0.054B2C1 | 7.2
Pd27Zr73 | Pd27Zr73 | 2.6
Sn0.97Te1 | Sn0.97Te1 | 0.143666667
Th1Pt3B1 | Th1Pt3B1 | 0.75
La1.3Ba1.5Ca0.2Cu3O6.92 | La1.3Ba1.5Ca0.2Cu3O6.92 | 45
La1.25Ca0.35Ba1.4Cu3O7.108 | La1.25Ca0.35Ba1.4Cu3O7.108 | 74.3
Y1Ba2Cu3F1.11O6 | Y1Ba2Cu3F1.11O6 | 45
Rb0.75Fe1.6Se1.5S0.5 | Rb0.75Fe1.6Se1.5S0.5 | 28
Mg1B1.98C0.02 | Mg1B1.98C0.02 | 37.53333333
La1.74Nd0.1Ba0.16Cu1O4 | La1.74Nd0.1Ba0.16Cu1O4 | 16.9
Pr1.85Ce0.15Cu0.98V0.02O3.98 | Pr1.85Ce0.15Cu0.98V0.02O3.98 | 22.3
Bi2Sr2Eu1.64Ce0.36Cu2O10.26 | Bi2Sr2Eu1.64Ce0.36Cu2O10.26 | 27
Gd1Ba2Cu3H1.68O6.89 | Gd1Ba2Cu3H1.68O6.89 | 0
Ca0.82Pr0.18Fe1As1.98Sb0.02 | Ca0.82Pr0.18Fe1As1.98Sb0.02 | 26
Cu1Co1.98Cr0.02S4 | Cu1Co1.98Cr0.02S4 | 3.4
La1.6Nd0.25Ca0.038Ba0.112Cu1O4 | La1.6Nd0.25Ca0.038Ba0.112Cu1O4 | 0
Ag2O1 | Ag2O1 | 0
Pb2Sr2Ho0.5Ca0.5Cu2.94Pt0.06O8 | Pb2Sr2Ho0.5Ca0.5Cu2.94Pt0.06O8 | 80.4
Ir2.55Nb1Pt0.45 | Ir2.55Nb1Pt0.45 | 0
Pb0.6Cu0.4Sr0.8La1.2Cu1O5.29 | Pb0.6Cu0.4Sr0.8La1.2Cu1O5.29 | 25.2
Na0.75Co0.99Ir0.01H2.6O3.3 | Na0.75Co0.99Ir0.01H2.6O3.3 | 3.54
Mo0.96Nb0.04Ga4 | Mo0.96Nb0.04Ga4 | 8
B6Dy0.01Y0.99 | B6Dy0.01Y0.99 | 0
Nd0.8Th0.2Fe1As1O1 | Nd0.8Th0.2Fe1As1O1 | 43
Y1Ba2Cu3H0.38O7 | Y1Ba2Cu3H0.38O7 | 93.8
Nb0.22Ti0.8 | Nb0.22Ti0.8 | 7.8
Y0.9Ca0.1Ba1.8La0.2Cu3O6.97 | Y0.9Ca0.1Ba1.8La0.2Cu3O6.97 | 87
Y1Ba2Cu3.956Zn0.044O8 | Y1Ba2Cu3.956Zn0.044O8 | 56.8
Ga0.1Pb0.9 | Ga0.1Pb0.9 | 6.33
La1C2 | La1C2 | 1.7475
La1.85Sr0.15Cu0.975Ni0.025O4 | La1.85Sr0.15Cu0.975Ni0.025O4 | 19.98
Pd22Zr78 | Pd22Zr78 | 2.88
Nb3Ge0.1Sn0.9 | Nb3Ge0.1Sn0.9 | 17.97
Sm1Ba2Cu2.9Fe0.1O6.89 | Sm1Ba2Cu2.9Fe0.1O6.89 | 66
Al1Mo3 | Al1Mo3 | 0.58
Ce1Bi3.5Pb0.5Te6 | Ce1Bi3.5Pb0.5Te6 | 3
Ge0.3In0.7 | Ge0.3In0.7 | 0
Fe1Cr0.01Se1 | Fe1Cr0.01Se1 | 10.8
Y1Ba2Cu2.94Zn0.06O6.91 | Y1Ba2Cu2.94Zn0.06O6.91 | 0
Th1Ir0.6Ru1.4 | Th1Ir0.6Ru1.4 | 2.87
Pr1Os2.4Ru1.6Sb12 | Pr1Os2.4Ru1.6Sb12 | 1.16
Sr1.6K1.4Bi2O7 | Sr1.6K1.4Bi2O7 | 0
Zr1Rh1P1 | Zr1Rh1P1 | 1.525
La1.736Nd0.116Ba0.15Cu1O4 | La1.736Nd0.116Ba0.15Cu1O4 | 29
Nb0.3Ta0.7 | Nb0.3Ta0.7 | 5.15
Ba0.805K0.195Fe1.738Co0.262As2 | Ba0.805K0.195Fe1.738Co0.262As2 | 14
Ce0.013La0.987 | Ce0.013La0.987 | 3.4
Y1Ba2Cu2.975Zn0.025O6.93 | Y1Ba2Cu2.975Zn0.025O6.93 | 82.8
NbSn3 | NbSn3 | 18
Y1Ba2Cu4O7.95 | Y1Ba2Cu4O7.95 | 82
Ba0.33K0.67Bi1O3 | Ba0.33K0.67Bi1O3 | 0.77
Li1Be1H3 | Li1Be1H3 | 0
Au0.24Te0.76 | Au0.24Te0.76 | 1.72
Gd1Fe1As1O1 | Gd1Fe1As1O1 | 0
Ge1H0.005V3 | Ge1H0.005V3 | 5.8
Pd2Y0.9Tm0.1Sn1 | Pd2Y0.9Tm0.1Sn1 | 4.12
La1.67Ba0.33Ni1O4 | La1.67Ba0.33Ni1O4 | 0
Ba1Fe1.97Mn0.03As1.3P0.7 | Ba1Fe1.97Mn0.03As1.3P0.7 | 16
Yb1S1Eu1S1 | Yb1S1Eu1S1 | 0
Y0.86Gd0.14Ni2B2C1 | Y0.86Gd0.14Ni2B2C1 | 10.475
Sr2V1Fe1As1O2.5 | Sr2V1Fe1As1O2.5 | 20
Fe1.03Te0.6Se0.4 | Fe1.03Te0.6Se0.4 | 14
Fe0.95Co0.05Se1 | Fe0.95Co0.05Se1 | 10
Sr2Cu1O3.1 | Sr2Cu1O3.1 | 70
Y0.7Ca0.3Ba2Cu3O6.87 | Y0.7Ca0.3Ba2Cu3O6.87 | 88.7
Gd1Ba2Cu2.46Fe0.54O7.06 | Gd1Ba2Cu2.46Fe0.54O7.06 | 0
Tl1Sr1.5Eu0.5Ca1Cu2O7 | Tl1Sr1.5Eu0.5Ca1Cu2O7 | 88
Ca0.1Ba1.65La1.25Cu3O6.89 | Ca0.1Ba1.65La1.25Cu3O6.89 | 0
Ba0.698Na0.302Fe2As2 | Ba0.698Na0.302Fe2As2 | 18
Bi2Sr2Cu1O6.09 | Bi2Sr2Cu1O6.09 | 10
As1V3 | As1V3 | 0
Eu1Rb1Fe4As4 | Eu1Rb1Fe4As4 | 36
U0.9397Th0.0603Be13 | U0.9397Th0.0603Be13 | 0.344
Y0.8Pr0.2Ba2Cu3O6.82 | Y0.8Pr0.2Ba2Cu3O6.82 | 71.6
Ba1Fe1.86Co0.14As2 | Ba1Fe1.86Co0.14As2 | 22.4
U1Ni2.02Al3 | U1Ni2.02Al3 | 1.14
Sr2Nd0.2Ca0.8Cu2F1O5 | Sr2Nd0.2Ca0.8Cu2F1O5 | 86
Yb0.2W1Se2 | Yb0.2W1Se2 | 2.2
Nb0.8Ga0.18Ni0.02 | Nb0.8Ga0.18Ni0.02 | 12.4
La1.962Sr0.038Cu1O4 | La1.962Sr0.038Cu1O4 | 0
U1Pd2Al2.55Ga0.45 | U1Pd2Al2.55Ga0.45 | 0.76
Ti1V1 | Ti1V1 | 6.09
Cr0.3U0.7 | Cr0.3U0.7 | 0
Na0.35Co1H2.6O3.3 | Na0.35Co1H2.6O3.3 | 4.66
Bi1.6Pb0.4Sr2Cu3Ca2O10.11 | Bi1.6Pb0.4Sr2Cu3Ca2O10.11 | 84
La1Fe1As1F0.02O0.98 | La1Fe1As1F0.02O0.98 | 0
Sr1Si1.7Ni0.3 | Sr1Si1.7Ni0.3 | 2.8
Os0.25W0.75 | Os0.25W0.75 | 3.02
Y1Ba2Cu2.655Co0.345O7.29 | Y1Ba2Cu2.655Co0.345O7.29 | 0
La0.8Y0.2Fe1As1F0.1O0.9 | La0.8Y0.2Fe1As1F0.1O0.9 | 32
Ru1Sr2Gd1.5Ce0.5Cu2O10 | Ru1Sr2Gd1.5Ce0.5Cu2O10 | 0
Er0.8Pr0.2Ba2Cu3O7 | Er0.8Pr0.2Ba2Cu3O7 | 76.4
Hg0.92Ba2.05Cu1.03O4.065 | Hg0.92Ba2.05Cu1.03O4.065 | 91.6
Na0.1O3W1 | Na0.1O3W1 | 0
Be0.9Os0.1 | Be0.9Os0.1 | 0
Ca1La1Ba1Cu2.8P0.2O7 | Ca1La1Ba1Cu2.8P0.2O7 | 90
Y0.4Pr0.6Ba2Cu3O6.95 | Y0.4Pr0.6Ba2Cu3O6.95 | 9
Fe0.99Ni0.01Se0.3Te0.7 | Fe0.99Ni0.01Se0.3Te0.7 | 9.5
Fe1Se0.93 | Fe1Se0.93 | 7
Ni1P1 | Ni1P1 | 0
Zr1Ni4P2 | Zr1Ni4P2 | 0
Cr0.72Ir0.28 | Cr0.72Ir0.28 | 0.83
Nb0.17Ta0.83 | Nb0.17Ta0.83 | 4.65
Fe1.18Te0.6Se0.4 | Fe1.18Te0.6Se0.4 | 11.6
Co0.3Ni0.7V3 | Co0.3Ni0.7V3 | 0
C1La3Pb1 | C1La3Pb1 | 0
Lu5Rh4Ge10 | Lu5Rh4Ge10 | 2.79
Y0.8Cd0.2Ba2Cu3O7 | Y0.8Cd0.2Ba2Cu3O7 | 92.8
Gd0.075Pr0.925Ba2Cu3O6.1 | Gd0.075Pr0.925Ba2Cu3O6.1 | 0
Ba1Fe1.75Zn0.14Co0.11As2 | Ba1Fe1.75Zn0.14Co0.11As2 | 5
Ce1Fe1As1D0.4O0.6 | Ce1Fe1As1D0.4O0.6 | 43
Ca0.72Sr0.28Nd1Cu1Cl1O3 | Ca0.72Sr0.28Nd1Cu1Cl1O3 | 0
Sn0.56Pb0.24In0.2Te1 | Sn0.56Pb0.24In0.2Te1 | 3.87
Sb0.249V0.751 | Sb0.249V0.751 | 0
Sm1.75Gd0.1Ce0.15Cu1O3.97 | Sm1.75Gd0.1Ce0.15Cu1O3.97 | 21.4
Bi0.575Pb0.425 | Bi0.575Pb0.425 | 8.03
Cu0.005V0.995 | Cu0.005V0.995 | 4.92
Hg4K1 | Hg4K1 | 3.27
Bi0.5Sb0.5 | Bi0.5Sb0.5 | 2.94
Y2Br0.25Cl1.75C2 | Y2Br0.25Cl1.75C2 | 2.85
Pt0.017U0.983 | Pt0.017U0.983 | 0.85
Th0.65Y0.35 | Th0.65Y0.35 | 1.53
Sm1Fe1As0.55P0.45H0.26O0.74 | Sm1Fe1As0.55P0.45H0.26O0.74 | 17
Rb0.14W1O3 | Rb0.14W1O3 | 5.1
La1.85Sr0.15Cu1FeO4 | La1.85Sr0.15Cu1FeO4 | 39.9
Hg1Ba2Cu1O4.06 | Hg1Ba2Cu1O4.06 | 73
Nd1.85Ce0.15Cu1O4.026 | Nd1.85Ce0.15Cu1O4.026 | 21.1
La1.6Nd0.4Cu1O4 | La1.6Nd0.4Cu1O4 | 0
Y0.85Pr0.05Ca0.1Ba2Cu4O8 | Y0.85Pr0.05Ca0.1Ba2Cu4O8 | 83.8
Pb0.2375Sn0.7125In0.05Te1 | Pb0.2375Sn0.7125In0.05Te1 | 2.66
Re24Ti5 | Re24Ti5 | 6.6
Ta1Se1.2Te0.8 | Ta1Se1.2Te0.8 | 1.585
Hg1Ba2Cu1O4.16 | Hg1Ba2Cu1O4.16 | 88
Y1Ba2Cu2.52Co0.48O7.051 | Y1Ba2Cu2.52Co0.48O7.051 | 0
Bi0.05Pb0.95 | Bi0.05Pb0.95 | 7.388
Eu1.6Ce0.4Sr2Ru1Cu2O10 | Eu1.6Ce0.4Sr2Ru1Cu2O10 | 32
Co1Y3 | Co1Y3 | 0.34
La3Ca0.5Cd0.5Ba3Cu7O16.375 | La3Ca0.5Cd0.5Ba3Cu7O16.375 | 59
La0.15Ce0.85Ru2 | La0.15Ce0.85Ru2 | 5.872
La1Pd0.6Ge0.14 | La1Pd0.6Ge0.14 | 2.8
Y1Ba2Cu2.982Zn0.018OY | Y1Ba2Cu2.982Zn0.018OY | 82
Ir0.26Mo0.74 | Ir0.26Mo0.74 | 6.7
Y1Ba1.8Cu2.8Co0.2O6.95 | Y1Ba1.8Cu2.8Co0.2O6.95 | 43
Gd1.75Sm0.1Ce0.15Cu1O4 | Gd1.75Sm0.1Ce0.15Cu1O4 | 0
Pb0.5Cd0.5Sr1.6Ba0.4Ca0.5Y0.5Cu2O7 | Pb0.5Cd0.5Sr1.6Ba0.4Ca0.5Y0.5Cu2O7 | 36
Ca1Tl1.8Pb1.2 | Ca1Tl1.8Pb1.2 | 2.8
La0.3Y0.7Fe1As1O1 | La0.3Y0.7Fe1As1O1 | 0
Hg0.06Sn0.94 | Hg0.06Sn0.94 | 5.05
Ga0.5Si0.5V3 | Ga0.5Si0.5V3 | 18.2
Ge2Sc1 | Ge2Sc1 | 1.3
V3Si0.8Al0.2 | V3Si0.8Al0.2 | 14
Nb24Ti75Ta1 | Nb24Ti75Ta1 | 7.4
Y1Ba1.97La0.03Cu3O6.96 | Y1Ba1.97La0.03Cu3O6.96 | 93.2
La1.5Ba1.5Cu3OY | La1.5Ba1.5Cu3OY | 0
U0.978Th0.022Be13 | U0.978Th0.022Be13 | 0.539
Bi4S2.97Se0.03O4 | Bi4S2.97Se0.03O4 | 4.2
Tl1.6Ba2Ca3.3Cu4O11.89 | Tl1.6Ba2Ca3.3Cu4O11.89 | 103
In25Sb75 | In25Sb75 | 4.1
Cu0.1Se2Zn0.9 | Cu0.1Se2Zn0.9 | 0
La1.92Ca0.08Cu1O4 | La1.92Ca0.08Cu1O4 | 15
Cr1Ru2 | Cr1Ru2 | 2
Sc0.25Y0.75Ir3.6Rh0.4B4 | Sc0.25Y0.75Ir3.6Rh0.4B4 | 2.92
Nd1.85Ce0.15Cu0.995Fe0.005O4 | Nd1.85Ce0.15Cu0.995Fe0.005O4 | 16.5
Fe1Sr2Y1Cu2O7.51 | Fe1Sr2Y1Cu2O7.51 | 53.5
Cs1Bi4.1Te5.9 | Cs1Bi4.1Te5.9 | 4.4
Bi1.2Pb0.8Sr2Ca1Cu2O8 | Bi1.2Pb0.8Sr2Ca1Cu2O8 | 93
Y0.9Th0.1Ni1C2 | Y0.9Th0.1Ni1C2 | 6.005
Er0.95Ca0.05Ba2Cu4O8 | Er0.95Ca0.05Ba2Cu4O8 | 83.2
In0.95Tl0.05 | In0.95Tl0.05 | 0
Lu1Rh5 | Lu1Rh5 | 0.49
Sr0.2Mo1S2 | Sr0.2Mo1S2 | 5.05
U1Co3B2 | U1Co3B2 | 0
Bi2Sr2Ca1Cu2O8.293 | Bi2Sr2Ca1Cu2O8.293 | 87.5
La1.9Pr0.1Ca0.2Ba2Cu4.2O9.8786 | La1.9Pr0.1Ca0.2Ba2Cu4.2O9.8786 | 25.5
Ba1Fe1.926Co0.074As2 | Ba1Fe1.926Co0.074As2 | 6.2
O3Sn2 | O3Sn2 | 0
La2Sr6Cu8O17.6 | La2Sr6Cu8O17.6 | 0
Y0.8Ca0.2Ba1.8La0.2Cu3O6.94 | Y0.8Ca0.2Ba1.8La0.2Cu3O6.94 | 84
Pd0.165Sb0.835 | Pd0.165Sb0.835 | 4.9
Yb0.7Pr0.3Ba2Cu3O6.97 | Yb0.7Pr0.3Ba2Cu3O6.97 | 73.5
Nd1Ba2Cu3O6.81 | Nd1Ba2Cu3O6.81 | 91.7
Zr1P1.4S0.6 | Zr1P1.4S0.6 | 4.99
Se1.05Ti1 | Se1.05Ti1 | 0
Ce1Rh0.45Ir0.55In5 | Ce1Rh0.45Ir0.55In5 | 0.82
Nd1.85Ce0.15Cu0.998Fe0.002O4 | Nd1.85Ce0.15Cu0.998Fe0.002O4 | 19.5
Zr2Rh1H2 | Zr2Rh1H2 | 0
Pd1Te2 | Pd1Te2 | 1.61
Ir0.725Os0.175Rh0.1 | Ir0.725Os0.175Rh0.1 | 0.16
La1Pd0.8Sb2 | La1Pd0.8Sb2 | 3.25
Ca1Ir2B2 | Ca1Ir2B2 | 0
Sr2Cu1F2O2 | Sr2Cu1F2O2 | 44.33333333
Lu0.85Er0.15Ru1B2 | Lu0.85Er0.15Ru1B2 | 8.86
Sm1.25Gd0.6Ce0.15Cu1O3.97 | Sm1.25Gd0.6Ce0.15Cu1O3.97 | 16.8
Ba4Ca1Cu3O8.61 | Ba4Ca1Cu3O8.61 | 0
Ba0.59K0.41Fe2As2 | Ba0.59K0.41Fe2As2 | 36.9
Hf0.33W0.67 | Hf0.33W0.67 | 0
Ir0.4Nb0.55O0.05 | Ir0.4Nb0.55O0.05 | 10.5
Sc1Tc2 | Sc1Tc2 | 10.9
Pd35Zr65 | Pd35Zr65 | 1.98
Ba1Fe1.856Cu0.088As2 | Ba1Fe1.856Cu0.088As2 | 2.15
Mg1B1.938C0.062 | Mg1B1.938C0.062 | 37
Sm1Fe1As1H0.25O0.75 | Sm1Fe1As1H0.25O0.75 | 54.85
Bi4Sr4Tm2Cu4O17.14 | Bi4Sr4Tm2Cu4O17.14 | 0
La1.7Nd0.2Ba0.1Cu1O4 | La1.7Nd0.2Ba0.1Cu1O4 | 15
Ca10Pt5Fe9As18 | Ca10Pt5Fe9As18 | 9.78
Y1Ba1.6La0.4Cu3O7.04 | Y1Ba1.6La0.4Cu3O7.04 | 59
La0.3Y0.7Fe1As1F0.15O0.85 | La0.3Y0.7Fe1As1F0.15O0.85 | 38
La2Sr1O4.003 | La2Sr1O4.003 | 0
Fe1Se0.5Te0.5 | Fe1Se0.5Te0.5 | 12.97125
Ce1Pd1Bi1 | Ce1Pd1Bi1 | 1.3
La1.85Sr0.15Cu0.992Zn0.008O4 | La1.85Sr0.15Cu0.992Zn0.008O4 | 29.375
Sr1.5Ba0.5Y1Cu2.8Ga0.2O7.1 | Sr1.5Ba0.5Y1Cu2.8Ga0.2O7.1 | 50
Y1Ba2Cu2.94Zn0.06O6.93 | Y1Ba2Cu2.94Zn0.06O6.93 | 75
Y2Cu2O5 | Y2Cu2O5 | 0
Y0.9Pr0.1Ba2Cu3O6.96 | Y0.9Pr0.1Ba2Cu3O6.96 | 83
Sr2Ca1Cu2.8O7.5 | Sr2Ca1Cu2.8O7.5 | 83
Sb1 | Sb1 | 1.416666667
Y1Ba2Cu2.85Co0.15O7.03 | Y1Ba2Cu2.85Co0.15O7.03 | 65
Y1Ba1.8La0.2Cu3O6.6 | Y1Ba1.8La0.2Cu3O6.6 | 28.1
Bi2.1Sr1.9Ca1Cu2O8.25 | Bi2.1Sr1.9Ca1Cu2O8.25 | 0
Ir1V3 | Ir1V3 | 0
La1Pd2Ge1.9Sn0.1 | La1Pd2Ge1.9Sn0.1 | 1.25
Cu1Cr0.95Fe0.05O2 | Cu1Cr0.95Fe0.05O2 | 117.5
Bi1Pb1Sr2Co1O6 | Bi1Pb1Sr2Co1O6 | 0
Cr0.4Re0.6 | Cr0.4Re0.6 | 2.15
Ta1Ru1Si1 | Ta1Ru1Si1 | 3.15
Bi1.95Sr1.45Pr0.6Cu1O4 | Bi1.95Sr1.45Pr0.6Cu1O4 | 22
Nb25Ti30Zr45 | Nb25Ti30Zr45 | 7.7
Pr1.96Ce0.04Cu1O4 | Pr1.96Ce0.04Cu1O4 | 23.6
Ca1Ir2 | Ca1Ir2 | 5.075
B2Nb1 | B2Nb1 | 4.5975
Nb0.8Ga0.19Ni0.01 | Nb0.8Ga0.19Ni0.01 | 14.1
Si2Zr3 | Si2Zr3 | 0
Cr1Re1 | Cr1Re1 | 0
Al1Sr2Ca1.6Y0.4Cu3O9.1 | Al1Sr2Ca1.6Y0.4Cu3O9.1 | 0
U2Pt0.9Rh0.1C2 | U2Pt0.9Rh0.1C2 | 1.09
Y0.8Pr0.2Ba2Cu3O7.5 | Y0.8Pr0.2Ba2Cu3O7.5 | 62.9
Mo6S8 | Mo6S8 | 1.8
La0.8Sr0.2Bi1S2O1 | La0.8Sr0.2Bi1S2O1 | 0
La1Ba2Cu2.3Co0.7O7.14 | La1Ba2Cu2.3Co0.7O7.14 | 0
Ga0.5Mo5S6Sn1 | Ga0.5Mo5S6Sn1 | 13.3
Ce1Co1Ge3 | Ce1Co1Ge3 | 0.676666667
Na0.33V2O5 | Na0.33V2O5 | 7.666666667
Nb0.87Si0.09N0.13O0.13 | Nb0.87Si0.09N0.13O0.13 | 16.8
Nb3Al0.93Ge0.07 | Nb3Al0.93Ge0.07 | 20
Cr3Ru1 | Cr3Ru1 | 3.3
Y1Ni1.4Pd0.6B2C1 | Y1Ni1.4Pd0.6B2C1 | 9.92
V3Si0.98Al0.02 | V3Si0.98Al0.02 | 16.12
Nd0.5Ca0.5Ba0.6La0.4Cu3O6.77 | Nd0.5Ca0.5Ba0.6La0.4Cu3O6.77 | 80.5
Sr1Fe1.9Ru0.1As2 | Sr1Fe1.9Ru0.1As2 | 0
Si1V2.7Zr0.3 | Si1V2.7Zr0.3 | 13.2
K2Cs1C60 | K2Cs1C60 | 24
U1Rh1Ga5 | U1Rh1Ga5 | 0
Nd1Ba2Cu3O6.98 | Nd1Ba2Cu3O6.98 | 91
Y1Ba2Cu2.05Al0.95O6.7 | Y1Ba2Cu2.05Al0.95O6.7 | 63
Bi1Pb1Sr1.6La0.4Cu1O6.065 | Bi1Pb1Sr1.6La0.4Cu1O6.065 | 19.8
Pb2.15Mo15Se19 | Pb2.15Mo15Se19 | 0
Ru11Zr89 | Ru11Zr89 | 3.87
Er1Pd1Bi1 | Er1Pd1Bi1 | 1.24
Bi4Sr3Ca1.8Y1.2Cu4OY | Bi4Sr3Ca1.8Y1.2Cu4OY | 0.3
Dy1Th3.4Ru0.6B4 | Dy1Th3.4Ru0.6B4 | 4
Ba0.6Rb0.4Ti2Sb2O1 | Ba0.6Rb0.4Ti2Sb2O1 | 5.71
La1.885Sr0.115Cu0.99Zn0.01O4 | La1.885Sr0.115Cu0.99Zn0.01O4 | 8.56
Au0.845Sn0.155 | Au0.845Sn0.155 | 0.53
Pb0.989Tl0.011Te1 | Pb0.989Tl0.011Te1 | 1.16
La2.25Pr0.75Tl1 | La2.25Pr0.75Tl1 | 1.24
Nd0.7Pr0.3Ba2Cu3O6.98 | Nd0.7Pr0.3Ba2Cu3O6.98 | 0
Fe0.9Ni0.1Se1 | Fe0.9Ni0.1Se1 | 0
Y1Ba1.99La0.01Cu3O6.96 | Y1Ba1.99La0.01Cu3O6.96 | 92.1
Pt1Sn4 | Pt1Sn4 | 1.19
La2Cu0.97Li0.03O4 | La2Cu0.97Li0.03O4 | 0
Sn0.7127Pb0.2373In0.05Te1 | Sn0.7127Pb0.2373In0.05Te1 | 2.62
Th2Zn1 | Th2Zn1 | 0.67
Y1Ba2Cu2.76Zn0.24O6.02 | Y1Ba2Cu2.76Zn0.24O6.02 | 0
Sr1Pd1.98Ag0.02Ge2 | Sr1Pd1.98Ag0.02Ge2 | 2.64
Y0.85Ca0.05Pr0.1Ba2Cu3O6.95 | Y0.85Ca0.05Pr0.1Ba2Cu3O6.95 | 84.6
Y0.8Th0.2Ni1C2 | Y0.8Th0.2Ni1C2 | 6.535
Rb0.75Fe1.6Se1S1 | Rb0.75Fe1.6Se1S1 | 22
Ge0.41Mo0.59 | Ge0.41Mo0.59 | 0
Y1Ba2Cu3O6.06 | Y1Ba2Cu3O6.06 | 0
La0.9Sr0.1Fe1As1O1 | La0.9Sr0.1Fe1As1O1 | 24.6
Cu3.5Sr2Ca2Cr0.5O9.55 | Cu3.5Sr2Ca2Cr0.5O9.55 | 103
Nd1.2Ba1.4Sr0.4Cu3O6.731 | Nd1.2Ba1.4Sr0.4Cu3O6.731 | 65
Ti0.64Nb0.24Ta0.12 | Ti0.64Nb0.24Ta0.12 | 8.32
Ba0.665K0.335Bi1O2.985 | Ba0.665K0.335Bi1O2.985 | 27.3
Tl1Sr1.5Gd0.5Ca1Cu2O7 | Tl1Sr1.5Gd0.5Ca1Cu2O7 | 79
Al0.18La0.82 | Al0.18La0.82 | 4.65
Nd2Rh3Si5 | Nd2Rh3Si5 | 0
Zr2Rh1H0.7 | Zr2Rh1H0.7 | 6
Cu2Mo6S8 | Cu2Mo6S8 | 10.615
Fe1.9Co0.1As2Sr4Mg1Ti1O6 | Fe1.9Co0.1As2Sr4Mg1Ti1O6 | 22
Ir1.15Nb0.85 | Ir1.15Nb0.85 | 4.675
Ca0.1Ba1.65La1.25Cu3O6.42 | Ca0.1Ba1.65La1.25Cu3O6.42 | 0
Bi1.7Pb0.3Sr2Ca2Cu3F0.2O9.8 | Bi1.7Pb0.3Sr2Ca2Cu3F0.2O9.8 | 111
Y1Sr2Cu2.7Ti0.3O7 | Y1Sr2Cu2.7Ti0.3O7 | 58
Ru2Sb1 | Ru2Sb1 | 0
N0.9Nb0.114Ti0.886 | N0.9Nb0.114Ti0.886 | 10.1
Ru0.8Nb0.2Sr2Gd1Cu2O8 | Ru0.8Nb0.2Sr2Gd1Cu2O8 | 0
Nb0.71Mo0.29C1 | Nb0.71Mo0.29C1 | 13.45
Sm1Fe1As1H0.03O0.97 | Sm1Fe1As1H0.03O0.97 | 0.2
Bi2La4Pb1 | Bi2La4Pb1 | 2.3
Si1V2.7Cr0.3 | Si1V2.7Cr0.3 | 11.3
Nb3Al0.55Ge0.45 | Nb3Al0.55Ge0.45 | 11.7
Al0.97Li0.03 | Al0.97Li0.03 | 1.05
Ir1Lu1 | Ir1Lu1 | 0
Ge1Tl1 | Ge1Tl1 | 0
Nb3Rh0.98Pt0.02 | Nb3Rh0.98Pt0.02 | 2.52
Mo6S6O2 | Mo6S6O2 | 0
Hg2Os2O7 | Hg2Os2O7 | 0
Y1Ba2Cu2.4Fe0.6O7.453 | Y1Ba2Cu2.4Fe0.6O7.453 | 62
Y1Ni1Co1B2C1 | Y1Ni1Co1B2C1 | 0
C2Gd1 | C2Gd1 | 0
Fe1.03Te0.9Se0.1 | Fe1.03Te0.9Se0.1 | 11.9
Ge2Ti1 | Ge2Ti1 | 0
Al2Ca1Si1 | Al2Ca1Si1 | 5.8
Na0.35Co1H1.4O2 | Na0.35Co1H1.4O2 | 4.7
Ce1Fe1As1F0.08O0.92 | Ce1Fe1As1F0.08O0.92 | 27.6
D0.13Nb1 | D0.13Nb1 | 9.12
Nb3Al0.991Ge0.009 | Nb3Al0.991Ge0.009 | 19
Ca9.57La0.43Pt3Fe10As18 | Ca9.57La0.43Pt3Fe10As18 | 13.3
Eu1.4Ba1.6Cu3O7.006 | Eu1.4Ba1.6Cu3O7.006 | 0
Si1Ti1 | Si1Ti1 | 0
Sr1Pd1.9Ag0.1Ge2 | Sr1Pd1.9Ag0.1Ge2 | 2.62
Eu0.5Pr0.5Ba2Cu3O6.79 | Eu0.5Pr0.5Ba2Cu3O6.79 | 0
Ga25V75 | Ga25V75 | 15.3
Pb4Ag1Bi6Se14 | Pb4Ag1Bi6Se14 | 1.075
Nb0.69Ti0.15Zr0.16 | Nb0.69Ti0.15Zr0.16 | 0
Sn0.5883Pb0.2517In0.16Te1 | Sn0.5883Pb0.2517In0.16Te1 | 3.88
Pd0.03Ir1Te2 | Pd0.03Ir1Te2 | 2.68
Ga3Zr5 | Ga3Zr5 | 3.85
La1.25Ba1.65Ca0.1Cu3O7.15 | La1.25Ba1.65Ca0.1Cu3O7.15 | 57.3
La1Fe0.975Co0.025As1O1 | La1Fe0.975Co0.025As1O1 | 8.58
Pd2Sc1Sn1 | Pd2Sc1Sn1 | 2.1
Nb0.9Rh0.1 | Nb0.9Rh0.1 | 2.8
La0.9Sr0.1Cu1.98Ni0.02O4 | La0.9Sr0.1Cu1.98Ni0.02O4 | 0
Pr1Fe1As1F0.225O0.775 | Pr1Fe1As1F0.225O0.775 | 50
Lu3Os4Ge13 | Lu3Os4Ge13 | 3.6
Rb0.77Fe1.61Se2 | Rb0.77Fe1.61Se2 | 32.6
B2.1Nb1 | B2.1Nb1 | 7.45
Sm1Fe1As1F0.06O0.94 | Sm1Fe1As1F0.06O0.94 | 36.4
Y1Ni1.8Mn0.2B2C1 | Y1Ni1.8Mn0.2B2C1 | 8.7
Ag0.2In0.8Te1 | Ag0.2In0.8Te1 | 0.77
Zr2Co0.9Cu0.1 | Zr2Co0.9Cu0.1 | 6.07
Er0.8Tb0.35Ni2B2C1 | Er0.8Tb0.35Ni2B2C1 | 0
Gd1Sr1.8Ba0.2Cu4O8 | Gd1Sr1.8Ba0.2Cu4O8 | 73.1
Ba6.63Si46 | Ba6.63Si46 | 6
Lu0.98La0.02Ni2B2C1 | Lu0.98La0.02Ni2B2C1 | 16.2
Pr0.8Sr0.2Fe0.94Zn0.06As1O1 | Pr0.8Sr0.2Fe0.94Zn0.06As1O1 | 12
Nd1.32Ce0.27Sr0.41Cu1OY | Nd1.32Ce0.27Sr0.41Cu1OY | 20
H0.64Nb0.85Pd0.15 | H0.64Nb0.85Pd0.15 | 4.3
Ni0.1Zr0.9 | Ni0.1Zr0.9 | 1.5
Sr1.5Ba0.5Y1Cu2.8Ga0.2O7 | Sr1.5Ba0.5Y1Cu2.8Ga0.2O7 | 38
Ca3Al2Fe2As2O5 | Ca3Al2Fe2As2O5 | 30.2
Mg7Zn3 | Mg7Zn3 | 0.28
Tm0.9Pr0.1Ba2Cu3O6.95 | Tm0.9Pr0.1Ba2Cu3O6.95 | 87.9
N0.88Nb0.256Ti0.744 | N0.88Nb0.256Ti0.744 | 14.72
Sm1Ba2Cu2.98Zn0.02O6.82 | Sm1Ba2Cu2.98Zn0.02O6.82 | 81
B1Ta1.5W0.5 | B1Ta1.5W0.5 | 0.25
Sm1Fe1As1H0.12O0.77 | Sm1Fe1As1H0.12O0.77 | 54.2
Nb1P1S1 | Nb1P1S1 | 12.5
Y0.8Ca0.2Ba2Cu3O6.8 | Y0.8Ca0.2Ba2Cu3O6.8 | 84.1
Y0.984Ca0.016Ba2Cu3O6.986 | Y0.984Ca0.016Ba2Cu3O6.986 | 89.5
La0.95Y0.05 | La0.95Y0.05 | 5.4
Sm1Ba2Cu2.8Fe0.2O6.96 | Sm1Ba2Cu2.8Fe0.2O6.96 | 47
Nb2.1Mo0.9Al1 | Nb2.1Mo0.9Al1 | 8.3
Lu1Ni0.8Cu0.2B1C1 | Lu1Ni0.8Cu0.2B1C1 | 3.38
Os0.432Re0.568 | Os0.432Re0.568 | 1.18
N0.75H2.25Na1K2C60 | N0.75H2.25Na1K2C60 | 11.8
Ba1Fe1.9Ni0.1As2 | Ba1Fe1.9Ni0.1As2 | 20.15
Nb2.9925Zr0.0075Al1 | Nb2.9925Zr0.0075Al1 | 17.6
Nb3In0.2Sb0.2Sn0.6 | Nb3In0.2Sb0.2Sn0.6 | 16
Tl0.5Pb0.5Ca1Sr2Cu2O7 | Tl0.5Pb0.5Ca1Sr2Cu2O7 | 84.5
Fe1U6 | Fe1U6 | 3.88875
Sb0.05Sn0.95 | Sb0.05Sn0.95 | 3.75
Rh0.0375Zr0.925 | Rh0.0375Zr0.925 | 3.65
La2Cu0.96Zn0.04O4.105 | La2Cu0.96Zn0.04O4.105 | 0
Eu0.75Sn0.25Mo6S7.2Se0.8 | Eu0.75Sn0.25Mo6S7.2Se0.8 | 3.9
Nd1.85Ce0.15Cu0.98Ni0.02O4 | Nd1.85Ce0.15Cu0.98Ni0.02O4 | 0
Fe1.013Te0.68Se0.32 | Fe1.013Te0.68Se0.32 | 11
Pb0.4Tl0.6 | Pb0.4Tl0.6 | 4.67
Lu0.8Pr0.2Ba2Cu3O7 | Lu0.8Pr0.2Ba2Cu3O7 | 86.8
Y0.95Pr0.05Ba2Cu3O6.95 | Y0.95Pr0.05Ba2Cu3O6.95 | 91.5
Fe1Te0.82 | Fe1Te0.82 | 0
Al2Si2U1 | Al2Si2U1 | 1.34
Sm1Ba2Cu3O7.11 | Sm1Ba2Cu3O7.11 | 93.5
Lu4Ru6Sn19 | Lu4Ru6Sn19 | 0
Ca9La1Pt3Fe10As18 | Ca9La1Pt3Fe10As18 | 27.9
Bi3.85Cu0.15S3O4 | Bi3.85Cu0.15S3O4 | 0
La1.75Ca1.25Cu2O5.99 | La1.75Ca1.25Cu2O5.99 | 47.7
Mg1C1Ni2.9Co0.1 | Mg1C1Ni2.9Co0.1 | 7.29
Y0.75Dy0.25Ni2B2C1 | Y0.75Dy0.25Ni2B2C1 | 12
La1.885Ca0.115Cu1O4 | La1.885Ca0.115Cu1O4 | 23
Co0.5Fe0.5U6 | Co0.5Fe0.5U6 | 3
Y1In0.75Pb2.25 | Y1In0.75Pb2.25 | 1.94
Ho1Ba1Sr1Cu3O6.94 | Ho1Ba1Sr1Cu3O6.94 | 79
Rh3Bi14 | Rh3Bi14 | 2.94
Hf0.05Rh0.04Ti0.91 | Hf0.05Rh0.04Ti0.91 | 1.7
Cr0.74Re0.26 | Cr0.74Re0.26 | 3.12
Pb2Sr2Eu0.7Ca0.3Cu3O8.1 | Pb2Sr2Eu0.7Ca0.3Cu3O8.1 | 73
Er0.76Ca0.24Ba2Cu2.76Co0.24O6.92 | Er0.76Ca0.24Ba2Cu2.76Co0.24O6.92 | 84
Bi2Sr2Ca0.5Pr0.5Cu2O8.329 | Bi2Sr2Ca0.5Pr0.5Cu2O8.329 | 5.1
Sm1La0.8Sr0.2Cu1O4 | Sm1La0.8Sr0.2Cu1O4 | 24
Nb3Rh0.5Pt0.5 | Nb3Rh0.5Pt0.5 | 6.25
Hg0.85Re0.15Ba2Cu1O4.58 | Hg0.85Re0.15Ba2Cu1O4.58 | 34.85
La1Ba1.1Ca0.9Cu3O7.02 | La1Ba1.1Ca0.9Cu3O7.02 | 75
Hg1Ba2Cu1O4.21 | Hg1Ba2Cu1O4.21 | 80
Nb0.36Ti0.6Ta0.04 | Nb0.36Ti0.6Ta0.04 | 0
C1Sr2Cu1O5.35 | C1Sr2Cu1O5.35 | 0
V50Ti45Mo5 | V50Ti45Mo5 | 6.9
Y1Ba2Cu2.82Ni0.18O7 | Y1Ba2Cu2.82Ni0.18O7 | 68
Ni2As2Sr4Sc2O6 | Ni2As2Sr4Sc2O6 | 2.75
Bi2Sr1.6La0.4Cu1O6.32 | Bi2Sr1.6La0.4Cu1O6.32 | 23.2
Eu1Ba2Cu3O6.82 | Eu1Ba2Cu3O6.82 | 94
Pr1Os3.4Ru0.6Sb12 | Pr1Os3.4Ru0.6Sb12 | 1.53
La2Sn5 | La2Sn5 | 5.4
Mg1B1.89C0.11 | Mg1B1.89C0.11 | 33.85
La1Ba1.5Ca0.5Cu3O6.6 | La1Ba1.5Ca0.5Cu3O6.6 | 0
Nb2.97Zr0.03Al1 | Nb2.97Zr0.03Al1 | 17.4
La1.92Sr0.08Cu1O4.07 | La1.92Sr0.08Cu1O4.07 | 0
Ge1Te1 | Ge1Te1 | 0.178
Ba2K1Bi2O7 | Ba2K1Bi2O7 | 0
Th1Tl3 | Th1Tl3 | 0.87
Y1Ba1Sr1Cu2.85Sn0.15O7.062 | Y1Ba1Sr1Cu2.85Sn0.15O7.062 | 63.7
Rh0.35V0.65 | Rh0.35V0.65 | 1.075
Ba1Bi3 | Ba1Bi3 | 5.745
Nd0.95Pr0.05Ba2Cu3O6.65 | Nd0.95Pr0.05Ba2Cu3O6.65 | 26.7
Y1La0.2Ba1.8Cu3O7.64 | Y1La0.2Ba1.8Cu3O7.64 | 88.1
Ir0.96Re0.04 | Ir0.96Re0.04 | 0.142
Y1Ba2Cu2.68Fe0.32O6.999 | Y1Ba2Cu2.68Fe0.32O6.999 | 26
Al1Ce0.01La3 | Al1Ce0.01La3 | 3.92
Nd1.85Ce0.15Cu0.99Zn0.01O4 | Nd1.85Ce0.15Cu0.99Zn0.01O4 | 15.3
Ce1Ir2 | Ce1Ir2 | 0
Mo0.865Re0.135 | Mo0.865Re0.135 | 6.1
Ca1.85Cu1Cl2O2 | Ca1.85Cu1Cl2O2 | 30
Rb0.33Ta1S2 | Rb0.33Ta1S2 | 3
Ba0.9K0.1Ti2Sb2O1 | Ba0.9K0.1Ti2Sb2O1 | 5.13
Al0.2Si0.8V3 | Al0.2Si0.8V3 | 15.7
Pr1.86Ce0.14Cu1O4 | Pr1.86Ce0.14Cu1O4 | 19.35
Na0.2Ba6Si46 | Na0.2Ba6Si46 | 4.8
La1Ba1Ca1Cu2.8Ni0.2O6.837 | La1Ba1Ca1Cu2.8Ni0.2O6.837 | 30
Rb0.27W1O3 | Rb0.27W1O3 | 1.9
La1Pt1.7Au0.3B2C1 | La1Pt1.7Au0.3B2C1 | 0
Y1Ba2Cu2.9Fe0.1O7 | Y1Ba2Cu2.9Fe0.1O7 | 80.5
Tc1 | Tc1 | 7.794166667
Lu1.92Sc0.08Ir3Si5 | Lu1.92Sc0.08Ir3Si5 | 3.1
Ce1Co1In4.97Sn0.03 | Ce1Co1In4.97Sn0.03 | 1.86
Be0.944Co0.056 | Be0.944Co0.056 | 0
Ir0.94Pt0.06Te2 | Ir0.94Pt0.06Te2 | 2.69
Lu0.81Gd0.19Ni2B2C1 | Lu0.81Gd0.19Ni2B2C1 | 6.155
Mo1Te2 | Mo1Te2 | 0.3
Hg0.9Re0.1Ba2Cu1O4.41 | Hg0.9Re0.1Ba2Cu1O4.41 | 94.5
Bi2Sr2Ca1Cu2O8.17 | Bi2Sr2Ca1Cu2O8.17 | 85.5
Ho1Rh3.4Ru0.6B4 | Ho1Rh3.4Ru0.6B4 | 6.14
Sr1Ga0.55Si1.45 | Sr1Ga0.55Si1.45 | 3.4
Nd2S3 | Nd2S3 | 0
Mg1Co1Ni2.94Co0.06 | Mg1Co1Ni2.94Co0.06 | 6
Nb0.95Ti0.05 | Nb0.95Ti0.05 | 9.41
Sr0.86Nd0.14Cu1O2 | Sr0.86Nd0.14Cu1O2 | 37.5
Ba0.7La0.3Fe2As2 | Ba0.7La0.3Fe2As2 | 0
Pd2Tb1Sn1 | Pd2Tb1Sn1 | 0
Mo6Se5Cl3 | Mo6Se5Cl3 | 5.7
Tm1Ba2Cu3O6.49 | Tm1Ba2Cu3O6.49 | 50
Mo6.3Pb1S6Se2 | Mo6.3Pb1S6Se2 | 5.4
Ba0.3K0.7Fe2As2 | Ba0.3K0.7Fe2As2 | 19.7
V2.7Ru0.3Si1 | V2.7Ru0.3Si1 | 2.9
Sr1Pd1.99Pt0.01Ge2 | Sr1Pd1.99Pt0.01Ge2 | 2.82
Ba1Fe1.808Rh0.192As2 | Ba1Fe1.808Rh0.192As2 | 17.8
Y1Ba1Sr1Cu3O6.899 | Y1Ba1Sr1Cu3O6.899 | 80.2
Al1Nb2.7V0.3 | Al1Nb2.7V0.3 | 15.4
Au0.2Ga0.8 | Au0.2Ga0.8 | 1.587
Ca0.7Nd0.3Ba1La1Cu3O7.04 | Ca0.7Nd0.3Ba1La1Cu3O7.04 | 73.8
Y1Ba1.9Sr0.1Cu3O6.89 | Y1Ba1.9Sr0.1Cu3O6.89 | 89
Ir0.75Mo0.25 | Ir0.75Mo0.25 | 0.13
Y0.5Cd0.5Ba2Cu3O7 | Y0.5Cd0.5Ba2Cu3O7 | 93.2
Nb25Ti10Zr65 | Nb25Ti10Zr65 | 7.5
B6Ce1 | B6Ce1 | 0
Y1Ba2Cu4O7.986 | Y1Ba2Cu4O7.986 | 79.6
Si2Th3 | Si2Th3 | 0
Mo0.4Re0.6 | Mo0.4Re0.6 | 6.245
Hf1P1.5S0.5 | Hf1P1.5S0.5 | 4.97
La2.5Ca1Ba2.5Cu6O14.146 | La2.5Ca1Ba2.5Cu6O14.146 | 79
Sr0.8Eu0.2Fe1.78Co0.22As2 | Sr0.8Eu0.2Fe1.78Co0.22As2 | 18
Sm1.27Ba1.73Cu3O7.05 | Sm1.27Ba1.73Cu3O7.05 | 50.05
La1.65Er0.35Ba2Ca0.7Cu4.7O11.166 | La1.65Er0.35Ba2Ca0.7Cu4.7O11.166 | 71
Cu0.86Ge0.14 | Cu0.86Ge0.14 | 0.025
Zr1Os1P1 | Zr1Os1P1 | 5.3525
La1.842Ba0.158Cu1O4 | La1.842Ba0.158Cu1O4 | 0
V2.79Cr0.21Si1 | V2.79Cr0.21Si1 | 0
Pd0.074Ti0.926 | Pd0.074Ti0.926 | 4.85
Rh0.02Ti0.98 | Rh0.02Ti0.98 | 2.465
Ba8Si40Ga6 | Ba8Si40Ga6 | 3.3
La1Bi1S1.2Se0.8F0.5O0.5 | La1Bi1S1.2Se0.8F0.5O0.5 | 3.7
Sr1Fe1.66Co0.34As2 | Sr1Fe1.66Co0.34As2 | 5.56
Sm1Fe0.96Ni0.04As1O1 | Sm1Fe0.96Ni0.04As1O1 | 7.5
V3Si0.9Ge0.1 | V3Si0.9Ge0.1 | 14
La1.7Sm0.3Cu1O4 | La1.7Sm0.3Cu1O4 | 25
Eu1Ba2Cu3O6.59 | Eu1Ba2Cu3O6.59 | 0
Cr0.05Nb0.95 | Cr0.05Nb0.95 | 6.66
Ag0.16D0.47Pd0.84 | Ag0.16D0.47Pd0.84 | 15.3
Ru0.95Sn0.05Sr2Gd1Cu2O8 | Ru0.95Sn0.05Sr2Gd1Cu2O8 | 30
Mg0.75Fe0.25B2 | Mg0.75Fe0.25B2 | 32
Bi2Sr2Ca1Cu2I0.47O8.28 | Bi2Sr2Ca1Cu2I0.47O8.28 | 0
Re1Ti1O5 | Re1Ti1O5 | 5.71
Al3Yb1 | Al3Yb1 | 0.94
Nd1Ba1Cu1B1O5 | Nd1Ba1Cu1B1O5 | 0
B1Zr1 | B1Zr1 | 3.1
Ba1Pb0.55Hg0.2Bi0.25O3 | Ba1Pb0.55Hg0.2Bi0.25O3 | 3.83
Pd3Sn2 | Pd3Sn2 | 0.64
La2Cu1O4.0625 | La2Cu1O4.0625 | 17
Ca9.26Ce0.74Pt3Fe10As18 | Ca9.26Ce0.74Pt3Fe10As18 | 22.6
Sc4Dy1Ir4Si10 | Sc4Dy1Ir4Si10 | 5.95
La2Cu1O3.998 | La2Cu1O3.998 | 0
Li0.5Hf1N1Cl1 | Li0.5Hf1N1Cl1 | 26
Bi1.8Pb0.4Sr1.85Ca2.05Cu3O10.26 | Bi1.8Pb0.4Sr1.85Ca2.05Cu3O10.26 | 107
Gd1Ba1Sr1Cu3O6.93 | Gd1Ba1Sr1Cu3O6.93 | 83
Na0.3Re1O3 | Na0.3Re1O3 | 0
Nb0.35Ti0.6Zr0.05 | Nb0.35Ti0.6Zr0.05 | 8.6
Ce2Rh3Si5 | Ce2Rh3Si5 | 0
Li2B1Pd2.4Pt0.6 | Li2B1Pd2.4Pt0.6 | 4.9
Mo1.9Nb0.1B1C1 | Mo1.9Nb0.1B1C1 | 6.7
La1.85Sr0.15Cu0.982Co0.018O4 | La1.85Sr0.15Cu0.982Co0.018O4 | 8.9
Nb0.76Fe1.61Se0.96S1.04 | Nb0.76Fe1.61Se0.96S1.04 | 18
Mg0.65Al0.175Li0.175B2 | Mg0.65Al0.175Li0.175B2 | 30.7
Sr1Pt1As1 | Sr1Pt1As1 | 2.425
Sr2Ho1Cu3O | Sr2Ho1Cu3O | 62
Mo0.9Zr0.1C1 | Mo0.9Zr0.1C1 | 11.5
V3Si0.52Ga0.48 | V3Si0.52Ga0.48 | 7.8
Ru0.5W0.5 | Ru0.5W0.5 | 5.41
Pr1Ni1As1O1 | Pr1Ni1As1O1 | 0
Nb0.005Zr0.995 | Nb0.005Zr0.995 | 1.86
Hf0.95Ta0.05V2 | Hf0.95Ta0.05V2 | 9.49
U2Rh1C2 | U2Rh1C2 | 0
K0.28Mo1S2 | K0.28Mo1S2 | 6.2
Nb3Rh0.3Ir0.7 | Nb3Rh0.3Ir0.7 | 0
La0.95Nd0.05Pt1Si1 | La0.95Nd0.05Pt1Si1 | 2.76
Ce0.7Pr0.3Ru2 | Ce0.7Pr0.3Ru2 | 5.11
Be0.89Cu0.11 | Be0.89Cu0.11 | 1.11
Ge0.72Nb3.28 | Ge0.72Nb3.28 | 5.5
Eu2.17Ce0.5Sr1.33Cu2.25Al0.75O9.04 | Eu2.17Ce0.5Sr1.33Cu2.25Al0.75O9.04 | 0
Pb0.9Cu0.18Mo6S8 | Pb0.9Cu0.18Mo6S8 | 13.65
Ba1Pb0.65Hg0.1Bi0.25O3 | Ba1Pb0.65Hg0.1Bi0.25O3 | 10
Bi1Co1 | Bi1Co1 | 0.455
Li1Cu2P2 | Li1Cu2P2 | 1.85
In6Sn94 | In6Sn94 | 3.644
La1Fe1As1H0.6O0.6 | La1Fe1As1H0.6O0.6 | 35
Yb1Ga1.1Si0.9 | Yb1Ga1.1Si0.9 | 2.4
La1.87Ce0.13Cu1O4 | La1.87Ce0.13Cu1O4 | 21.83333333
Ba0.13W1P3 | Ba0.13W1P3 | 1.9
Ba0.677K0.323Fe2As2 | Ba0.677K0.323Fe2As2 | 37
Ce1Co0.8Ni0.2In5 | Ce1Co0.8Ni0.2In5 | 0.88
Pb2Sr2Y0.53Ca0.47Cu3O8 | Pb2Sr2Y0.53Ca0.47Cu3O8 | 76
Eu1Fe1.78Ir0.22As2 | Eu1Fe1.78Ir0.22As2 | 21
La1.65Nd0.2Ca0.122Ba0.028Cu1O4 | La1.65Nd0.2Ca0.122Ba0.028Cu1O4 | 27.1
Yb1Pd2Ge2 | Yb1Pd2Ge2 | 1.17
Nb0.1Hf0.9N1 | Nb0.1Hf0.9N1 | 5.47
Pr1Fe1As1F0.082O0.918 | Pr1Fe1As1F0.082O0.918 | 14.6
Hg1Na1 | Hg1Na1 | 0
H0.04Ta0.96 | H0.04Ta0.96 | 3.62
Cd0.002Zn0.998 | Cd0.002Zn0.998 | 0.78
Au1Ge1 | Au1Ge1 | 1.35
La1.983Sr0.017Cu0.85Zn0.15O4 | La1.983Sr0.017Cu0.85Zn0.15O4 | 0
Sm1Fe1As0.8P0.2F0.12O0.88 | Sm1Fe1As0.8P0.2F0.12O0.88 | 15.6
Nb75Ga5Al20 | Nb75Ga5Al20 | 18.25
La3Ba3Cu6O14.37 | La3Ba3Cu6O14.37 | 0
In0.15Nb3Sb0.15Sn0.7 | In0.15Nb3Sb0.15Sn0.7 | 16.09
La2Ca2Ba2Cu3O13.712 | La2Ca2Ba2Cu3O13.712 | 76
Re2Th1 | Re2Th1 | 5.025
Y0.8Ca0.2Ba2Cu2.8Ni0.2O6.77 | Y0.8Ca0.2Ba2Cu2.8Ni0.2O6.77 | 64
La1Ni1As1F0.12O0.88 | La1Ni1As1F0.12O0.88 | 3.59
Bi3Rh1 | Bi3Rh1 | 3.175
Nb78.5Sn2.2Al12.8Ge6.5 | Nb78.5Sn2.2Al12.8Ge6.5 | 17
Eu0.5K0.5Fe1.94Ni0.06As2 | Eu0.5K0.5Fe1.94Ni0.06As2 | 23
Sr1Si1.8Ni0.2 | Sr1Si1.8Ni0.2 | 2.6
Rh0.33Zr0.66 | Rh0.33Zr0.66 | 11.2
Fe5Si2V3 | Fe5Si2V3 | 0
La0.9Ca0.1Fe1P1O1 | La0.9Ca0.1Fe1P1O1 | 5.67
Nb80Ga15Co5 | Nb80Ga15Co5 | 9.17
Rb0.1W1O2.9F0.1 | Rb0.1W1O2.9F0.1 | 3.6
Ta0.36Ti0.64 | Ta0.36Ti0.64 | 7.53
Ir0.287O0.14Ti0.573 | Ir0.287O0.14Ti0.573 | 5.5
Pb1Ti1S3 | Pb1Ti1S3 | 0
Na0.24Co1H2.6O3.3 | Na0.24Co1H2.6O3.3 | 3.51
Mn0.025Ti0.975 | Mn0.025Ti0.975 | 2.33
Th1Ir0.1Os1.9 | Th1Ir0.1Os1.9 | 2.25
Y1Ba2Cu2.88Zn0.12O6.92 | Y1Ba2Cu2.88Zn0.12O6.92 | 53
Tl0.8La1Sr1Cu1.2O5 | Tl0.8La1Sr1Cu1.2O5 | 37
Pb1Mo6S8 | Pb1Mo6S8 | 12.45
La1.9Sr0.1Cu0.98Ni0.02O4 | La1.9Sr0.1Cu0.98Ni0.02O4 | 0
Ca1Fe1.854Co0.146As2 | Ca1Fe1.854Co0.146As2 | 16.8
Cr0.2V0.8 | Cr0.2V0.8 | 1.186666667
Si2V5 | Si2V5 | 0
La0.06Th0.94Pb3 | La0.06Th0.94Pb3 | 5.58
In0.63V6S8 | In0.63V6S8 | 0.95
Ba2Bi2.25Sb0.75 | Ba2Bi2.25Sb0.75 | 4.06
Y1Ba1.9K0.1Cu3O6.9 | Y1Ba1.9K0.1Cu3O6.9 | 91.5
Y1Ba2Cu2.95Al0.05O6.93 | Y1Ba2Cu2.95Al0.05O6.93 | 91
Pb2Sr2Y0.5Ca0.5Cu3O9 | Pb2Sr2Y0.5Ca0.5Cu3O9 | 0
La2Sr6Cu8O16 | La2Sr6Cu8O16 | 0
La1Ni0.84Bi2.04 | La1Ni0.84Bi2.04 | 4.41
Y1Ba2Cu3S1O6 | Y1Ba2Cu3S1O6 | 89.5
Lu0.8Gd0.2Ru1B2 | Lu0.8Gd0.2Ru1B2 | 4.84
As1Sn1 | As1Sn1 | 3.755
La1.858Ba0.142Cu1O4 | La1.858Ba0.142Cu1O4 | 29
Y1Ba2Cu2.91Zn0.09O6.63 | Y1Ba2Cu2.91Zn0.09O6.63 | 0
Co1O2 | Co1O2 | 0
N1Sc1 | N1Sc1 | 0
Nd1.7Ba1.3Cu3O7.15 | Nd1.7Ba1.3Cu3O7.15 | 0
Tl2Ba2Cu1O6.056 | Tl2Ba2Cu1O6.056 | 40
Lu1Ni1.89Co0.22B2C1 | Lu1Ni1.89Co0.22B2C1 | 7.5
La1.5Nd0.5Ca1Ba2Cu4.5Mo0.5O11.119 | La1.5Nd0.5Ca1Ba2Cu4.5Mo0.5O11.119 | 50
Bi2Sr2Ca0.4Pr0.6Cu2O8 | Bi2Sr2Ca0.4Pr0.6Cu2O8 | 0
Y1Ir2Si2 | Y1Ir2Si2 | 1.949166667
Ba1Pt3.25Au0.75Ge12 | Ba1Pt3.25Au0.75Ge12 | 6.25
Al3Nb3 | Al3Nb3 | 18.4
Eu1Fe2As1.28P0.72 | Eu1Fe2As1.28P0.72 | 0
La1.8Sr0.2Cu0.9676Zn0.0324O4 | La1.8Sr0.2Cu0.9676Zn0.0324O4 | 5.5
Sm1.15Gd0.7Ce0.15Cu1O3.97 | Sm1.15Gd0.7Ce0.15Cu1O3.97 | 16.8
La0.9Nd0.1Pt2.1B2.4C1.2 | La0.9Nd0.1Pt2.1B2.4C1.2 | 9.4
Mo0.7Pt0.075Re0.225 | Mo0.7Pt0.075Re0.225 | 7.4
Bi2Sr2Er1.64Ce0.36Cu2O10.21 | Bi2Sr2Er1.64Ce0.36Cu2O10.21 | 0
La0.84Mo6Se8 | La0.84Mo6Se8 | 9.4
Au1Be1 | Au1Be1 | 1.775
In1Mg2 | In1Mg2 | 3.2
V2.97Nb0.03Si1 | V2.97Nb0.03Si1 | 15.8
Y2La0.6Ba3.4Cu6O14.02 | Y2La0.6Ba3.4Cu6O14.02 | 60
La1Fe0.925Ir0.075As1O1 | La1Fe0.925Ir0.075As1O1 | 11.85
Nb3Al2N1 | Nb3Al2N1 | 0
Eu1Ga1Sn1 | Eu1Ga1Sn1 | 0
Ni1U1 | Ni1U1 | 0
Y0.7Ca0.3C2 | Y0.7Ca0.3C2 | 2.4
N0.89Nb1 | N0.89Nb1 | 12.1
La1.9Sr1.1Cu2O6.311 | La1.9Sr1.1Cu2O6.311 | 0
Bi2Sr2Ca1Cu2O8.11 | Bi2Sr2Ca1Cu2O8.11 | 86.45
Nb0.2Zr0.8 | Nb0.2Zr0.8 | 8.6
La1.9Sr1.1Cu2O6.251 | La1.9Sr1.1Cu2O6.251 | 0
Y1Ba2Cu3H0.92O6.91 | Y1Ba2Cu3H0.92O6.91 | 80.8
La1.842Nd0.008Sr0.036Ba0.114Cu1O3.98 | La1.842Nd0.008Sr0.036Ba0.114Cu1O3.98 | 31.7
Pt0.15Ta0.85 | Pt0.15Ta0.85 | 0.4
Bi0.015In0.985 | Bi0.015In0.985 | 3.725
Au1Zn2 | Au1Zn2 | 0
La0.5Th0.5Ni1C2 | La0.5Th0.5Ni1C2 | 7.9
Rb0.8Fe1.7Se2 | Rb0.8Fe1.7Se2 | 31.875
Ru0.86Rh0.14As1 | Ru0.86Rh0.14As1 | 0.75
Gd0.55Ca0.35Hf0.15Ba2Cu3O7.06 | Gd0.55Ca0.35Hf0.15Ba2Cu3O7.06 | 76
U1Co1Ge0.94Si0.06 | U1Co1Ge0.94Si0.06 | 0.423
Mg1B1.96F0.04 | Mg1B1.96F0.04 | 30
Y1Ba2Cu2.79Zn0.21O6.74 | Y1Ba2Cu2.79Zn0.21O6.74 | 0
Cr0.8Re0.2 | Cr0.8Re0.2 | 1.31
Y0.8Ca0.2Ba2Cu3O7 | Y0.8Ca0.2Ba2Cu3O7 | 71.6
La2Rh3Sn5 | La2Rh3Sn5 | 1.85
Pr1.9Sr0.6Ca0.5Cu2O6.023 | Pr1.9Sr0.6Ca0.5Cu2O6.023 | 0
Pb0.6Cu0.4Sr1La1Cu1O5.19 | Pb0.6Cu0.4Sr1La1Cu1O5.19 | 25.1
Ba1Fe1.28Ru0.72As2 | Ba1Fe1.28Ru0.72As2 | 8.95
Fe1Se0.1Te0.9 | Fe1Se0.1Te0.9 | 10.03333333
Au0.4Ge0.6 | Au0.4Ge0.6 | 0.32
Nb3Sn0.56Ge0.44 | Nb3Sn0.56Ge0.44 | 6.8
Hf1Os1P1 | Hf1Os1P1 | 5.815
Rb0.75Fe1.6Se1.75S0.25 | Rb0.75Fe1.6Se1.75S0.25 | 24
La1.943Sr0.13Cu1O4 | La1.943Sr0.13Cu1O4 | 33.3
Y0.85Pr0.15Ba2Cu3O6.98 | Y0.85Pr0.15Ba2Cu3O6.98 | 79.2
Zr1V1Ge1 | Zr1V1Ge1 | 6
Nd1Fe1As0.2P0.8F0.1O0.9 | Nd1Fe1As0.2P0.8F0.1O0.9 | 6.98
La3Al1C1 | La3Al1C1 | 0
Cs0.8Fe2Se1.96 | Cs0.8Fe2Se1.96 | 28.5
Pb0.5Sr2Ca0.5Gd0.5Cu2.5O7 | Pb0.5Sr2Ca0.5Gd0.5Cu2.5O7 | 60
Nb99.445O0.555 | Nb99.445O0.555 | 8.5
Hg1Ba2Ca1Cu2O6.1 | Hg1Ba2Ca1Cu2O6.1 | 92.5
As2Co1 | As2Co1 | 0
Lu1Ir2Rh2B4 | Lu1Ir2Rh2B4 | 3.08
Ir0.82Rh0.12Se2 | Ir0.82Rh0.12Se2 | 7.96
Nb3Al0.8In0.2 | Nb3Al0.8In0.2 | 18.1
Re0.25Ta0.75 | Re0.25Ta0.75 | 0
Eu0.2Pr0.8Ba2Cu3O7.01 | Eu0.2Pr0.8Ba2Cu3O7.01 | 0
Cu6.5Sr2Ca5Cr0.5O15.17 | Cu6.5Sr2Ca5Cr0.5O15.17 | 32
Ir0.37Rh0.57Se2 | Ir0.37Rh0.57Se2 | 9.09
Pb0.9Pt0.1Te2 | Pb0.9Pt0.1Te2 | 1.65
Gd0.9Hf0.1Ba2Cu3O6.88 | Gd0.9Hf0.1Ba2Cu3O6.88 | 84.2
Sn0.855Ge0.095In0.05Te1 | Sn0.855Ge0.095In0.05Te1 | 1.48
La1.25Sr0.75Cu0.6Fe0.6O4 | La1.25Sr0.75Cu0.6Fe0.6O4 | 0
Yb1Ba1.4Sr0.6Cu4O8 | Yb1Ba1.4Sr0.6Cu4O8 | 80
Nb0.32Ti0.64Hf0.04 | Nb0.32Ti0.64Hf0.04 | 0
Ba0.833K0.167Fe2As2 | Ba0.833K0.167Fe2As2 | 7
Y0.9Ba2Cu3O6.58 | Y0.9Ba2Cu3O6.58 | 93.4
Be12Nb1 | Be12Nb1 | 0
Tl3.3Mo15Se19 | Tl3.3Mo15Se19 | 0
Sr0.95La0.05Cu1O2.01 | Sr0.95La0.05Cu1O2.01 | 42.4
Bi2.14S2O1 | Bi2.14S2O1 | 0
Ir0.71Mo0.29 | Ir0.71Mo0.29 | 0.12
U0.9911Th0.0089Be13 | U0.9911Th0.0089Be13 | 0.66
Al2La1 | Al2La1 | 2.218428571
Au0.2Pd1.8In1Y1 | Au0.2Pd1.8In1Y1 | 1.24
Hg4Na1 | Hg4Na1 | 3.05
Mg1B1.92C0.08 | Mg1B1.92C0.08 | 38.3
La2Cu0.99Li0.01O4 | La2Cu0.99Li0.01O4 | 0
Sr0.4Ca13.6Cu24O41 | Sr0.4Ca13.6Cu24O41 | 0
Gd1Rh1Al1 | Gd1Rh1Al1 | 0
La1.14Nb2Se5.14 | La1.14Nb2Se5.14 | 5.3
Fe0.97Ni0.03Se0.3Te0.7 | Fe0.97Ni0.03Se0.3Te0.7 | 0
Tm2Rh3Sn5 | Tm2Rh3Sn5 | 1.8
Nb3Ga0.85Al0.15 | Nb3Ga0.85Al0.15 | 17.1
Mg0.6Zn0.2Al0.2B2 | Mg0.6Zn0.2Al0.2B2 | 7.5
Eu0.3Pr0.7Ba2Cu4O8 | Eu0.3Pr0.7Ba2Cu4O8 | 0
C1Re0.06W1 | C1Re0.06W1 | 5
Tl2Ba2Cu1O6.12 | Tl2Ba2Cu1O6.12 | 87.8
La1Fe0.7Ru0.3As1F0.11O0.89 | La1Fe0.7Ru0.3As1F0.11O0.89 | 17.75
Be13Th1 | Be13Th1 | 0
Ca0.5Nd0.5Ba1La1Cu3O7.17 | Ca0.5Nd0.5Ba1La1Cu3O7.17 | 41.4
Ca1Al1.3Si0.7 | Ca1Al1.3Si0.7 | 4.5
U1Co1Ge0.92Si0.08 | U1Co1Ge0.92Si0.08 | 0.288
Tl1Sr2Ca0.6Gd0.4Cu2O7 | Tl1Sr2Ca0.6Gd0.4Cu2O7 | 65
Am1Pd5Al2 | Am1Pd5Al2 | 0
Sm0.65Th0.35Fe1As1O1 | Sm0.65Th0.35Fe1As1O1 | 53
Ba1Fe1.79Zn0.12Co0.09As2 | Ba1Fe1.79Zn0.12Co0.09As2 | 3.37
Cu1S2 | Cu1S2 | 1.5325
Hg0.7Cr0.3Sr2Cu1O4.6 | Hg0.7Cr0.3Sr2Cu1O4.6 | 53
Y0.95Ca0.05Ba2Cu4O8 | Y0.95Ca0.05Ba2Cu4O8 | 85.16
Pt2.2Y1 | Pt2.2Y1 | 1.7
Ce1Ru3B2 | Ce1Ru3B2 | 0.55
Er1Ba2Cu2.82Ni0.18O7 | Er1Ba2Cu2.82Ni0.18O7 | 65
La1.965Ba0.035Cu1O4 | La1.965Ba0.035Cu1O4 | 0
La0.999Gd0.001Al2 | La0.999Gd0.001Al2 | 2.78
Nb2.706V0.294Al1 | Nb2.706V0.294Al1 | 15.6
C1Hf0.4Nb0.6 | C1Hf0.4Nb0.6 | 5.6
Y0.9Ca0.1Ba2Cu3O6.4 | Y0.9Ca0.1Ba2Cu3O6.4 | 41.8
Au1Zr3 | Au1Zr3 | 0.46
Bi2Sr1.34La0.66Cu1O6 | Bi2Sr1.34La0.66Cu1O6 | 20
Co0.98Mn0.02U1 | Co0.98Mn0.02U1 | 0
La0.9997Ce0.0003Pt1Si1 | La0.9997Ce0.0003Pt1Si1 | 3.2
Pd2Y0.95Tm0.05Sn1 | Pd2Y0.95Tm0.05Sn1 | 4.12
Tl1Sr1.7Ca0.3Yb1Cu2O7 | Tl1Sr1.7Ca0.3Yb1Cu2O7 | 55
C1Pb1Ti2 | C1Pb1Ti2 | 0
Hg1Ba2Cu1O4.117 | Hg1Ba2Cu1O4.117 | 82
Hf1Sb2 | Hf1Sb2 | 0
Cu0.7Nb0.3 | Cu0.7Nb0.3 | 9.39
Y1La0.2Ba1.8Cu3O7.77 | Y1La0.2Ba1.8Cu3O7.77 | 89.8
Mg1B1.792C0.208 | Mg1B1.792C0.208 | 25.5
Pr1Ca1Cu3O7 | Pr1Ca1Cu3O7 | 0
Y0.4Pr0.6Ba1Sr1Cu3O6.92 | Y0.4Pr0.6Ba1Sr1Cu3O6.92 | 18
Eu0.6Pr0.4Ba1.7Sr0.3Cu3O6.93 | Eu0.6Pr0.4Ba1.7Sr0.3Cu3O6.93 | 28
Y1Ba2Cu2.835Fe0.165O6.98 | Y1Ba2Cu2.835Fe0.165O6.98 | 69.3
Al1Sr2Ho0.65Ca0.35Cu2O7.01 | Al1Sr2Ho0.65Ca0.35Cu2O7.01 | 0
Tm1.4Y3.6Rh6Sn18 | Tm1.4Y3.6Rh6Sn18 | 3.14
Pr1Pt1.5Au0.6B2C1 | Pr1Pt1.5Au0.6B2C1 | 6
Pr1Pt4Ge11.5Sb0.5 | Pr1Pt4Ge11.5Sb0.5 | 4.43
Y1Ba1.75Sr0.25Cu4O8 | Y1Ba1.75Sr0.25Cu4O8 | 0
Y2Ba4Cu7O14.78 | Y2Ba4Cu7O14.78 | 70
Y0.6Ca0.4Ba1.4La0.6Cu3O7.07 | Y0.6Ca0.4Ba1.4La0.6Cu3O7.07 | 83
Rh0.035Zr0.965 | Rh0.035Zr0.965 | 5
Er0.8Y0.2Pd2Sn1 | Er0.8Y0.2Pd2Sn1 | 2.08
Ba1.6Sr0.4Yb0.95Ca0.05Cu3O6.76 | Ba1.6Sr0.4Yb0.95Ca0.05Cu3O6.76 | 80
Nb0.9Zr0.1 | Nb0.9Zr0.1 | 10.7
Ti1Ru1As1 | Ti1Ru1As1 | 0
Nd1.85Ce0.15Cu0.985Fe0.015O4 | Nd1.85Ce0.15Cu0.985Fe0.015O4 | 6.5
Eu1Ba2Cu3O6.5 | Eu1Ba2Cu3O6.5 | 92
Nb2.7Mo0.3Al1 | Nb2.7Mo0.3Al1 | 11.85
Th1.4Lu0.3C3 | Th1.4Lu0.3C3 | 11.7
Mg1C1Ni2.7Fe0.3 | Mg1C1Ni2.7Fe0.3 | 6.88
Nd0.9Ca0.1Ba2Cu3O6.63 | Nd0.9Ca0.1Ba2Cu3O6.63 | 84.5
Nb0.75Al0.16Ga0.09 | Nb0.75Al0.16Ga0.09 | 19.45
Bi1.65Pb0.35Sr2Ca2Cu3O10 | Bi1.65Pb0.35Sr2Ca2Cu3O10 | 108.6
K1Hg1C4 | K1Hg1C4 | 0.68125
Co35Zr65 | Co35Zr65 | 2.48
Hf0.5Ta0.5 | Hf0.5Ta0.5 | 6.28
Ce1Rh1Sn1 | Ce1Rh1Sn1 | 0
Ba1Ti2As2O1 | Ba1Ti2As2O1 | 0
Fe1Te0.69Se0.25S0.06 | Fe1Te0.69Se0.25S0.06 | 11.3
Lu1Co3B2 | Lu1Co3B2 | 0
Ba1Fe1.86Cr0.14As2 | Ba1Fe1.86Cr0.14As2 | 0
Lu0.55Tm0.45Ru1B2 | Lu0.55Tm0.45Ru1B2 | 2.94
Eu0.5K0.5Fe1.84Ni0.16As2 | Eu0.5K0.5Fe1.84Ni0.16As2 | 0
Ho1Ba2Cu3O6.13 | Ho1Ba2Cu3O6.13 | 0
Sn0.956In0.044Te1 | Sn0.956In0.044Te1 | 1.017
Mo1.85Nb0.15B1C1 | Mo1.85Nb0.15B1C1 | 6.2
Y1Ba2Cu2.7Co0.3O6.88 | Y1Ba2Cu2.7Co0.3O6.88 | 22
Bi1.95Sr1.45Nd0.6Cu1O4 | Bi1.95Sr1.45Nd0.6Cu1O4 | 18
Gd0.95Mo0.05Ba2Cu3O6.948 | Gd0.95Mo0.05Ba2Cu3O6.948 | 82.4
Y1Ba2Cu4O6.998 | Y1Ba2Cu4O6.998 | 90.5
Pr0.8Sr0.2Fe0.8Co0.2As1O1 | Pr0.8Sr0.2Fe0.8Co0.2As1O1 | 11.5
Ca1Ti1O3 | Ca1Ti1O3 | 0
Y0.6Ca0.4Ba1.1La0.9Cu3O7.18 | Y0.6Ca0.4Ba1.1La0.9Cu3O7.18 | 47
Re0.6Ta0.4 | Re0.6Ta0.4 | 1.4
Bi2Sr2Ca0.7Gd0.3Cu2O8 | Bi2Sr2Ca0.7Gd0.3Cu2O8 | 48
Ce1Cu2Si2 | Ce1Cu2Si2 | 0.6497
Dy1Ba2Cu2.9Zn0.1O6.96 | Dy1Ba2Cu2.9Zn0.1O6.96 | 44
Ti0.03V0.97 | Ti0.03V0.97 | 5.58
Ti0.65Zr0.35 | Ti0.65Zr0.35 | 1.37
Bi1.6Pb0.4Sr6Cu3C2O16 | Bi1.6Pb0.4Sr6Cu3C2O16 | 54
Y1Ba2Cu3S0.12O7.28 | Y1Ba2Cu3S0.12O7.28 | 89
Na1Te1 | Na1Te1 | 0
Cu5.5Sr2Ca4Cr0.5O13.35 | Cu5.5Sr2Ca4Cr0.5O13.35 | 65
Mo1 | Mo1 | 0.912666667
Gd1Th3.4Ru0.6B4 | Gd1Th3.4Ru0.6B4 | 0
Be0.957Re0.043 | Be0.957Re0.043 | 9.645
Ce1Rh0.1Ir0.9In5 | Ce1Rh0.1Ir0.9In5 | 0.35
Er1Ni1.96Co0.08B2C1 | Er1Ni1.96Co0.08B2C1 | 4.2
La1.52Nd0.4Sr0.08Cu1O4 | La1.52Nd0.4Sr0.08Cu1O4 | 7.98
Mo3Al2C1 | Mo3Al2C1 | 10
Tl0.45Bi0.46Mo6S7.5 | Tl0.45Bi0.46Mo6S7.5 | 6.41
Bi1.8Pb0.2Sr2Ca1Cu1.88Co0.12O8 | Bi1.8Pb0.2Sr2Ca1Cu1.88Co0.12O8 | 38.8
Ba1Fe2As1.3P0.7 | Ba1Fe2As1.3P0.7 | 30.25
Er1Ba2Cu2.7Zn0.12Fe0.18O6.95 | Er1Ba2Cu2.7Zn0.12Fe0.18O6.95 | 23
Au0.12Zr0.88 | Au0.12Zr0.88 | 2.78
Y0.4Pr0.6Ba2Cu3O6.965 | Y0.4Pr0.6Ba2Cu3O6.965 | 0
Y1Ba2Cu2.2Co0.8O7.18 | Y1Ba2Cu2.2Co0.8O7.18 | 0
Nb0.65W0.35C1 | Nb0.65W0.35C1 | 13
Gd1Ru3B2 | Gd1Ru3B2 | 0
Ti2.01Nb0.99Sb1 | Ti2.01Nb0.99Sb1 | 1.96
Nb0.625Sn0.25Ta0.125 | Nb0.625Sn0.25Ta0.125 | 17.6
U0.957Th0.043Be13 | U0.957Th0.043Be13 | 0.5315
Bi0.16Pb0.4Sr2Ca2Cu3O10.11 | Bi0.16Pb0.4Sr2Ca2Cu3O10.11 | 105.3
La1.85Sr0.15Cu0.95Mg0.05O4 | La1.85Sr0.15Cu0.95Mg0.05O4 | 0
La1.5Ba1.3Ca0.2Cu3O7.002 | La1.5Ba1.3Ca0.2Cu3O7.002 | 16
In0.69Tl0.31 | In0.69Tl0.31 | 2.98
Ni0.05Ta1S2 | Ni0.05Ta1S2 | 2.6775
Ba8Si44Al2 | Ba8Si44Al2 | 5.85
Li0.62Cs1Ca2Nb3O10 | Li0.62Cs1Ca2Nb3O10 | 4.71
Ru0.99Ti0.01Sr2Gd1Cu2O8 | Ru0.99Ti0.01Sr2Gd1Cu2O8 | 36.3
Ir0.6Os0.2Rh0.2 | Ir0.6Os0.2Rh0.2 | 0.22
Nb80Si16C4 | Nb80Si16C4 | 4.5
Pd0.95Pt0.05Te2 | Pd0.95Pt0.05Te2 | 1.71
La1.8Sr0.2Cu0.98Ru0.02O4 | La1.8Sr0.2Cu0.98Ru0.02O4 | 15.6
Au0.85Zn0.15 | Au0.85Zn0.15 | 0
Y1Ba2Cu3OY | Y1Ba2Cu3OY | 92.3
Y1Ba2Cu2.925Zn0.075O6.85 | Y1Ba2Cu2.925Zn0.075O6.85 | 63.6
Mg0.98Ir0.02B2 | Mg0.98Ir0.02B2 | 33.2
Th1Ir0.8Ru1.2 | Th1Ir0.8Ru1.2 | 2.53
Bi1La4Pb2 | Bi1La4Pb2 | 2.5
Y0.4Ca0.3Pr0.3Ba2Cu3O7.02 | Y0.4Ca0.3Pr0.3Ba2Cu3O7.02 | 53.6
Sr2Mg0.5Ti0.5Fe0.95Co0.05As1O3 | Sr2Mg0.5Ti0.5Fe0.95Co0.05As1O3 | 26.2
La1Ru2P1.6B0.4 | La1Ru2P1.6B0.4 | 2
P1Rh2 | P1Rh2 | 0.65
Al0.05Nb3Sn0.95 | Al0.05Nb3Sn0.95 | 18
Mo5Pb1S7 | Mo5Pb1S7 | 12.5
La1.5Ba1.5Cu3O6.657 | La1.5Ba1.5Cu3O6.657 | 0
Ge0.4Cu0.6Sr2Ca1.8Y0.2Cu3O9.3 | Ge0.4Cu0.6Sr2Ca1.8Y0.2Cu3O9.3 | 81
Nb25Ti65Mo10 | Nb25Ti65Mo10 | 6.8
Nb3Sn0.8In0.2 | Nb3Sn0.8In0.2 | 17.8
Y1Ba2Cu2.955Fe0.045O6.89 | Y1Ba2Cu2.955Fe0.045O6.89 | 72
Mg0.94Ir0.06B2 | Mg0.94Ir0.06B2 | 28.1
Hf0.76Nb0.25 | Hf0.76Nb0.25 | 4.2
Nb3Sn0.2Sb0.8 | Nb3Sn0.2Sb0.8 | 0
La3Ru8B6 | La3Ru8B6 | 3.15
Eu1Ba2Cu2.5Co0.5O7.05 | Eu1Ba2Cu2.5Co0.5O7.05 | 0
Nd1Pd2P2 | Nd1Pd2P2 | 0
H0.938Pd1 | H0.938Pd1 | 5.523
La1.976Ba0.024Cu1O4 | La1.976Ba0.024Cu1O4 | 0
Ba0.66K0.34Fe1.8Co0.2As2 | Ba0.66K0.34Fe1.8Co0.2As2 | 19
Th81.3Tm18.7 | Th81.3Tm18.7 | 0.97
Y1Sr2Cu2.7Co0.3O6.7 | Y1Sr2Cu2.7Co0.3O6.7 | 27
Ta0.24V0.76 | Ta0.24V0.76 | 3.58
Ir0.98Nb0.02 | Ir0.98Nb0.02 | 0.115
Bi1Sr0.8Nd0.2Cu1OY | Bi1Sr0.8Nd0.2Cu1OY | 14.79
Pd2Er1Sn1 | Pd2Er1Sn1 | 0
Bi2Sr2Ca1Cu2O8.428 | Bi2Sr2Ca1Cu2O8.428 | 42.1
La1Fe1As1O0.6 | La1Fe1As1O0.6 | 24.4
Nb3Rh0.7Ir0.3 | Nb3Rh0.7Ir0.3 | 0
Er1Rh2.4Ir1.6B4 | Er1Rh2.4Ir1.6B4 | 7.56
La1Cu1Sb2 | La1Cu1Sb2 | 0.9
La0.75Y00.25 | La0.75Y00.25 | 2.5
Be0.98Re0.02 | Be0.98Re0.02 | 9.6
Nd0.95Pr0.05Ba2Cu3O6.75 | Nd0.95Pr0.05Ba2Cu3O6.75 | 45.8
La1.986Ba0.014Cu1O4 | La1.986Ba0.014Cu1O4 | 0
Y1Ni1.6Cu0.4B2C1 | Y1Ni1.6Cu0.4B2C1 | 10.6
Ca4Al2Fe2As2O5.65 | Ca4Al2Fe2As2O5.65 | 26.8
Nb0.92Ta0.71 | Nb0.92Ta0.71 | 4.94
Eu1Fe1As1F1 | Eu1Fe1As1F1 | 0
Nb0.25Mo0.75C1 | Nb0.25Mo0.75C1 | 13.1
Ca9.58Y0.42Pt3Fe10As18 | Ca9.58Y0.42Pt3Fe10As18 | 18.6
Be5Ga1 | Be5Ga1 | 5.8
La1Pt0.3Ni0.7Si1 | La1Pt0.3Ni0.7Si1 | 1.655
Al0.152Sn0.848 | Al0.152Sn0.848 | 3.6835
Y1Ba2Cu3.8Co0.2O8 | Y1Ba2Cu3.8Co0.2O8 | 50
Ba0.65K0.35Bi1O3 | Ba0.65K0.35Bi1O3 | 28.2
Ni0.08Ru0.92 | Ni0.08Ru0.92 | 0.2
Y0.9Ca0.1Ba2Cu3O6.87 | Y0.9Ca0.1Ba2Cu3O6.87 | 85.4
Ba1Pt3.75Au0.25Ge12 | Ba1Pt3.75Au0.25Ge12 | 5.05
Mo64Re16P10B10 | Mo64Re16P10B10 | 8.71
Lu4Rh6Sn19 | Lu4Rh6Sn19 | 4
Ba1Pd0.5Si1.5 | Ba1Pd0.5Si1.5 | 0.6
Zr2Co0.8Ga0.2 | Zr2Co0.8Ga0.2 | 5.29
Hg0.5Fe0.5Sr2Y0.2Ca0.8Cu2O6.63 | Hg0.5Fe0.5Sr2Y0.2Ca0.8Cu2O6.63 | 63.5
Hg1Ba2Cu0.97Zn0.03O4.081 | Hg1Ba2Cu0.97Zn0.03O4.081 | 83
Y1Ba2Cu2.9Fe0.1O6.58 | Y1Ba2Cu2.9Fe0.1O6.58 | 0
Eu1.5Ce0.5Sr2Ru1Cu2O10 | Eu1.5Ce0.5Sr2Ru1Cu2O10 | 34
Y0.5Pr0.5Ba2Cu3O6.76 | Y0.5Pr0.5Ba2Cu3O6.76 | 4
La0.1Th0.9 | La0.1Th0.9 | 1.48
As1Ir2 | As1Ir2 | 0
Lu1Rh2 | Lu1Rh2 | 0
La1Ba1Sr1Cu3O7.01 | La1Ba1Sr1Cu3O7.01 | 41.5
La1Ba1Cu2.76Co0.24O7 | La1Ba1Cu2.76Co0.24O7 | 0
Ca0.92La0.08Fe8.6Pd4.2As18 | Ca0.92La0.08Fe8.6Pd4.2As18 | 13.5
W0.054Zr0.946 | W0.054Zr0.946 | 3.88
Ag0.438Hg0.562 | Ag0.438Hg0.562 | 0.64
La1Ni0.95Cu0.05C2 | La1Ni0.95Cu0.05C2 | 3.15
Nb0.6Ta0.4 | Nb0.6Ta0.4 | 6.56
Be1W1 | Be1W1 | 4.1
Ca0.4Nd0.6Fe1As1F1 | Ca0.4Nd0.6Fe1As1F1 | 54
K0.4W1O3 | K0.4W1O3 | 1.74
La2.58Pr0.42S4 | La2.58Pr0.42S4 | 2.69
Dy1Ba2Cu3O6.79 | Dy1Ba2Cu3O6.79 | 90
Sr2Ca3Cu4F2O8.6 | Sr2Ca3Cu4F2O8.6 | 38
La3Pr0.6In1 | La3Pr0.6In1 | 3.2
Ba0.59K0.41Bi1O2.96 | Ba0.59K0.41Bi1O2.96 | 20.4
Cr3Ga1 | Cr3Ga1 | 0
Cu0.91Si0.09 | Cu0.91Si0.09 | 0
La1.75Sr0.25Cu0.94Fe0.06O4 | La1.75Sr0.25Cu0.94Fe0.06O4 | 30.5
Sc5Ir4Si10 | Sc5Ir4Si10 | 8.311428571
Hg0.8Cr0.2Ba2Ca1Cu2O6.1 | Hg0.8Cr0.2Ba2Ca1Cu2O6.1 | 112.5
La1.875Ba0.125Cu0.98Zn0.02O4 | La1.875Ba0.125Cu0.98Zn0.02O4 | 0
Nb0.25Sb0.25Ti0.5 | Nb0.25Sb0.25Ti0.5 | 2.05
Ce1Ir1In4.955Hg0.045 | Ce1Ir1In4.955Hg0.045 | 0.993
Ga0.7Pt0.3 | Ga0.7Pt0.3 | 2.9
Nb3Rh0.9Ru0.1 | Nb3Rh0.9Ru0.1 | 2.44
La1.87Sr0.13Cu0.995Zn0.005O4 | La1.87Sr0.13Cu0.995Zn0.005O4 | 26.44
Ru0.58Rh0.42As1 | Ru0.58Rh0.42As1 | 0.68
Zr2Co0.7Ni0.3 | Zr2Co0.7Ni0.3 | 5.14
Sn3Zr5 | Sn3Zr5 | 1.9
Pr0.1La1.7Sr0.2Cu1O4 | Pr0.1La1.7Sr0.2Cu1O4 | 36
Y1Ba2Cu3.85O6.85 | Y1Ba2Cu3.85O6.85 | 93
Fe1Se0.656Te0.164 | Fe1Se0.656Te0.164 | 10.7
Bi2Sr2Ca1Cu2I0.95O8.28 | Bi2Sr2Ca1Cu2I0.95O8.28 | 0
Ru1Sr1.6Ba0.4Gd1Cu2O8 | Ru1Sr1.6Ba0.4Gd1Cu2O8 | 39
Ca10Pt0.78Fe9.22As18 | Ca10Pt0.78Fe9.22As18 | 9.96
Ce1Cu1Sb2 | Ce1Cu1Sb2 | 0
La6.1Ca1.9Cu6Ni2O20 | La6.1Ca1.9Cu6Ni2O20 | 0
Sr1Pd1.94Pt0.06Ge2 | Sr1Pd1.94Pt0.06Ge2 | 3.22
Gd1Rh1Si1 | Gd1Rh1Si1 | 0
Ga1P1 | Ga1P1 | 8.25
Pd2Hf0.75Y0.25Al1 | Pd2Hf0.75Y0.25Al1 | 3.2
La1Fe1As1H0.24O0.76 | La1Fe1As1H0.24O0.76 | 30.1
Pd0.1Ti0.9 | Pd0.1Ti0.9 | 4.335
Ir0.98V0.02 | Ir0.98V0.02 | 0.115
Y0.75Lu0.25Ni2B2C1 | Y0.75Lu0.25Ni2B2C1 | 14.9
U1Pd2Ga3 | U1Pd2Ga3 | 0
Pr1Pt4Ge10.5Sb1.5 | Pr1Pt4Ge10.5Sb1.5 | 1.71
Er2Rh3Si5 | Er2Rh3Si5 | 0
U1Pd2Al0.6Ga2.4 | U1Pd2Al0.6Ga2.4 | 0
Ag0.85In0.15 | Ag0.85In0.15 | 0
Y0.7Pr0.3Ba2Cu3O6.88 | Y0.7Pr0.3Ba2Cu3O6.88 | 47.5
Tl1.63Ba2Ca1.3Cu2O7.94 | Tl1.63Ba2Ca1.3Cu2O7.94 | 91
Ru1 | Ru1 | 0.501
Sm0.9Pr0.1Ba2Cu3O6.65 | Sm0.9Pr0.1Ba2Cu3O6.65 | 30.6
La1.881Ba0.119Cu1O4 | La1.881Ba0.119Cu1O4 | 9.3
C0.7N0.3Sr2Cu1O5.55 | C0.7N0.3Sr2Cu1O5.55 | 31
C0.96Sc1 | C0.96Sc1 | 0
Ce1.005Ni2.02Ge1.98 | Ce1.005Ni2.02Ge1.98 | 0.03
C3Er0.1Th1.9 | C3Er0.1Th1.9 | 6.8
La1Pt0.1Ni0.9Si1 | La1Pt0.1Ni0.9Si1 | 1.275
B2Re1 | B2Re1 | 6.3
La1.2Ba1.8Cu3O7.7 | La1.2Ba1.8Cu3O7.7 | 0
Si1Zr2 | Si1Zr2 | 0
Be22Os0.005Re1 | Be22Os0.005Re1 | 9.8
Nd1Fe1As1F0.04O0.96 | Nd1Fe1As1F0.04O0.96 | 0
La1.1Ba1.5Ca0.4Cu3O7.11 | La1.1Ba1.5Ca0.4Cu3O7.11 | 77
Ta0.96W0.04 | Ta0.96W0.04 | 3.4
Al0.308V0.692 | Al0.308V0.692 | 0
Y1Ba2Cu2.095Al0.095O6.81 | Y1Ba2Cu2.095Al0.095O6.81 | 83.3
Be22W1 | Be22W1 | 4.12
Pd2U1Pb1 | Pd2U1Pb1 | 0
Pr2Ir3Si5 | Pr2Ir3Si5 | 0
Gd1Ba1.95Pr0.05Cu3O7.03 | Gd1Ba1.95Pr0.05Cu3O7.03 | 86.8
Re2Tb1 | Re2Tb1 | 0
Y2La0.1Ba3.9Cu6O13.94 | Y2La0.1Ba3.9Cu6O13.94 | 90
Nb2.94W0.06Al1 | Nb2.94W0.06Al1 | 17.2
Ir1Se2.9 | Ir1Se2.9 | 0
Mo0.2Ru0.8 | Mo0.2Ru0.8 | 1.66
Nb80Ga16Fe4 | Nb80Ga16Fe4 | 10.3
Na1Fe0.975Co0.025As1 | Na1Fe0.975Co0.025As1 | 21.05
B2Zr1 | B2Zr1 | 2.75
Al0.75Ge0.25Nb3 | Al0.75Ge0.25Nb3 | 20.2
Fe0.99Zn0.01Se0.3Te0.7 | Fe0.99Zn0.01Se0.3Te0.7 | 13
La1Rh4Si2B1 | La1Rh4Si2B1 | 8
Fe0.5Ba1Sr1Y1Cu2.5O7.424 | Fe0.5Ba1Sr1Y1Cu2.5O7.424 | 52.5
Nd1Fe0.98Ru0.02As1F0.11O0.89 | Nd1Fe0.98Ru0.02As1F0.11O0.89 | 46.6
Nb0.75W0.25C1 | Nb0.75W0.25C1 | 13.1
Ru0.77Rh0.23As1 | Ru0.77Rh0.23As1 | 1.88
Ba1In1Ge1 | Ba1In1Ge1 | 0
Al0.964Ge0.036 | Al0.964Ge0.036 | 2.74
Cs0.86Fe1.66Se2 | Cs0.86Fe1.66Se2 | 28.16666667
Sr0.9La0.1Cu0.97Zn0.03O2 | Sr0.9La0.1Cu0.97Zn0.03O2 | 38
Au0.24La0.76 | Au0.24La0.76 | 3.64
Dy1Ba2Cu2.94Fe0.06O6.88 | Dy1Ba2Cu2.94Fe0.06O6.88 | 78
Ca1.7Na0.3Cu1Br2O2 | Ca1.7Na0.3Cu1Br2O2 | 16.5
Bi1.7Pb0.3Sr2Ca0.6Y0.4Cu1.94Zn0.06O8 | Bi1.7Pb0.3Sr2Ca0.6Y0.4Cu1.94Zn0.06O8 | 53.5
Y0.95Sc0.05Ba2Cu4O8 | Y0.95Sc0.05Ba2Cu4O8 | 79
Er1Ba2Cu2.95Ga0.05O6.75 | Er1Ba2Cu2.95Ga0.05O6.75 | 90
Tc0.05W0.95 | Tc0.05W0.95 | 0
Ni1Sm1 | Ni1Sm1 | 1.6
Y0.8Pr0.2Ba2Cu3O7.3 | Y0.8Pr0.2Ba2Cu3O7.3 | 62.6
Ga25.3V74.7 | Ga25.3V74.7 | 14.9
Hg1Ba2Ca3Cu4O2 | Hg1Ba2Ca3Cu4O2 | 115
Ni2Zr0.3Nb0.7Ga1 | Ni2Zr0.3Nb0.7Ga1 | 0
Al0.1Be0.9 | Al0.1Be0.9 | 7.2
Ce1Rh0.6Ir0.4In5 | Ce1Rh0.6Ir0.4In5 | 0.62
Ga0.15Nb3Pb0.15Sn0.7 | Ga0.15Nb3Pb0.15Sn0.7 | 18.11
Nb3Al0.907Ga0.093 | Nb3Al0.907Ga0.093 | 19.1
Sm1Fe0.95Ru0.05As1F0.15O0.85 | Sm1Fe0.95Ru0.05As1F0.15O0.85 | 41
La0.8Y0.2Fe0.96Mn0.06As1F0.11O0.89 | La0.8Y0.2Fe0.96Mn0.06As1F0.11O0.89 | 0
Nb0.69V0.31 | Nb0.69V0.31 | 4.9
La1.92Sr0.08Cu0.94Ni0.06O4 | La1.92Sr0.08Cu0.94Ni0.06O4 | 0
Sr9La5Cu24O41 | Sr9La5Cu24O41 | 0
Nb1C0.9N0.1 | Nb1C0.9N0.1 | 16.97
Mg1.9Cu0.1B12 | Mg1.9Cu0.1B12 | 37.3
Fe2P1 | Fe2P1 | 0
Y1Ba1.76La0.24Cu3O7.024 | Y1Ba1.76La0.24Cu3O7.024 | 73.4
La98Lu0.754Tb1.246 | La98Lu0.754Tb1.246 | 0.907
Nb1S2 | Nb1S2 | 5.821818182
Y1Re0.05Ba2Cu2.95O7.02 | Y1Re0.05Ba2Cu2.95O7.02 | 92
Ir0.3Rh0.64Se2 | Ir0.3Rh0.64Se2 | 8.39
Sr1Cs1Fe4As4 | Sr1Cs1Fe4As4 | 36.8
Pd1V3 | Pd1V3 | 0.081
Y2Ba4Cu7O14.98 | Y2Ba4Cu7O14.98 | 88
Y1Ba2Cu2.79Zn0.21O6.7 | Y1Ba2Cu2.79Zn0.21O6.7 | 0
Y1Ba2Cu3.98Co0.02O8 | Y1Ba2Cu3.98Co0.02O8 | 73.3
La1.97Ba0.03Cu1O4 | La1.97Ba0.03Cu1O4 | 0
Pd0.1Ti1Se2 | Pd0.1Ti1Se2 | 0
Y2Pd1Ge2Si1 | Y2Pd1Ge2Si1 | 2.24
Cu0.5P0.5Sr2Ca1.7Y0.3Cu3O9.4 | Cu0.5P0.5Sr2Ca1.7Y0.3Cu3O9.4 | 50
Fe1Se0.82Cl0.18 | Fe1Se0.82Cl0.18 | 10.5
Ba1Ni2As1.846P0.154 | Ba1Ni2As1.846P0.154 | 3.28
Er0.085Ho0.915Rh4B4 | Er0.085Ho0.915Rh4B4 | 0
La0.908Tm0.092Sn3 | La0.908Tm0.092Sn3 | 4.18
Au0.41Ge0.59 | Au0.41Ge0.59 | 2.2
Tl1Ba2Ca0.8Gd0.2Cu2O7 | Tl1Ba2Ca0.8Gd0.2Cu2O7 | 93.6
Fe0.36Ni0.64Zr2 | Fe0.36Ni0.64Zr2 | 2.04
Mo48Ru32P20 | Mo48Ru32P20 | 6.18
Nd1.5Ba1.3Sr0.2Cu3O6.978 | Nd1.5Ba1.3Sr0.2Cu3O6.978 | 0
Pd1Te2.1 | Pd1Te2.1 | 1.89
Y1Ba2Cu2.85Zn0.15O6.85 | Y1Ba2Cu2.85Zn0.15O6.85 | 47.6
Lu1Ni1.87Co0.26B2C1 | Lu1Ni1.87Co0.26B2C1 | 6
Pr0.65Sr0.35Fe1As0.9Sb0.1O1 | Pr0.65Sr0.35Fe1As0.9Sb0.1O1 | 21.87
Y1Ba2Cu2.58Co0.42O7.019 | Y1Ba2Cu2.58Co0.42O7.019 | 0
Bi1.8Pb0.2Sr1.35La0.65Cu1OY | Bi1.8Pb0.2Sr1.35La0.65Cu1OY | 27.8
Y1Ba2Cu2.8Fe0.2O6.9 | Y1Ba2Cu2.8Fe0.2O6.9 | 58.8
Tl1Ba2Ca0.7Nd0.3Cu2O7 | Tl1Ba2Ca0.7Nd0.3Cu2O7 | 95.5
Sr1Pd2Sb2 | Sr1Pd2Sb2 | 1.25
La1.94Ba0.04Cu1O4 | La1.94Ba0.04Cu1O4 | 4
La1.85Sr0.15Cu0.99Zn0.01O4 | La1.85Sr0.15Cu0.99Zn0.01O4 | 28.36
Sr1.4Na0.6Cu11O5 | Sr1.4Na0.6Cu11O5 | 0
Nb0.76Sn0.74 | Nb0.76Sn0.74 | 18.1
Au1Sc1 | Au1Sc1 | 2
Ta5Zr1 | Ta5Zr1 | 0
Nb70Mo10Si20 | Nb70Mo10Si20 | 4.8
La1Fe1As0.5P0.5O1 | La1Fe1As0.5P0.5O1 | 0
Zr2Co0.85Ga0.15 | Zr2Co0.85Ga0.15 | 5.56
Tm1Ni1.92Co0.16B2C1 | Tm1Ni1.92Co0.16B2C1 | 4.4
Mg1C1Ni2.6Ru0.4 | Mg1C1Ni2.6Ru0.4 | 2.14
V3Si0.8Sn0.2 | V3Si0.8Sn0.2 | 12.85
Nd0.2Pr0.8Ba2Cu3O7 | Nd0.2Pr0.8Ba2Cu3O7 | 0
Eu0.4Pr0.6Ba2Cu3O6.95 | Eu0.4Pr0.6Ba2Cu3O6.95 | 0
Hf1Zr0.05 | Hf1Zr0.05 | 0
Y0.2Ca0.4Pr0.4Ba2Cu3O7 | Y0.2Ca0.4Pr0.4Ba2Cu3O7 | 36.5
Bi1.08S5.08Ta2 | Bi1.08S5.08Ta2 | 2.7
La0.85Y0.15Ni1C2 | La0.85Y0.15Ni1C2 | 2.08
Tl1Ba2Ca0.5Nd0.5Cu2O6.86 | Tl1Ba2Ca0.5Nd0.5Cu2O6.86 | 40
Nd1.3Ba1.7Cu3O6.987 | Nd1.3Ba1.7Cu3O6.987 | 33
La1.9Sr0.1Cu0.97Ni0.03O4 | La1.9Sr0.1Cu0.97Ni0.03O4 | 3.65
Y0.4Pr0.6Ba1.5Sr0.5Cu3O6.92 | Y0.4Pr0.6Ba1.5Sr0.5Cu3O6.92 | 0
Lu0.91La0.09Ni2B2C1 | Lu0.91La0.09Ni2B2C1 | 0
La0.75Sr0.25Cu1O4 | La0.75Sr0.25Cu1O4 | 14.4
Ce2Ir1In8 | Ce2Ir1In8 | 0
V0.77Si0.21Al0.02 | V0.77Si0.21Al0.02 | 11.7
Ho2Cu1O4 | Ho2Cu1O4 | 0
Ba2Ca2Cu3F1.8O6.2 | Ba2Ca2Cu3F1.8O6.2 | 81
Nd1Ru3.5Si2 | Nd1Ru3.5Si2 | 0
La2.5Y0.5Ca1Ba3Cu6.3Fe0.7O16.627 | La2.5Y0.5Ca1Ba3Cu6.3Fe0.7O16.627 | 51
Nd1F0.5Bi1S2O0.5 | Nd1F0.5Bi1S2O0.5 | 4.656666667
Y1Ba2Cu2.7In0.3O6.9 | Y1Ba2Cu2.7In0.3O6.9 | 90
Na1.5Ba6Si46 | Na1.5Ba6Si46 | 2.6
Gd0.001Nb0.999 | Gd0.001Nb0.999 | 9.18
La1.75Sr0.25Cu0.98Ni0.02O4 | La1.75Sr0.25Cu0.98Ni0.02O4 | 8.1
Y1Ba2Cu2.85Ga0.15O7 | Y1Ba2Cu2.85Ga0.15O7 | 78.49
La0.94Nd0.06Pt1Si1 | La0.94Nd0.06Pt1Si1 | 2.56
Eu1.3Ba1.7Cu3O7.15 | Eu1.3Ba1.7Cu3O7.15 | 39.5
Bi2Se3 | Bi2Se3 | 4.898
Y1Rh3B2 | Y1Rh3B2 | 0
Ti0.99Nb2.01Sb1 | Ti0.99Nb2.01Sb1 | 2.84
Fe1Se0.82Br0.18 | Fe1Se0.82Br0.18 | 5
B12Li2.5 | B12Li2.5 | 6.62
Sn0.979In0.009Te1 | Sn0.979In0.009Te1 | 0
Ca1Fe0.85Rh0.15As1F1 | Ca1Fe0.85Rh0.15As1F1 | 18.4
Nd1.85Ce0.15Cu1O4.028 | Nd1.85Ce0.15Cu1O4.028 | 21.1
Nb5Si2.6B0.4 | Nb5Si2.6B0.4 | 6.4
Nd1Bi1S2F0.29O0.71 | Nd1Bi1S2F0.29O0.71 | 5.2
Au1Th2 | Au1Th2 | 3.365
Ag2Be1 | Ag2Be1 | 0
Er0.97Gd0.03Rh4B4 | Er0.97Gd0.03Rh4B4 | 8.06
Sr0.95Ba0.05Ti1O3 | Sr0.95Ba0.05Ti1O3 | 0.525
Ba1Fe1.824Co0.176As2 | Ba1Fe1.824Co0.176As2 | 21.05
Os0.666Ru0.334 | Os0.666Ru0.334 | 0.569
Ca0.4Ba1.25La1.25Cu3O7.05 | Ca0.4Ba1.25La1.25Cu3O7.05 | 60
La1.9Sr0.1Cu1O4.023 | La1.9Sr0.1Cu1O4.023 | 40
Ir1 | Ir1 | 0.091333333
Eu1Fe1.78Co0.22As2 | Eu1Fe1.78Co0.22As2 | 21
Yb0.9Ca0.1Ba1.8Sr0.2Cu4O8 | Yb0.9Ca0.1Ba1.8Sr0.2Cu4O8 | 87
Pt0.035W0.965 | Pt0.035W0.965 | 1.98
Ca1Fe0.78Co0.22As1H1 | Ca1Fe0.78Co0.22As1H1 | 13.3
Re2Zr1 | Re2Zr1 | 6.366666667
Eu2.17Ce0.5Sr1.33Cu2.5Al0.5O9.02 | Eu2.17Ce0.5Sr1.33Cu2.5Al0.5O9.02 | 16.4
Ir0.91Se2 | Ir0.91Se2 | 6.45
Fe0.03Te0.9Se0.1 | Fe0.03Te0.9Se0.1 | 11.9
Y0.25Eu0.75Ba2Cu4O8 | Y0.25Eu0.75Ba2Cu4O8 | 75
Pd9Se2 | Pd9Se2 | 0.67
Mg1C1Ni2.8Fe0.2 | Mg1C1Ni2.8Fe0.2 | 8
Ce1Co1.85 | Ce1Co1.85 | 0.86
Nd0.95Th0.05Ni1O3 | Nd0.95Th0.05Ni1O3 | 0
Ni25Th75 | Ni25Th75 | 3.7
Ru1Sb1 | Ru1Sb1 | 0.6
N1H3Na1K2C60 | N1H3Na1K2C60 | 8
Na1Fe0.972Co0.028As1 | Na1Fe0.972Co0.028As1 | 20.1
Pd2Sn1 | Pd2Sn1 | 0.41
K0.8Fe1.7S1Se1 | K0.8Fe1.7S1Se1 | 24.5
La3.1Gd0.2Ca0.4Ba3.3Cu7O16.473 | La3.1Gd0.2Ca0.4Ba3.3Cu7O16.473 | 48
Bi2Sr1.7Pb0.3Cu1O6.152 | Bi2Sr1.7Pb0.3Cu1O6.152 | 0
Hg0.7Bi0.3Sr2Ca2Cu3O8.65 | Hg0.7Bi0.3Sr2Ca2Cu3O8.65 | 104
Na0.3Co1H2.8O3.4 | Na0.3Co1H2.8O3.4 | 4.5
Er0.2Pr0.8Ba2Cu3O7 | Er0.2Pr0.8Ba2Cu3O7 | 0
Hg1Ba2Ca1Cu2O6.27 | Hg1Ba2Ca1Cu2O6.27 | 110
Mo0.3V0.7 | Mo0.3V0.7 | 0.76
Y2I1.6Br0.4C2 | Y2I1.6Br0.4C2 | 11.2
Th0.93Zr0.07B12 | Th0.93Zr0.07B12 | 5.5
Mg1Co1Ni2.97Co0.03 | Mg1Co1Ni2.97Co0.03 | 6.7
Lu1Os2 | Lu1Os2 | 3.49
I4Sn1 | I4Sn1 | 1.96
Zr2Ru3Si4 | Zr2Ru3Si4 | 5.7
Ba1Fe1.974Mo0.026As2 | Ba1Fe1.974Mo0.026As2 | 12.5
Dy1Rh3B2 | Dy1Rh3B2 | 0
Ag0.9Sn1.1Se1.8S0.2 | Ag0.9Sn1.1Se1.8S0.2 | 6.79
Mg0.98Pb0.02B2 | Mg0.98Pb0.02B2 | 35.5
V3Ge0.7Al0.3 | V3Ge0.7Al0.3 | 11.17
Ce1Ir3 | Ce1Ir3 | 3.34
Ba1K1Bi1O4 | Ba1K1Bi1O4 | 23
Pr2Ba4Cu7O14.06 | Pr2Ba4Cu7O14.06 | 30.5
Sb1V3 | Sb1V3 | 0.65
Ba0.445K0.555Bi1O3 | Ba0.445K0.555Bi1O3 | 15.5
Ho0.2Pr0.8Ba2Cu3O7 | Ho0.2Pr0.8Ba2Cu3O7 | 0
Y0.85Pr0.15Ba2Cu3O6.97 | Y0.85Pr0.15Ba2Cu3O6.97 | 81.8
Gd1Ba2Cu2.7Fe0.3O6.3 | Gd1Ba2Cu2.7Fe0.3O6.3 | 0
Ge1.81La1 | Ge1.81La1 | 2.17
Ba0.8K0.2Ti2Sb2O1 | Ba0.8K0.2Ti2Sb2O1 | 3
La0.9709Ce0.0291Sn3 | La0.9709Ce0.0291Sn3 | 3.47
Y1Ba2Cu2.9925Zn0.0075O6.92 | Y1Ba2Cu2.9925Zn0.0075O6.92 | 88
C0.47Sr2Ca0.35Y0.65Cu2.48O6.96 | C0.47Sr2Ca0.35Y0.65Cu2.48O6.96 | 40
C0.8Zr0.2 | C0.8Zr0.2 | 0
Zr66.3Ti11.7Ni22 | Zr66.3Ti11.7Ni22 | 3.56
La1.695Nd0.125Sr0.18Cu1O4 | La1.695Nd0.125Sr0.18Cu1O4 | 0
Er0.82Tb0.18Ni2B2C1 | Er0.82Tb0.18Ni2B2C1 | 5.63
Nd1Fe1As0.5P0.5F0.1O0.9 | Nd1Fe1As0.5P0.5F0.1O0.9 | 25.2
Sr2V1.07Fe0.93As1O3 | Sr2V1.07Fe0.93As1O3 | 0
Y1Sr2Cu2.7Re0.3O7.2 | Y1Sr2Cu2.7Re0.3O7.2 | 44
Ta0.07Zr0.93 | Ta0.07Zr0.93 | 3.25
Sm1Ba2Cu2.8Zn0.2O6.83 | Sm1Ba2Cu2.8Zn0.2O6.83 | 0
Hg1Ba2Cu1O4.3 | Hg1Ba2Cu1O4.3 | 81
Pd1Te1.06 | Pd1Te1.06 | 2.11
B1V2 | B1V2 | 0
La2.5Ba2.5Cu5O11.82 | La2.5Ba2.5Cu5O11.82 | 0
Gd0.96Ca0.04Ba1Sr1Cu3O6.9138 | Gd0.96Ca0.04Ba1Sr1Cu3O6.9138 | 71
Rh1Si1 | Rh1Si1 | 0
Sr0.9La0.1Cu0.98Ni0.02O2 | Sr0.9La0.1Cu0.98Ni0.02O2 | 0
Fe1Te0.8Se0.1S0.1 | Fe1Te0.8Se0.1S0.1 | 6.6
Y0.9Ca0.1Ba2Cu2.9Zn0.1O6.81 | Y0.9Ca0.1Ba2Cu2.9Zn0.1O6.81 | 50
La1Fe0.9875Co0.0125As1F0.11O0.89 | La1Fe0.9875Co0.0125As1F0.11O0.89 | 24.5
Au1Ga2 | Au1Ga2 | 1.062
Bi2Sr1.8La0.2Ca1Cu2OY | Bi2Sr1.8La0.2Ca1Cu2OY | 90.58
Mo7Re13C1 | Mo7Re13C1 | 8.1
Dy1Ba2Cu2.98Fe0.02O6.88 | Dy1Ba2Cu2.98Fe0.02O6.88 | 88
Bi2Sr2Cu1O6.175 | Bi2Sr2Cu1O6.175 | 7
Pb0.79Tl0.21 | Pb0.79Tl0.21 | 6.43
Nb0.5W0.5C1 | Nb0.5W0.5C1 | 12.5
Hf1W2 | Hf1W2 | 0
Pr0.96La1Ce0.04Cu1O4 | Pr0.96La1Ce0.04Cu1O4 | 0
Al1Sr2Ca2Cu3O9.9 | Al1Sr2Ca2Cu3O9.9 | 77
Ir0.5Os0.5 | Ir0.5Os0.5 | 1.69
Er0.45Ca0.4Hf0.15Ba2Cu3O7.1 | Er0.45Ca0.4Hf0.15Ba2Cu3O7.1 | 66
Lu1Ni1.991Co0.018B2C1 | Lu1Ni1.991Co0.018B2C1 | 15.6
Hf0.2Nb0.8 | Hf0.2Nb0.8 | 9.48
Cu1Co2S4 | Cu1Co2S4 | 2.6
Tl1Ba2Sr2Cu2C1O10 | Tl1Ba2Sr2Cu2C1O10 | 61
La1.84Ce0.16Cu1O4 | La1.84Ce0.16Cu1O4 | 1.5
C1.5Ti0.3Y0.7 | C1.5Ti0.3Y0.7 | 12.9
Sn0.6Eu0.5Mo6.35S8 | Sn0.6Eu0.5Mo6.35S8 | 10.2
Pd1Zr2 | Pd1Zr2 | 2.36
Nd0.4Ca0.6Ba0.6La0.4Cu3O6.71 | Nd0.4Ca0.6Ba0.6La0.4Cu3O6.71 | 78.5
Ba1Fe2As0.88P1.12 | Ba1Fe2As0.88P1.12 | 13.9
Ho0.85Y0.15Ni2B2C1 | Ho0.85Y0.15Ni2B2C1 | 9.3
Bi2Sr2Ca0.57Pr0.43Cu2O8 | Bi2Sr2Ca0.57Pr0.43Cu2O8 | 48
Pb2Sr2Ho0.05Ca0.5Cu2.994Al0.006O8 | Pb2Sr2Ho0.05Ca0.5Cu2.994Al0.006O8 | 76.4
Y1Ba2Cu3O6.858 | Y1Ba2Cu3O6.858 | 87.4
Y1Os1B4 | Y1Os1B4 | 1.4
Tb1.2Mo6S8 | Tb1.2Mo6S8 | 1.613333333
Sr0.85Y0.15Cu1O2 | Sr0.85Y0.15Cu1O2 | 36.6
Pb0.985Tl0.01In0.005Te1 | Pb0.985Tl0.01In0.005Te1 | 0.954
La6.4Ca1.6Ni7Ni1O20 | La6.4Ca1.6Ni7Ni1O20 | 0
Y1Ba2Cu3O6.702 | Y1Ba2Cu3O6.702 | 69
Pr0.65Ce0.35Pt4Ge12 | Pr0.65Ce0.35Pt4Ge12 | 0.29
Hf1Mo2 | Hf1Mo2 | 0.210166667
Sm1Ba2Cu2.96Zn0.04O6.83 | Sm1Ba2Cu2.96Zn0.04O6.83 | 70
Bi1.6Pb0.4Sr2Cu2.85Mo0.15OY | Bi1.6Pb0.4Sr2Cu2.85Mo0.15OY | 98.5
Y1Ba2Cu2.79Ga0.21O7 | Y1Ba2Cu2.79Ga0.21O7 | 76.91
La2.25Pr0.75Se4 | La2.25Pr0.75Se4 | 0.76
Nd1.75La0.1Ce0.15Cu1O4 | Nd1.75La0.1Ce0.15Cu1O4 | 20
Nb3Al0.67In0.33 | Nb3Al0.67In0.33 | 16
La1.72Sr0.28Cu1O3.99 | La1.72Sr0.28Cu1O3.99 | 0
V2.8Si2Co5.2 | V2.8Si2Co5.2 | 0
Zr74.1Ti3.9Ni22 | Zr74.1Ti3.9Ni22 | 3.65
Mg0.7Zn0.3C1Ni3 | Mg0.7Zn0.3C1Ni3 | 2.5
Ca1Al0.6Ga0.4Si1 | Ca1Al0.6Ga0.4Si1 | 4.51
Ti0.81Zr0.82 | Ti0.81Zr0.82 | 1.03
La1.01Pr0.85Sr0.14Cu1O4 | La1.01Pr0.85Sr0.14Cu1O4 | 25
Ba0.1Fe0.9Se0.85 | Ba0.1Fe0.9Se0.85 | 10.6
Au1Ga1 | Au1Ga1 | 1.2
La1In1.5Sn1.5 | La1In1.5Sn1.5 | 1.19
N0.75V1 | N0.75V1 | 2.3
Nb0.76Al0.18Ge0.06 | Nb0.76Al0.18Ge0.06 | 17.88
Ca1Pt1.4Sn4.3 | Ca1Pt1.4Sn4.3 | 0
Nb2.7V0.3Sn1 | Nb2.7V0.3Sn1 | 15.9
Y1Ba1.9Cu2.9Co0.1O7.02 | Y1Ba1.9Cu2.9Co0.1O7.02 | 89
Ba1Ru0.67Rh0.33O3 | Ba1Ru0.67Rh0.33O3 | 0
Ir0.18Os0.47Rh0.35 | Ir0.18Os0.47Rh0.35 | 0.55
B1Sr2Ca2Cu3O2N+3 | B1Sr2Ca2Cu3O2N | 75
Bi4Sr3Ca2.1Y0.9Cu4OY | Bi4Sr3Ca2.1Y0.9Cu4OY | 66.2
Y5Os4Si15 | Y5Os4Si15 | 10.8
Ca14Cu24O40.93 | Ca14Cu24O40.93 | 8
Ca4Al2Fe2As2O5.785 | Ca4Al2Fe2As2O5.785 | 27
Os2Sc1 | Os2Sc1 | 4.6
Mg1C1Ni2.934Ru0.066 | Mg1C1Ni2.934Ru0.066 | 5.6
Y1Ba2Cu3O6.883 | Y1Ba2Cu3O6.883 | 74
La1.82Ba0.18Cu0.99Ga0.01O4 | La1.82Ba0.18Cu0.99Ga0.01O4 | 8.6
Pt0.2Rh0.8 | Pt0.2Rh0.8 | 0
Bi2Ca2.5Pr0.5Cu2O8.53 | Bi2Ca2.5Pr0.5Cu2O8.53 | 45
Ir0.42Nb0.58 | Ir0.42Nb0.58 | 4.2
Y1Ba2Cu3H0.6O6.91 | Y1Ba2Cu3H0.6O6.91 | 86.5
La1.85Sr0.15Cu98Ni0.02O4 | La1.85Sr0.15Cu98Ni0.02O4 | 21.96
Y0.8Pr0.2Ba2Cu3O6.91 | Y0.8Pr0.2Ba2Cu3O6.91 | 62.7
H0.6Nb0.8Pd0.2 | H0.6Nb0.8Pd0.2 | 3.46
Cu1Rh1.9Sn0.1Se4 | Cu1Rh1.9Sn0.1Se4 | 2.86
La1.77Sr0.23Ca1Cu2O6.03 | La1.77Sr0.23Ca1Cu2O6.03 | 51.5
La1.895Ba0.105Cu1O4 | La1.895Ba0.105Cu1O4 | 33.1
La1.8Ca0.2Cu1O3.917 | La1.8Ca0.2Cu1O3.917 | 19.5
La1.2Ba1.8Cu3O7.9 | La1.2Ba1.8Cu3O7.9 | 0
Co0.975Mo0.025U1 | Co0.975Mo0.025U1 | 0
Sr1Ti1O3 | Sr1Ti1O3 | 0.79475
Sn0.7Mo3Se4 | Sn0.7Mo3Se4 | 4.85
Bi0.4Sn0.6 | Bi0.4Sn0.6 | 7.34
Y2Ni1Ge3 | Y2Ni1Ge3 | 0.533
Bi4Sr3Ca2.25Y0.75Cu4OY | Bi4Sr3Ca2.25Y0.75Cu4OY | 89.8
Pr1Fe0.8Co0.2As1O1 | Pr1Fe0.8Co0.2As1O1 | 2
Nb0.85V0.15N0.92 | Nb0.85V0.15N0.92 | 3.88
Tl1Sr1.5Nd0.5Ca1Cu2O7 | Tl1Sr1.5Nd0.5Ca1Cu2O7 | 88
Gd0.07Pr1.78Ce0.15Cu1O4 | Gd0.07Pr1.78Ce0.15Cu1O4 | 17.4
Hf0.67Ni0.233Ru0.1 | Hf0.67Ni0.233Ru0.1 | 0
Ce0.8La0.2Ru2 | Ce0.8La0.2Ru2 | 4.77
Rh0.36Se0.64 | Rh0.36Se0.64 | 6
Y0.6Th1.4C2.5 | Y0.6Th1.4C2.5 | 14.6
La2Ba1.85Cu2Ti2O10.7 | La2Ba1.85Cu2Ti2O10.7 | 0
Te3Tl5 | Te3Tl5 | 2.144
Au0.92In0.08 | Au0.92In0.08 | 0.0238
Bi2Sr1.9Y0.1Ca1Cu2O8.24 | Bi2Sr1.9Y0.1Ca1Cu2O8.24 | 94
Mo0.2W0.8C1 | Mo0.2W0.8C1 | 10.1
Na1Fe0.93Co0.07As1 | Na1Fe0.93Co0.07As1 | 14
La0.91Lu0.09 | La0.91Lu0.09 | 3.28
C1Re2W3 | C1Re2W3 | 0
Li1Hf0.22Zr0.78N1Br1 | Li1Hf0.22Zr0.78N1Br1 | 16
Bi1.09Ta2Se5.09 | Bi1.09Ta2Se5.09 | 1.8
Rh0.29Se0.71 | Rh0.29Se0.71 | 0
Au0.293Ga0.707 | Au0.293Ga0.707 | 1.63
Nd0.1Pr0.9Ba2Cu3O7 | Nd0.1Pr0.9Ba2Cu3O7 | 0
Cd0.7Mg0.3 | Cd0.7Mg0.3 | 0.105
Eu0.9Pr0.1Ba2Cu3O6.95 | Eu0.9Pr0.1Ba2Cu3O6.95 | 79.45
Mo0.815Pt0.185 | Mo0.815Pt0.185 | 4.62
Bi1.6Pb0.4Sr2Cu2.95Mo0.05OY | Bi1.6Pb0.4Sr2Cu2.95Mo0.05OY | 107.1
Ho1Ba2Cu3O6.9 | Ho1Ba2Cu3O6.9 | 91.5
La2Cu1O4.056 | La2Cu1O4.056 | 0
Dy1Ba2Cu2.8Zn0.2O6.95 | Dy1Ba2Cu2.8Zn0.2O6.95 | 13
Bi2Ca2.5Sm0.5Cu2O8.33 | Bi2Ca2.5Sm0.5Cu2O8.33 | 22
La1.92Sr0.08Cu0.994Zn0.006O4 | La1.92Sr0.08Cu0.994Zn0.006O4 | 0
La1.77Eu0.2Sr0.08Cu1O4 | La1.77Eu0.2Sr0.08Cu1O4 | 0
Nb0.9V0.1 | Nb0.9V0.1 | 6.95
Nd0.97Ca0.03Ni1O3 | Nd0.97Ca0.03Ni1O3 | 0
Mo0.9Re0.1 | Mo0.9Re0.1 | 2.945
Pt2Y3 | Pt2Y3 | 0.9
La1.78Sr0.22Cu0.9975Zn0.0025O4 | La1.78Sr0.22Cu0.9975Zn0.0025O4 | 19.25
Al4C3 | Al4C3 | 0
Nb0.96Ta0.04 | Nb0.96Ta0.04 | 8.87
Pb2Sr2Ho0.5Ca0.5Cu2.982Al0.018O8 | Pb2Sr2Ho0.5Ca0.5Cu2.982Al0.018O8 | 63.6
Yb0.5Pr0.5Ba2Cu3O6.9 | Yb0.5Pr0.5Ba2Cu3O6.9 | 34.8
La5Si3 | La5Si3 | 1.6

## Hosono
formula | Tc (K)
SmFeAsO0.8H0.2 | 56
CeFeAsO0.9H0.1 | 48
Ca0.85La0.15FeAsH | 47
Ca0.85La0.15Fe2As1.88P0.12 | 45
Ca0.85La0.15FeAs21.98Sb0.02 | 43
Ca0.75Ce0.25FeAs1.9Sb0.1 | 43
Ca0.76Pr0.24FeAs1.9Sb0.1 | 43
Ca0.84Nd0.16FeAs1.9Sb0.1 | 43
Na0.8N0.6H1.8Fe2Se2 | 42
LaFeAsO0.8H0.2 | 36
LaFeAsO0.85H0.85 | 35
CaFeAsF0.7 | 27
BaFe1.92Pt0.08As2 | 24
Ba0.95La0.05Fe2As2 | 22.4
Sr0.68La0.32Fe2As2 | 20
Ca10Ir4As8Fe2As25 | 16
MoC0.68 | 12
CrNbN | 11
Nb5Ir3O | 10.5
Ir0.6Rh0.4Se2 | 10
KMo6Se8 | 9
MgMg0.75Al0.25Si | 6.2
Ba0.83Pr0.17Fe2As2 | 6.1
LaIrPn | 5.3
SrNiSn3 | 5
SrAl2Si2 | 4.6
Ba2Bi2.97Sb0.03 | 4.3
YNi0.85Bi2 | 4
BaGe2H0.27 | 4
Zr5N4OF6 | 4
LaNiAsO0.85H0.15 | 3.7
YFe2SiC | 3.5
BaNi2As1.8P0.2 | 3.3
LaSi2H0.03 | 3
1T-TaS2 | 3
CaPd2Bi2 | 2.6
SrPt2Bi2 | 2.6
BaTi2Sb1.6Sn0.2O | 2.5
SrPd2Bi2 | 2.2
LaGe1.7 | 2
Y2CrC3 | 1.5
CuZr2 | 1
HfZr2 | 1
Zr2Ti2Sb2H | 0
Zr2Ti2Bi2H | 0
BaMnRuAs2 | 0
BaMnBi2 | 0
LaCo2Si2 | 0
GdCo2B2 | 0
Y3NiSi3 | 0
ZrNi0.75As | 0
Cu2As | 0
BaCu2As2 | 0
HfCu2P2 | 0
BaZnBi2 | 0
NbGeAs | 0
Ce2O2Sb | 0
ZnB2 | 0
CaSrSi4 | 0
BaRh2Ge4S6 | 0
Cr2Hf | 0
SmNiAs | 0
CaOsO3 | 0
SrCr2O4 | 0
Zr2N2S | 0
Mn2CrN | 0
RhNCr3 | 0
Ca2ZnOsO6 | 0
Sr2CoOsO6 | 0
SrCrO2H | 0
SrMoO2.5N0.5 | 0
MnO2 | 0
BaScO2H | 0
LaSiO3H | 0
BaCr2O4 | 0
CeCu3Cr4O12 | 0
KOsO3 | 0
Bi2OsO6 | 0
La3HfBi5 | 0
BaPdSi | 0
SrFeAsH | 0
LaFe0.5Sb2 | 0
ZrTiBi | 0
ZrTiSb | 0
LaCrAsO | 0
CeCrAsO | 0
PrCrAsO | 0
SmCrAsO | 0
NdCrAsO | 0
CaMnBi2 | 0
BaMnFeAs2 | 0
LaMn2Si2 | 0
BaCo2Ge2 | 0
LaNiAs | 0
Ba2Cu3P4 | 0
GdCu1.25P1.75 | 0
TaGeAs | 0
LaAgBi2 | 0
CeAgBi2 | 0
Gd2O2Bi | 0
SrAuP | 0
Ta5Si3 | 0
SrNiSi3 | 0
BaRh2Ge4Se6 | 0
CrTaN | 0
SrOsO3 | 0
LaSrMnO3H | 0
Sr2TiO3F2 | 0
Hf2N2S | 0
Mn3ZnN | 0
Sr3OsO6 | 0
Ba2YScOsO6 | 0
BaBiS3 | 0
Ca2CrO4 | 0
YCaCrO4 | 0
Na32Si136 | 0
PtSb2 | 0
Ti3O4.9N0.1 | 0
NaTi2O4 | 0
SrCu3Cr4O12 | 0
LuCu3Cr4O12 | 0
LaCu3Ru4O12 | 0
Ca3LiOsO6 | 0
Pb2Os2O7 | 0
La3TiBi5 | 0
ZrTiAs | 0
SrCrAsF | 0
SrMnAsF | 0
MgNiGe | 0
La3NiSi3 | 0
BaCu6As2 | 0
ZrCu2P2 | 0
HfCuSi2 | 0
Sr2F2Ti2Bi2O | 0
PCa10Ir4As8Fe10As10 | 0
EuCrAsF | 0
BaMnAsF | 0
BaMn2As2 | 0
YCo2Ge2 | 0
LaCo2Ge2 | 0
Ca2Cu6P5 | 0
YCuSb2 | 0
ZrCu2As2 | 0
HfCuGe2 | 0
BaNiSn3 | 0
Ce2O2Bi | 0
Er2O2Bi | 0
SrAuSi | 0
V5Ge3 | 0
Ta5Ir3O | 0
BaIr2Ge4S6 | 0
Cr2N | 0
BaOsO3 | 0
CaCu3Cr4O12 | 0
Sr2LiOsO6 | 0
Ti4O6.99N0.01 | 0
BaCu3Cr4O12 | 0
EuCu3Cr4O12 | 0
CdRh2O4 | 0
Ca2Os2O7 | 0
Pb2Ir2O7 | 0
LaFeSiF | 0
HfCo2Si2 | 0
TiSiAs | 0
Mg2PtSi | 0
V5P3 | 0
YbGa0.9Si1.1 | 0
TiOCl | 0
Zr2N2O | 0
Mn3AlC | 0
Ca3OsO6 | 0
Sr2YOsO6 | 0
SrGeO3 | 0
Ti3N4 | 0
NaCr2O4 | 0
La3TiSb5 | 0
EuMnAsF | 0
LaCo0.6Sb2 | 0
BaCu1.8As2 | 0
YCuAs2 | 0
ZrCuSiAs | 0
La2O2Te | 0
BaIr2Ge4Se6 | 0
CuNCN | 0
CaRuO3 | 0
CaRhO3 | 0
Sr2MnOsO6 | 0
IrSb2 | 0
YCu3Cr4O12 | 0
BiCu3Cr4O12 | 0
Ca5Os2O12 | 0
Zr2Ti2As2H | 0
HfCo2Ge2 | 0
MnB2 | 0
CrOCl | 0
Mn3SnC | 0
Ca2MnOsO6 | 0
Sr2PbOsO6 | 0
Zr3N4 | 0
ZrNi0.75P | 0
Ca3Cr2O7 | 0
Ba3C60 | 0
Zr5Pb4 | 0
Ca2FeOsO6 | 0
NaIrO3 | 0
GeO2 | 0
Sr3Co2O6 | 0
LiOsO3 | 0
Rh3Ge7 | 0
Ca0.88La0.12FeAs1.8Sb0.2 | 47
Na0.65Fe1.93Se2 | 37
Ca0.9La0.1FeAs2 | 34
CaFe0.91Co0.09AsH | 23
Sr0.6La0.4Fe2As2 | 23
Ba0.85Ce0.15Fe2As2 | 13.5
NbSiAs | 8.2
Nb4NiSi | 7.7
Nb4FeSi | 6.8
Nb4CoSi | 6
LaPtBN | 6.7
Ca2Al3Si4 | 6.4
Ba3Ir4Ge16 | 6.1
Ba0.87Nd0.13Fe2As2 | 5.8
Zr2Ru3Si4 | 5.7
NdO0.6F0.4BiS2 | 5.25
Mg4AlSi3 | 5.2
Bi4O4S3 | 4.5
LaCo1.4Fe0.6B2 | 4
La0.9Y0.1Co2B2 | 4
LaNi0.65Bi2 | 4
CeNi0.8Bi2 | 4
Au0.65Pt0.35Te2 | 4
Li2IrSi3 | 3.8
La3Ru8B6 | 3.2
Ba4Ir8Ge28 | 3.2
Ir0.95Pt0.05Te2 | 3.1
BaTi2Sb2O | 3
Ir0.9Rh0.1Te2 | 2.6
NbBe2 | 2.6
MgPtSi | 2.5
LaRhP | 2.5
CaNiBN | 2.2
SrPt2Sb2 | 2.1
BaPt2Sb2 | 1.9
PrNiAsO0.94H0.06 | 1.6
SrAuSi3 | 1.54
LaPd2Sb2 | 1.4
LaPd2As2 | 1
Ca2InN | 0.6
LaRhBN | 0
KNi2Se2 | 0
LaIrBN | 0
Cr3O | 0

## Supercon2_cleanup
id | rawMaterial | materialId | name | formula | doping | shape | materialClass | fabrication | substrate | variables | criticalTemperature | criticalTemperatureUnit | criticalTemperatureMeasurementMethod | appliedPressure | appliedPressureUnit | section | subsection | hash | title | doi | authors | publisher | journal | year
61ba959a85b12ae79ac50c3e | PrRu 2 Si 2 | -503070731 |  | Pr(SiRu)2 |  |  | Alloys |  |  |  | 14 | K |  |  |  | header | abstract | e8285dd0b7 | Crystal-field interactions in PrRu2Si2 | 10.1088/0953-8984/12/34/307 | R Michalski, Z Ropka, R J Radwanski | IOP Publishing | Journal of Physics: Condensed Matter | 2014
61ba959a05e6aa6710c50c3e | Lu3Os4Ge13 | 1093100062 |  | Lu3Ge13Os4 |  |  | Alloys |  |  |  | 2.85 | K | heat capacity |  |  | header | abstract | 96a5aef3c7 | Superconductivity in Y 3 Ru 4 Ge 13 and Lu 3 Os 4 Ge 13 : A comparative study |  | Om Prakash, A Thamizhavel, S Ramakrishnan |  |  | 2014
61ba959ba01e2beb09c50c3e | LaMnO 3.04 | -781035485 |  | La1Mn1O3.04 |  |  | Oxides |  |  |  | 125 | K |  |  |  | body | paragraph | 21ea47f3a7 | Ultraslow Polaron Dynamics in Low-Doped Manganites fromL139aNMR-NQR and Muon Spin Rotation | 10.1103/physrevlett.87.127206 | G Allodi, M Cestelli Guidi, R De Renzi, A Caneiro, L Pinsard | American Physical Society (APS) | Physical Review Letters | 2014
61ba959ba01e2beb09c50c40 | La 0.8 Ca 0.2 MnO 3.015 | -262546106 |  | Ca0.2La0.8Mn1O3.015 |  |  | Oxides |  |  |  | 190 | K | resistivity |  |  | body | paragraph | 21ea47f3a7 | Ultraslow Polaron Dynamics in Low-Doped Manganites fromL139aNMR-NQR and Muon Spin Rotation | 10.1103/physrevlett.87.127206 | G Allodi, M Cestelli Guidi, R De Renzi, A Caneiro, L Pinsard | American Physical Society (APS) | Physical Review Letters | 2014
61ba959ba01e2beb09c50c42 | LaMnO 3.045 | -2113730259 |  | La1Mn1O3.045 |  |  | Oxides |  |  |  | 130 | K |  |  |  | body | paragraph | 21ea47f3a7 | Ultraslow Polaron Dynamics in Low-Doped Manganites fromL139aNMR-NQR and Muon Spin Rotation | 10.1103/physrevlett.87.127206 | G Allodi, M Cestelli Guidi, R De Renzi, A Caneiro, L Pinsard | American Physical Society (APS) | Physical Review Letters | 2014
61ba959ba01e2beb09c50c44 | La 0.87 Ca 0.13 MnO 3.035 | 1076261901 |  | Ca0.13La0.87Mn1O3.035 |  |  | Oxides |  |  |  | 170 | K |  |  |  | body | figure | 21ea47f3a7 | Ultraslow Polaron Dynamics in Low-Doped Manganites fromL139aNMR-NQR and Muon Spin Rotation | 10.1103/physrevlett.87.127206 | G Allodi, M Cestelli Guidi, R De Renzi, A Caneiro, L Pinsard | American Physical Society (APS) | Physical Review Letters | 2014
61ba959b12cb23f3dfc50c43 | monolayer FeSe film | -1379263357 |  | FeSe |  | film | Iron-chalcogenides, Chalcogenides |  |  |  | 65 | K |  |  |  | body | paragraph | ecf944dfa7 | Robust superconductivity and transport properties in (Li1-x Fe x )OHFeSe single crystals | 10.1007/s11433-016-5782-z | Hai Lin, Jie Xing, Xiyu Zhu, Huan Yang, Hai-Hu Wen | Springer Science and Business Media LLC | Science China Physics, Mechanics & Astronomy | 2016
61ba959d49d0b378c6c50c3f | Sr 2 RuO 4 | 1624886108 |  | Sr2RuO4 |  |  | Oxides |  |  |  | 1.2 | K | heat capacity |  |  | body | paragraph | 44b3344e25 | Reduction of the 17O Knight Shift in the Superconducting State and the Heat-up Effect by NMR Pulses on Sr2RuO4 | 10.7566/jpsj.89.034712 | Kenji Ishida, Masahiro Manago, Katsuki Kinjo, Yoshiteru Maeno | Physical Society of Japan | Journal of the Physical Society of Japan | 2020
61ba959d7b1a7abb24c50c3f | optimally doped BaFe 1.9 Ni 0.1 As 2 | -1764546690 |  | Ba1Fe1.9Ni0.1As2 | optimally doped |  | Iron-pnictides, Pnictides |  |  |  | 20 | K |  |  |  | body | paragraph | bee8636dbf | Doping effects of Cr on the physical properties of BaFe1.9âˆ’xNi0.1CrxAs2 | 10.1103/physrevb.98.014512 | Dongliang Gong, Tao Xie, Rui Zhang, Jonas Birk, Christof Niedermayer, Fei Han, S H Lapidus, Pengcheng Dai, Shiliang Li, Huiqian Luo | American Physical Society (APS) | Physical Review B | 2018
61ba959d7f36ec6458c50c3f | LaH 10 | 1339726802 |  | LaH10 |  |  | Hydrides, Alloys |  |  |  | 260 | K |  |  |  | body | paragraph | aca7ea043d | Superconductivity in a Scandium Borocarbide with a Layered Crystal Structure | 10.1021/acs.inorgchem.9b02709 | Hiroki Ninomiya, Kunihiko Oka, Izumi Hase, Kenji Kawashima, Hiroshi Fujihisa, Yoshito Gotoh, Shigeyuki Ishida, Hiraku Ogino, Akira Iyo, Yoshiyuki Yoshida, Hiroshi Eisaki | American Chemical Society (ACS) | Inorganic Chemistry | 2019
61ba959d7f36ec6458c50c40 | Sc 20 BC 27 | -2022402802 |  | Sc20BC27 |  |  | Carbides, Borides |  |  |  | 7.7 | K | magnetic susceptibility |  |  | body | paragraph | aca7ea043d | Superconductivity in a Scandium Borocarbide with a Layered Crystal Structure | 10.1021/acs.inorgchem.9b02709 | Hiroki Ninomiya, Kunihiko Oka, Izumi Hase, Kenji Kawashima, Hiroshi Fujihisa, Yoshito Gotoh, Shigeyuki Ishida, Hiraku Ogino, Akira Iyo, Yoshiyuki Yoshida, Hiroshi Eisaki | American Chemical Society (ACS) | Inorganic Chemistry | 2019
61ba959d7f36ec6458c50c41 | H 3 S | -440071139 |  | H3S |  |  | Hydrides, Chalcogenides |  |  |  | 203 | K |  |  |  | body | paragraph | aca7ea043d | Superconductivity in a Scandium Borocarbide with a Layered Crystal Structure | 10.1021/acs.inorgchem.9b02709 | Hiroki Ninomiya, Kunihiko Oka, Izumi Hase, Kenji Kawashima, Hiroshi Fujihisa, Yoshito Gotoh, Shigeyuki Ishida, Hiraku Ogino, Akira Iyo, Yoshiyuki Yoshida, Hiroshi Eisaki | American Chemical Society (ACS) | Inorganic Chemistry | 2019
61ba959d7f36ec6458c50c42 | MgB 2 | 1646514052 |  | MgB2 |  |  | Alloys, Borides |  |  |  | 39 | K |  |  |  | body | paragraph | aca7ea043d | Superconductivity in a Scandium Borocarbide with a Layered Crystal Structure | 10.1021/acs.inorgchem.9b02709 | Hiroki Ninomiya, Kunihiko Oka, Izumi Hase, Kenji Kawashima, Hiroshi Fujihisa, Yoshito Gotoh, Shigeyuki Ishida, Hiraku Ogino, Akira Iyo, Yoshiyuki Yoshida, Hiroshi Eisaki | American Chemical Society (ACS) | Inorganic Chemistry | 2019
61ba959d783c1e8128c50c42 | Nb 3 Sn | 561091073 |  | Nb3Sn |  |  | Alloys |  |  |  | 18 | K |  |  |  | body | paragraph | 20790752ee | Nonconstant electronic density of states tunneling inversion for A15 superconductors:Nb3Sn | 10.1103/physrevb.65.224510 | J K Freericks, Amy Y Liu, A Quandt, J Geerk | American Physical Society (APS) | Physical Review B | 2014
61ba959d783c1e8128c50c43 | V 3 Si | -1372290981 |  | V3Si |  |  | Alloys |  |  |  | 17 | K |  |  |  | body | paragraph | 20790752ee | Nonconstant electronic density of states tunneling inversion for A15 superconductors:Nb3Sn | 10.1103/physrevb.65.224510 | J K Freericks, Amy Y Liu, A Quandt, J Geerk | American Physical Society (APS) | Physical Review B | 2014
61ba959de4552e90a8c50c40 | FeSe | 1579270156 |  | FeSe |  |  | Iron-chalcogenides, Chalcogenides |  |  |  | 300 | K | susceptibility |  |  | body | paragraph | e349cb2209 | Magnetic properties of novel FeSe(Te) superconductors | 10.1016/j.jmmm.2012.02.065 | G E Grechnev, A S Panfilov, A V Fedorchenko, V A Desnenko, S L Gnatchenko, V Tsurkan, J Deisenhofer, A Loidl, D A Chareev, O S Volkova, A N Vasiliev | Elsevier BV | Journal of Magnetism and Magnetic Materials | 2012
61ba959ea01e2beb09c50c47 | V42226 | -1924789252 | V42226 | V | [6 empty] | 37.2 | K |  |  |  | body | paragraph | 109beba089 | Electronic properties of superconducting Sr 4 V 2 Fe 2 As 2 O 6 versus Sr 4 Sc 2 Fe 2 As 2 O 6 |  | I R Shein, A L Ivanovskii
61ba959ec0bff55f4cc50c40 | LaFe 2 As 2 | -420900970 |  | La(FeAs)2 |  |  | Iron-pnictides, Pnictides |  |  |  | 12.1 | K |  |  |  | body | paragraph | 9ca7bfb62c | Hidden robust presence of a hole Fermi surface in a heavily electron-doped iron-based superconductor LaFe2As2 | 10.1103/physrevresearch.1.033025 | Hidetomo Usui, Kazuhiko Kuroki | American Physical Society (APS) | Physical Review Research | 2019
61ba959e20fc3eae4bc50c46 | EuFe 2 As 2 | 532072567 |  | Eu(FeAs)2 |  |  | Iron-pnictides, Pnictides |  |  |  | 32 | K |  |  |  | body | paragraph | 7f0c0e38df | 75As NMR local probe study of magnetism in (Eu1âˆ’xKx)Fe2As2 | 10.1140/epjb/e2013-40483-6 | Tusharkanti Dey, Panchanana Khuntia, Avinash V Mahajan, Anupam, Zakir Hossain | Springer Science and Business Media LLC | The European Physical Journal B | 2013
61ba959f61d1c9d20fc50c40 | CeCoIn 5 | -625897075 |  | CeIn5Co |  |  | Alloys |  |  |  | 2.3 | K |  |  |  | body | paragraph | a7aaf82396 | Resonant Spin Excitations in Unconventional Heavy Fermion Superconductors and Kondo Lattice Compounds | 10.1142/9789814704090_0002 | Peter Thalmeier, Alireza Akbari | WORLD SCIENTIFIC |  | 2015
61ba959f14d91e0862c50c41 | pure and fluorine-doped LaOFeP | -893053030 |  | LaFePO | pure and fluorine |  | Iron-pnictides, Oxides, Pnictides |  |  |  | 3.2 | K |  |  |  | body | paragraph | cab1c65488 | Isovalent Substitution Effects of Arsenic on Structural and Electrical Properties of Iron-Based Superconductor NdFeAsO0.8F0.2 | 10.1007/s10948-019-05209-2 | Z Alborzi, V Daadmehr | Springer Science and Business Media LLC | Journal of Superconductivity and Novel Magnetism | 2019
61ba959f14d91e0862c50c43 | NdFeAs 0.95 Sb 0.05 O 0.8 F 0.2 | -193334226 |  | Nd1Fe1Sb0.05As0.95O0.8F0.2 |  |  | Iron-pnictides, Pnictides, Oxides, Fluorides |  |  |  | 56 | K |  |  |  | header | abstract | cab1c65488 | Isovalent Substitution Effects of Arsenic on Structural and Electrical Properties of Iron-Based Superconductor NdFeAsO0.8F0.2 | 10.1007/s10948-019-05209-2 | Z Alborzi, V Daadmehr | Springer Science and Business Media LLC | Journal of Superconductivity and Novel Magnetism | 2019
61ba959f14d91e0862c50c45 | fluorine-doped LaFeAsO | 2131381119 |  | LaFeAsO | fluorine |  | Iron-pnictides, Oxides, Pnictides |  |  |  | 26 | K |  |  |  | body | paragraph | cab1c65488 | Isovalent Substitution Effects of Arsenic on Structural and Electrical Properties of Iron-Based Superconductor NdFeAsO0.8F0.2 | 10.1007/s10948-019-05209-2 | Z Alborzi, V Daadmehr | Springer Science and Business Media LLC | Journal of Superconductivity and Novel Magnetism | 2019
61ba959f14d91e0862c50c48 | NdFeAsO 0.8 F 0.2 | 984338942 |  | Nd1Fe1As1O0.8F0.2 |  |  | Iron-pnictides, Pnictides, Oxides, Fluorides |  |  |  | 56 | K |  |  |  | body | paragraph | cab1c65488 | Isovalent Substitution Effects of Arsenic on Structural and Electrical Properties of Iron-Based Superconductor NdFeAsO0.8F0.2 | 10.1007/s10948-019-05209-2 | Z Alborzi, V Daadmehr | Springer Science and Business Media LLC | Journal of Superconductivity and Novel Magnetism | 2019
61ba959f14d91e0862c50c4a | NdFeAsO 0.8 F 0.2 | 743696418 |  | Nd1Fe1As1O0.8F0.2 |  |  | Iron-pnictides, Pnictides, Oxides, Fluorides |  |  |  | 46 | K |  |  |  | header | abstract | cab1c65488 | Isovalent Substitution Effects of Arsenic on Structural and Electrical Properties of Iron-Based Superconductor NdFeAsO0.8F0.2 | 10.1007/s10948-019-05209-2 | Z Alborzi, V Daadmehr | Springer Science and Business Media LLC | Journal of Superconductivity and Novel Magnetism | 2019
61ba959f2b9a12e3d2c50c41 | Ba 0.6 K 0.4 Fe 2 As 2 | -47062922 |  | K0.4Ba0.6Fe2As2 |  |  | Iron-pnictides, Pnictides |  |  |  | 36 | K |  |  |  | header | abstract | dfb6626b79 | Observation of pseudogaplike feature aboveTcin LiFeAs by ultrafast optical spectroscopy | 10.1103/physrevb.90.174502 | Kung-Hsuan Lin, Kuan-Jen Wang, Chung-Chieh Chang, Yu-Chieh Wen, Dzung-Han Tsai, Yu-Ruei Wu, Yao-Tsung Hsieh, Ming-Jye Wang, Bing Lv, Paul Ching-Wu Chu, Maw-Kuen Wu | American Physical Society (APS) | Physical Review B | 2014
61ba959f2b9a12e3d2c50c42 | LiFeAs | -95369012 |  | LiFeAs |  |  | Iron-pnictides, Pnictides |  |  |  | 55 | K |  |  |  | header | abstract | dfb6626b79 | Observation of pseudogaplike feature aboveTcin LiFeAs by ultrafast optical spectroscopy | 10.1103/physrevb.90.174502 | Kung-Hsuan Lin, Kuan-Jen Wang, Chung-Chieh Chang, Yu-Chieh Wen, Dzung-Han Tsai, Yu-Ruei Wu, Yao-Tsung Hsieh, Ming-Jye Wang, Bing Lv, Paul Ching-Wu Chu, Maw-Kuen Wu | American Physical Society (APS) | Physical Review B | 2014
61ba959f2b9a12e3d2c50c43 | LiFeAs | -103068231 |  | LiFeAs |  |  | Iron-pnictides, Pnictides |  |  |  | 55 | K |  |  |  | body | paragraph | dfb6626b79 | Observation of pseudogaplike feature aboveTcin LiFeAs by ultrafast optical spectroscopy | 10.1103/physrevb.90.174502 | Kung-Hsuan Lin, Kuan-Jen Wang, Chung-Chieh Chang, Yu-Chieh Wen, Dzung-Han Tsai, Yu-Ruei Wu, Yao-Tsung Hsieh, Ming-Jye Wang, Bing Lv, Paul Ching-Wu Chu, Maw-Kuen Wu | American Physical Society (APS) | Physical Review B | 2014
61ba959f2b9a12e3d2c50c44 | LiFeAs | 66387070 |  | LiFeAs |  |  | Iron-pnictides, Pnictides |  |  |  | 15 | K |  |  |  | body | figure | dfb6626b79 | Observation of pseudogaplike feature aboveTcin LiFeAs by ultrafast optical spectroscopy | 10.1103/physrevb.90.174502 | Kung-Hsuan Lin, Kuan-Jen Wang, Chung-Chieh Chang, Yu-Chieh Wen, Dzung-Han Tsai, Yu-Ruei Wu, Yao-Tsung Hsieh, Ming-Jye Wang, Bing Lv, Paul Ching-Wu Chu, Maw-Kuen Wu | American Physical Society (APS) | Physical Review B | 2014
61ba959f2b9a12e3d2c50c45 | NaFeAs | 1185334294 |  | NaFeAs |  |  | Iron-pnictides, Pnictides |  |  |  | 54 | K |  |  |  | body | paragraph | dfb6626b79 | Observation of pseudogaplike feature aboveTcin LiFeAs by ultrafast optical spectroscopy | 10.1103/physrevb.90.174502 | Kung-Hsuan Lin, Kuan-Jen Wang, Chung-Chieh Chang, Yu-Chieh Wen, Dzung-Han Tsai, Yu-Ruei Wu, Yao-Tsung Hsieh, Ming-Jye Wang, Bing Lv, Paul Ching-Wu Chu, Maw-Kuen Wu | American Physical Society (APS) | Physical Review B | 2014
61ba959f2b9a12e3d2c50c48 | LiFeAs | -183927328 |  | LiFeAs |  |  | Iron-pnictides, Pnictides |  |  |  | 55 | K |  |  |  | body | paragraph | dfb6626b79 | Observation of pseudogaplike feature aboveTcin LiFeAs by ultrafast optical spectroscopy | 10.1103/physrevb.90.174502 | Kung-Hsuan Lin, Kuan-Jen Wang, Chung-Chieh Chang, Yu-Chieh Wen, Dzung-Han Tsai, Yu-Ruei Wu, Yao-Tsung Hsieh, Ming-Jye Wang, Bing Lv, Paul Ching-Wu Chu, Maw-Kuen Wu | American Physical Society (APS) | Physical Review B | 2014
61ba959f2b9a12e3d2c50c4b | LiFeAs | -124243997 |  | LiFeAs |  |  | Iron-pnictides, Pnictides |  |  |  | 55 | K |  |  |  | body | paragraph | dfb6626b79 | Observation of pseudogaplike feature aboveTcin LiFeAs by ultrafast optical spectroscopy | 10.1103/physrevb.90.174502 | Kung-Hsuan Lin, Kuan-Jen Wang, Chung-Chieh Chang, Yu-Chieh Wen, Dzung-Han Tsai, Yu-Ruei Wu, Yao-Tsung Hsieh, Ming-Jye Wang, Bing Lv, Paul Ching-Wu Chu, Maw-Kuen Wu | American Physical Society (APS) | Physical Review B | 2014
61ba959f2b9a12e3d2c50c4c | (Ba 0.6 K 0.4 )Fe 2 As 2 | 1633793235 |  | K0.4Ba0.6Fe2As2 |  |  | Iron-pnictides, Pnictides |  |  |  | 36 | K |  |  |  | body | paragraph | dfb6626b79 | Observation of pseudogaplike feature aboveTcin LiFeAs by ultrafast optical spectroscopy | 10.1103/physrevb.90.174502 | Kung-Hsuan Lin, Kuan-Jen Wang, Chung-Chieh Chang, Yu-Chieh Wen, Dzung-Han Tsai, Yu-Ruei Wu, Yao-Tsung Hsieh, Ming-Jye Wang, Bing Lv, Paul Ching-Wu Chu, Maw-Kuen Wu | American Physical Society (APS) | Physical Review B | 2014
61ba959f2b9a12e3d2c50c4d | LiFeAs | -103058426 |  | LiFeAs |  |  | Iron-pnictides, Pnictides |  |  |  | 15 | K |  |  |  | body | figure | dfb6626b79 | Observation of pseudogaplike feature aboveTcin LiFeAs by ultrafast optical spectroscopy | 10.1103/physrevb.90.174502 | Kung-Hsuan Lin, Kuan-Jen Wang, Chung-Chieh Chang, Yu-Chieh Wen, Dzung-Han Tsai, Yu-Ruei Wu, Yao-Tsung Hsieh, Ming-Jye Wang, Bing Lv, Paul Ching-Wu Chu, Maw-Kuen Wu | American Physical Society (APS) | Physical Review B | 2014
61ba959f0cb3d3a5e6c50c41 | PrOs 4 Sb 12 | 639956343 |  | Pr(Sb3Os)4 |  |  | Alloys |  |  |  | 1.85 | K |  |  |  | body | paragraph | 9176dd9afe | Multiband Superconductivity in Filled-Skutterudite Compounds (Pr1-xLax)Os4Sb12: An Sb Nuclear-Quadrupole-Resonance Study | 10.1143/jpsj.75.124702 | Mamoru Yogi, Takayuki Nagai, Yojyu Imamura, Hidekazu Mukuda, Yoshio Kitaoka, Daisuke Kikuchi, Hitoshi Sugawara, Yuji Aoki, Hideyuki Sato, Hisatomo Harima | Physical Society of Japan | Journal of the Physical Society of Japan | 2006
61ba959f0cb3d3a5e6c50c43 | PrOs 4 Sb 12 | 532131609 |  | Pr(Sb3Os)4 |  |  | Alloys |  |  |  | 0.74 | K |  |  |  | body | paragraph | 9176dd9afe | Multiband Superconductivity in Filled-Skutterudite Compounds (Pr1-xLax)Os4Sb12: An Sb Nuclear-Quadrupole-Resonance Study | 10.1143/jpsj.75.124702 | Mamoru Yogi, Takayuki Nagai, Yojyu Imamura, Hidekazu Mukuda, Yoshio Kitaoka, Daisuke Kikuchi, Hitoshi Sugawara, Yuji Aoki, Hideyuki Sato, Hisatomo Harima | Physical Society of Japan | Journal of the Physical Society of Japan | 2006
61ba959f0cb3d3a5e6c50c45 | LaOs 4 Sb 12 | -1964566598 |  | La(Sb3Os)4 |  |  | Alloys |  |  |  | 0.74 | K |  |  |  | body | figure | 9176dd9afe | Multiband Superconductivity in Filled-Skutterudite Compounds (Pr1-xLax)Os4Sb12: An Sb Nuclear-Quadrupole-Resonance Study | 10.1143/jpsj.75.124702 | Mamoru Yogi, Takayuki Nagai, Yojyu Imamura, Hidekazu Mukuda, Yoshio Kitaoka, Daisuke Kikuchi, Hitoshi Sugawara, Yuji Aoki, Hideyuki Sato, Hisatomo Harima | Physical Society of Japan | Journal of the Physical Society of Japan | 2006
61ba959f0cb3d3a5e6c50c47 | LaOs 4 Sb 12 | -2114769578 |  | La(Sb3Os)4 |  |  | Alloys |  |  |  | 0.74 | K |  |  |  | body | paragraph | 9176dd9afe | Multiband Superconductivity in Filled-Skutterudite Compounds (Pr1-xLax)Os4Sb12: An Sb Nuclear-Quadrupole-Resonance Study | 10.1143/jpsj.75.124702 | Mamoru Yogi, Takayuki Nagai, Yojyu Imamura, Hidekazu Mukuda, Yoshio Kitaoka, Daisuke Kikuchi, Hitoshi Sugawara, Yuji Aoki, Hideyuki Sato, Hisatomo Harima | Physical Society of Japan | Journal of the Physical Society of Japan | 2006
61ba95a0e720aae5f4c50c41 | Rh 9 In 4 S 4 | -796741949 |  | In4Rh9S4 |  |  | Chalcogenides |  |  |  | 2.25 | K | specific heat |  |  | body |  | 5bbe288f90 | Superconducting properties ofRh9In4S4single crystals | 10.1103/physrevb.93.094524 | Udhara S Kaluarachchi, Qisheng Lin, Weiwei Xie, Valentin Taufour, Sergey L Bud'ko, Gordon J Miller, Paul C Canfield | American Physical Society (APS) | Physical Review B | 2016
61ba95a0e720aae5f4c50c42 | Rh9In4S4 | 1941127455 |  | In4Rh9S4 |  |  | Chalcogenides |  |  |  | 2.25 | K | resistivity |  |  | body | paragraph | 5bbe288f90 | Superconducting properties ofRh9In4S4single crystals | 10.1103/physrevb.93.094524 | Udhara S Kaluarachchi, Qisheng Lin, Weiwei Xie, Valentin Taufour, Sergey L Bud'ko, Gordon J Miller, Paul C Canfield | American Physical Society (APS) | Physical Review B | 2016
61ba95a0e720aae5f4c50c43 | Rh 9 In 4 S 4 | -889158329 |  | In4Rh9S4 |  |  | Chalcogenides |  |  |  | 2.25 | K | specific heat |  |  | body | paragraph | 5bbe288f90 | Superconducting properties ofRh9In4S4single crystals | 10.1103/physrevb.93.094524 | Udhara S Kaluarachchi, Qisheng Lin, Weiwei Xie, Valentin Taufour, Sergey L Bud'ko, Gordon J Miller, Paul C Canfield | American Physical Society (APS) | Physical Review B | 2016
61ba95a0e720aae5f4c50c44 | Rh 9 In 4 S 4 | -794759489 |  | In4Rh9S4 |  |  | Chalcogenides |  |  |  | 2.25 | K |  |  |  | body | paragraph | 5bbe288f90 | Superconducting properties ofRh9In4S4single crystals | 10.1103/physrevb.93.094524 | Udhara S Kaluarachchi, Qisheng Lin, Weiwei Xie, Valentin Taufour, Sergey L Bud'ko, Gordon J Miller, Paul C Canfield | American Physical Society (APS) | Physical Review B | 2016
61ba95a17f36ec6458c50c45 | YNi 2 B 2 C | 710720751 |  | YNi2B2C |  |  | Carbides, Borides |  |  |  | 15.4 | K |  |  |  | body | paragraph | 3a10770392 | Point-contact spectroscopy of the borocarbide superconductor YNi2B2C | 10.1016/j.physc.2007.03.164 | Yu. G Naidyuk, D L Bashlakov, I K Yanson, G Fuchs, G Behr, D Souptel, S-L Drechsler | Elsevier BV | Physica C: Superconductivity and its Applications | 2006
61ba95a1fa2141a3e5c50c41 | La 0.7 Ce 0.3 MnO 3 | -832212815 |  | La0.7Ce0.3Mn1O3 |  |  | Oxides |  |  |  | 250 | K |  |  |  | body | figure | 78b12b96ca | Direct observation of electron doping in La 0.7 Ce 0.3 MnO 3 |  | C Mitra, Z Hu, P Raychaudhuri, S Wirth, S I Csiszar, H H Hsieh, H.-J Lin, C T Chen, L H Tjeng |  |  | 2013
61ba95a185fc223534c50c43 | BaFe 2 As 2 | -473170066 |  | Ba(FeAs)2 |  |  | Iron-pnictides, Pnictides |  |  |  | 28 | K |  | 2-6 GPa |  | body | paragraph | 1bbb63ffda | First-principles investigation of the effect of pressure onBaFe2As2 | 10.1103/physrevb.79.115128 | Wenhui Xie, Mingli Bao, Zhenjie Zhao, Bang-Gui Liu | American Physical Society (APS) | Physical Review B | 2009
61ba95a185fc223534c50c45 | RFeAsO se- ries compounds (R= La-Gd) | -759212232 |  | RFeAsO |  |  | Alloys |  |  | R=La-Gd | 55 | K |  |  |  | body | paragraph | 1bbb63ffda | First-principles investigation of the effect of pressure onBaFe2As2 | 10.1103/physrevb.79.115128 | Wenhui Xie, Mingli Bao, Zhenjie Zhao, Bang-Gui Liu | American Physical Society (APS) | Physical Review B | 2009
61ba95a10cb3d3a5e6c50c48 | Ce 0.75 La 0.25 B 6 | 514424094 |  | La0.25Ce0.75B6 |  |  | Alloys, Borides |  |  |  | 1.7 | K |  |  |  | body | paragraph | f6c4399c30 | Lattice Distortion and Octupole Ordering Model in CexLa1-xB6 | 10.1143/jpsj.72.1859 | Katsunori Kubo, Yoshio Kuramoto | Physical Society of Japan | Journal of the Physical Society of Japan | 2003
61ba95a1720b8b3d36c50c43 | MgB2 | -39508014 |  | MgB2 |  |  | Alloys, Borides |  |  |  | 42 | K |  |  |  | body | paragraph | 74693bc6b0 | Current-induced pair breaking in magnesium diboride | 10.1088/0953-8984/16/39/r01 | Milind N Kunchur | IOP Publishing | Journal of Physics: Condensed Matter | 2008
61ba95a20a416aa3d9c50c43 | single crystal of CePt 3 Si denoted as C-1 | -682210519 |  | CeSiPt3 |  | single crystal | Alloys | single crystal |  |  | 0.63 | K | specific heat |  |  | body | paragraph | af381c6dbf | AC/DC Susceptibility of the Heavy-Fermion Superconductor CePt3Si under Pressure | 10.1143/jpsj.76.114708 | Yoshihiro Aoki, Akihiko Sumiyama, Gaku Motoyama, Yasukage Oda, Takashi Yasuda, Rikio Settai, Yoshichika ÅŒnuki | Physical Society of Japan | Journal of the Physical Society of Japan | 2007
61ba95a20a416aa3d9c50c44 | CePt3Si | 1908155185 |  | CeSiPt3 |  |  | Alloys |  |  |  | 0.75 | K | susceptibilities |  |  | header | abstract | af381c6dbf | AC/DC Susceptibility of the Heavy-Fermion Superconductor CePt3Si under Pressure | 10.1143/jpsj.76.114708 | Yoshihiro Aoki, Akihiko Sumiyama, Gaku Motoyama, Yasukage Oda, Takashi Yasuda, Rikio Settai, Yoshichika ÅŒnuki | Physical Society of Japan | Journal of the Physical Society of Japan | 2007
61ba95a249d0b378c6c50c44 | NbN films | 1132572803 |  | NbN |  | films | Nitrides |  |  |  | 16 | K |  |  |  | body | paragraph | a272054843 | Anomalous gap-edge dissipation in disordered superconductors on the brink of localization | 10.1103/physrevb.93.180511 | Bing Cheng, Liang Wu, N J Laurita, Harkirat Singh, Madhavi Chand, Pratap Raychaudhuri, N P Armitage | American Physical Society (APS) | Physical Review B | 2015
61ba95a21b5bc7b48bc50c46 | Bi 2 Se 3 | 1040860218 |  | Bi2Se3 |  |  | Chalcogenides |  |  |  | 3.8 | K |  |  |  | body | paragraph | e8dd9eefc7 | Reproducible Synthetic Method for the Topological Superconductor CuxBi2Se3 | 10.7566/jpsj.82.063702 | Ryusuke Kondo, Taiki Yoshinaka, Yoshinori Imai, Atsutaka Maeda | Physical Society of Japan | Journal of the Physical Society of Japan | 2013
61ba95a220fc3eae4bc50c4b | Mo 3 Sb 7 | 1105195201 |  | Sb7Mo3 |  |  | Alloys |  |  |  | 2.08 | K |  |  |  | body | paragraph | 6a2557d879 | Flux growth and physical properties of Mo3Sb7single crystals | 10.1103/physrevb.87.104515 | J-Q Yan, M A Mcguire, A F May, H Cao, A D Christianson, D G Mandrus, B C Sales | American Physical Society (APS) | Physical Review B | 2013
61ba95a32b9a12e3d2c50c54 | pure titanium | 1282913626 | titanium | Ti | pure | [5 empty] | 3.5 | K |  |  |  | body | paragraph | b622fd5d5a | Piezoelectric-driven uniaxial pressure cell for muon spin relaxation and neutron scattering experiments |  | Shreenanda Ghosh, Felix BrÃ¼ckner, Artem Nikitin, Vadim Grinenko, Matthias Elender, Andrew P Mackenzie, Hubertus Luetkens, Hans-Henning Klauss, Clifford W Hicks |  |  | 2020
61ba95a37c13e4f711c50c43 | URu2Si2 | -1476334175 |  | U(SiRu)2 |  |  | Alloys |  |  |  | 1.45 | K |  |  |  | header | abstract | 63163836ec | Flux Line Lattice Melting and the Formation of a Coherent Quasiparticle Bloch State in the UltracleanURu2Si2Superconductor | 10.1103/physrevlett.100.037004 | R Okazaki, Y Kasahara, H Shishido, M Konczykowski, K Behnia, Y Haga, T D Matsuda, Y Onuki, T Shibauchi, Y Matsuda | American Physical Society (APS) | Physical Review Letters | 2007
61ba95a45cc438644dc50c43 | Cs 3 C 60 | 310546746 |  | CsC20 |  |  | Carbides |  |  |  | 38 | K |  | 700000000 | Pa | body | paragraph | c4e855e953 | Cooling quasiparticles in A3C60 fullerides by excitonic mid-infrared absorption | 10.1038/nphys4288 | Andrea Nava, Claudio Giannetti, Antoine Georges, Erio Tosatti, Michele Fabrizio | Springer Science and Business Media LLC | Nature Physics | 2017
61ba95a45cc438644dc50c44 | K 3 C 60 | -259090048 |  | KC20 |  |  | Carbides |  |  |  | 20 | K |  |  |  | body | paragraph | c4e855e953 | Cooling quasiparticles in A3C60 fullerides by excitonic mid-infrared absorption | 10.1038/nphys4288 | Andrea Nava, Claudio Giannetti, Antoine Georges, Erio Tosatti, Michele Fabrizio | Springer Science and Business Media LLC | Nature Physics | 2017
61ba95a45cc438644dc50c45 | K 3 C 60 | -101215932 |  | KC20 |  |  | Carbides |  |  |  | 20 | K |  |  |  | header | abstract | c4e855e953 | Cooling quasiparticles in A3C60 fullerides by excitonic mid-infrared absorption | 10.1038/nphys4288 | Andrea Nava, Claudio Giannetti, Antoine Georges, Erio Tosatti, Michele Fabrizio | Springer Science and Business Media LLC | Nature Physics | 2017
61ba95a407932c08a9c50c45 | underdoped Ba(Fe 0.95 Co 0.05 ) 2 As 2 | -2128517933 |  | Ba1Fe1.9Co0.1As2 | underdoped |  | Iron-pnictides, Pnictides |  |  |  | 18.5 | K |  |  |  | body | paragraph | 1e1e094cf7 | Single-vortex pinning and penetration depth in superconductingNdFeAsO1âˆ’xFx | 10.1103/physrevb.92.134509 | Jessie T Zhang, Jeehoon Kim, Magdalena Huefner, Cun Ye, Stella Kim, Paul C Canfield, Ruslan Prozorov, Ophir M Auslaender, Jennifer E Hoffman | American Physical Society (APS) | Physical Review B | 2015
61ba95a407932c08a9c50c46 | optimally doped K 0.4 Ba 0.6 Fe 2 As 2 | 1971201305 |  | K0.4Ba0.6Fe2As2 | optimally doped |  | Iron-pnictides, Pnictides |  |  |  | 38 | K |  |  |  | body | paragraph | 1e1e094cf7 | Single-vortex pinning and penetration depth in superconductingNdFeAsO1âˆ’xFx | 10.1103/physrevb.92.134509 | Jessie T Zhang, Jeehoon Kim, Magdalena Huefner, Cun Ye, Stella Kim, Paul C Canfield, Ruslan Prozorov, Ophir M Auslaender, Jennifer E Hoffman | American Physical Society (APS) | Physical Review B | 2015
61ba95a407932c08a9c50c49 | NdFeAsO 0.85 | -1817085490 |  | Nd1Fe1As1O0.85 |  |  | Iron-pnictides, Oxides, Pnictides |  |  |  | 51 | K |  |  |  | body | paragraph | 1e1e094cf7 | Single-vortex pinning and penetration depth in superconductingNdFeAsO1âˆ’xFx | 10.1103/physrevb.92.134509 | Jessie T Zhang, Jeehoon Kim, Magdalena Huefner, Cun Ye, Stella Kim, Paul C Canfield, Ruslan Prozorov, Ophir M Auslaender, Jennifer E Hoffman | American Physical Society (APS) | Physical Review B | 2015
61ba95a41b93c0c6bec50c42 | CeFeAsO 0.84 F 0.16 | 990352771 |  | Ce1Fe1As1O0.84F0.16 |  |  | Iron-pnictides, Pnictides, Oxides, Fluorides |  |  |  | 41 | K |  |  |  | body | paragraph | 6fe8036f7e | Crystalline Electric Field as a Probe for Long-Range Antiferromagnetic Order and Superconducting State ofCeFeAsO1âˆ’xFx | 10.1103/physrevlett.101.217002 | Songxue Chi, D T Adroja, T Guidi, R Bewley, Shiliang Li, Jun Zhao, J W Lynn, C M Brown, Y Qiu, G F Chen, J L Lou, N L Wang, Pengcheng Dai | American Physical Society (APS) | Physical Review Letters | 2008
61ba95a41b93c0c6bec50c43 | electron doped LaFeAsO | -1853094164 |  | LaFeAsO | electron doped |  | Iron-pnictides, Oxides, Pnictides |  |  |  | 28 | K |  |  |  | body | paragraph | 6fe8036f7e | Crystalline Electric Field as a Probe for Long-Range Antiferromagnetic Order and Superconducting State ofCeFeAsO1âˆ’xFx | 10.1103/physrevlett.101.217002 | Songxue Chi, D T Adroja, T Guidi, R Bewley, Shiliang Li, Jun Zhao, J W Lynn, C M Brown, Y Qiu, G F Chen, J L Lou, N L Wang, Pengcheng Dai | American Physical Society (APS) | Physical Review Letters | 2008
61ba95a514d91e0862c50c4e | Bulk Nb | -1736049780 |  | Nb |  | Bulk | Alloys |  |  |  | 9.1 | K |  |  |  | body | paragraph | 6084dbc2ca | Spin-Singlet and Spin-Triplet Josephson Junctions for Cryogenic Memory | 10.1109/lmag.2019.2955419 | Norman O Birge, Manuel Houzet | Institute of Electrical and Electronics Engineers (IEEE) | IEEE Magnetics Letters | 2018
61ba95a5783c1e8128c50c48 | Ta 4 Pd 3 Te 16 | -574323992 |  | Ta4Te16Pd3 |  |  | Chalcogenides |  |  |  | 4.6 | K |  |  |  | body | paragraph | 8dbf4f78ac | Evidence for nodal superconductivity in a layered compound Ta4Pd3Te16 | 10.1088/1361-648x/aaa3b6 | Guiming Pang, Michael Smidman, Wenhe Jiao, Lin Jiao, Zongfa Weng, Wenbing Jiang, Chunyu Guo, Ye Chen, Guanghan Cao, Huiqiu Yuan | IOP Publishing | Journal of Physics: Condensed Matter | 2017
61ba95a67ce09aab2ac50c45 | Z=Ni, Ru, Rh, Re, Ag Samples of Li 2 Z 3 B where Z= Ni, Ru, Rh, Re and Ag did | -2034200123 |  | Z3Li2B |  |  | Alloys, Borides |  |  | Z=Ni, Ru, Rh, Re, Ag | 1.8 | K |  |  |  | body |  | 625c499e53 | Discovery of Li2(Pd,Pt)3B superconductors | 10.1016/j.physc.2007.03.163 | P Badica, K Togano, H Takeya, K Hirata, S Awaji, K Watanabe | Elsevier BV | Physica C: Superconductivity and its Applications | 2007
61ba95a67ce09aab2ac50c4a | Re 3 B | 1128731583 |  | Re3B |  |  | Alloys, Borides |  |  |  | 4.65 | K |  |  |  | body |  | 625c499e53 | Discovery of Li2(Pd,Pt)3B superconductors | 10.1016/j.physc.2007.03.163 | P Badica, K Togano, H Takeya, K Hirata, S Awaji, K Watanabe | Elsevier BV | Physica C: Superconductivity and its Applications | 2007
61ba95a7ef148cdddfc50c46 | optimally- doped Bi2212 | -1833589584 | Bi2212 | Bi | optimally- doped | [5 empty] | 100 | K |  |  |  | body | paragraph | 450a64d192 | Optical studies of charge dynamics in the optimally-doped Bi 2 Sr 2 CaCu 2 O 8+Î´ and the non-superconducting (Bi 0.5 Pb 0.5 ) 2 Ba 3 Co 2 O Î´ single crystals |  | J J Tu, C C Homes, G D Gu, D N Basov, S M Loureiro, R J Cava, M Strongin |  |  | 2013
61ba95a7ef148cdddfc50c47 | optimally-doped Bi2212 | 1066130716 | Bi2212 | Bi | optimally-doped | [5 empty] | 100 | K |  |  |  | body | paragraph | 450a64d192 | Optical studies of charge dynamics in the optimally-doped Bi 2 Sr 2 CaCu 2 O 8+Î´ and the non-superconducting (Bi 0.5 Pb 0.5 ) 2 Ba 3 Co 2 O Î´ single crystals |  | J J Tu, C C Homes, G D Gu, D N Basov, S M Loureiro, R J Cava, M Strongin |  |  | 2013
61ba95a7783c1e8128c50c49 | KFe2Se2 | 922360845 |  | K(FeSe)2 |  |  | Iron-chalcogenides, Chalcogenides |  |  |  | 40 | K | Magnetization |  |  | body | figure | 381457ef74 | Observation of superconductivity at 30~46K in A x Fe 2 Se 2 |  | #NAME?
61ba95a7783c1e8128c50c4a | Ba0.5Fe2Se2 | 101278952 |  | Ba0.5Fe2Se2 |  |  | Iron-chalcogenides, Chalcogenides |  |  |  | 4 | K |  |  |  | body | paragraph | 381457ef74 | Observation of superconductivity at 30~46K in A x Fe 2 Se 2 |  | #NAME?
61ba95a7783c1e8128c50c4d | KFe2Se2 | 1272762722 |  | K(FeSe)2 |  |  | Iron-chalcogenides, Chalcogenides |  |  |  | 30 | K |  |  |  | header | abstract | 381457ef74 | Observation of superconductivity at 30~46K in A x Fe 2 Se 2 |  | #NAME?
61ba95a8e4dc5fe1bac50c49 | CeIn 3 | 1830782075 |  | CeIn3 |  |  | Alloys |  |  |  | 0.15 | K | susceptibility |  |  | body | paragraph | 22a59df739 | Pressure-temperature phase diagram of antiferromagnetism and superconductivity inCeRhIn5andCeIn3:115Inâˆ’NQRstudy under pressure | 10.1103/physrevb.65.020504 | S Kawasaki, T Mito, G-Q Zheng, C Thessieu, Y Kawasaki, K Ishida, Y Kitaoka, T Muramatsu, T C Kobayashi, D Aoki, S Araki, Y Haga, R Settai, Y ÅŒnuki | American Physical Society (APS) | Physical Review B | 2001
61ba95a8e614176f2ec50c45 | MgB 2 | 1396227774 |  | MgB2 |  |  | Alloys, Borides |  |  |  | 40 | K |  |  |  | body | paragraph | 84c83cc846 | The mechanical relaxation study of polycrystalline MgC1 xNi3 | 10.1088/0953-2048/17/4/007 | Y X Yao, X N Ying, Y N Huang, Y N Wang, Z A Ren, G C Che, H H Wen, Z X Zhao, J W Ding | IOP Publishing | Superconductor Science and Technology | 2003
61ba95a90a416aa3d9c50c47 | LnFeAsO | -160787116 |  | LnFeAsO |  |  | Iron-pnictides, Oxides, Pnictides |  |  |  | 55 | K |  |  |  | body | paragraph | 6d3920a60e | Unusual Electronic Structure and Observation of Dispersion Kink in CeFeAsO Parent Compound of FeAs-based Superconductors | 10.1103/physrevlett.105.027001 | Haiyun Liu, G F Chen, Wentao Zhang, Lin Zhao, Guodong Liu, T-L Xia, Xiaowen Jia, Daixiang Mu, Shanyu Liu, Shaolong He, Yingying Peng, Junfeng He, Zhaoyu Chen, Xiaoli Dong, Jun Zhang, Guiling Wang, Yong Zhu, Zuyan Xu, Chuangtian Chen, X J Zhou | American Physical Society (APS) | Physical Review Letters | 2009
61ba95aaa5c5381c2ec50c45 | overdoped YBa 2 Cu 3 O 6.98 | 1802767443 |  | Ba2Y1Cu3O6.98 | overdoped |  | Oxides, Cuprates |  |  |  | 88 | K |  |  |  | body | figure | 9f099a3943 | Bounding the pseudogap with a line of phase transitions in YBa2Cu3O6+Î´ | 10.1038/nature12165 | Arkady Shekhter, B J Ramshaw, Ruixing Liang, W N Hardy, D A Bonn, Fedor F Balakirev, Ross D Mcdonald, Jon B Betts, Scott C Riggs, Albert Migliori | Springer Science and Business Media LLC | Nature | 2013
61ba95aaa5c5381c2ec50c47 | underdoped YBa 2 Cu 3 O 6.60 | 462635047 |  | Ba2Y1Cu3O6.6 | underdoped |  | Oxides, Cuprates |  |  |  | 61.6 | K |  |  |  | body | figure | 9f099a3943 | Bounding the pseudogap with a line of phase transitions in YBa2Cu3O6+Î´ | 10.1038/nature12165 | Arkady Shekhter, B J Ramshaw, Ruixing Liang, W N Hardy, D A Bonn, Fedor F Balakirev, Ross D Mcdonald, Jon B Betts, Scott C Riggs, Albert Migliori | Springer Science and Business Media LLC | Nature | 2013
61ba95aa783c1e8128c50c4e | H 3 Se | -511312579 |  | H3Se |  |  | Hydrides, Chalcogenides |  |  |  | 112 | K |  |  |  | body | paragraph | 8577904793 | Pressure-induced high-temperature superconductivity in hypothetical H3X (X=As, Se, Br, Sb, Te and I) in the H3S structure with Im3Â¯m symmetry | 10.1016/j.jpcs.2019.109315 | P-H Chang, S Silayi, D A Papaconstantopoulos, M J Mehl | Elsevier BV | Journal of Physics and Chemistry of Solids | 2019
61ba95aa783c1e8128c50c4f | H 3 Br | -866789928 |  | H3Br |  |  | Hydrides, Alloys |  |  |  | 98 | K |  |  |  | body | paragraph | 8577904793 | Pressure-induced high-temperature superconductivity in hypothetical H3X (X=As, Se, Br, Sb, Te and I) in the H3S structure with Im3Â¯m symmetry | 10.1016/j.jpcs.2019.109315 | P-H Chang, S Silayi, D A Papaconstantopoulos, M J Mehl | Elsevier BV | Journal of Physics and Chemistry of Solids | 2019
61ba95aa783c1e8128c50c50 | H3Br | 1137557154 |  | H3Br |  |  | Hydrides, Alloys |  |  |  | 100 | K |  |  |  | header | abstract | 8577904793 | Pressure-induced high-temperature superconductivity in hypothetical H3X (X=As, Se, Br, Sb, Te and I) in the H3S structure with Im3Â¯m symmetry | 10.1016/j.jpcs.2019.109315 | P-H Chang, S Silayi, D A Papaconstantopoulos, M J Mehl | Elsevier BV | Journal of Physics and Chemistry of Solids | 2019
61ba95aa783c1e8128c50c51 | H3Br | 1297361708 |  | H3Br |  |  | Hydrides, Alloys |  |  |  | 150 | K |  |  |  | header | abstract | 8577904793 | Pressure-induced high-temperature superconductivity in hypothetical H3X (X=As, Se, Br, Sb, Te and I) in the H3S structure with Im3Â¯m symmetry | 10.1016/j.jpcs.2019.109315 | P-H Chang, S Silayi, D A Papaconstantopoulos, M J Mehl | Elsevier BV | Journal of Physics and Chemistry of Solids | 2019
61ba95aa783c1e8128c50c52 | H 3 Br | -803250013 |  | H3Br |  |  | Hydrides, Alloys |  |  |  | 150 | K |  |  |  | body | paragraph | 8577904793 | Pressure-induced high-temperature superconductivity in hypothetical H3X (X=As, Se, Br, Sb, Te and I) in the H3S structure with Im3Â¯m symmetry | 10.1016/j.jpcs.2019.109315 | P-H Chang, S Silayi, D A Papaconstantopoulos, M J Mehl | Elsevier BV | Journal of Physics and Chemistry of Solids | 2019
61ba95ab7ce09aab2ac50c4d | NbN | -1228613932 |  | NbN |  |  | Nitrides |  |  |  | 10 | K |  |  |  | body | paragraph | b33c23fe9c | Josephson junction based on highly disordered superconductor/low-resistive normal metal bilayer |  | P M Marychev, Yu Vodolazov |  |  | 2020
61ba95ab3136e52869c50c46 | PrOs4Sb12 | -1501888423 |  | Pr(Sb3Os)4 |  |  | Alloys |  |  |  | 1.85 | K |  |  |  | header | abstract | 8c7d0c97f8 | Penetration depth, symmetry breaking, and gap nodes in superconducting PrOs 4 Sb 12 |  | Lei Shu, D E Maclaughlin, R H Heffner, G D Morris, O O Bernal, F Callaghan, J E Sonier, A Bosse, J E Anderson, W M Yuhasz, N A Frederick, M B Maple |  |  | 2008
61ba95ac1b93c0c6bec50c46 | CsCa 2 Fe 4 As 4 F 2 | -1404753644 |  | CsCa2Fe4As4F2 |  |  | Iron-pnictides, Pnictides, Fluorides |  |  |  | 28 | K |  |  |  | body | paragraph | 3c7ccd541f | Two-gap superconductivity with line nodes in CsCa2Fe4As4F2 | 10.1103/physrevb.97.060506 | Franziska K K Kirschner, Devashibhai T Adroja, Zhi-Cheng Wang, Franz Lang, Michael Smidman, Peter J Baker, Guang-Han Cao, Stephen J Blundell | American Physical Society (APS) | Physical Review B | 2018
61ba95ac2a711de29cc50c46 | FeSe | 1448349060 |  | FeSe |  |  | Iron-chalcogenides, Chalcogenides |  |  |  | 10 | K |  |  |  | body | paragraph | 4c09d9e481 | Enhanced critical current density in the pressure-induced magnetic state of the high-temperature superconductor FeSe | 10.1038/srep16385 | Soon-Gil Jung, Ji-Hoon Kang, Eunsung Park, Sangyun Lee, Jiunn-Yuan Lin, Dmitriy A Chareev, Alexander N Vasiliev, Tuson Park | Springer Science and Business Media LLC | Scientific Reports | 2015
61ba95ac2a711de29cc50c47 | FeSe monolayer | -765116154 |  | FeSe |  | monolayer | Iron-chalcogenides, Chalcogenides |  |  |  | 100 | K |  |  |  | body | paragraph | 4c09d9e481 | Enhanced critical current density in the pressure-induced magnetic state of the high-temperature superconductor FeSe | 10.1038/srep16385 | Soon-Gil Jung, Ji-Hoon Kang, Eunsung Park, Sangyun Lee, Jiunn-Yuan Lin, Dmitriy A Chareev, Alexander N Vasiliev, Tuson Park | Springer Science and Business Media LLC | Scientific Reports | 2015
61ba95acd7a99c43e8c50c47 | RbFe 2 As 2 | -1426524341 |  | Rb(FeAs)2 |  |  | Iron-pnictides, Pnictides |  |  |  | 36.5 | K |  |  |  | body | paragraph | 8408bad2c5 | Muon spin rotation measurements on RbEuFe 4 As 4 under pressure |  | S Holenstein, B Fischer, Y Liu, N Barbero, G Simutis, Z Shermadini, M Elender, P K Biswas, R Khasanov, A Amato, T Shiroka, H.-H Klauss, E Morenzoni, G.-H Cao, D Johrendt, H Luetkens
61ba95acd7a99c43e8c50c48 | RbEuFe 4 As 4 | 1990254061 |  | RbEu(FeAs)4 |  |  | Iron-pnictides, Pnictides |  |  |  | 36.5 | K |  |  |  | body | paragraph | 8408bad2c5 | Muon spin rotation measurements on RbEuFe 4 As 4 under pressure |  | S Holenstein, B Fischer, Y Liu, N Barbero, G Simutis, Z Shermadini, M Elender, P K Biswas, R Khasanov, A Amato, T Shiroka, H.-H Klauss, E Morenzoni, G.-H Cao, D Johrendt, H Luetkens
61ba95acd7a99c43e8c50c49 | RbEuFe4As4 | -1518005085 |  | RbEu(FeAs)4 |  |  | Iron-pnictides, Pnictides |  |  |  | 36.5 | K |  | 101325 | Pa | header | abstract | 8408bad2c5 | Muon spin rotation measurements on RbEuFe 4 As 4 under pressure |  | S Holenstein, B Fischer, Y Liu, N Barbero, G Simutis, Z Shermadini, M Elender, P K Biswas, R Khasanov, A Amato, T Shiroka, H.-H Klauss, E Morenzoni, G.-H Cao, D Johrendt, H Luetkens
61ba95ad8452d931a5c50c47 | MgB 2 | 1384677484 |  | MgB2 |  |  | Alloys, Borides |  |  |  | 39 | K |  |  |  | body | paragraph | acf713153e | Synthesis and photoemission study of as-grown superconducting MgB2 thin films | 10.1016/s0921-4534(02)01417-x | Kenji Ueda, H Yamamoto, M Naito | Elsevier BV | Physica C: Superconductivity | 2001
61ba95ae49d0b378c6c50c49 | DyMo 6 S 8 | 1095858737 |  | Dy(Mo3S4)2 |  |  | Chalcogenides |  |  |  | 1.6 | K |  |  |  | body | paragraph | 01d113140b | Magnetic Flux Penetration and Motion in Antiferromagnetic Superconductors | 10.1002/chin.200313205 | Tomasz KrzysztoÅ„ | Wiley | ChemInform | 2002
61ba95ae783c1e8128c50c55 | LaNiPO | 382717800 |  | LaNiPO |  |  | Oxides, Pnictides |  |  |  | 3 | K |  |  |  | header | abstract | e1563238bb | Fermi Surface in BaNi2P2 | 10.1143/jpsj.78.033706 | Taichi Terashima, Motoi Kimata, Hidetaka Satsukawa, Atsushi Harada, Kaori Hazama, Motoharu Imai, Shinya Uji, Hijiri Kito, Akira Iyo, Hiroshi Eisaki, Hisatomo Harima | Physical Society of Japan | Journal of the Physical Society of Japan | 2009
61ba95ae783c1e8128c50c56 | BaNi 2 P 2 single crystals | -253187200 |  | Ba(NiP)2 |  | single crystals | Pnictides |  |  |  | 3 | K |  | 1000000000 | Pa | body | figure | e1563238bb | Fermi Surface in BaNi2P2 | 10.1143/jpsj.78.033706 | Taichi Terashima, Motoi Kimata, Hidetaka Satsukawa, Atsushi Harada, Kaori Hazama, Motoharu Imai, Shinya Uji, Hijiri Kito, Akira Iyo, Hiroshi Eisaki, Hisatomo Harima | Physical Society of Japan | Journal of the Physical Society of Japan | 2009
61ba95ae783c1e8128c50c57 | LaFePO | 1868172666 |  | LaFePO |  |  | Iron-pnictides, Oxides, Pnictides |  |  |  | 4 | K |  |  |  | header | abstract | e1563238bb | Fermi Surface in BaNi2P2 | 10.1143/jpsj.78.033706 | Taichi Terashima, Motoi Kimata, Hidetaka Satsukawa, Atsushi Harada, Kaori Hazama, Motoharu Imai, Shinya Uji, Hijiri Kito, Akira Iyo, Hiroshi Eisaki, Hisatomo Harima | Physical Society of Japan | Journal of the Physical Society of Japan | 2009
61ba95ae783c1e8128c50c58 | LiFeAs | 176140873 |  | LiFeAs |  |  | Iron-pnictides, Pnictides |  |  |  | 18 | K |  |  |  | header | abstract | e1563238bb | Fermi Surface in BaNi2P2 | 10.1143/jpsj.78.033706 | Taichi Terashima, Motoi Kimata, Hidetaka Satsukawa, Atsushi Harada, Kaori Hazama, Motoharu Imai, Shinya Uji, Hijiri Kito, Akira Iyo, Hiroshi Eisaki, Hisatomo Harima | Physical Society of Japan | Journal of the Physical Society of Japan | 2009
61ba95ae783c1e8128c50c59 | BaNi 2 P 2 | 1734361059 |  | Ba(NiP)2 |  |  | Pnictides |  |  |  | 3 | K |  | 1000000000 | Pa | body | figure | e1563238bb | Fermi Surface in BaNi2P2 | 10.1143/jpsj.78.033706 | Taichi Terashima, Motoi Kimata, Hidetaka Satsukawa, Atsushi Harada, Kaori Hazama, Motoharu Imai, Shinya Uji, Hijiri Kito, Akira Iyo, Hiroshi Eisaki, Hisatomo Harima | Physical Society of Japan | Journal of the Physical Society of Japan | 2009
61ba95ae783c1e8128c50c5b | Î±-FeSe | 661096282 | Î±-FeSe | FeSe | [6 empty] | 8 | K |  |  |  | header | abstract | e1563238bb | Fermi Surface in BaNi2P2 | 10.1143/jpsj.78.033706 | Taichi Terashima, Motoi Kimata, Hidetaka Satsukawa, Atsushi Harada, Kaori Hazama, Motoharu Imai, Shinya Uji, Hijiri Kito, Akira Iyo, Hiroshi Eisaki, Hisatomo Harima | Physical Society of Japan | Journal of the Physical Society of Japan | 2009
61ba95af720b8b3d36c50c49 | EuB 6 | -2077697416 |  | EuB6 |  |  | Alloys, Borides |  |  |  | 15.3 | K | magnetization |  |  | body | paragraph | 54767efc07 | Magnetic polarons and the metal-semiconductor transitions in(Eu,La)B6and EuO: Raman scattering studies | 10.1103/physrevb.64.174412 | C S Snow, S L Cooper, D P Young, Z Fisk, Arnaud Comment, Jean-Philippe Ansermet | American Physical Society (APS) | Physical Review B | 2013
61ba95af720b8b3d36c50c4a | EuB 6 | 2067102050 |  | EuB6 |  |  | Alloys, Borides |  |  |  | 15.4 | K |  |  |  | body | figure | 54767efc07 | Magnetic polarons and the metal-semiconductor transitions in(Eu,La)B6and EuO: Raman scattering studies | 10.1103/physrevb.64.174412 | C S Snow, S L Cooper, D P Young, Z Fisk, Arnaud Comment, Jean-Philippe Ansermet | American Physical Society (APS) | Physical Review B | 2013
61ba95af720b8b3d36c50c4b | EuB 6 | 2101750108 |  | EuB6 |  |  | Alloys, Borides |  |  |  | 65 | K |  |  |  | body | figure | 54767efc07 | Magnetic polarons and the metal-semiconductor transitions in(Eu,La)B6and EuO: Raman scattering studies | 10.1103/physrevb.64.174412 | C S Snow, S L Cooper, D P Young, Z Fisk, Arnaud Comment, Jean-Philippe Ansermet | American Physical Society (APS) | Physical Review B | 2013
61ba95af720b8b3d36c50c4c | EuB 6 | -1989125040 |  | EuB6 |  |  | Alloys, Borides |  |  |  | 12 | K |  |  |  | body | paragraph | 54767efc07 | Magnetic polarons and the metal-semiconductor transitions in(Eu,La)B6and EuO: Raman scattering studies | 10.1103/physrevb.64.174412 | C S Snow, S L Cooper, D P Young, Z Fisk, Arnaud Comment, Jean-Philippe Ansermet | American Physical Society (APS) | Physical Review B | 2013
61ba95af720b8b3d36c50c4d | EuB 6 | -1690722630 |  | EuB6 |  |  | Alloys, Borides |  |  |  | 15.3 | K | magnetization |  |  | body | paragraph | 54767efc07 | Magnetic polarons and the metal-semiconductor transitions in(Eu,La)B6and EuO: Raman scattering studies | 10.1103/physrevb.64.174412 | C S Snow, S L Cooper, D P Young, Z Fisk, Arnaud Comment, Jean-Philippe Ansermet | American Physical Society (APS) | Physical Review B | 2013
61ba95af720b8b3d36c50c4e | EuB 6 | -1690722630 |  | EuB6 |  |  | Alloys, Borides |  |  |  | 12.5 | K | heat capacity |  |  | body | paragraph | 54767efc07 | Magnetic polarons and the metal-semiconductor transitions in(Eu,La)B6and EuO: Raman scattering studies | 10.1103/physrevb.64.174412 | C S Snow, S L Cooper, D P Young, Z Fisk, Arnaud Comment, Jean-Philippe Ansermet | American Physical Society (APS) | Physical Review B | 2013
61ba95af720b8b3d36c50c4f | EuB 6 | 1926538606 |  | EuB6 |  |  | Alloys, Borides |  |  |  | 12 | K |  |  |  | body | paragraph | 54767efc07 | Magnetic polarons and the metal-semiconductor transitions in(Eu,La)B6and EuO: Raman scattering studies | 10.1103/physrevb.64.174412 | C S Snow, S L Cooper, D P Young, Z Fisk, Arnaud Comment, Jean-Philippe Ansermet | American Physical Society (APS) | Physical Review B | 2013
61ba95af7ce09aab2ac50c4f | Ir and Rh-doped EuFe 2 As 2 crystals | 2076476555 |  | Eu(FeAs)2 | Ir | crystals | Iron-pnictides, Pnictides |  |  |  | 19.6 | K |  |  |  | body | paragraph | 7a21994713 | Reentrant phases in electron-dopedEuFe2As2: Spin glass and superconductivity | 10.1103/physrevb.95.174522 | A Baumgartner, D Neubauer, S Zapf, A V Pronin, W H Jiao, G H Cao, M Dressel | American Physical Society (APS) | Physical Review B | 2017
61ba95af7ce09aab2ac50c50 | Ir and Rh-doped EuFe 2 As 2 crystals |  |  | Eu(FeAs)2 | Rh | crystals | Iron-pnictides, Pnictides |  |  |  | 19.6 | K |  |  |  | body | paragraph | 7a21994713 | Reentrant phases in electron-dopedEuFe2As2: Spin glass and superconductivity | 10.1103/physrevb.95.174522 | A Baumgartner, D Neubauer, S Zapf, A V Pronin, W H Jiao, G H Cao, M Dressel | American Physical Society (APS) | Physical Review B | 2017
61ba95af7ce09aab2ac50c51 | Eu(Fe0.91Ir0.09)2As2 | -938905579 |  | Eu1Fe1.82As2Ir0.18 |  |  | Iron-pnictides, Pnictides |  |  |  | 21 | K | Resistivity |  |  | body | paragraph | 7a21994713 | Reentrant phases in electron-dopedEuFe2As2: Spin glass and superconductivity | 10.1103/physrevb.95.174522 | A Baumgartner, D Neubauer, S Zapf, A V Pronin, W H Jiao, G H Cao, M Dressel | American Physical Society (APS) | Physical Review B | 2017
61ba95af7ce09aab2ac50c52 | Eu(Fe 0.93 Rh 0.07 ) 2 As 2 | -1814675685 |  | Eu1Fe1.86As2Rh0.14 |  |  | Iron-pnictides, Pnictides |  |  |  | 19.6 | K | resistivity |  |  | body | figure | 7a21994713 | Reentrant phases in electron-dopedEuFe2As2: Spin glass and superconductivity | 10.1103/physrevb.95.174522 | A Baumgartner, D Neubauer, S Zapf, A V Pronin, W H Jiao, G H Cao, M Dressel | American Physical Society (APS) | Physical Review B | 2017
61ba95af7ce09aab2ac50c54 | fluorine-doped LaFeAsO | -2098129847 |  | LaFeAsO | fluorine |  | Iron-pnictides, Oxides, Pnictides |  |  |  | 26 | K |  |  |  | body | paragraph | 7a21994713 | Reentrant phases in electron-dopedEuFe2As2: Spin glass and superconductivity | 10.1103/physrevb.95.174522 | A Baumgartner, D Neubauer, S Zapf, A V Pronin, W H Jiao, G H Cao, M Dressel | American Physical Society (APS) | Physical Review B | 2017
61ba95af05e6aa6710c50c48 | LaFeAsO 0.89 F 0.11 | -84116626 |  | La1Fe1As1O0.89F0.11 |  |  | Iron-pnictides, Pnictides, Oxides, Fluorides |  |  |  | 28 | K |  |  |  | body | figure | cdcdf68fae | A view from inside iron-based superconductors | 10.1088/0031-8949/88/06/068504 | P Carretta, R De Renzi, G Prando, S Sanna | IOP Publishing | Physica Scripta | 2013
61ba95af05e6aa6710c50c49 | polycrystalline sample of LaFeAsO 0.89 F 0.11 | -1458942941 |  | La1Fe1As1O0.89F0.11 |  | polycrystalline | Iron-pnictides, Pnictides, Oxides, Fluorides |  |  |  | 28 | K |  |  |  | body | paragraph | cdcdf68fae | A view from inside iron-based superconductors | 10.1088/0031-8949/88/06/068504 | P Carretta, R De Renzi, G Prando, S Sanna | IOP Publishing | Physica Scripta | 2013
61ba95af20fc3eae4bc50c51 | LaIn 3 | 632113446 |  | LaIn3 |  |  | Alloys |  |  |  | 0.7 | K |  |  |  | body | figure | fc16c6b335 | Electron spin resonance study of the LaIn3âˆ’xSnxsuperconducting system | 10.1088/0953-8984/23/45/455701 | E M Bittar, C Adriano, C Giles, C Rettori, Z Fisk, P G Pagliuso | IOP Publishing | Journal of Physics: Condensed Matter | 2011
61ba95af20fc3eae4bc50c52 | LaSn 3 | -1583887492 |  | LaSn3 |  |  | Alloys |  |  |  | 6.4 | K |  |  |  | body | figure | fc16c6b335 | Electron spin resonance study of the LaIn3âˆ’xSnxsuperconducting system | 10.1088/0953-8984/23/45/455701 | E M Bittar, C Adriano, C Giles, C Rettori, Z Fisk, P G Pagliuso | IOP Publishing | Journal of Physics: Condensed Matter | 2011
61ba95b02c886f0fe6c50c49 | Mo8Ga41 | -1864111500 |  | Ga41Mo8 |  |  | Alloys |  |  |  | 10 | K |  |  |  | header | abstract | 735942959f | Multiband superconductivity in Mo8Ga41 driven by a site-selective mechanism | 10.1103/physrevb.99.054503 | Anshu Sirohi, Surabhi Saha, Prakriti Neha, Shekhar Das, Satyabrata Patnaik, Tanmoy Das, Goutam Sheet | American Physical Society (APS) | Physical Review B | 2019
61ba95b02c886f0fe6c50c4a | Mo 8 Ga 41 | -952798466 |  | Ga41Mo8 |  |  | Alloys |  |  |  | 10 | K |  |  |  | body | paragraph | 735942959f | Multiband superconductivity in Mo8Ga41 driven by a site-selective mechanism | 10.1103/physrevb.99.054503 | Anshu Sirohi, Surabhi Saha, Prakriti Neha, Shekhar Das, Satyabrata Patnaik, Tanmoy Das, Goutam Sheet | American Physical Society (APS) | Physical Review B | 2019
61ba95b02227d4ac07c50c48 | CeCoIn 5 | -691351999 |  | CeIn5Co |  |  | Alloys |  |  |  | 2.3 | K |  |  |  | body | paragraph | 2c50abfd05 | Magnetic and superconducting properties of a heavy-fermion CeCoIn5 epitaxial film probed by nuclear quadrupole resonance | 10.1103/physrevb.96.060507 | Takayoshi Yamanaka, Masaaki Shimozawa, Hiroaki Shishido, Shunsaku Kitagawa, Hiroaki Ikeda, Takasada Shibauchi, Takahito Terashima, Yuji Matsuda, Kenji Ishida | American Physical Society (APS) | Physical Review B | 2017
61ba95b085fc223534c50c4e | NbTiN | 1737249795 |  | TiNbN |  |  | Nitrides |  |  |  | 15 | K |  |  |  | body | paragraph | ae79045faa | An On-Chip Superconducting Kinetic Inductance Fourier Transform Spectrometer for Millimeter-Wave Astronomy | 10.1007/s10909-019-02295-3 | Farzad B Faramarzi, Philip Mauskopf, S Gordon, G Che, Peter K Day, H Mani, H Surdi, Sasha Sypkens, P Barry, E Shirokoff, R B Thakur | Springer Science and Business Media LLC | Journal of Low Temperature Physics | 2021
61ba95b085fc223534c50c4f | NbTiN | 1739176015 |  | TiNbN |  |  | Nitrides |  |  |  | 15 | K |  |  |  | body | paragraph | ae79045faa | An On-Chip Superconducting Kinetic Inductance Fourier Transform Spectrometer for Millimeter-Wave Astronomy | 10.1007/s10909-019-02295-3 | Farzad B Faramarzi, Philip Mauskopf, S Gordon, G Che, Peter K Day, H Mani, H Surdi, Sasha Sypkens, P Barry, E Shirokoff, R B Thakur | Springer Science and Business Media LLC | Journal of Low Temperature Physics | 2021
61ba95b02b9a12e3d2c50c61 | monolayer FeSe | -1671994440 |  | FeSe |  |  | Iron-chalcogenides, Chalcogenides |  |  |  | 58 | K |  |  |  | body | paragraph | 4265fb265c | Details of the disorder-induced transition betweensÂ±ands++states in the two-band model for Fe-based superconductors | 10.1088/1361-6668/aaa501 | V A Shestakov, M M Korshunov, Yu N Togushova, D V Efremov, O V Dolgov | IOP Publishing | Superconductor Science and Technology | 2017
61ba95b07c13e4f711c50c49 | MgB 2 | 1479011648 |  | MgB2 |  |  | Alloys, Borides |  |  |  | 39 | K |  |  |  | header | abstract | 310ea745e0 | Loss of superconductivity with the addition of Al to MgB2 and a structural transition in Mg1-x AlxB2 | 10.1038/35066528 | J S Slusky, N Rogado, K A Regan, M A Hayward, P Khalifah, T He, K Inumaru, S M Loureiro, M K Haas, H W Zandbergen, R J Cava | Springer Science and Business Media LLC | Nature | 2001
61ba95b07c13e4f711c50c4c | MgB 2 | 1467475418 |  | MgB2 |  |  | Alloys, Borides |  |  |  | 38 | K |  |  |  | body | paragraph | 310ea745e0 | Loss of superconductivity with the addition of Al to MgB2 and a structural transition in Mg1-x AlxB2 | 10.1038/35066528 | J S Slusky, N Rogado, K A Regan, M A Hayward, P Khalifah, T He, K Inumaru, S M Loureiro, M K Haas, H W Zandbergen, R J Cava | Springer Science and Business Media LLC | Nature | 2001
61ba95b0d52116ffe1c50c4a | BaSn 3 | 1370938022 |  | BaSn3 |  |  | Alloys |  |  |  | 4.4 | K |  |  |  | body | paragraph | 447730574 | The existence/absence of Dirac cones in graphynes | 10.1088/1367-2630/15/2/023004 | Huaqing Huang, Wenhui Duan, Zhirong Liu | IOP Publishing | New Journal of Physics | 2013
61ba95b0d52116ffe1c50c4b | BaSn 3 | 1084090120 |  | BaSn3 |  |  | Alloys |  |  |  | 4.4 | K |  |  |  | body | paragraph | 447730574 | The existence/absence of Dirac cones in graphynes | 10.1088/1367-2630/15/2/023004 | Huaqing Huang, Wenhui Duan, Zhirong Liu | IOP Publishing | New Journal of Physics | 2013
61ba95b0e4dc5fe1bac50c4e | LaFeAsO | 326570031 |  | LaFeAsO |  |  | Iron-pnictides, Oxides, Pnictides |  |  |  | 26 | K |  |  |  | body | paragraph | 792ff06d1b | Critical fields and fluctuations determined from specific heat and magnetoresistance in the same nanogram SmFeAs(O,F) single crystal | 10.1103/physrevb.96.104511 | S Galeski, P W J Moll, N Zhigadlo, K Mattenberger, B Batlogg | American Physical Society (APS) | Physical Review B | 2017
61ba95b13136e52869c50c4a | SrFeAsF | -342635715 |  | SrFeAsF |  |  | Iron-pnictides, Pnictides, Fluorides |  |  |  | 56 | K |  |  |  | body | paragraph | 1e1512c347 | Density Functional Study of the Over-Doped Iron Chalcogenide: TlFe 2 Se 2 with ThCr 2 Si 2 structure |  | Lijun Zhang, D J Singh |  |  | 2013
61ba95b10a416aa3d9c50c4e | LiFeAs | -143503385 |  | LiFeAs |  |  | Iron-pnictides, Pnictides |  |  |  | 17.5 | K |  |  |  | body | paragraph | f75f741bf1 | Field-free platform for Majorana-like zero mode in superconductors with a topological surface state | 10.1103/physrevb.101.100507 | Songtian S Zhang, Jia-Xin Yin, Guangyang Dai, Lingxiao Zhao, Tay-Rong Chang, Nana Shumiya, Kun Jiang, Hao Zheng, Guang Bian, Daniel Multer, Maksim Litskevich, Guoqing Chang, Ilya Belopolski, Tyler A Cochran, Xianxin Wu, Desheng Wu, Jianlin Luo, Genfu Chen, Hsin Lin, Fang-Cheng Chou, Xiancheng Wang, Changqing Jin, Raman Sankar, Ziqiang Wang, M Zahid Hasan | American Physical Society (APS) | Physical Review B | 2020
61ba95b10a416aa3d9c50c4f | PbTaSe2 | 1067001734 |  | TaPbSe2 |  |  | Chalcogenides |  |  |  | 3.8 | K |  |  |  | body | paragraph | f75f741bf1 | Field-free platform for Majorana-like zero mode in superconductors with a topological surface state | 10.1103/physrevb.101.100507 | Songtian S Zhang, Jia-Xin Yin, Guangyang Dai, Lingxiao Zhao, Tay-Rong Chang, Nana Shumiya, Kun Jiang, Hao Zheng, Guang Bian, Daniel Multer, Maksim Litskevich, Guoqing Chang, Ilya Belopolski, Tyler A Cochran, Xianxin Wu, Desheng Wu, Jianlin Luo, Genfu Chen, Hsin Lin, Fang-Cheng Chou, Xiancheng Wang, Changqing Jin, Raman Sankar, Ziqiang Wang, M Zahid Hasan | American Physical Society (APS) | Physical Review B | 2020
61ba95b107932c08a9c50c50 | LuNi 2 B 2 C | -1103070360 |  | LuNi2B2C |  |  | Carbides, Borides |  |  |  | 10 | K |  |  |  | body | figure | 8e7f05392a | Point-contact spectroscopy of the nickel borocarbide superconductors RNi2B2C (R=Y, Dy, Ho, Er, Tm, Lu) | 10.1016/j.physc.2007.03.166 | Yu. G Naidyuk, D L Bashlakov, N L Bobrov, V N Chernobay, O E Kvitnitskaya, I K Yanson, G Behr, S-L Drechsler, G Fuchs, D Souptel, D G Naugle, K D D Rathnayaka, J H Ross | Elsevier BV | Physica C: Superconductivity and its Applications | 2006
61ba95b1c2c99830dec50c49 | (TMTSF) 2 AsF 6 | 1053793999 |  | M2T4As(SF4)2 |  |  | Chalcogenides, Pnictides, Fluorides |  |  |  | 12 | K |  |  |  | body | paragraph | ca90f1cfed | Organic quasi-one-dimensional superconductors: quasiparticle density of states and spin susceptibility | 10.1016/s0921-4534(03)00861-x | R D Duncan, R W Cherng, C A R SÃ¡ De Melo | Elsevier BV | Physica C: Superconductivity | 2013
61ba95b1c2c99830dec50c4a | (TMTSF) 2 PF 6 | -1646758100 |  | M2T4P(SF4)2 |  |  | Chalcogenides, Pnictides, Fluorides |  |  |  | 1.2 | K |  |  |  | body | paragraph | ca90f1cfed | Organic quasi-one-dimensional superconductors: quasiparticle density of states and spin susceptibility | 10.1016/s0921-4534(03)00861-x | R D Duncan, R W Cherng, C A R SÃ¡ De Melo | Elsevier BV | Physica C: Superconductivity | 2013
61ba95b22c886f0fe6c50c4b | LaRhSi 3 | -1639567617 |  | LaSi3Rh |  |  | Alloys |  |  |  | 2.16 | K | electrical resistivity |  |  | body |  | 4e99a9abe2 | Specific heat andÎ¼SR study on the noncentrosymmetric superconductor LaRhSi3 | 10.1103/physrevb.83.064522 | V K Anand, A D Hillier, D T Adroja, A M Strydom, H Michor, K A Mcewen, B D Rainford | American Physical Society (APS) | Physical Review B | 2011
61ba95b211af647618c50c4a | MgB 2 SnS | 1072233378 |  | MgSnB2S |  |  | Chalcogenides, Borides |  |  |  | 34.5 | K |  |  |  | body | figure | 0063f5ad2f | Evidence for a two-band behavior of MgB2 from point-contact and tunneling spectroscopy | 10.1016/j.ssc.2003.09.024 | Ya. G Ponomarev, S A Kuzmichev, M G Mikheev, M V Sudakova, S N Tchesnokov, N Z Timergaleev, A V Yarigin, E G Maksimov, S I Krasnosvobodtsev, A V Varlashkin, M A Hein, G MÃ¼ller, H Piel, L G Sevastyanova, O V Kravchenko, K P Burdina, B M Bulychev | Elsevier BV | Solid State Communications | 2004
61ba95b211af647618c50c4b | MgB 2 | 1355794026 |  | MgB2 |  |  | Alloys, Borides |  |  |  | 39 | K |  |  |  | body | paragraph | 0063f5ad2f | Evidence for a two-band behavior of MgB2 from point-contact and tunneling spectroscopy | 10.1016/j.ssc.2003.09.024 | Ya. G Ponomarev, S A Kuzmichev, M G Mikheev, M V Sudakova, S N Tchesnokov, N Z Timergaleev, A V Yarigin, E G Maksimov, S I Krasnosvobodtsev, A V Varlashkin, M A Hein, G MÃ¼ller, H Piel, L G Sevastyanova, O V Kravchenko, K P Burdina, B M Bulychev | Elsevier BV | Solid State Communications | 2004
61ba95b211af647618c50c4d | MgB 2 | 1307669458 |  | MgB2 |  |  | Alloys, Borides |  |  |  | 37 | K |  |  |  | body | paragraph | 0063f5ad2f | Evidence for a two-band behavior of MgB2 from point-contact and tunneling spectroscopy | 10.1016/j.ssc.2003.09.024 | Ya. G Ponomarev, S A Kuzmichev, M G Mikheev, M V Sudakova, S N Tchesnokov, N Z Timergaleev, A V Yarigin, E G Maksimov, S I Krasnosvobodtsev, A V Varlashkin, M A Hein, G MÃ¼ller, H Piel, L G Sevastyanova, O V Kravchenko, K P Burdina, B M Bulychev | Elsevier BV | Solid State Communications | 2004
61ba95b3e4dc5fe1bac50c4f | BaBiO 3 | 1545391536 |  | BaBiO3 |  |  | Oxides |  |  |  | 30 | K |  |  |  | body | paragraph | a2295d61cb | Momentum-Resolved Electronic Structure of the High-TcSuperconductor Parent CompoundBaBiO3 | 10.1103/physrevlett.117.037002 | N C Plumb, D J Gawryluk, Y Wang, Z RistiÄ‡, J Park, B Q Lv, Z Wang, C E Matt, N Xu, T Shang, K Conder, J Mesot, S Johnston, M Shi, M RadoviÄ‡ | American Physical Society (APS) | Physical Review Letters | 2016
61ba95b4a01e2beb09c50c52 | Ca10(Pt3As8)(Fe2As2)5 | -1988821440 |  | Ca10Fe10(As6Pt)3 |  |  | Iron-pnictides, Pnictides |  |  |  | 8 | K |  |  |  | header | abstract | 626c85b792 | Fermi-surface topology and low-lying electronic structure of the iron-based superconductor Ca10(Pt3As8)(Fe2As2)5 | 10.1103/physrevb.85.094510 | Madhab Neupane, Chang Liu, Su-Yang Xu, Yung-Jui Wang, Ni Ni, J M Allred, L A Wray, N Alidoust, Hsin Lin, R S Markiewicz, A Bansil, R J Cava, M Z Hasan | American Physical Society (APS) | Physical Review B | 2011
61ba95b405e6aa6710c50c4b | nano- Nb | 1302429498 | nano- Nb | Nb | [6 empty] | 5.9 | K |  |  |  | body |  | 5200abdbd1 | Mechanism of the Size Dependence of the Superconducting Transition of Nanostructured Nb | 10.1103/physrevlett.95.147003 | Sangita Bose, Pratap Raychaudhuri, Rajarshi Banerjee, Parinda Vasa, Pushan Ayyub | American Physical Society (APS) | Physical Review Letters | 2005
61ba95b405e6aa6710c50c4d | Nb films | 1902079410 |  | Nb |  | films | Alloys |  |  |  | 9.2 | K |  |  |  | body | paragraph | 5200abdbd1 | Mechanism of the Size Dependence of the Superconducting Transition of Nanostructured Nb | 10.1103/physrevlett.95.147003 | Sangita Bose, Pratap Raychaudhuri, Rajarshi Banerjee, Parinda Vasa, Pushan Ayyub | American Physical Society (APS) | Physical Review Letters | 2005
61ba95b407932c08a9c50c53 | polycrystalline Mo 3 Al 2 C | 783076931 |  | Al2Mo3C |  | polycrystalline | Carbides |  |  |  | 9.2 | K |  |  |  | body | paragraph | 06f3217cb4 | Structure and physical properties of the noncentrosymmetric superconductorMo3Al2C | 10.1103/physrevb.82.064512 | A B Karki, Y M Xiong, I Vekhter, D Browne, P W Adams, D P Young, K R Thomas, Julia Y Chan, H Kim, R Prozorov | American Physical Society (APS) | Physical Review B | 2010
61ba95b407932c08a9c50c54 | Mo 3 Al 2 C | 1386714923 |  | Al2Mo3C |  |  | Carbides |  |  |  | 10 | K |  |  |  | body | paragraph | 06f3217cb4 | Structure and physical properties of the noncentrosymmetric superconductorMo3Al2C | 10.1103/physrevb.82.064512 | A B Karki, Y M Xiong, I Vekhter, D Browne, P W Adams, D P Young, K R Thomas, Julia Y Chan, H Kim, R Prozorov | American Physical Society (APS) | Physical Review B | 2010
61ba95b407932c08a9c50c55 | Mo 3 Al 2 C | 1375143543 |  | Al2Mo3C |  |  | Carbides |  |  |  | 9.2 | K | specific heat |  |  | body | figure | 06f3217cb4 | Structure and physical properties of the noncentrosymmetric superconductorMo3Al2C | 10.1103/physrevb.82.064512 | A B Karki, Y M Xiong, I Vekhter, D Browne, P W Adams, D P Young, K R Thomas, Julia Y Chan, H Kim, R Prozorov | American Physical Society (APS) | Physical Review B | 2010
61ba95b407932c08a9c50c56 | Mo 3 Al 2 C | 2039465889 |  | Al2Mo3C |  |  | Carbides |  |  |  | 9.2 | K |  |  |  | body | paragraph | 06f3217cb4 | Structure and physical properties of the noncentrosymmetric superconductorMo3Al2C | 10.1103/physrevb.82.064512 | A B Karki, Y M Xiong, I Vekhter, D Browne, P W Adams, D P Young, K R Thomas, Julia Y Chan, H Kim, R Prozorov | American Physical Society (APS) | Physical Review B | 2010
61ba95b449d0b378c6c50c4c | Y 0.78 Ca 0.22 Ba 2 Cu 3 O 6.50 | 998229372 |  | Ba2Ca0.22Y0.78Cu3O6.5 |  |  | Oxides, Cuprates |  |  |  | 59 | K |  |  |  | body | paragraph | b4059eafe3 | Systematic 63 Cu NQR and 89 Y NMR Study of Spin Dynamics in Y 1âˆ’z Ca z Ba 2 Cu 3 O y Across Superconductor-Insulator Boundary |  | P M Singer, T Imai |  |  | 2014
61ba95b4c0bff55f4cc50c4f | YBa 2 Cu 3 O 6.67 (p = 0.123 | 262139801 |  | Ba2Y1Cu3O6.67 |  |  | Oxides, Cuprates |  |  | p=0.123 | 67 | K |  |  |  | body | paragraph | 298df63b18 | Magnetic field controlled charge density wave coupling in underdoped YBa2Cu3O6+x | 10.1038/ncomms11494 | J Chang, E Blackburn, O Ivashko, A T Holmes, N B Christensen, M HÃ¼cker, Ruixing Liang, D A Bonn, W N Hardy, U RÃ¼tt, M V Zimmermann, E M Forgan, S M Hayden | Springer Science and Business Media LLC | Nature Communications | 2015
61ba95b561d1c9d20fc50c4b | UTe 2 | -1167162696 |  | UTe2 |  |  | Chalcogenides |  |  |  | 1.6 | K |  |  |  | body | paragraph | 384fa48a47 | An optical investigation of the heavy fermion normal state in superconducting UTe 2 |  | Sirak M Mekonen, Chang-Jong Kang, Dipanjan Chaudhuri, David Barbalas, Sheng Ran, Gabriel Kotliar, Nicholas P Butch, N P Armitage |  |  | 2021
61ba95b514d91e0862c50c56 | CeCoGe 3 | -749091922 |  | CeCoGe3 |  |  | Alloys |  |  |  | 0.7 | K |  | 5400000000 | Pa | body | paragraph | 3e92dccbcb | Understanding the magnetism in noncentrosymmetric CeIrGe3 : Muon spin relaxation and neutron scattering studies | 10.1103/physrevb.97.184422 | V K Anand, A D Hillier, D T Adroja, D D Khalyavin, P Manuel, G Andre, S Rols, M M Koza | American Physical Society (APS) | Physical Review B | 2018
61ba95b514d91e0862c50c57 | CeRhSi 3 | -2133150504 |  | CeSi3Rh |  |  | Alloys |  |  |  | 1 | K |  | 101325 | Pa | body | paragraph | 3e92dccbcb | Understanding the magnetism in noncentrosymmetric CeIrGe3 : Muon spin relaxation and neutron scattering studies | 10.1103/physrevb.97.184422 | V K Anand, A D Hillier, D T Adroja, D D Khalyavin, P Manuel, G Andre, S Rols, M M Koza | American Physical Society (APS) | Physical Review B | 2018
61ba95b514d91e0862c50c58 | CeIrSi 3 | -43829557 |  | CeSi3Ir |  |  | Alloys |  |  |  | 1.6 | K |  | 2500000000 | Pa | body | paragraph | 3e92dccbcb | Understanding the magnetism in noncentrosymmetric CeIrGe3 : Muon spin relaxation and neutron scattering studies | 10.1103/physrevb.97.184422 | V K Anand, A D Hillier, D T Adroja, D D Khalyavin, P Manuel, G Andre, S Rols, M M Koza | American Physical Society (APS) | Physical Review B | 2018
61ba95b514d91e0862c50c59 | CeIrGe 3 | 846483255 |  | CeGe3Ir |  |  | Alloys |  |  |  | 1.5 | K |  | 20000000000 | Pa | body | paragraph | 3e92dccbcb | Understanding the magnetism in noncentrosymmetric CeIrGe3 : Muon spin relaxation and neutron scattering studies | 10.1103/physrevb.97.184422 | V K Anand, A D Hillier, D T Adroja, D D Khalyavin, P Manuel, G Andre, S Rols, M M Koza | American Physical Society (APS) | Physical Review B | 2018
61ba95b514d91e0862c50c5a | CeIrGe3 | 96124499 |  | CeGe3Ir |  |  | Alloys |  |  |  | 1.5 | K | heat capacity | 20000000000 | Pa | header | abstract | 3e92dccbcb | Understanding the magnetism in noncentrosymmetric CeIrGe3 : Muon spin relaxation and neutron scattering studies | 10.1103/physrevb.97.184422 | V K Anand, A D Hillier, D T Adroja, D D Khalyavin, P Manuel, G Andre, S Rols, M M Koza | American Physical Society (APS) | Physical Review B | 2018
61ba95b6e4552e90a8c50c53 | YBa 2 Cu 3 O 7 | 1101027790 |  | Ba2YCu3O7 |  |  | Oxides, Cuprates |  |  |  | 90 | K |  |  |  | body | paragraph | 9f5df5ddd8 | Fantastic Behaviour of High- T C Superconductor Junctions: Tunable Superconductivity | 10.1088/0256-307x/26/1/017305 | Chen Yuan-Sha, Zhang Yan, Lian Gui-Jun, Xiong Guang-Cheng | IOP Publishing | Chinese Physics Letters | 2009
61ba95b62b9a12e3d2c50c64 | YFe 2 Ge 2 | 245452787 |  | Y(FeGe)2 |  |  | Alloys |  |  |  | 1.8 | K | resistiv- ity |  |  | body | paragraph | b473f12945 | Unconventional Superconductivity in the Layered Iron GermanideYFe2Ge2 | 10.1103/physrevlett.116.127001 | Jiasheng Chen, Konstantin Semeniuk, Zhuo Feng, Pascal Reiss, Philip Brown, Yang Zou, Peter W Logg, Giulio I Lampronti, F Malte Grosche | American Physical Society (APS) | Physical Review Letters | 2015
61ba95b67c13e4f711c50c4e | optimally doped Bi2212 | 1258703687 | Bi2212 | Bi | optimally doped | [5 empty] | 91 | K |  |  |  | body | figure | c55482d85c | Evolution of incommensurate superstructure and electronic structure with Pb substitution in (Bi2âˆ’x Pb x )Sr2CaCu2O8+Î´ superconductors | 10.1088/1674-1056/28/7/077403 | Jing Liu, Lin Zhao, Qiang Gao, Ping Ai, Lu Zhang, Tao Xie, Jian-Wei Huang, Ying Ding, Cheng Hu, Hong-Tao Yan, Chun-Yao Song, Yu Xu, Cong Li, Yong-Qing Cai, Hong-Tao Rong, Ding-Song Wu, Guo-Dong Liu, Qing-Yan Wang, Yuan Huang, Feng-Feng Zhang, Feng Yang, Qin-Jun Peng, Shi-Liang Li, Huai-Xin Yang, Jian-Qi Li, Zu-Yan Xu, Xing-Jiang Zhou | IOP Publishing | Chinese Physics B | 2019
61ba95b67c13e4f711c50c4f | overdoped Bi2212 | 1899239946 | Bi2212 | Bi | overdoped | [5 empty] | 81 | K |  |  |  | body | figure | c55482d85c | Evolution of incommensurate superstructure and electronic structure with Pb substitution in (Bi2âˆ’x Pb x )Sr2CaCu2O8+Î´ superconductors | 10.1088/1674-1056/28/7/077403 | Jing Liu, Lin Zhao, Qiang Gao, Ping Ai, Lu Zhang, Tao Xie, Jian-Wei Huang, Ying Ding, Cheng Hu, Hong-Tao Yan, Chun-Yao Song, Yu Xu, Cong Li, Yong-Qing Cai, Hong-Tao Rong, Ding-Song Wu, Guo-Dong Liu, Qing-Yan Wang, Yuan Huang, Feng-Feng Zhang, Feng Yang, Qin-Jun Peng, Shi-Liang Li, Huai-Xin Yang, Jian-Qi Li, Zu-Yan Xu, Xing-Jiang Zhou | IOP Publishing | Chinese Physics B | 2019
61ba95b67c13e4f711c50c51 | pristine overdoped Bi2212 sample (x = 0) | 1754965654 | Bi2212 | Bi | pristine overdoped |  |  |  |  | x=0 | 81 | K |  |  |  | body | figure | c55482d85c | Evolution of incommensurate superstructure and electronic structure with Pb substitution in (Bi2âˆ’x Pb x )Sr2CaCu2O8+Î´ superconductors | 10.1088/1674-1056/28/7/077403 | Jing Liu, Lin Zhao, Qiang Gao, Ping Ai, Lu Zhang, Tao Xie, Jian-Wei Huang, Ying Ding, Cheng Hu, Hong-Tao Yan, Chun-Yao Song, Yu Xu, Cong Li, Yong-Qing Cai, Hong-Tao Rong, Ding-Song Wu, Guo-Dong Liu, Qing-Yan Wang, Yuan Huang, Feng-Feng Zhang, Feng Yang, Qin-Jun Peng, Shi-Liang Li, Huai-Xin Yang, Jian-Qi Li, Zu-Yan Xu, Xing-Jiang Zhou | IOP Publishing | Chinese Physics B | 2019
61ba95b6720b8b3d36c50c54 | sulfur hydride H 3 S | 1076821665 | sulfur hydride H 3 S | H3S | [6 empty] | 203 | K |  | 1.5E+11 | Pa | body | paragraph | ac94b3fcef | Origin of High-Temperature Superconductivity in Compressed LaH 10 |  | Liangliang Liu, Chongze Wang, Seho Yi, Kun Woo Kim, Jaeyong Kim, Jun-Hyung Cho |  |  | 2019
61ba95b685b12ae79ac50c4b | single crys- tal Rb 0.75 Fe 1.63 Se 2 | -1334251617 |  | Rb0.75Fe1.63Se2 |  | single crys- tal | Iron-chalcogenides, Chalcogenides |  |  |  | 30 | K |  |  |  | body | paragraph | d4e6ab7e3b | Antiferromagnetic order and superlattice structure in nonsuperconducting and superconducting RbyFe1.6+xSe2 | 10.1103/physrevb.84.094504 | Meng Wang, Miaoyin Wang, G N Li, Q Huang, C H Li, G T Tan, C L Zhang, Huibo Cao, Wei Tian, Yang Zhao, Y C Chen, X Y Lu, Bin Sheng, H Q Luo, S L Li, M H Fang, J L Zarestky, W Ratcliff, M D Lumsden, J W Lynn, Pengcheng Dai | American Physical Society (APS) | Physical Review B | 2011
61ba95b685b12ae79ac50c4c | Rb 0.75 Fe 1.63 Se 2 | -1670084764 |  | Rb0.75Fe1.63Se2 |  |  | Iron-chalcogenides, Chalcogenides |  |  |  | 30 | K |  |  |  | body | paragraph | d4e6ab7e3b | Antiferromagnetic order and superlattice structure in nonsuperconducting and superconducting RbyFe1.6+xSe2 | 10.1103/physrevb.84.094504 | Meng Wang, Miaoyin Wang, G N Li, Q Huang, C H Li, G T Tan, C L Zhang, Huibo Cao, Wei Tian, Yang Zhao, Y C Chen, X Y Lu, Bin Sheng, H Q Luo, S L Li, M H Fang, J L Zarestky, W Ratcliff, M D Lumsden, J W Lynn, Pengcheng Dai | American Physical Society (APS) | Physical Review B | 2011
61ba95b685b12ae79ac50c4f | Rb 0.75 Fe 1.63 Se 2 | -1333112962 |  | Rb0.75Fe1.63Se2 |  |  | Iron-chalcogenides, Chalcogenides |  |  |  | 30 | K |  |  |  | body | figure | d4e6ab7e3b | Antiferromagnetic order and superlattice structure in nonsuperconducting and superconducting RbyFe1.6+xSe2 | 10.1103/physrevb.84.094504 | Meng Wang, Miaoyin Wang, G N Li, Q Huang, C H Li, G T Tan, C L Zhang, Huibo Cao, Wei Tian, Yang Zhao, Y C Chen, X Y Lu, Bin Sheng, H Q Luo, S L Li, M H Fang, J L Zarestky, W Ratcliff, M D Lumsden, J W Lynn, Pengcheng Dai | American Physical Society (APS) | Physical Review B | 2011
61ba95b7c2c99830dec50c4c | LaCo 2 P 2 | 863707432 |  | La(CoP)2 |  |  | Pnictides |  |  |  | 4 | K |  |  |  | body | paragraph | 5d85321ac7 | Angle-resolved photoemission spectroscopy of Co-based boride superconductor LaCo1.73Fe0.27B2 | 10.1103/physrevb.86.014503 | K Nakayama, E Ieki, Y Tanaka, T Sato, T Takahashi, T Kuroda, H Mizoguchi, S W Kim, H Hosono | American Physical Society (APS) | Physical Review B | 2012
61ba95b7c2c99830dec50c4d | single crystals of LaCo 1.73 Fe 0.27 B 2 | 397684737 |  | La1Fe0.27Co1.73B2 |  | single crystals | Alloys, Borides |  |  |  | 4.1 | K |  |  |  | body | paragraph | 5d85321ac7 | Angle-resolved photoemission spectroscopy of Co-based boride superconductor LaCo1.73Fe0.27B2 | 10.1103/physrevb.86.014503 | K Nakayama, E Ieki, Y Tanaka, T Sato, T Takahashi, T Kuroda, H Mizoguchi, S W Kim, H Hosono | American Physical Society (APS) | Physical Review B | 2012
61ba95b73af0453d0cc50c4e | titanium film | 911795225 | titanium | Ti |  | film |  |  |  |  | 0.11 | K |  |  |  | body | paragraph | 742fac9f53 | Characterizing superconducting filters using residual microwave background | 10.1088/1361-6668/aa63bc | J S Lehtinen, E MykkÃ¤nen, A Kemppinen, S V Lotkhov, D Golubev, A J Manninen | IOP Publishing | Superconductor Science and Technology | 2017
61ba95b73af0453d0cc50c4f | titanium film | 1171712566 | titanium | Ti |  | film |  |  |  |  | 0.11 | K |  |  |  | body | paragraph | 742fac9f53 | Characterizing superconducting filters using residual microwave background | 10.1088/1361-6668/aa63bc | J S Lehtinen, E MykkÃ¤nen, A Kemppinen, S V Lotkhov, D Golubev, A J Manninen | IOP Publishing | Superconductor Science and Technology | 2017
61ba95b720fc3eae4bc50c55 | La-doped CaFe 2 As 2 single crystals | 1082151069 |  | Ca(FeAs)2 | La | single crystals | Iron-pnictides, Pnictides |  |  |  | 42.7 | K |  |  |  | header | title | 2b0ae1f730 | Synthesis and properties of La-doped CaFe 2 As 2 single crystals with T c =42.7 K | 10.1209/0295-5075/95/67002 | Zhaoshun Gao, Yanpeng Qi, Lei Wang, Dongliang Wang, Xianping Zhang, Chao Yao, Chunlei Wang, Yanwei Ma | IOP Publishing | EPL (Europhysics Letters) | 2011
61ba95b720fc3eae4bc50c57 | CaFe 2 As 2 | 88625463 |  | Ca(FeAs)2 |  |  | Iron-pnictides, Pnictides |  |  |  | 42.7 | K | resistivity |  |  | header | abstract | 2b0ae1f730 | Synthesis and properties of La-doped CaFe 2 As 2 single crystals with T c =42.7 K | 10.1209/0295-5075/95/67002 | Zhaoshun Gao, Yanpeng Qi, Lei Wang, Dongliang Wang, Xianping Zhang, Chao Yao, Chunlei Wang, Yanwei Ma | IOP Publishing | EPL (Europhysics Letters) | 2011
61ba95b720fc3eae4bc50c58 | La doped sample Ca 0.8 La 0.2 Fe 2 As 2 | 120728487 |  | Ca0.8La0.2Fe2As2 | La |  | Iron-pnictides, Pnictides |  |  |  | 42.7 | K |  |  |  | body | paragraph | 2b0ae1f730 | Synthesis and properties of La-doped CaFe 2 As 2 single crystals with T c =42.7 K | 10.1209/0295-5075/95/67002 | Zhaoshun Gao, Yanpeng Qi, Lei Wang, Dongliang Wang, Xianping Zhang, Chao Yao, Chunlei Wang, Yanwei Ma | IOP Publishing | EPL (Europhysics Letters) | 2011
61ba95b720fc3eae4bc50c59 | La-doped CaFe 2 As 2 | -1724913128 |  | Ca(FeAs)2 | La |  | Iron-pnictides, Pnictides |  |  |  | 42.7 | K | resistivity |  |  | body | paragraph | 2b0ae1f730 | Synthesis and properties of La-doped CaFe 2 As 2 single crystals with T c =42.7 K | 10.1209/0295-5075/95/67002 | Zhaoshun Gao, Yanpeng Qi, Lei Wang, Dongliang Wang, Xianping Zhang, Chao Yao, Chunlei Wang, Yanwei Ma | IOP Publishing | EPL (Europhysics Letters) | 2011
61ba95b720fc3eae4bc50c5a | Ca 0.8 La 0.2 Fe 2 As 2 single crystals | 24861945 |  | Ca0.8La0.2Fe2As2 |  | single crystals | Iron-pnictides, Pnictides |  |  |  | 42.7 | K |  |  |  | body | figure | 2b0ae1f730 | Synthesis and properties of La-doped CaFe 2 As 2 single crystals with T c =42.7 K | 10.1209/0295-5075/95/67002 | Zhaoshun Gao, Yanpeng Qi, Lei Wang, Dongliang Wang, Xianping Zhang, Chao Yao, Chunlei Wang, Yanwei Ma | IOP Publishing | EPL (Europhysics Letters) | 2011
61ba95b8783c1e8128c50c60 | PdT | -1887318714 |  | TPd |  |  | Alloys |  |  |  | 1 | K |  |  |  | body | paragraph | 5c631c97bf | Emergence of magnetism in bulk amorphous palladium | 10.1103/physrevb.100.024422 | IsaÃ­as RodrÃ­guez, Renela M Valladares, David Hinojosa-Romero, Alexander Valladares, Ariel A Valladares | American Physical Society (APS) | Physical Review B | 2021
61ba95b8783c1e8128c50c61 | PdH | 1568181568 |  | HPd |  |  | Hydrides, Alloys |  |  |  | 1 | K |  |  |  | body | paragraph | 5c631c97bf | Emergence of magnetism in bulk amorphous palladium | 10.1103/physrevb.100.024422 | IsaÃ­as RodrÃ­guez, Renela M Valladares, David Hinojosa-Romero, Alexander Valladares, Ariel A Valladares | American Physical Society (APS) | Physical Review B | 2021
61ba95b9e614176f2ec50c4d | YBa 2 Cu 3 O 7 (YBCO) | -1714137832 | YBCO | Ba2YCu3O7 |  |  | Oxides, Cuprates |  |  |  | 85 | K |  |  |  | body | figure | ed999f6366 | Observation of superconductivity and surface noise using a single trapped ion as a field probe | 10.1103/physreva.99.023405 | K Lakhmanskiy, P C Holz, D SchÃ¤rtl, B Ames, R Assouly, T Monz, Y Colombe, R Blatt | American Physical Society (APS) | Physical Review A | 2019
61ba95b98452d931a5c50c4c | bulk Pb | -1664102288 |  | Pb |  |  | Alloys |  |  |  | 7.2 | K |  |  |  | body | paragraph | 3d13fdf68a | Concepts in High Temperature Superconductivity | 10.1007/978-3-540-73253-2_21 | E W Carlson, V J Emery, S A Kivelson, D Orgad | Springer Berlin Heidelberg |  | 2002
61ba95b97ecf8b73e6c50c4c | Nd 0.8 Sr 0.2 NiO 2 thin film 7 | 1623463101 |  | Sr0.2Nd0.8Ni1O2 |  | thin film 7 | Oxides |  |  |  | 15 | K |  |  |  | body | paragraph | 8ed56ab71d | Effective Hamiltonian for nickelate oxides Nd1âˆ’xSrxNiO2 | 10.1103/physrevresearch.2.013214 | Hu Zhang, Lipeng Jin, Shanmin Wang, Bin Xi, Xingqiang Shi, Fei Ye, Jia-Wei Mei | American Physical Society (APS) | Physical Review Research | 2019
61ba95bac0bff55f4cc50c51 | RuB 2 | 2120621165 |  | B2Ru |  |  | Alloys, Borides |  |  |  | 1.5 | K |  |  |  | body | figure | 1e72250327 | Possible multigap type-I superconductivity in the layered boride RuB2 | 10.1103/physrevb.97.054506 | Jaskaran Singh, Anooja Jayaraj, D Srivastava, S Gayen, A Thamizhavel, Yogesh Singh | American Physical Society (APS) | Physical Review B | 2017
61ba95bac0bff55f4cc50c52 | RuB 2 | -1841261919 |  | B2Ru |  |  | Alloys, Borides |  |  |  | 1.5 | K | C(T, H) |  |  | annex | paragraph | 1e72250327 | Possible multigap type-I superconductivity in the layered boride RuB2 | 10.1103/physrevb.97.054506 | Jaskaran Singh, Anooja Jayaraj, D Srivastava, S Gayen, A Thamizhavel, Yogesh Singh | American Physical Society (APS) | Physical Review B | 2017
61ba95bac0bff55f4cc50c53 | OsB 2 | 1027298866 |  | B2Os |  |  | Alloys, Borides |  |  |  | 1.5 | K |  |  |  | body | figure | 1e72250327 | Possible multigap type-I superconductivity in the layered boride RuB2 | 10.1103/physrevb.97.054506 | Jaskaran Singh, Anooja Jayaraj, D Srivastava, S Gayen, A Thamizhavel, Yogesh Singh | American Physical Society (APS) | Physical Review B | 2017
61ba95bac0bff55f4cc50c55 | RuB2 | -679259257 |  | B2Ru |  |  | Alloys, Borides |  |  |  | 1.5 | K | magnetic susceptibility |  |  | header | abstract | 1e72250327 | Possible multigap type-I superconductivity in the layered boride RuB2 | 10.1103/physrevb.97.054506 | Jaskaran Singh, Anooja Jayaraj, D Srivastava, S Gayen, A Thamizhavel, Yogesh Singh | American Physical Society (APS) | Physical Review B | 2017
61ba95bac0bff55f4cc50c56 | RuB 2 | -2035707501 |  | B2Ru |  |  | Alloys, Borides |  |  |  | 1.5 | K |  |  |  | body | paragraph | 1e72250327 | Possible multigap type-I superconductivity in the layered boride RuB2 | 10.1103/physrevb.97.054506 | Jaskaran Singh, Anooja Jayaraj, D Srivastava, S Gayen, A Thamizhavel, Yogesh Singh | American Physical Society (APS) | Physical Review B | 2017
61ba95bac0bff55f4cc50c57 | RuB 2 | -1881674577 |  | B2Ru |  |  | Alloys, Borides |  |  |  | 1.5 | K | Ï(T ) |  |  | body | paragraph | 1e72250327 | Possible multigap type-I superconductivity in the layered boride RuB2 | 10.1103/physrevb.97.054506 | Jaskaran Singh, Anooja Jayaraj, D Srivastava, S Gayen, A Thamizhavel, Yogesh Singh | American Physical Society (APS) | Physical Review B | 2017
61ba95ba12cb23f3dfc50c51 | MgB 2 | 1592612230 |  | MgB2 |  |  | Alloys, Borides |  |  |  | 39 | K |  |  |  | body | paragraph | 2ca855498c
61ba95ba1b93c0c6bec50c50 | LaO 0.5 F 0.5 BiS 2 | -1522322826 |  | La1Bi1S2O0.5F0.5 |  |  | Chalcogenides, Oxides, Fluorides |  |  |  | 11 | K |  |  |  | body | paragraph | 4941fce8fe | Element Substitution Effect on Superconductivity in BiS 2 -Based NdO1âˆ’x F x BiS 2 | 10.1007/s10948-014-2686-x | Takafumi Hiroi, Joe Kajitani, Atsushi Omachi, Osuke Miura, Yoshikazu Mizuguchi | Springer Science and Business Media LLC | Journal of Superconductivity and Novel Magnetism | 2014
61ba95ba1b93c0c6bec50c53 | LaO 0.5 F 0.5 BiS 2 | -1780326638 |  | La1Bi1S2O0.5F0.5 |  |  | Chalcogenides, Oxides, Fluorides |  |  |  | 11 | K |  |  |  | body | paragraph | 4941fce8fe | Element Substitution Effect on Superconductivity in BiS 2 -Based NdO1âˆ’x F x BiS 2 | 10.1007/s10948-014-2686-x | Takafumi Hiroi, Joe Kajitani, Atsushi Omachi, Osuke Miura, Yoshikazu Mizuguchi | Springer Science and Business Media LLC | Journal of Superconductivity and Novel Magnetism | 2014
61ba95ba1b93c0c6bec50c55 | Nd 0.2 Sm 0.8 O 0.7 F 0.3 BiS 2 | 1734981863 |  | Nd0.2Sm0.8Bi1S2O0.7F0.3 |  |  | Chalcogenides, Oxides, Fluorides |  |  |  | 5.6 | K |  |  |  | body | paragraph | 4941fce8fe | Element Substitution Effect on Superconductivity in BiS 2 -Based NdO1âˆ’x F x BiS 2 | 10.1007/s10948-014-2686-x | Takafumi Hiroi, Joe Kajitani, Atsushi Omachi, Osuke Miura, Yoshikazu Mizuguchi | Springer Science and Business Media LLC | Journal of Superconductivity and Novel Magnetism | 2014
61ba95ba1b93c0c6bec50c5c | La 0.2 Sm 0.8 O 0.5 F 0.5 BiS 2 | 1349556746 |  | La0.2Sm0.8Bi1S2O0.5F0.5 |  |  | Chalcogenides, Oxides, Fluorides |  |  |  | 5.4 | K |  |  |  | body | paragraph | 4941fce8fe | Element Substitution Effect on Superconductivity in BiS 2 -Based NdO1âˆ’x F x BiS 2 | 10.1007/s10948-014-2686-x | Takafumi Hiroi, Joe Kajitani, Atsushi Omachi, Osuke Miura, Yoshikazu Mizuguchi | Springer Science and Business Media LLC | Journal of Superconductivity and Novel Magnetism | 2014
61ba95ba1b93c0c6bec50c5d | LaO 0.5 F 0.5 BiS 2 | -2005601582 |  | La1Bi1S2O0.5F0.5 |  |  | Chalcogenides, Oxides, Fluorides |  |  |  | 2.5 | K | Resistivity |  |  | body | figure | 4941fce8fe | Element Substitution Effect on Superconductivity in BiS 2 -Based NdO1âˆ’x F x BiS 2 | 10.1007/s10948-014-2686-x | Takafumi Hiroi, Joe Kajitani, Atsushi Omachi, Osuke Miura, Yoshikazu Mizuguchi | Springer Science and Business Media LLC | Journal of Superconductivity and Novel Magnetism | 2014
61ba95ba1b5bc7b48bc50c52 | HoNi 2 B 2 C | 837553166 |  | HoNi2B2C |  |  | Carbides, Borides |  |  |  | 8 | K |  |  |  | body | paragraph | 62958419d3 | Microscopic theory of magnetic phase transitions inHoNi2B2C | 10.1103/physrevb.57.10684 | A Amici, P Thalmeier | American Physical Society (APS) | Physical Review B | 2014
61ba95badc085aa023c50c4c | FeSeTe | 1765582365 |  | FeTeSe |  |  | Iron-chalcogenides, Chalcogenides |  |  |  | 14.5 | K |  |  |  | body | paragraph | 08157f65c6 | High-Temperature Majorana Fermions in Magnet-Superconductor Hybrid Systems |  | Daniel Crawford, Eric Mascot, Dirk K Morr, Stephan Rachel |  |  | 2020
61ba95badc085aa023c50c4d | overdoped monolayer CuO 2 | -374876167 |  | CuO2 | overdoped |  | Oxides, Cuprates |  |  |  | 91 | K |  |  |  | body | paragraph | 08157f65c6 | High-Temperature Majorana Fermions in Magnet-Superconductor Hybrid Systems |  | Daniel Crawford, Eric Mascot, Dirk K Morr, Stephan Rachel |  |  | 2020
61ba95badc085aa023c50c4e | monolayer FeSe | -1901113388 |  | FeSe |  |  | Iron-chalcogenides, Chalcogenides |  |  |  | 100 | K |  |  |  | body | paragraph | 08157f65c6 | High-Temperature Majorana Fermions in Magnet-Superconductor Hybrid Systems |  | Daniel Crawford, Eric Mascot, Dirk K Morr, Stephan Rachel |  |  | 2020
61ba95badc085aa023c50c4f | SrFFeAs | -346270652 |  | SrFeAsF |  |  | Iron-pnictides, Pnictides, Fluorides |  |  |  | 56 | K |  |  |  | body | paragraph | 08157f65c6 | High-Temperature Majorana Fermions in Magnet-Superconductor Hybrid Systems |  | Daniel Crawford, Eric Mascot, Dirk K Morr, Stephan Rachel |  |  | 2020
61ba95badc085aa023c50c50 | FeSe | 1429096702 |  | FeSe |  |  | Iron-chalcogenides, Chalcogenides |  |  |  | 8 | K |  |  |  | body | paragraph | 08157f65c6 | High-Temperature Majorana Fermions in Magnet-Superconductor Hybrid Systems |  | Daniel Crawford, Eric Mascot, Dirk K Morr, Stephan Rachel |  |  | 2020
61ba95ba2227d4ac07c50c4c | KC 60 | -483730746 |  | KC60 |  |  | Carbides |  |  |  | 65 | K |  |  |  | body | paragraph | 2e6158686a | Theoretical Model for the Structural Phase Transition and the Metalâ€“Insulator Transition in Polymerized KC60 | 10.1081/fst-120027164 | B Verberck, A V Nikolaev, K H Michel | Informa UK Limited | Fullerenes, Nanotubes and Carbon Nanostructures | 2008
61ba95bb7f36ec6458c50c51 | YBa 2 Cu 3 O 6.95 | -812148620 |  | Ba2Y1Cu3O6.95 |  |  | Oxides, Cuprates |  |  |  | 92.74 | K |  |  |  | body | paragraph | e1e9a891bd | Anisotropy in the helicity modulus of a three-dimensionalXY-model: application to YBCO | 10.1088/0953-8984/15/13/306 | Bozidar MitroviÂ , Shyamal K Bose, Kirill Samokhin | IOP Publishing | Journal of Physics: Condensed Matter | 2003
61ba95bbd7a99c43e8c50c4f | Bi2212 | -1874407134 | Bi2212 | Bi | [6 empty] | 80 | K |  |  |  | body | paragraph | 1e256ee9df | Upper critical fieldHc2calculations for the high critical temperature superconductors considering inhomogeneities | 10.1103/physrevb.69.024521 | E S Caixeiro, J L GonzÃ¡lez, E V L De Mello | American Physical Society (APS) | Physical Review B | 2014
61ba95bc3136e52869c50c4e | Single-Layer FeSe Films | 540042906 | Single-Layer FeSe | FeSe |  | Films |  |  |  |  | 65 | K |  |  |  | header | title | bc81b0c6d7 | Phase diagram and electronic indication of high-temperature superconductivity at 65 K in single-layer FeSe films | 10.1038/nmat3648 | Shaolong He, Junfeng He, Wenhao Zhang, Lin Zhao, Defa Liu, Xu Liu, Daixiang Mou, Yun-Bo Ou, Qing-Yan Wang, Zhi Li, Lili Wang, Yingying Peng, Yan Liu, Chaoyu Chen, Li Yu, Guodong Liu, Xiaoli Dong, Jun Zhang, Chuangtian Chen, Zuyan Xu, Xi Chen, Xucun Ma, Qikun Xue, X J Zhou | Springer Science and Business Media LLC | Nature Materials | 2012
61ba95bc3136e52869c50c50 | single-layer FeSe film | -208199350 |  | FeSe |  | film | Iron-chalcogenides, Chalcogenides | film |  |  | 8 | K |  |  |  | body | paragraph | bc81b0c6d7 | Phase diagram and electronic indication of high-temperature superconductivity at 65 K in single-layer FeSe films | 10.1038/nmat3648 | Shaolong He, Junfeng He, Wenhao Zhang, Lin Zhao, Defa Liu, Xu Liu, Daixiang Mou, Yun-Bo Ou, Qing-Yan Wang, Zhi Li, Lili Wang, Yingying Peng, Yan Liu, Chaoyu Chen, Li Yu, Guodong Liu, Xiaoli Dong, Jun Zhang, Chuangtian Chen, Zuyan Xu, Xi Chen, Xucun Ma, Qikun Xue, X J Zhou | Springer Science and Business Media LLC | Nature Materials | 2012
61ba95bc07932c08a9c50c59 | single crystal of Bi2212 | -1483817029 | Bi2212 | Bi |  | single crystal |  |  |  |  | 90 | K |  |  |  | body | paragraph | 7eb92dde20 | Possible observation of energy level quantization in an intrinsic Josephson junction | 10.1016/j.physc.2008.05.251 | H Kashiwaya, T Matsumoto, S Kashiwaya, H Shibata, H Eisaki, Y Yoshida, S Kawabata, Y Tanaka | Elsevier BV | Physica C: Superconductivity | 2008
61ba95bc1b5bc7b48bc50c54 | Cu 0.60 Ta 2 S 2 C | -1927473787 |  | Ta2Cu0.6C1S2 |  |  | Carbides, Chalcogenides |  |  |  | 4.9 | K | susceptibility |  |  | body | figure | d863d190d0 | Magnetism and superconductivity inMcTa2S2C(M=Fe, Co, Ni, and Cu) | 10.1103/physrevb.71.224407 | Masatsugu Suzuki, Itsuko S Suzuki, JÃ¼rgen Walter | American Physical Society (APS) | Physical Review B | 2014
61ba95bc1b5bc7b48bc50c56 | Cu 0.60 Ta 2 S 2 C | -2089204561 |  | Ta2Cu0.6C1S2 |  |  | Carbides, Chalcogenides |  |  |  | 4.8 | K |  |  |  | body | figure | d863d190d0 | Magnetism and superconductivity inMcTa2S2C(M=Fe, Co, Ni, and Cu) | 10.1103/physrevb.71.224407 | Masatsugu Suzuki, Itsuko S Suzuki, JÃ¼rgen Walter | American Physical Society (APS) | Physical Review B | 2014
61ba95bc1b5bc7b48bc50c57 | Ni 0.25 Ta 2 S 2 C | 1008234880 |  | Ta2Ni0.25C1S2 |  |  | Carbides, Chalcogenides |  |  |  | 8.7 | K |  |  |  | body |  | d863d190d0 | Magnetism and superconductivity inMcTa2S2C(M=Fe, Co, Ni, and Cu) | 10.1103/physrevb.71.224407 | Masatsugu Suzuki, Itsuko S Suzuki, JÃ¼rgen Walter | American Physical Society (APS) | Physical Review B | 2014
61ba95bc1b5bc7b48bc50c58 | pristine Ta 2 S 2 C | -1491253034 |  | Ta2CS2 |  |  | Carbides, Chalcogenides |  |  |  | 4.6 | K |  |  |  | body | figure | d863d190d0 | Magnetism and superconductivity inMcTa2S2C(M=Fe, Co, Ni, and Cu) | 10.1103/physrevb.71.224407 | Masatsugu Suzuki, Itsuko S Suzuki, JÃ¼rgen Walter | American Physical Society (APS) | Physical Review B | 2014
61ba95bc1b5bc7b48bc50c5a | Ta 2 S 2 C | -426205666 |  | Ta2CS2 |  |  | Carbides, Chalcogenides |  |  |  | 4.6 | K |  |  |  | body |  | d863d190d0 | Magnetism and superconductivity inMcTa2S2C(M=Fe, Co, Ni, and Cu) | 10.1103/physrevb.71.224407 | Masatsugu Suzuki, Itsuko S Suzuki, JÃ¼rgen Walter | American Physical Society (APS) | Physical Review B | 2014
61ba95bc1b5bc7b48bc50c5c | Ni 0.25 Ta 2 S 2 C | 1129558583 |  | Ta2Ni0.25C1S2 |  |  | Carbides, Chalcogenides |  |  |  | 3 | K | susceptibility |  |  | body | figure | d863d190d0 | Magnetism and superconductivity inMcTa2S2C(M=Fe, Co, Ni, and Cu) | 10.1103/physrevb.71.224407 | Masatsugu Suzuki, Itsuko S Suzuki, JÃ¼rgen Walter | American Physical Society (APS) | Physical Review B | 2014
61ba95bc1b5bc7b48bc50c5d | Cu 0.60 Ta 2 S 2 C | 2107545199 |  | Ta2Cu0.6C1S2 |  |  | Carbides, Chalcogenides |  |  |  | 4.6 | K |  |  |  | body | figure | d863d190d0 | Magnetism and superconductivity inMcTa2S2C(M=Fe, Co, Ni, and Cu) | 10.1103/physrevb.71.224407 | Masatsugu Suzuki, Itsuko S Suzuki, JÃ¼rgen Walter | American Physical Society (APS) | Physical Review B | 2014
61ba95bc1b5bc7b48bc50c5e | Cu 0.60 Ta 2 S 2 C | 1990086590 |  | Ta2Cu0.6C1S2 |  |  | Carbides, Chalcogenides |  |  |  | 6.4 | K |  |  |  | body |  | d863d190d0 | Magnetism and superconductivity inMcTa2S2C(M=Fe, Co, Ni, and Cu) | 10.1103/physrevb.71.224407 | Masatsugu Suzuki, Itsuko S Suzuki, JÃ¼rgen Walter | American Physical Society (APS) | Physical Review B | 2014
61ba95bc1b5bc7b48bc50c5f | McTa2S2C | 1328123875 |  | McTa2CS2 |  |  | Carbides, Chalcogenides |  |  |  | 4.6 | K |  |  |  | header | abstract | d863d190d0 | Magnetism and superconductivity inMcTa2S2C(M=Fe, Co, Ni, and Cu) | 10.1103/physrevb.71.224407 | Masatsugu Suzuki, Itsuko S Suzuki, JÃ¼rgen Walter | American Physical Society (APS) | Physical Review B | 2014
61ba95bc1b5bc7b48bc50c60 | Ta 2 S 2 C | -116206568 |  | Ta2CS2 |  |  | Carbides, Chalcogenides |  |  |  | 3.61 | K |  |  |  | body |  | d863d190d0 | Magnetism and superconductivity inMcTa2S2C(M=Fe, Co, Ni, and Cu) | 10.1103/physrevb.71.224407 | Masatsugu Suzuki, Itsuko S Suzuki, JÃ¼rgen Walter | American Physical Society (APS) | Physical Review B | 2014
61ba95bc1b5bc7b48bc50c62 | Co0.33Ta2S2C | 1984150622 |  | Ta2Co0.33C1S2 |  |  | Carbides, Chalcogenides |  |  |  | 4.6 | K |  |  |  | header | abstract | d863d190d0 | Magnetism and superconductivity inMcTa2S2C(M=Fe, Co, Ni, and Cu) | 10.1103/physrevb.71.224407 | Masatsugu Suzuki, Itsuko S Suzuki, JÃ¼rgen Walter | American Physical Society (APS) | Physical Review B | 2014
61ba95bc1b5bc7b48bc50c63 | Co 0.33 Ta 2 S 2 C | 1362791477 |  | Ta2Co0.33C1S2 |  |  | Carbides, Chalcogenides |  |  |  | 9.8 | K | susceptibility |  |  | body | figure | d863d190d0 | Magnetism and superconductivity inMcTa2S2C(M=Fe, Co, Ni, and Cu) | 10.1103/physrevb.71.224407 | Masatsugu Suzuki, Itsuko S Suzuki, JÃ¼rgen Walter | American Physical Society (APS) | Physical Review B | 2014
61ba95bc2c886f0fe6c50c50 | Sr 2 RuO 4 | 1482413316 |  | Sr2RuO4 |  |  | Oxides |  |  |  | 1.5 | K |  |  |  | body | figure | 9f3e20f7f4 | Nodes in the gap structure of the iron arsenide superconductorBa(Fe1âˆ’xCox)2As2fromc-axis heat transport measurements | 10.1103/physrevb.82.064501 | J.-Ph Reid, M A Tanatar, X G Luo, H Shakeripour, N Doiron-Leyraud, N Ni, S L Budâ€™ko, P C Canfield, R Prozorov, Louis Taillefer | American Physical Society (APS) | Physical Review B | 2010
61ba95bc2c886f0fe6c50c51 | CeIrIn 5 | 923472724 |  | CeIn5Ir |  |  | Alloys |  |  |  | 0.4 | K |  |  |  | body | figure | 9f3e20f7f4 | Nodes in the gap structure of the iron arsenide superconductorBa(Fe1âˆ’xCox)2As2fromc-axis heat transport measurements | 10.1103/physrevb.82.064501 | J.-Ph Reid, M A Tanatar, X G Luo, H Shakeripour, N Doiron-Leyraud, N Ni, S L Budâ€™ko, P C Canfield, R Prozorov, Louis Taillefer | American Physical Society (APS) | Physical Review B | 2010
61ba95bce720aae5f4c50c59 | single crystalline Nb | 1542998666 |  | Nb |  | single crystalline | Alloys |  |  |  | 9.15 | K | resistance |  |  | body | paragraph | 464f9bf6c6 | Giant non-linear response of superconducting single crystal niobium in a sweeping magnetic field | 10.1016/s0921-4534(02)00995-4 | M I Tsindlekht, I Felner, G Jung | Elsevier BV | Physica C: Superconductivity | 2001
61ba95bc61d1c9d20fc50c4e | Nb 5 Ir 3 | 2019385337 |  | Nb5Ir3 |  |  | Alloys |  |  |  | 10.5 | K |  |  |  | body | figure | c4dfe7adf7 | Unconventional superconductivity in Y5Rh6Sn18 probed by muon spin relaxation | 10.1038/srep12926 | Amitava Bhattacharyya, Devashibhai Adroja, Naoki Kase, Adrian Hillier, Jun Akimitsu, Andre Strydom | Springer Science and Business Media LLC | Scientific Reports | 2021
61ba95bc61d1c9d20fc50c50 | C-doped Zr 5 Pt 3 | -2023444356 |  | Zr5Pt3 | C |  | Alloys |  |  |  | 3.7 | K |  |  |  | header | abstract | c4dfe7adf7 | Unconventional superconductivity in Y5Rh6Sn18 probed by muon spin relaxation | 10.1038/srep12926 | Amitava Bhattacharyya, Devashibhai Adroja, Naoki Kase, Adrian Hillier, Jun Akimitsu, Andre Strydom | Springer Science and Business Media LLC | Scientific Reports | 2021
61ba95bd11af647618c50c51 | BiPd | 1448385388 |  | BiPd |  |  | Alloys |  |  |  | 3.7 | K |  |  |  | body | paragraph | c168665dbd | Observation of the spin-polarized surface state in a noncentrosymmetric superconductor BiPd | 10.1038/ncomms13315 | Madhab Neupane, Nasser Alidoust, M Mofazzel Hosen, Jian-Xin Zhu, Klauss Dimitri, Su-Yang Xu, Nagendra Dhakal, Raman Sankar, Ilya Belopolski, Daniel S Sanchez, Tay-Rong Chang, Horng-Tay Jeng, Koji Miyamoto, Taichi Okuda, Hsin Lin, Arun Bansil, Dariusz Kaczorowski, Fangcheng Chou, M Zahid Hasan, Tomasz Durakiewicz | Springer Science and Business Media LLC | Nature Communications | 2016
61ba95be56f16aed29c50c4e | LaFeAsO | 320801213 |  | LaFeAsO |  |  | Iron-pnictides, Oxides, Pnictides |  |  |  | 26 | K |  |  |  | body | paragraph | c6e3d6e5c0 | Local Quantum Criticality of an Iron-Pnictide Tetrahedron | 10.1103/physrevlett.108.107201 | T Tzen Ong, Piers Coleman | American Physical Society (APS) | Physical Review Letters | 2011
61ba95bf14d91e0862c50c60 | Li 2 Pd 3 B | 582933069 |  | Li2BPd3 |  |  | Alloys, Borides |  |  |  | 8 | K |  |  |  | body | paragraph | a993ad133e | Critical temperature and upper critical field of Li 2 Pd 3âˆ’x Cu x B (x=0.0, 0.1, 0.2) superconductors | 10.1016/j.ssc.2017.03.002 | A A Castro, O OlicÃ³n, R Escamilla, F Morales | Elsevier BV | Solid State Communications | 2021
61ba95c111af647618c50c53 | SmBCO | 1699595800 | SmBCO | SmBCO | [6 empty] | 86.5 | K |  |  |  | body |  | 8747a403d1 | Field dependence of the microwave resistivity in SmBa 2 Cu 3 O 7 thin films |  | E Silva, N Pompeo, L Muzzi, R Marcon, S Sarti, M Boffa, A M Cucolo |  |  | 2004
61ba95c12227d4ac07c50c4f | multilayer TiN/Ti/TiN film | 1026495530 |  | TiN |  | film | Nitrides |  |  |  | 1.6 | K |  |  |  | body | paragraph | f17837823e | Superconducting micro-resonator arrays with ideal frequency spacing | 10.1063/1.5016190 | X Liu, W Guo, Y Wang, M Dai, L F Wei, B Dober, C M Mckenney, G C Hilton, J Hubmayr, J E Austermann, J N Ullom, J Gao, M R Vissers | AIP Publishing | Applied Physics Letters | 2017
61ba95c12227d4ac07c50c50 | multilayer TiN/Ti/TiN film |  |  | Ti |  | film | Alloys |  |  |  | 1.6 | K |  |  |  | body | paragraph | f17837823e | Superconducting micro-resonator arrays with ideal frequency spacing | 10.1063/1.5016190 | X Liu, W Guo, Y Wang, M Dai, L F Wei, B Dober, C M Mckenney, G C Hilton, J Hubmayr, J E Austermann, J N Ullom, J Gao, M R Vissers | AIP Publishing | Applied Physics Letters | 2017
61ba95c12227d4ac07c50c51 | multilayer TiN/Ti/TiN film |  |  | TiN |  | film | Nitrides |  |  |  | 1.6 | K |  |  |  | body | paragraph | f17837823e | Superconducting micro-resonator arrays with ideal frequency spacing | 10.1063/1.5016190 | X Liu, W Guo, Y Wang, M Dai, L F Wei, B Dober, C M Mckenney, G C Hilton, J Hubmayr, J E Austermann, J N Ullom, J Gao, M R Vissers | AIP Publishing | Applied Physics Letters | 2017
61ba95c17f36ec6458c50c55 | EuFe 2 As 2 | 516674055 |  | Eu(FeAs)2 |  |  | Iron-pnictides, Pnictides |  |  |  | 30 | K |  | 2500000000 | Pa | body | paragraph | af9082107c | Coexistence of Eu antiferromagnetism and pressure-induced superconductivity in single-crystal EuFe2As2 | 10.1103/physrevb.100.014503 | W T Jin, Y Xiao, S Nandi, S Price, Y Su, K Schmalzl, W Schmidt, T Chatterji, A Thamizhavel, Th H BrÃ¼ckel | American Physical Society (APS) | Physical Review B | 2019
61ba95c1a013f06956c50c54 | optimally doped Bi 2 Sr 2 CaCu 2 O 8 (BSCCO) crystal | 440258104 | BSCCO | Sr2CaCu2(BiO4)2 | optimally doped | crystal | Oxides, Cuprates |  |  |  | 89.5 | K |  |  |  | body | figure | f65d85cd9e | Fluctuation broadening of the plasma resonance line in the vortex liquid state of layered superconductors | 10.1103/physrevb.60.r3743 | A E Koshelev, L N Bulaevskii | American Physical Society (APS) | Physical Review B | 2013
61ba95c17c13e4f711c50c57 | Hg1212 | -1020080175 | Hg1212 | Hg | [6 empty] | 100 | K |  |  |  | body | paragraph | 33891d7768 | Growth and characterization of HgBa 2 CaCu 2 O 6+Î´ and HgBa 2 Ca 2 Cu 3 O 8+Î´ crystals |  | Lichen Wang, Xiangpeng Luo, Jiarui Li, Junbang Zeng, Minghao Cheng, Jacob Freyermuth, Yang Tang, Biqiong Yu, Guichuan Yu, Martin Greven, Yuan Li |  |  | 2018
61ba95c17c13e4f711c50c58 | Hg1201 | -1416894941 | Hg1201 | Hg | [6 empty] | 55 | K |  |  |  | body | figure | 33891d7768 | Growth and characterization of HgBa 2 CaCu 2 O 6+Î´ and HgBa 2 Ca 2 Cu 3 O 8+Î´ crystals |  | Lichen Wang, Xiangpeng Luo, Jiarui Li, Junbang Zeng, Minghao Cheng, Jacob Freyermuth, Yang Tang, Biqiong Yu, Guichuan Yu, Martin Greven, Yuan Li |  |  | 2018
61ba95c17c13e4f711c50c59 | Hg1212 | -877584887 | Hg1212 | Hg | [6 empty] | 98 | K |  |  |  | body | figure | 33891d7768 | Growth and characterization of HgBa 2 CaCu 2 O 6+Î´ and HgBa 2 Ca 2 Cu 3 O 8+Î´ crystals |  | Lichen Wang, Xiangpeng Luo, Jiarui Li, Junbang Zeng, Minghao Cheng, Jacob Freyermuth, Yang Tang, Biqiong Yu, Guichuan Yu, Martin Greven, Yuan Li |  |  | 2018
61ba95c17c13e4f711c50c5a | Hg1223 | -528904531 | Hg1223 | Hg | [6 empty] | 127 | K |  |  |  | body | paragraph | 33891d7768 | Growth and characterization of HgBa 2 CaCu 2 O 6+Î´ and HgBa 2 Ca 2 Cu 3 O 8+Î´ crystals |  | Lichen Wang, Xiangpeng Luo, Jiarui Li, Junbang Zeng, Minghao Cheng, Jacob Freyermuth, Yang Tang, Biqiong Yu, Guichuan Yu, Martin Greven, Yuan Li |  |  | 2018
61ba95c17c13e4f711c50c5b | Hg1223 | -330572765 | Hg1223 | Hg | [6 empty] | 115 | K |  |  |  | body | figure | 33891d7768 | Growth and characterization of HgBa 2 CaCu 2 O 6+Î´ and HgBa 2 Ca 2 Cu 3 O 8+Î´ crystals |  | Lichen Wang, Xiangpeng Luo, Jiarui Li, Junbang Zeng, Minghao Cheng, Jacob Freyermuth, Yang Tang, Biqiong Yu, Guichuan Yu, Martin Greven, Yuan Li |  |  | 2018
61ba95c2720b8b3d36c50c5a | SrPt 2 As 2 | 1838922281 |  | Sr(AsPt)2 |  |  | Pnictides |  |  |  | 5.2 | K |  |  |  | body | paragraph | 69e36e477a | Nodeless superconductivity in the charge density wave superconductor LaPt 2 Si 2 |  | Z Y Nie, L C Yin, A Thamizhavel, A Wang, B Shen, L Q Che, F Du, Z Hossain, M Smidman, X Lu, H Q Yuan |  |  | 2021
61ba95c2720b8b3d36c50c5c | LaPt 2 Si 2 | 1700959919 |  | La(SiPt)2 |  |  | Alloys |  |  |  | 1.8 | K |  |  |  | body | paragraph | 69e36e477a | Nodeless superconductivity in the charge density wave superconductor LaPt 2 Si 2 |  | Z Y Nie, L C Yin, A Thamizhavel, A Wang, B Shen, L Q Che, F Du, Z Hossain, M Smidman, X Lu, H Q Yuan |  |  | 2021
61ba95c285b12ae79ac50c55 | optimally doped Bi2212 | 1299134623 | Bi2212 | Bi | optimally doped | [5 empty] | 87 | K |  |  |  | body | figure | 1d9d1e428b | A Spin Fluctuation Model for d-Wave Superconductivity | 10.1007/978-3-540-73253-2_22 | Andrey V Chubukov, David Pines, JÃ¶rg Schmalian | Springer Berlin Heidelberg |  | 2013
61ba95c285b12ae79ac50c56 | CeCoIn 5 | -604717091 |  | CeIn5Co |  |  | Alloys |  |  |  | 2.4 | K |  | ambient pressures |  | body | paragraph | 1d9d1e428b | A Spin Fluctuation Model for d-Wave Superconductivity | 10.1007/978-3-540-73253-2_22 | Andrey V Chubukov, David Pines, JÃ¶rg Schmalian | Springer Berlin Heidelberg |  | 2013
61ba95c285b12ae79ac50c57 | Bi2212 | -1855156182 | Bi2212 | Bi | [6 empty] | 91 | K |  |  |  | body | figure | 1d9d1e428b | A Spin Fluctuation Model for d-Wave Superconductivity | 10.1007/978-3-540-73253-2_22 | Andrey V Chubukov, David Pines, JÃ¶rg Schmalian | Springer Berlin Heidelberg |  | 2013
61ba95c27ecf8b73e6c50c50 | NpCoGa 5 | 1902099614 |  | NpGa5Co |  |  | Alloys |  |  |  | 2.1 | K |  |  |  | body | paragraph | 5daa1ff4e7 | Theory of Superconductivity in PuCoGa5 | 10.1143/jpsj.73.1285 | Kazunori Tanaka, Hiroaki Ikeda, Kosaku Yamada | Physical Society of Japan | Journal of the Physical Society of Japan | 2004
61ba95c27ecf8b73e6c50c51 | CeRhIn 5 | -1269810675 |  | CeIn5Rh |  |  | Alloys |  |  |  | 2.1 | K |  |  |  | body | paragraph | 5daa1ff4e7 | Theory of Superconductivity in PuCoGa5 | 10.1143/jpsj.73.1285 | Kazunori Tanaka, Hiroaki Ikeda, Kosaku Yamada | Physical Society of Japan | Journal of the Physical Society of Japan | 2004
61ba95c27ecf8b73e6c50c52 | PuCoGa 5 | -1390027461 |  | PuGa5Co |  |  | Alloys |  |  |  | 18.5 | K |  |  |  | body | paragraph | 5daa1ff4e7 | Theory of Superconductivity in PuCoGa5 | 10.1143/jpsj.73.1285 | Kazunori Tanaka, Hiroaki Ikeda, Kosaku Yamada | Physical Society of Japan | Journal of the Physical Society of Japan | 2004
61ba95c27ecf8b73e6c50c53 | CeIrIn 5 | 935023014 |  | CeIn5Ir |  |  | Alloys |  |  |  | 0.4 | K |  |  |  | body | paragraph | 5daa1ff4e7 | Theory of Superconductivity in PuCoGa5 | 10.1143/jpsj.73.1285 | Kazunori Tanaka, Hiroaki Ikeda, Kosaku Yamada | Physical Society of Japan | Journal of the Physical Society of Japan | 2004
61ba95c27ecf8b73e6c50c54 | CeCoIn 5 | -643226025 |  | CeIn5Co |  |  | Alloys |  |  |  | 2.3 | K |  | 101325 | Pa | body | paragraph | 5daa1ff4e7 | Theory of Superconductivity in PuCoGa5 | 10.1143/jpsj.73.1285 | Kazunori Tanaka, Hiroaki Ikeda, Kosaku Yamada | Physical Society of Japan | Journal of the Physical Society of Japan | 2004
61ba95c25cc438644dc50c57 | FeSe 0.88 | -50338743 |  | Fe1Se0.88 |  |  | Iron-chalcogenides, Chalcogenides |  |  |  | 8 | K |  |  |  | body | paragraph | ab9798622d | Evidence for Unconventional Superconductivity in Arsenic-Free Iron-Based Superconductor FeSe: A77Se-NMR Study | 10.1143/jpsj.77.113703 | Hisashi Kotegawa, Satoru Masaki, Yoshiki Awai, Hideki Tou, Yoshikazu Mizuguchi, Yoshihiko Takano | Physical Society of Japan | Journal of the Physical Society of Japan | 2008
61ba95c25cc438644dc50c58 | PrFeAsO 0.89 F 0.11 | -213805515 |  | Pr1Fe1As1O0.89F0.11 |  |  | Iron-pnictides, Pnictides, Oxides, Fluorides |  |  |  | 45 | K |  |  |  | body | paragraph | ab9798622d | Evidence for Unconventional Superconductivity in Arsenic-Free Iron-Based Superconductor FeSe: A77Se-NMR Study | 10.1143/jpsj.77.113703 | Hisashi Kotegawa, Satoru Masaki, Yoshiki Awai, Hideki Tou, Yoshikazu Mizuguchi, Yoshihiko Takano | Physical Society of Japan | Journal of the Physical Society of Japan | 2008
61ba95c25cc438644dc50c5a | Î±-FeSe | 485877713 | Î±-FeSe | FeSe | [6 empty] | 8 | K |  |  |  | body | paragraph | ab9798622d | Evidence for Unconventional Superconductivity in Arsenic-Free Iron-Based Superconductor FeSe: A77Se-NMR Study | 10.1143/jpsj.77.113703 | Hisashi Kotegawa, Satoru Masaki, Yoshiki Awai, Hideki Tou, Yoshikazu Mizuguchi, Yoshihiko Takano | Physical Society of Japan | Journal of the Physical Society of Japan | 2008
61ba95c25cc438644dc50c5b | FeSe | 1427174700 |  | FeSe |  |  | Iron-chalcogenides, Chalcogenides |  |  |  | 27 | K |  | 1480000000 | Pa | body | paragraph | ab9798622d | Evidence for Unconventional Superconductivity in Arsenic-Free Iron-Based Superconductor FeSe: A77Se-NMR Study | 10.1143/jpsj.77.113703 | Hisashi Kotegawa, Satoru Masaki, Yoshiki Awai, Hideki Tou, Yoshikazu Mizuguchi, Yoshihiko Takano | Physical Society of Japan | Journal of the Physical Society of Japan | 2008
61ba95c37f36ec6458c50c56 | LuNi 2 B 2 C | -1282110400 |  | LuNi2B2C |  |  | Carbides, Borides |  |  |  | 15.7 | K |  |  |  | body |  | 95900e9333 | Study of the superconducting gap inRNi2B2C(R=Y,Lu)single crystals by inelastic light scattering | 10.1103/physrevb.62.1291 | In-Sang Yang, M V Klein, S L Cooper, P C Canfield, B K Cho, Sung-Ik Lee | American Physical Society (APS) | Physical Review B | 2013
61ba95c4e614176f2ec50c53 | NbN | -1199733286 |  | NbN |  |  | Nitrides |  |  |  | 8.5 | K |  |  |  | body | paragraph | f2e9be2733 | Rise time of voltage pulses in NbN superconducting single photon detectors | 10.1063/1.4960533 | K V Smirnov, A V Divochiy, Yu. B Vakhtomin, M V Sidorova, U V Karpova, P V Morozov, V A Seleznev, A N Zotova, D Yu. Vodolazov | AIP Publishing | Applied Physics Letters | 2016
61ba95c4720b8b3d36c50c5e | TiNCl | 1124691048 |  | TiNCl |  |  | Nitrides |  |  |  | 17 | K |  |  |  | body | paragraph | 4a5e8d7b47 | Dielectric response of electron-doped ionic superconductorLixZrNCl | 10.1103/physrevb.90.125145 | Antia S Botana, Warren E Pickett | American Physical Society (APS) | Physical Review B | 2014
61ba95c4720b8b3d36c50c5f | Li-doped ZrNCl | 1974756345 |  | ZrNCl | Li |  | Nitrides |  |  |  | 5 | K |  |  |  | body | paragraph | 4a5e8d7b47 | Dielectric response of electron-doped ionic superconductorLixZrNCl | 10.1103/physrevb.90.125145 | Antia S Botana, Warren E Pickett | American Physical Society (APS) | Physical Review B | 2014
61ba95c53af0453d0cc50c55 | URu 2 Si 2 | 2056272285 |  | U(SiRu)2 |  |  | Alloys |  |  |  | 1.5 | K |  |  |  | body | paragraph | d55e856969 | Exotic Superconducting Properties in the Electron-Hole-Compensated Heavy-Fermion â€œSemimetalâ€URu2Si2 | 10.1103/physrevlett.99.116402 | Y Kasahara, T Iwasawa, H Shishido, T Shibauchi, K Behnia, Y Haga, T D Matsuda, Y Onuki, M Sigrist, Y Matsuda | American Physical Society (APS) | Physical Review Letters | 2007
61ba95c561d1c9d20fc50c55 | MgB 2 | 1282637034 |  | MgB2 |  |  | Alloys, Borides |  |  |  | 39 | K |  |  |  | body | paragraph | e4bd4e2dca | Elastoresistance Effect in Iron Single Crystals | 10.1063/1.1728867 | M C Martin, D R Morrow | AIP Publishing | Journal of Applied Physics | 2008
61ba95c561d1c9d20fc50c56 | MgB2 | 52908366 |  | MgB2 |  |  | Alloys, Borides |  |  |  | 38.5 | K |  |  |  | body | figure | e4bd4e2dca | Elastoresistance Effect in Iron Single Crystals | 10.1063/1.1728867 | M C Martin, D R Morrow | AIP Publishing | Journal of Applied Physics | 2008
61ba95c561d1c9d20fc50c57 | MgB1.85C0.15 | 1103582344 |  | Mg1B1.85C0.15 |  |  | Carbides, Borides |  |  |  | 35 | K |  |  |  | body | figure | e4bd4e2dca | Elastoresistance Effect in Iron Single Crystals | 10.1063/1.1728867 | M C Martin, D R Morrow | AIP Publishing | Journal of Applied Physics | 2008
61ba95c561d1c9d20fc50c58 | Mg0.88Li0.12B1.88C0.12 | 922601270 |  | Li0.12Mg0.88B1.88C0.12 |  |  | Carbides, Borides |  |  |  | 32.8 | K |  |  |  | body | figure | e4bd4e2dca | Elastoresistance Effect in Iron Single Crystals | 10.1063/1.1728867 | M C Martin, D R Morrow | AIP Publishing | Journal of Applied Physics | 2008
61ba95c5dc085aa023c50c55 | SrTiO 3 | -582634196 |  | SrTiO3 |  |  | Oxides |  |  |  | 0.7 | K |  |  |  | body | paragraph | 27a8d035ba | Common Fermi-liquid origin ofT2resistivity and superconductivity inn-type SrTiO3 | 10.1103/physrevb.84.205111 | D Van Der Marel, J L M Van Mechelen, I I Mazin | American Physical Society (APS) | Physical Review B | 2011
61ba95c5dc085aa023c50c56 | n-type SrTiO 3 | 457382902 |  | SrTiO3 |  |  | Oxides |  |  |  | 0.7 | K |  |  |  | body | paragraph | 27a8d035ba | Common Fermi-liquid origin ofT2resistivity and superconductivity inn-type SrTiO3 | 10.1103/physrevb.84.205111 | D Van Der Marel, J L M Van Mechelen, I I Mazin | American Physical Society (APS) | Physical Review B | 2011
61ba95c67c13e4f711c50c5d | strained Mn 3 CuN film | 257008761 |  | Mn3CuN |  | film | Nitrides | film |  |  | 167 | K |  |  |  | body | paragraph | f355e60235 | Novel method to study strain effect of thin films using a piezoelectric-based device and a flexible metallic substrate | 10.7567/1882-0786/aaf6e6 | Kazumasa Iida, Yuwa Sugimoto, Takafumi Hatano, Takahiro Urata, Marco Langer, Bernhard Holzapfel, Jens HÃ¤nisch, Hiroshi Ikuta | Japan Society of Applied Physics | Applied Physics Express | 2019
61ba95c67c13e4f711c50c5e | unstrained Mn 3 CuN | -1808454560 |  | Mn3CuN |  |  | Nitrides |  |  |  | 143 | K |  |  |  | body | paragraph | f355e60235 | Novel method to study strain effect of thin films using a piezoelectric-based device and a flexible metallic substrate | 10.7567/1882-0786/aaf6e6 | Kazumasa Iida, Yuwa Sugimoto, Takafumi Hatano, Takahiro Urata, Marco Langer, Bernhard Holzapfel, Jens HÃ¤nisch, Hiroshi Ikuta | Japan Society of Applied Physics | Applied Physics Express | 2019
61ba95c67c13e4f711c50c5f | Co-doped BaFe 2 As 2 | -1592520690 |  | Ba(FeAs)2 | Co |  | Iron-pnictides, Pnictides |  |  |  | 0.1 | K |  |  |  | header | abstract | f355e60235 | Novel method to study strain effect of thin films using a piezoelectric-based device and a flexible metallic substrate | 10.7567/1882-0786/aaf6e6 | Kazumasa Iida, Yuwa Sugimoto, Takafumi Hatano, Takahiro Urata, Marco Langer, Bernhard Holzapfel, Jens HÃ¤nisch, Hiroshi Ikuta | Japan Society of Applied Physics | Applied Physics Express | 2019
61ba95c67c13e4f711c50c60 | La | 1626639831 |  | La |  |  | Alloys |  |  |  | 0.4 | K |  |  |  | body | paragraph | f355e60235 | Novel method to study strain effect of thin films using a piezoelectric-based device and a flexible metallic substrate | 10.7567/1882-0786/aaf6e6 | Kazumasa Iida, Yuwa Sugimoto, Takafumi Hatano, Takahiro Urata, Marco Langer, Bernhard Holzapfel, Jens HÃ¤nisch, Hiroshi Ikuta | Japan Society of Applied Physics | Applied Physics Express | 2019
61ba95c75cc438644dc50c5d | Ga 0.84 In 0.16 As | -111104147 |  | In0.16Ga0.84As1 |  |  | Pnictides |  |  |  | 91 | K |  |  |  | body | paragraph | 286922b9ae | Magnetic domains in III-V magnetic semiconductors | 10.1103/physrevb.64.241201 | T Dietl, JÃ¼rgen KÃ¶nig, A H Macdonald | American Physical Society (APS) | Physical Review B | 2008
61ba95c75cc438644dc50c5e | Ga 0.84 In 0.16 As | -111104147 |  | In0.16Ga0.84As1 |  |  | Pnictides |  |  |  | 80 | K |  |  |  | body | paragraph | 286922b9ae | Magnetic domains in III-V magnetic semiconductors | 10.1103/physrevb.64.241201 | T Dietl, JÃ¼rgen KÃ¶nig, A H Macdonald | American Physical Society (APS) | Physical Review B | 2008
61ba95c75cc438644dc50c60 | Ga 0.957 Mn 0.043 As | -2144235022 |  | Mn0.043Ga0.957As1 |  |  | Pnictides |  |  |  | 80 | K |  |  |  | body | paragraph | 286922b9ae | Magnetic domains in III-V magnetic semiconductors | 10.1103/physrevb.64.241201 | T Dietl, JÃ¼rgen KÃ¶nig, A H Macdonald | American Physical Society (APS) | Physical Review B | 2008
61ba95c75ad933a7cac50c5c | YBa 2 Cu 3 O 6.50 single crystal | 621811468 |  | Ba2Y1Cu3O6.5 |  | single crystal | Oxides, Cuprates |  |  |  | 56 | K |  |  |  | body | paragraph | f07dc62670 | Bolometric technique for high-resolution broadband microwave spectroscopy of ultra-low-loss samples | 10.1063/1.1633001 | P J Turner, D M Broun, Saeid Kamal, M E Hayden, J S Bobowski, R Harris, D C Morgan, J S Preston, D A Bonn, W N Hardy | AIP Publishing | Review of Scientific Instruments | 2014
61ba95c87f36ec6458c50c58 | CeIrSi 3 | 90953821 |  | CeSi3Ir |  |  | Alloys |  |  |  | 1.6 | K |  | 2600000000 | Pa | body | paragraph | 39b4657b90 | Spin Susceptibility of Noncentrosymmetric Heavy-Fermion SuperconductorCeIrSi3under Pressure:Si29Knight-Shift Study on Single Crystal | 10.1103/physrevlett.104.017002 | H Mukuda, T Ohara, M Yashima, Y Kitaoka, R Settai, Y ÅŒnuki, K M Itoh, E E Haller | American Physical Society (APS) | Physical Review Letters | 2014
61ba95c87f36ec6458c50c59 | CePt 3 Si | -1961426977 |  | CeSiPt3 |  |  | Alloys |  |  |  | 0.46 | K |  |  |  | body | paragraph | 39b4657b90 | Spin Susceptibility of Noncentrosymmetric Heavy-Fermion SuperconductorCeIrSi3under Pressure:Si29Knight-Shift Study on Single Crystal | 10.1103/physrevlett.104.017002 | H Mukuda, T Ohara, M Yashima, Y Kitaoka, R Settai, Y ÅŒnuki, K M Itoh, E E Haller | American Physical Society (APS) | Physical Review Letters | 2014
61ba95c87f36ec6458c50c5a | CePt 3 Si | 1896457099 |  | CeSiPt3 |  |  | Alloys |  |  |  | 0.75 | K |  |  |  | body | paragraph | 39b4657b90 | Spin Susceptibility of Noncentrosymmetric Heavy-Fermion SuperconductorCeIrSi3under Pressure:Si29Knight-Shift Study on Single Crystal | 10.1103/physrevlett.104.017002 | H Mukuda, T Ohara, M Yashima, Y Kitaoka, R Settai, Y ÅŒnuki, K M Itoh, E E Haller | American Physical Society (APS) | Physical Review Letters | 2014
61ba95c87f36ec6458c50c5c | LaIrSi 3 | 522932818 |  | LaSi3Ir |  |  | Alloys |  |  |  | 1.6 | K |  |  |  | body | paragraph | 39b4657b90 | Spin Susceptibility of Noncentrosymmetric Heavy-Fermion SuperconductorCeIrSi3under Pressure:Si29Knight-Shift Study on Single Crystal | 10.1103/physrevlett.104.017002 | H Mukuda, T Ohara, M Yashima, Y Kitaoka, R Settai, Y ÅŒnuki, K M Itoh, E E Haller | American Physical Society (APS) | Physical Review Letters | 2014
61ba95c97ce09aab2ac50c5e | non-magnetic Y2O2Bi | 531563829 |  | Y2BiO2 |  |  | Oxides |  |  |  | 2 | K |  |  |  | body | figure | 4f489cbba6 | Tetragonality induced superconductivity in anti-ThCr2Si2-type RE2O2Bi (RE = rare earth) with Bi square nets | 10.1039/c9dt04640b | Ryosuke Sei, Hideyuki Kawasoko, Kota Matsumoto, Masato Arimitsu, Kyohei Terakado, Daichi Oka, Shintaro Fukuda, Noriaki Kimura, Hidetaka Kasai, Eiji Nishibori, Kenji Ohoyama, Akinori Hoshikawa, Toru Ishigaki, Tetsuya Hasegawa, Tomoteru Fukumura | Royal Society of Chemistry (RSC) | Dalton Transactions | 2020
61ba95c97ce09aab2ac50c60 | RE2O2Bi | 1372098651 |  | E2RBiO2 |  |  | Oxides |  |  |  | 2 | K |  |  |  | body | figure | 4f489cbba6 | Tetragonality induced superconductivity in anti-ThCr2Si2-type RE2O2Bi (RE = rare earth) with Bi square nets | 10.1039/c9dt04640b | Ryosuke Sei, Hideyuki Kawasoko, Kota Matsumoto, Masato Arimitsu, Kyohei Terakado, Daichi Oka, Shintaro Fukuda, Noriaki Kimura, Hidetaka Kasai, Eiji Nishibori, Kenji Ohoyama, Akinori Hoshikawa, Toru Ishigaki, Tetsuya Hasegawa, Tomoteru Fukumura | Royal Society of Chemistry (RSC) | Dalton Transactions | 2020
61ba95c9a01e2beb09c50c5c | CsV 3 Sb 5 | -2044648344 |  | CsV3Sb5 |  |  | Alloys |  |  |  | 2.7 | K |  |  |  | body | paragraph | 322e30716d | The spin dynamics in distorted kagome lattices: a comparative Raman study | 10.1088/0953-8984/24/18/185602 | Dirk Wulferding, P Lemmens, H Yoshida, Y Okamoto, Z Hiroi | IOP Publishing | Journal of Physics: Condensed Matter | 2021
61ba95ca20fc3eae4bc50c62 | NaYbSe 2 | 350250647 |  | NaYbSe2 |  |  | Chalcogenides |  |  |  | 25 | K |  |  |  | body | paragraph | 3f4f75bb88 | Crystalline Electric-Field Randomness in the Triangular Lattice Spin-Liquid YbMgGaO4 | 10.1103/physrevlett.118.107202 | Yuesheng Li, Devashibhai Adroja, Robert I Bewley, David Voneshen, Alexander A Tsirlin, Philipp Gegenwart, Qingming Zhang | American Physical Society (APS) | Physical Review Letters | 2021
61ba95ca1b5bc7b48bc50c69 | single crystal Cu 0.03 TaS 2 | 830381842 |  | Ta1Cu0.03S2 |  | single crystal | Chalcogenides |  |  |  | 4.2 | K |  |  |  | body | paragraph | e2636d0ab5 | Vortex phase diagram of the layered superconductor Cu0.03TaS2for H \parallel c | 10.1088/0953-8984/22/50/505704 | X D Zhu, J C Lu, Y P Sun, L Pi, Z Qu, L S Ling, Z R Yang, Y H Zhang | IOP Publishing | Journal of Physics: Condensed Matter | 2010
61ba95ca2227d4ac07c50c55 | SrFe 2 As 2 | -364636730 |  | Sr(FeAs)2 |  |  | Iron-pnictides, Pnictides |  |  |  | 16 | K |  |  |  | body | paragraph | 936f0cb1f8 |  |  | Chang-Youn Moon, Young Park, Hyoung Joon Choi |  |  | 2009
61ba95ca2227d4ac07c50c56 | LiFeAs | 141478755 |  | LiFeAs |  |  | Iron-pnictides, Pnictides |  |  |  | 38 | K |  |  |  | body | paragraph | 936f0cb1f8 |  |  | Chang-Youn Moon, Young Park, Hyoung Joon Choi |  |  | 2009
61ba95ca2227d4ac07c50c57 | doped SmFeAsO | -140857584 |  | SmFeAsO | doped |  | Iron-pnictides, Oxides, Pnictides |  |  |  | 55 | K |  |  |  | body | paragraph | 936f0cb1f8 |  |  | Chang-Youn Moon, Young Park, Hyoung Joon Choi |  |  | 2009
61ba95caa013f06956c50c58 | SmO 0.85 FeAs | -1991075737 |  | Sm1Fe1As1O0.85 |  |  | Iron-pnictides, Oxides, Pnictides |  |  |  | 55 | K |  |  |  | body | paragraph | 0aec401920 | Superconductivity at 11.3 K induced by cobalt doping in CeFeAsO | 10.1016/j.ssc.2008.11.028 | J Prakash, S J Singh, S Patnaik, A K Ganguli | Elsevier BV | Solid State Communications | 2009
61ba95caa013f06956c50c5a | CeOFeAs | -1729677690 |  | CeFeAsO |  |  | Iron-pnictides, Oxides, Pnictides |  |  |  | 11.3 | K |  |  |  | header | title | 0aec401920 | Superconductivity at 11.3 K induced by cobalt doping in CeFeAsO | 10.1016/j.ssc.2008.11.028 | J Prakash, S J Singh, S Patnaik, A K Ganguli | Elsevier BV | Solid State Communications | 2009
61ba95caa013f06956c50c5c | CeOFe 0.9 Co 0.1 As | 685925888 |  | Ce1Fe0.9Co0.1As1O1 |  |  | Iron-pnictides, Oxides, Pnictides |  |  |  | 11.3 | K | resistivity |  |  | body | paragraph | 0aec401920 | Superconductivity at 11.3 K induced by cobalt doping in CeFeAsO | 10.1016/j.ssc.2008.11.028 | J Prakash, S J Singh, S Patnaik, A K Ganguli | Elsevier BV | Solid State Communications | 2009
61ba95cb3136e52869c50c57 | Nb film | -235984002 |  | Nb |  | film | Alloys |  |  |  | 9 | K |  |  |  | body | paragraph | eea2bd6a78 | Magnetic hysteresis effects in superconducting coplanar microwave resonators | 10.1103/physrevb.86.014517 | D Bothner, T Gaber, M Kemmler, D Koelle, R Kleiner, S WÃ¼nsch, M Siegel | American Physical Society (APS) | Physical Review B | 2012
61ba95ccab9e3e9324c50c55 | MgB 2 films | 2109338537 |  | MgB2 |  | films | Alloys, Borides |  |  |  | 39 | K |  |  |  | body | paragraph | 106f372331 | Observation of large anisotropy in c-axis oriented thin films of MgB 2 prepared by an in situ pulsed laser deposition process |  | S R Shinde, S B Ogale, A Biswas, R L Greene, T Venkatesan
61ba95ccef148cdddfc50c5a | MgB 2 | 1469391796 |  | MgB2 |  |  | Alloys, Borides |  |  |  | 39 | K |  |  |  | body | paragraph | 51f5fa935e | Hole doping MgB 2 without chemical substitution |  | Peihong Zhang, Susumu Saito, Steven G Louie, Marvin L Cohen |  |  | 2008
61ba95cd0cb3d3a5e6c50c5b | MgB 2 | 1644594862 |  | MgB2 |  |  | Alloys, Borides |  |  |  | 1.2 | K |  |  |  | header | abstract | 514ae7897d | Spatial variations of the superconductor gap structure in MgB2/Al composite | 10.1088/0953-8984/13/22/109 | A Sharoni, O Millo, G Leitus, S Reich | IOP Publishing | Journal of Physics: Condensed Matter | 2001
61ba95cd0cb3d3a5e6c50c5e | pure MgB 2 | -329751669 |  | MgB2 | pure |  | Alloys, Borides |  |  |  | 38 | K |  |  |  | header | abstract | 514ae7897d | Spatial variations of the superconductor gap structure in MgB2/Al composite | 10.1088/0953-8984/13/22/109 | A Sharoni, O Millo, G Leitus, S Reich | IOP Publishing | Journal of Physics: Condensed Matter | 2001
61ba95cd0cb3d3a5e6c50c5f | MgB 2 | 1330765820 |  | MgB2 |  |  | Alloys, Borides |  |  |  | 38 | K |  |  |  | header | abstract | 514ae7897d | Spatial variations of the superconductor gap structure in MgB2/Al composite | 10.1088/0953-8984/13/22/109 | A Sharoni, O Millo, G Leitus, S Reich | IOP Publishing | Journal of Physics: Condensed Matter | 2001
61ba95cd0cb3d3a5e6c50c60 | MgB 2 | 1479020084 |  | MgB2 |  |  | Alloys, Borides |  |  |  | 39 | K |  |  |  | header | abstract | 514ae7897d | Spatial variations of the superconductor gap structure in MgB2/Al composite | 10.1088/0953-8984/13/22/109 | A Sharoni, O Millo, G Leitus, S Reich | IOP Publishing | Journal of Physics: Condensed Matter | 2001
61ba95cde614176f2ec50c57 | MgCNi 3 | -1713511303 |  | MgNi3C |  |  | Carbides |  |  |  | 8.5 | K |  |  |  | body | paragraph | f61dcc5831 | Structural behavior of non-oxide perovskite superconductor MgCNi3 at pressures up to 32GPa | 10.1016/j.physb.2005.03.020 | Ravhi S Kumar, A L Cornelius, Yongrong Shen, T Geetha Kumary, J Janaki, M C Valsakumar, Malcolm F Nicol | Elsevier BV | Physica B: Condensed Matter | 2004
61ba95cde614176f2ec50c59 | MgCNi 3 | -791293407 |  | MgNi3C |  |  | Carbides |  |  |  | 70 | K |  |  |  | body | paragraph | f61dcc5831 | Structural behavior of non-oxide perovskite superconductor MgCNi3 at pressures up to 32GPa | 10.1016/j.physb.2005.03.020 | Ravhi S Kumar, A L Cornelius, Yongrong Shen, T Geetha Kumary, J Janaki, M C Valsakumar, Malcolm F Nicol | Elsevier BV | Physica B: Condensed Matter | 2004
61ba95cf720b8b3d36c50c64 | FeSe | 1427173294 |  | FeSe |  |  | Iron-chalcogenides, Chalcogenides |  |  |  | 9 | K |  |  |  | body | paragraph | e72a74bbd1 | Spin Waves in Detwinned BaFe2As2 | 10.1103/physrevlett.121.067002 | Xingye Lu, Daniel D Scherer, David W Tam, Wenliang Zhang, Rui Zhang, Huiqian Luo, Leland W Harriger, H C Walker, D T Adroja, Brian M Andersen, Pengcheng Dai | American Physical Society (APS) | Physical Review Letters | 2021
61ba95cf7ce09aab2ac50c63 | PdTe 2 | 262499818 |  | Te2Pd |  |  | Chalcogenides |  |  |  | 1.65 | K |  |  |  | body | paragraph | e3dba9adbc | Dirac semimetal PdTe 2 temperaturedependent quasiparticle dynamics and electronphonon coupling |  | Shu-Yu Liu, Shuang-Xing Zhu, Qi-Yi Wu, Chen Zhang, Peng-Bo Song, You-Guo Shi, Hao Y Liu, Zi-Teng Liu, Jiao-Jiao Song, Fan-Ying Wu, Yin-Zou Zhao, Xiao-Fang Tang, Ya-Hua Yuan, Han Huang, Jun He, Yu-Xia Duan, Jian-Qiao Meng |  |  | 2021
61ba95d03af0453d0cc50c5c | lanthanum sesquicar- bide La 2 C 3 | -1154983278 |  | La2C3 |  |  | Carbides |  |  |  | 11 | K |  |  |  | body | paragraph | b30ce147fb | Electronic structure of rare-earth hexaborides | 10.1103/physrevb.46.12196 | S Kimura, T Nanba, M Tomikawa, S Kunii, T Kasuya | American Physical Society (APS) | Physical Review B | 2021
61ba95d03af0453d0cc50c5d | LaC 2 | 1888262106 |  | LaC2 |  |  | Carbides |  |  |  | 1.6 | K |  | 101325 | Pa | body | paragraph | b30ce147fb | Electronic structure of rare-earth hexaborides | 10.1103/physrevb.46.12196 | S Kimura, T Nanba, M Tomikawa, S Kunii, T Kasuya | American Physical Society (APS) | Physical Review B | 2021
61ba95d03af0453d0cc50c5e | LaH 10 | 1177980599 |  | LaH10 |  |  | Hydrides, Alloys |  |  |  | 260 | K |  |  |  | body | paragraph | b30ce147fb | Electronic structure of rare-earth hexaborides | 10.1103/physrevb.46.12196 | S Kimura, T Nanba, M Tomikawa, S Kunii, T Kasuya | American Physical Society (APS) | Physical Review B | 2021
61ba95d01b5bc7b48bc50c6c | YBa 2 Cu 3 O 7 films | -1255351703 |  | Ba2YCu3O7 |  | films | Oxides, Cuprates |  |  |  | 89 | K |  |  |  | body | paragraph | 7ec4447990 | Admixtures tod-Wave Gap Symmetry in UntwinnedYBa2Cu3O7Superconducting Films Measured by Angle-Resolved Electron Tunneling | 10.1103/physrevlett.95.257001 | H J H Smilde, A A Golubov, Ariando, G Rijnders, J M Dekkers, S Harkema, D H A Blank, H Rogalla, H Hilgenkamp | American Physical Society (APS) | Physical Review Letters | 2008
61ba95d061d1c9d20fc50c5d | Î²-FeS | 1899377145 | Î²-FeS | FeS | [6 empty] | 4.55 | K | specific heat |  |  | header | abstract | 7d4744a21d | Nodal superconducting gap in tetragonal FeS | 10.1103/physrevb.93.104520 | Jie Xing, Hai Lin, Yufeng Li, Sheng Li, Xiyu Zhu, Huan Yang, Hai-Hu Wen | American Physical Society (APS) | Physical Review B | 2015
61ba95d0dc085aa023c50c5b | bulk Pb | -1571697156 |  | Pb |  |  | Alloys |  |  |  | 7.2 | K |  |  |  | body | paragraph | 07a9f36f26 | Proximity effect in superconducting-ferromagnetic granular structures | 10.1103/physrevb.97.014520 | Hadar Greener, Victor Shelukhin, Michael Karpovski, Moshe Goldstein, Alexander Palevski | American Physical Society (APS) | Physical Review B | 2018
61ba95d0dc085aa023c50c5c | bulk Pb | -1332958393 |  | Pb |  |  | Alloys |  |  |  | 7.2 | K | resistance |  |  | body | paragraph | 07a9f36f26 | Proximity effect in superconducting-ferromagnetic granular structures | 10.1103/physrevb.97.014520 | Hadar Greener, Victor Shelukhin, Michael Karpovski, Moshe Goldstein, Alexander Palevski | American Physical Society (APS) | Physical Review B | 2018
61ba95d171dd2853b1c50c57 | FeSe films | 378195587 |  | FeSe |  | films | Iron-chalcogenides, Chalcogenides |  |  |  | 65 | K |  |  |  | body | paragraph | 387bccac23 | Identification of a large amount of excess Fe in superconducting single-layer FeSe/SrTiO3 films | 10.1103/physrevb.97.224512 | Yong Hu, Yu Xu, Qingyan Wang, Lin Zhao, Shaolong He, Jianwei Huang, Cong Li, Guodong Liu, X J Zhou | American Physical Society (APS) | Physical Review B | 2018
61ba95d171dd2853b1c50c5a | single-layer FeSe films | 237454322 |  | FeSe |  | films | Iron-chalcogenides, Chalcogenides | films |  |  | 65 | K |  |  |  | body | paragraph | 387bccac23 | Identification of a large amount of excess Fe in superconducting single-layer FeSe/SrTiO3 films | 10.1103/physrevb.97.224512 | Yong Hu, Yu Xu, Qingyan Wang, Lin Zhao, Shaolong He, Jianwei Huang, Cong Li, Guodong Liu, X J Zhou | American Physical Society (APS) | Physical Review B | 2018
61ba95d1fa2141a3e5c50c56 | Y Ba 2 Cu 3 O 7 | 757421701 |  | Ba2YCu3O7 |  |  | Oxides, Cuprates |  |  |  | 90 | K |  |  |  | body | paragraph | cb2b1ecc13 | Plane-chain coupling inYBa2Cu3O7: Impurity effect on the critical temperature | 10.1103/physrevb.54.4320 | R Combescot, X Leyronas | American Physical Society (APS) | Physical Review B | 1996
61ba95d1e4552e90a8c50c5f | YBa 2 Cu 3 O 6.6 | -765456145 |  | Ba2Y1Cu3O6.6 |  |  | Oxides, Cuprates |  |  |  | 60 | K |  |  |  | body | paragraph | 0ced1c1229 | Muon spin rotation investigation of the pressure effect on the magnetic penetration depth in YBa2Cu3Ox | 10.1103/physrevb.84.184523 | A Maisuradze, A Shengelaya, A Amato, E Pomjakushina, H Keller | American Physical Society (APS) | Physical Review B | 2011
61ba95d1e4dc5fe1bac50c5d | CaBeSi | -1721425748 |  | CaBeSi |  |  | Alloys |  |  |  | 1 | K |  |  |  | body | paragraph | 1b0de2dd54 | Searching for Superconductivity in the Z = 12.67 Family Searching for Superconductivity in the Z = 12.67 Family Searching for Superconductivity in the Z = 12.67 Family Searching for Superconductivity in the Z = 12.67 Family |  | O P Isikaku-Ironkwe
61ba95d1e4dc5fe1bac50c5e | CaBeSi | -1775333194 |  | CaBeSi |  |  | Alloys |  |  |  | 7.1 | K |  |  |  | body | paragraph | 1b0de2dd54 | Searching for Superconductivity in the Z = 12.67 Family Searching for Superconductivity in the Z = 12.67 Family Searching for Superconductivity in the Z = 12.67 Family Searching for Superconductivity in the Z = 12.67 Family |  | O P Isikaku-Ironkwe
61ba95d1e4dc5fe1bac50c63 | K 3 BN 2 | -230834010 |  | K3BN2 |  |  | Nitrides, Borides |  |  |  | 58.4 | K |  |  |  | body | paragraph | 1b0de2dd54 | Searching for Superconductivity in the Z = 12.67 Family Searching for Superconductivity in the Z = 12.67 Family Searching for Superconductivity in the Z = 12.67 Family Searching for Superconductivity in the Z = 12.67 Family |  | O P Isikaku-Ironkwe
61ba95d14217bb9076c50c5a | CaRuO 3 | -464658987 |  | CaRuO3 |  |  | Oxides |  |  |  | 165 | K |  |  |  | body | paragraph | 5b927309ab | Metal-to-insulator transition and magnetic ordering inCaRu1âˆ’xCuxO3 | 10.1103/physrevb.65.024421 | I M BradariÄ‡, I Felner, M Gospodinov | American Physical Society (APS) | Physical Review B | 2001
61ba95d14217bb9076c50c5c | SrRuO 3 | -267710818 |  | SrRuO3 |  |  | Oxides |  |  |  | 110 | K |  |  |  | body | paragraph | 5b927309ab | Metal-to-insulator transition and magnetic ordering inCaRu1âˆ’xCuxO3 | 10.1103/physrevb.65.024421 | I M BradariÄ‡, I Felner, M Gospodinov | American Physical Society (APS) | Physical Review B | 2001
61ba95d27ce09aab2ac50c64 | La 0.7 Ce 0.3 MnO 3 | -832212815 |  | La0.7Ce0.3Mn1O3 |  |  | Oxides |  |  |  | 250 | K |  |  |  | body | figure | fb5fe0da3d | Direct observation of electron doping inLa0.7Ce0.3MnO3using x-ray absorption spectroscopy | 10.1103/physrevb.67.092404 | C Mitra, Z Hu, P Raychaudhuri, S Wirth, S I Csiszar, H H Hsieh, H-J Lin, C T Chen, L H Tjeng | American Physical Society (APS) | Physical Review B | 2013
61ba95d285b12ae79ac50c62 | Cs 3 C | 713661735 |  | Cs3C |  |  | Carbides |  |  |  | 38 | K |  |  |  | body | paragraph | 67447fe6c6 | Facile synthesis of potassium intercalated p-terphenyl and signatures of a possible high Tc phase | 10.1016/j.physc.2018.08.011 | P Neha, A Bhardwaj, Vikrant Sahu, S Patnaik | Elsevier BV | Physica C: Superconductivity and its Applications | 2018
61ba95d25ad933a7cac50c61 | UTe 2 | -1065130682 |  | UTe2 |  |  | Chalcogenides |  |  |  | 1.6 | K |  |  |  | body | paragraph | 845902887f | Fermi-Surface Instability in the Heavy-Fermion Superconductor UTe2 | 10.1103/physrevlett.124.086601 | Q Niu, G Knebel, D Braithwaite, D Aoki, G Lapertot, G Seyfarth, J-P Brison, J Flouquet, A Pourret | American Physical Society (APS) | Physical Review Letters | 2019
61ba95d3ef148cdddfc50c5d | LaOs 4 Sb 12 | -1958796374 |  | La(Sb3Os)4 |  |  | Alloys |  |  |  | 1 | K |  |  |  | body | paragraph | de9080fea5 | Competition between phonon superconductivity and Kondo screening in mixed valence and heavy fermion compounds | 10.1103/physrevb.71.214521 | Victor Barzykin, L P Gorâ€™kov | American Physical Society (APS) | Physical Review B | 2006
61ba95d3ef148cdddfc50c5e | CeNi 2 Ge 2 | 1252432789 |  | Ce(NiGe)2 |  |  | Alloys |  |  |  | 0.2 | K |  |  |  | body | paragraph | de9080fea5 | Competition between phonon superconductivity and Kondo screening in mixed valence and heavy fermion compounds | 10.1103/physrevb.71.214521 | Victor Barzykin, L P Gorâ€™kov | American Physical Society (APS) | Physical Review B | 2006
61ba95d3ef148cdddfc50c5f | CeRu 2 | 555717364 |  | CeRu2 |  |  | Alloys |  |  |  | 6 | K |  |  |  | body | paragraph | de9080fea5 | Competition between phonon superconductivity and Kondo screening in mixed valence and heavy fermion compounds | 10.1103/physrevb.71.214521 | Victor Barzykin, L P Gorâ€™kov | American Physical Society (APS) | Physical Review B | 2006
61ba95d3ef148cdddfc50c60 | Ge 2 | -118735529 |  | Ge |  |  | Alloys |  |  |  | 1.1 | K |  |  |  | body | paragraph | de9080fea5 | Competition between phonon superconductivity and Kondo screening in mixed valence and heavy fermion compounds | 10.1103/physrevb.71.214521 | Victor Barzykin, L P Gorâ€™kov | American Physical Society (APS) | Physical Review B | 2006
61ba95d3ef148cdddfc50c61 | LaNi 2 Ge 2 | 1532302512 |  | La(NiGe)2 |  |  | Alloys |  |  |  | 0.8 | K |  |  |  | body | paragraph | de9080fea5 | Competition between phonon superconductivity and Kondo screening in mixed valence and heavy fermion compounds | 10.1103/physrevb.71.214521 | Victor Barzykin, L P Gorâ€™kov | American Physical Society (APS) | Physical Review B | 2006
61ba95d3ef148cdddfc50c62 | CePd 2 Ge 2 | -541546770 |  | Ce(GePd)2 |  |  | Alloys |  |  |  | 0.07 | K |  |  |  | body | paragraph | de9080fea5 | Competition between phonon superconductivity and Kondo screening in mixed valence and heavy fermion compounds | 10.1103/physrevb.71.214521 | Victor Barzykin, L P Gorâ€™kov | American Physical Society (APS) | Physical Review B | 2006
61ba95d3ef148cdddfc50c63 | LaRu 2 | 17473649 |  | LaRu2 |  |  | Alloys |  |  |  | 4 | K |  |  |  | body | paragraph | de9080fea5 | Competition between phonon superconductivity and Kondo screening in mixed valence and heavy fermion compounds | 10.1103/physrevb.71.214521 | Victor Barzykin, L P Gorâ€™kov | American Physical Society (APS) | Physical Review B | 2006
61ba95d3ef148cdddfc50c64 | PrOs 4 Sb 12 | 457038555 |  | Pr(Sb3Os)4 |  |  | Alloys |  |  |  | 1.85 | K |  |  |  | body | paragraph | de9080fea5 | Competition between phonon superconductivity and Kondo screening in mixed valence and heavy fermion compounds | 10.1103/physrevb.71.214521 | Victor Barzykin, L P Gorâ€™kov | American Physical Society (APS) | Physical Review B | 2006
61ba95d44217bb9076c50c5d | KOs 2 O 6 | 1309353106 |  | K(OsO3)2 |  |  | Oxides |  |  |  | 7.5 | K |  |  |  | body | paragraph | a3f5db6239 | Strong coupling superconductivity mediated by three-dimensional anharmonic phonons | 10.1103/physrevb.81.134503 | K Hattori, H Tsunetsugu | American Physical Society (APS) | Physical Review B | 2013
61ba95d44217bb9076c50c5f | AOs 2 O 6 (A=K, Rb or Cs) | 404823019 |  | A(OsO3)2 |  |  | Oxides |  |  | A=K, Rb, Cs | 9.6 | K |  |  |  | body | paragraph | a3f5db6239 | Strong coupling superconductivity mediated by three-dimensional anharmonic phonons | 10.1103/physrevb.81.134503 | K Hattori, H Tsunetsugu | American Physical Society (APS) | Physical Review B | 2013
61ba95d456f16aed29c50c59 | Sr 0.5 RE 0.5 FBiS 2 (RE=Ce, Nd, Pr and Sm) | -1349907114 |  | R1E0.5Sr0.5Bi1S2F1 |  |  | Chalcogenides, Fluorides |  |  | RE=Ce, Nd, Pr, Sm | 10 | K |  | 1000000000 | Pa | body | paragraph | 3bd01bf2e0 | Effect of Hydrostatic Pressure on BiS2-Based Layered Superconductors: A Review | 10.1515/nsm-2016-0002 | Rajveer Jha, V P S Awana | Walter de Gruyter GmbH | Novel Superconducting Materials | 2016
61ba95d456f16aed29c50c5a | NdO 0.5 F 0.5 BiS 2 | 216989513 |  | Nd1Bi1S2O0.5F0.5 |  |  | Chalcogenides, Oxides, Fluorides |  |  |  | 6.2 | K |  | 1680000000 | Pa | body | figure | 3bd01bf2e0 | Effect of Hydrostatic Pressure on BiS2-Based Layered Superconductors: A Review | 10.1515/nsm-2016-0002 | Rajveer Jha, V P S Awana | Walter de Gruyter GmbH | Novel Superconducting Materials | 2016
61ba95d456f16aed29c50c5b | Sr 0.5 La 0.5 FBiS 2 | -2083679945 |  | Sr0.5La0.5Bi1S2F1 |  |  | Chalcogenides, Fluorides |  |  |  | 2 | K |  |  |  | body | paragraph | 3bd01bf2e0 | Effect of Hydrostatic Pressure on BiS2-Based Layered Superconductors: A Review | 10.1515/nsm-2016-0002 | Rajveer Jha, V P S Awana | Walter de Gruyter GmbH | Novel Superconducting Materials | 2016
61ba95d456f16aed29c50c5d | Sr 0.5 Pr 0.5 FBiS 2 | 1431731616 |  | Sr0.5Pr0.5Bi1S2F1 |  |  | Chalcogenides, Fluorides |  |  |  | 2 | K |  | 350000000 | Pa | body | figure | 3bd01bf2e0 | Effect of Hydrostatic Pressure on BiS2-Based Layered Superconductors: A Review | 10.1515/nsm-2016-0002 | Rajveer Jha, V P S Awana | Walter de Gruyter GmbH | Novel Superconducting Materials | 2016
61ba95d456f16aed29c50c5e | Sr 0.5 La 0.5 FBiS 2 | 2026475681 |  | Sr0.5La0.5Bi1S2F1 |  |  | Chalcogenides, Fluorides |  |  |  | 2 | K |  | 350000000 | Pa | body | figure | 3bd01bf2e0 | Effect of Hydrostatic Pressure on BiS2-Based Layered Superconductors: A Review | 10.1515/nsm-2016-0002 | Rajveer Jha, V P S Awana | Walter de Gruyter GmbH | Novel Superconducting Materials | 2016
61ba95d456f16aed29c50c5f | Sr 0.5 La 0.5 FBiS 2 | 2051492639 |  | Sr0.5La0.5Bi1S2F1 |  |  | Chalcogenides, Fluorides |  |  |  | 2.3 | K | resistance | 0 | Pa | body | paragraph | 3bd01bf2e0 | Effect of Hydrostatic Pressure on BiS2-Based Layered Superconductors: A Review | 10.1515/nsm-2016-0002 | Rajveer Jha, V P S Awana | Walter de Gruyter GmbH | Novel Superconducting Materials | 2016
61ba95d456f16aed29c50c60 | LaO 0.5 F 0.5 BiS 2 | -1936294218 |  | La1Bi1S2O0.5F0.5 |  |  | Chalcogenides, Oxides, Fluorides |  |  |  | 2.5 | K |  | 350000000 | Pa | body | paragraph | 3bd01bf2e0 | Effect of Hydrostatic Pressure on BiS2-Based Layered Superconductors: A Review | 10.1515/nsm-2016-0002 | Rajveer Jha, V P S Awana | Walter de Gruyter GmbH | Novel Superconducting Materials | 2016
61ba95d456f16aed29c50c61 | Sr 0.5 Sm 0.5 FBiS 2 | 18948028 |  | Sr0.5Sm0.5Bi1S2F1 |  |  | Chalcogenides, Fluorides |  |  |  | 2.2 | K |  | 970000000 | Pa | body | figure | 3bd01bf2e0 | Effect of Hydrostatic Pressure on BiS2-Based Layered Superconductors: A Review | 10.1515/nsm-2016-0002 | Rajveer Jha, V P S Awana | Walter de Gruyter GmbH | Novel Superconducting Materials | 2016
61ba95d456f16aed29c50c62 | Sr 0.5 Nd 0.5 FBiS 2 | 2080539392 |  | Sr0.5Nd0.5Bi1S2F1 |  |  | Chalcogenides, Fluorides |  |  |  | 9 | K |  | 1500000000 | Pa | body | figure | 3bd01bf2e0 | Effect of Hydrostatic Pressure on BiS2-Based Layered Superconductors: A Review | 10.1515/nsm-2016-0002 | Rajveer Jha, V P S Awana | Walter de Gruyter GmbH | Novel Superconducting Materials | 2016
61ba95d456f16aed29c50c63 | LaO 0.5 F 0.5 BiS 2 | -1726403726 |  | La1Bi1S2O0.5F0.5 |  |  | Chalcogenides, Oxides, Fluorides |  |  |  | 9.8 | K |  |  |  | body | figure | 3bd01bf2e0 | Effect of Hydrostatic Pressure on BiS2-Based Layered Superconductors: A Review | 10.1515/nsm-2016-0002 | Rajveer Jha, V P S Awana | Walter de Gruyter GmbH | Novel Superconducting Materials | 2016
61ba95d456f16aed29c50c65 | Bi 4 O 4 S 3 | -1011251907 |  | Bi4S3O4 |  |  | Chalcogenides, Oxides |  |  |  | 4.5 | K |  |  |  | body | paragraph | 3bd01bf2e0 | Effect of Hydrostatic Pressure on BiS2-Based Layered Superconductors: A Review | 10.1515/nsm-2016-0002 | Rajveer Jha, V P S Awana | Walter de Gruyter GmbH | Novel Superconducting Materials | 2016
61ba95d456f16aed29c50c66 | LaO 0.5 F 0.5 BiS 2 | -1997899514 |  | La1Bi1S2O0.5F0.5 |  |  | Chalcogenides, Oxides, Fluorides |  |  |  | 5 | K |  | 550000000 | Pa | body | figure | 3bd01bf2e0 | Effect of Hydrostatic Pressure on BiS2-Based Layered Superconductors: A Review | 10.1515/nsm-2016-0002 | Rajveer Jha, V P S Awana | Walter de Gruyter GmbH | Novel Superconducting Materials | 2016
61ba95d456f16aed29c50c67 | LaO 0.5 F 0.5 BiS 2 | -1354837294 |  | La1Bi1S2O0.5F0.5 |  |  | Chalcogenides, Oxides, Fluorides |  |  |  | 10 | K | resistivity | 1920000000 | Pa | body | paragraph | 3bd01bf2e0 | Effect of Hydrostatic Pressure on BiS2-Based Layered Superconductors: A Review | 10.1515/nsm-2016-0002 | Rajveer Jha, V P S Awana | Walter de Gruyter GmbH | Novel Superconducting Materials | 2016
61ba95d456f16aed29c50c68 | Sr 0.5 Ce 0.5 FBiS 2 | -1348816058 |  | Sr0.5Ce0.5Bi1S2F1 |  |  | Chalcogenides, Fluorides |  |  |  | 9.4 | K |  | 550000000 | Pa | body | figure | 3bd01bf2e0 | Effect of Hydrostatic Pressure on BiS2-Based Layered Superconductors: A Review | 10.1515/nsm-2016-0002 | Rajveer Jha, V P S Awana | Walter de Gruyter GmbH | Novel Superconducting Materials | 2016
61ba95d456f16aed29c50c69 | Sr 0.5 Sm 0.5 FBiS 2 | 11245960 |  | Sr0.5Sm0.5Bi1S2F1 |  |  | Chalcogenides, Fluorides |  |  |  | 2.4 | K |  | 350000000 | Pa | body | figure | 3bd01bf2e0 | Effect of Hydrostatic Pressure on BiS2-Based Layered Superconductors: A Review | 10.1515/nsm-2016-0002 | Rajveer Jha, V P S Awana | Walter de Gruyter GmbH | Novel Superconducting Materials | 2016
61ba95d4ab9e3e9324c50c5a | Ba 0.6 K 0.4 Fe 2 As 2 (BKFA) | 1996023572 | BKFA | K0.4Ba0.6Fe2As2 |  |  | Iron-pnictides, Pnictides |  |  |  | 39 | K |  |  |  | header | abstract | 55065d8f60 | Optical conductivity of iron-based superconductors | 10.1088/0953-8984/26/25/253203 | A Charnukha, O V Dolgov, A A Golubov, B Keimer, A V Boris | IOP Publishing | Journal of Physics: Condensed Matter | 2011
61ba95d407932c08a9c50c66 | slightly overdoped Bi2212 | -555966895 | Bi2212 | Bi | slightly overdoped | [5 empty] | 90 | K |  |  |  | body |  | 83e7a86c44 | Coherent Quasiparticle Weight and Its Connection to High-TcSuperconductivity from Angle-Resolved Photoemission | 10.1103/physrevlett.87.227001 | H Ding, J R Engelbrecht, Z Wang, J C Campuzano, S-C Wang, H-B Yang, R Rogan, T Takahashi, K Kadowaki, D G Hinks | American Physical Society (APS) | Physical Review Letters | 2000
61ba95d407932c08a9c50c68 | overdoped Bi2212 | -2124239998 | Bi2212 | Bi | overdoped | [5 empty] | 82 | K |  |  |  | body |  | 83e7a86c44 | Coherent Quasiparticle Weight and Its Connection to High-TcSuperconductivity from Angle-Resolved Photoemission | 10.1103/physrevlett.87.227001 | H Ding, J R Engelbrecht, Z Wang, J C Campuzano, S-C Wang, H-B Yang, R Rogan, T Takahashi, K Kadowaki, D G Hinks | American Physical Society (APS) | Physical Review Letters | 2000
61ba95d407932c08a9c50c6a | slightly overdoped doped Bi2212 | -2091742149 | Bi2212 | Bi | slightly overdoped doped | [5 empty] | 90 | K |  |  |  | body |  | 83e7a86c44 | Coherent Quasiparticle Weight and Its Connection to High-TcSuperconductivity from Angle-Resolved Photoemission | 10.1103/physrevlett.87.227001 | H Ding, J R Engelbrecht, Z Wang, J C Campuzano, S-C Wang, H-B Yang, R Rogan, T Takahashi, K Kadowaki, D G Hinks | American Physical Society (APS) | Physical Review Letters | 2000
61ba95d51b5bc7b48bc50c6e | EuBiS2F | 1104836629 |  | EuBiS2F |  |  | Chalcogenides, Fluorides |  |  |  | 0.3 | K |  |  |  | header | abstract | b0432625fd | Possible charge-density wave, superconductivity, andf-electron valence instability inEuBiS2F | 10.1103/physrevb.90.064518 | Hui-Fei Zhai, Zhang-Tu Tang, Hao Jiang, Kai Xu, Ke Zhang, Pan Zhang, Jin-Ke Bao, Yun-Lei Sun, Wen-He Jiao, I Nowik, I Felner, Yu-Ke Li, Xiao-Feng Xu, Qian Tao, Chun-Mu Feng, Zhu-An Xu, Guang-Han Cao | American Physical Society (APS) | Physical Review B | 2014
61ba95d51b5bc7b48bc50c6f | EuBiS 2 F | 1420122472 |  | EuBiS2F |  |  | Chalcogenides, Fluorides |  |  |  | 0.3 | K |  |  |  | body | paragraph | b0432625fd | Possible charge-density wave, superconductivity, andf-electron valence instability inEuBiS2F | 10.1103/physrevb.90.064518 | Hui-Fei Zhai, Zhang-Tu Tang, Hao Jiang, Kai Xu, Ke Zhang, Pan Zhang, Jin-Ke Bao, Yun-Lei Sun, Wen-He Jiao, I Nowik, I Felner, Yu-Ke Li, Xiao-Feng Xu, Qian Tao, Chun-Mu Feng, Zhu-An Xu, Guang-Han Cao | American Physical Society (APS) | Physical Review B | 2014
61ba95d52c886f0fe6c50c5d | YB 6 | 842551500 |  | YB6 |  |  | Alloys, Borides |  |  |  | 6.5 | K |  |  |  | body | paragraph | aa526e8383 | Superconductivity in the Mo2Re3B compound | 10.1016/j.cryogenics.2008.07.001 | B Andrzejewski | Elsevier BV | Cryogenics | 2008
61ba95d52c886f0fe6c50c5e | W 7 Re 13 B | -639260749 |  | Re13BW7 |  |  | Alloys, Borides |  |  |  | 7.1 | K |  |  |  | body | paragraph | aa526e8383 | Superconductivity in the Mo2Re3B compound | 10.1016/j.cryogenics.2008.07.001 | B Andrzejewski | Elsevier BV | Cryogenics | 2008
61ba95d52c886f0fe6c50c5f | Mo 2 Re 3 B ternary boride | 942871050 | ternary boride | Re3BMo2 |  |  | Alloys, Borides |  |  |  | 8.5 | K |  |  |  | body | figure | aa526e8383 | Superconductivity in the Mo2Re3B compound | 10.1016/j.cryogenics.2008.07.001 | B Andrzejewski | Elsevier BV | Cryogenics | 2008
61ba95d52c886f0fe6c50c60 | Re 7 B 3 | -1207377744 |  | Re7B3 |  |  | Alloys, Borides |  |  |  | 3.3 | K |  |  |  | body | paragraph | aa526e8383 | Superconductivity in the Mo2Re3B compound | 10.1016/j.cryogenics.2008.07.001 | B Andrzejewski | Elsevier BV | Cryogenics | 2008
61ba95d52c886f0fe6c50c61 | Mo 7 Re 13 B | 28442575 |  | Re13BMo7 |  |  | Alloys, Borides |  |  |  | 8.3 | K |  |  |  | body | paragraph | aa526e8383 | Superconductivity in the Mo2Re3B compound | 10.1016/j.cryogenics.2008.07.001 | B Andrzejewski | Elsevier BV | Cryogenics | 2008
61ba95d52c886f0fe6c50c62 | Re 2 B | 796129984 |  | Re2B |  |  | Alloys, Borides |  |  |  | 2.8 | K |  |  |  | body | paragraph | aa526e8383 | Superconductivity in the Mo2Re3B compound | 10.1016/j.cryogenics.2008.07.001 | B Andrzejewski | Elsevier BV | Cryogenics | 2008
61ba95d52c886f0fe6c50c63 | Re 3 B | 1198060037 |  | Re3B |  |  | Alloys, Borides |  |  |  | 4.7 | K |  |  |  | body | paragraph | aa526e8383 | Superconductivity in the Mo2Re3B compound | 10.1016/j.cryogenics.2008.07.001 | B Andrzejewski | Elsevier BV | Cryogenics | 2008
61ba95d52c886f0fe6c50c64 | RbCs | -1201265628 |  | CsRb |  |  | Alloys |  |  |  | 33 | K |  |  |  | body | paragraph | aa526e8383 | Superconductivity in the Mo2Re3B compound | 10.1016/j.cryogenics.2008.07.001 | B Andrzejewski | Elsevier BV | Cryogenics | 2008
61ba95d52c886f0fe6c50c65 | ZrB 12 | 67509924 |  | ZrB12 |  |  | Alloys, Borides |  |  |  | 6.03 | K |  |  |  | body | paragraph | aa526e8383 | Superconductivity in the Mo2Re3B compound | 10.1016/j.cryogenics.2008.07.001 | B Andrzejewski | Elsevier BV | Cryogenics | 2008
61ba95d52c886f0fe6c50c66 | Mo 2 Re 3 B | 745599046 |  | Re3BMo2 |  |  | Alloys, Borides |  |  |  | 8.5 | K | magnetic |  |  | body | paragraph | aa526e8383 | Superconductivity in the Mo2Re3B compound | 10.1016/j.cryogenics.2008.07.001 | B Andrzejewski | Elsevier BV | Cryogenics | 2008
61ba95d561d1c9d20fc50c5f | Sr-intercalated Bi 2 Se 3 | 138963274 |  | Bi2Se3 | Sr |  | Chalcogenides |  |  |  | 2.9 | K |  |  |  | body | paragraph | 86b2927a66 | The pressure-enhanced superconducting phase of Sr x -Bi 2 Se 3 probed by hard point contact spectroscopy |  | Ritesh Kumar, Shekhar Das, Aastha Vasdev, Sandeep Howlader, Karn S Jat, Prakriti Neha, Satyabrata Patnaik, Goutam Sheet |  |  | 2020
61ba95d561d1c9d20fc50c60 | Sr-intercalated Bi 2 Se 3 | 17676090 |  | Bi2Se3 | Sr |  | Chalcogenides |  |  |  | 2.9 | K |  |  |  | header | abstract | 86b2927a66 | The pressure-enhanced superconducting phase of Sr x -Bi 2 Se 3 probed by hard point contact spectroscopy |  | Ritesh Kumar, Shekhar Das, Aastha Vasdev, Sandeep Howlader, Karn S Jat, Prakriti Neha, Satyabrata Patnaik, Goutam Sheet |  |  | 2020
61ba95d5ef148cdddfc50c65 | Bi2212 | -1756962548 | Bi2212 | Bi | [6 empty] | 91 | K |  |  |  | body | paragraph | 97432f19cd | Nearly perfect fluidity in a high-temperature superconductor | 10.1103/physrevb.90.134509 | J D Rameau, T J Reber, H-B Yang, S Akhanjee, G D Gu, P D Johnson, S Campbell | American Physical Society (APS) | Physical Review B | 2014
61ba95d52b9a12e3d2c50c72 | Ba 0.75 K 0.25 Fe 2 As 2 | -2018923019 |  | K0.25Ba0.75Fe2As2 |  |  | Iron-pnictides, Pnictides |  |  |  | 26 | K |  |  |  | body | paragraph | 9f76b78e9c | Infrared pseudogap in cuprate and pnictide high-temperature superconductors | 10.1103/physrevb.90.014503 | S J Moon, Y S Lee, A A Schafgans, A V Chubukov, S Kasahara, T Shibauchi, T Terashima, Y Matsuda, M A Tanatar, R Prozorov, A Thaler, P C Canfield, S L Bud'ko, A S Sefat, D Mandrus, K Segawa, Y Ando, D N Basov | American Physical Society (APS) | Physical Review B | 2014
61ba95d67ce09aab2ac50c68 | LnFeAsO (1111 system, Ln = lanthanoid) | 992569744 |  | LnFeAsO |  |  | Iron-pnictides, Oxides, Pnictides |  |  |  | 55 | K |  |  |  | body | paragraph | 24f43a9a42 | Doping-enhanced antiferromagnetism inCa1âˆ’xLaxFeAs2 | 10.1103/physrevb.92.180508 | Shinji Kawasaki, Tomosuke Mabuchi, Satoki Maeda, Tomoki Adachi, Tasuku Mizukami, Kazutaka Kudo, Minoru Nohara, Guo-Qing Zheng | American Physical Society (APS) | Physical Review B | 2015
61ba95d67ce09aab2ac50c69 | Ca 0.85 La 0.15 FeAs 2 | 2047438452 |  | Ca0.85La0.15Fe1As2 |  |  | Iron-pnictides, Pnictides |  |  |  | 35 | K |  |  |  | body | paragraph | 24f43a9a42 | Doping-enhanced antiferromagnetism inCa1âˆ’xLaxFeAs2 | 10.1103/physrevb.92.180508 | Shinji Kawasaki, Tomosuke Mabuchi, Satoki Maeda, Tomoki Adachi, Tasuku Mizukami, Kazutaka Kudo, Minoru Nohara, Guo-Qing Zheng | American Physical Society (APS) | Physical Review B | 2015
61ba95d71b93c0c6bec50c72 | NdFeAsO 0.82 Fe 0.18 | 648665705 |  | Nd1Fe1.18As1O0.82 |  |  | Iron-pnictides, Oxides, Pnictides |  |  |  | 51 | K |  |  |  | body | paragraph | fb51f5b776 | Unconventional superconductivity of NdFeAsO0.82F0.18indicated by the low temperature dependence of the lower critical fieldHc1 | 10.1088/0953-8984/21/20/205701 | X L Wang, S X Dou, Zhi-An Ren, Wei Yi, Zheng-Cai Li, Zhong-Xian Zhao, Sung- I K Lee | IOP Publishing | Journal of Physics: Condensed Matter | 2009
61ba95d71b93c0c6bec50c74 | PrFeO 0.89 F 0.11 | 487516885 |  | Pr1Fe1O0.89F0.11 |  |  | Oxides, Fluorides |  |  |  | 45 | K |  |  |  | body | paragraph | fb51f5b776 | Unconventional superconductivity of NdFeAsO0.82F0.18indicated by the low temperature dependence of the lower critical fieldHc1 | 10.1088/0953-8984/21/20/205701 | X L Wang, S X Dou, Zhi-An Ren, Wei Yi, Zheng-Cai Li, Zhong-Xian Zhao, Sung- I K Lee | IOP Publishing | Journal of Physics: Condensed Matter | 2009
61ba95d71b93c0c6bec50c75 | NdFeAsO 0.82 Fe 0.18 | 685245607 |  | Nd1Fe1.18As1O0.82 |  |  | Iron-pnictides, Oxides, Pnictides |  |  |  | 51 | K |  | 6000000000 | Pa | header | abstract | fb51f5b776 | Unconventional superconductivity of NdFeAsO0.82F0.18indicated by the low temperature dependence of the lower critical fieldHc1 | 10.1088/0953-8984/21/20/205701 | X L Wang, S X Dou, Zhi-An Ren, Wei Yi, Zheng-Cai Li, Zhong-Xian Zhao, Sung- I K Lee | IOP Publishing | Journal of Physics: Condensed Matter | 2009
61ba95d9720b8b3d36c50c68 | fluorine doped LaFeAsO | 1797440508 |  | LaFeAsO |  |  | Iron-pnictides, Oxides, Pnictides |  |  |  | 28 | K |  |  |  | body | paragraph | 5459c9897c | Suppression of spin density wave by isoelectronic substitution in | 10.1016/j.jssc.2009.06.011 | Michael A Mcguire, David J Singh, Athena S Sefat, Brian C Sales, David Mandrus | Elsevier BV | Journal of Solid State Chemistry | 2013
61ba95d9720b8b3d36c50c69 | fluorine doped LaMPO (M = Fe, Ni) | 1511228133 |  | MLaPO |  |  | Iron-pnictides, Oxides, Pnictides |  |  | M=Fe, Ni | 7 | K |  |  |  | body | paragraph | 5459c9897c | Suppression of spin density wave by isoelectronic substitution in | 10.1016/j.jssc.2009.06.011 | Michael A Mcguire, David J Singh, Athena S Sefat, Brian C Sales, David Mandrus | Elsevier BV | Journal of Solid State Chemistry | 2013
61ba95d907932c08a9c50c6c | bulk FeSe | 849296655 |  | FeSe |  |  | Iron-chalcogenides, Chalcogenides |  |  |  | 70 | K |  |  |  | body | paragraph | 00d6c818d1 | Thickness-Dependent Coherent Phonon Frequency in Ultrathin FeSe/SrTiO3 Films | 10.1021/acs.nanolett.5b01274 | Shuolong Yang, Jonathan A Sobota, Dominik Leuenberger, Alexander F Kemper, James J Lee, Felix T Schmitt, Wei Li, Rob G Moore, Patrick S Kirchmann, Zhi-Xun Shen | American Chemical Society (ACS) | Nano Letters | 2015
61ba95d93af0453d0cc50c66 | EuAsFeO 0.85 F 0.15 | 1592997723 |  | Eu1Fe1As1O0.85F0.15 |  |  | Iron-pnictides, Pnictides, Oxides, Fluorides |  |  |  | 11 | K |  |  |  | header | abstract | dea5303207 | Superconducting and magnetic properties of a new superconductor: EuAsFeO0.85F0.15 | 10.1063/1.3168636 | V M Dmitriev, I E Kostyleva, E P Khlybov, A J Zaleski, A V Terekhov, L F Rybaltchenko, E V Khristenko, L A Ishchenko, O E Omelâ€™yanovskiy, A V Sadakov | AIP Publishing | Low Temperature Physics | 2009
61ba95da14d91e0862c50c6e | BaNi 2 P 2 | 1963472977 |  | Ba(NiP)2 |  |  | Pnictides |  |  |  | 3 | K |  |  |  | body | paragraph | e5f23b8970 | Giant Phonon Softening and Enhancement of Superconductivity by Phosphorus Doping ofBaNi2As2 | 10.1103/physrevlett.109.097002 | K Kudo, M Takasuga, Y Okamoto, Z Hiroi, M Nohara | American Physical Society (APS) | Physical Review Letters | 2012
61ba95dae614176f2ec50c67 | MgB 2 | 1425114044 |  | MgB2 |  |  | Alloys, Borides |  |  |  | 39 | K |  |  |  | body | paragraph | 70a14acdeb | Superconducting Bands Stabilizing Superconductivity in YBa2Cu3O7 and MgB2 | 10.1007/s10948-009-0518-1 | Ekkehard KrÃ¼ger | Springer Science and Business Media LLC | Journal of Superconductivity and Novel Magnetism | 2009
61ba95db85b12ae79ac50c67 | YBa 2 Cu 3 O 6.80 | 1203140968 |  | Ba2Y1Cu3O6.8 |  |  | Oxides, Cuprates |  |  |  | 88 | K |  |  |  | body | paragraph | d08bc41b8e | Specific heat of underdoped cuprate superconductors from a phenomenological layered Bosonâ€“Fermion model | 10.1016/j.physc.2016.03.002 | P Salas, M Fortes, M A SolÃ­s, F J Sevilla | Elsevier BV | Physica C: Superconductivity and its Applications | 2016
61ba95db85b12ae79ac50c68 | YBa2Cu3O6.80 | -1149190413 |  | Ba2Y1Cu3O6.8 |  |  | Oxides, Cuprates |  |  |  | 88 | K |  |  |  | body | paragraph | d08bc41b8e | Specific heat of underdoped cuprate superconductors from a phenomenological layered Bosonâ€“Fermion model | 10.1016/j.physc.2016.03.002 | P Salas, M Fortes, M A SolÃ­s, F J Sevilla | Elsevier BV | Physica C: Superconductivity and its Applications | 2016
61ba95db7ecf8b73e6c50c5f | Pr 4 Ge 12 | -922851980 |  | PrGe3 |  |  | Alloys |  |  |  | 8.3 | K |  |  |  | body | paragraph | 18d3d2a4a5 | Evidence for time-reversal symmetry breaking in superconductingPrPt4Ge12 | 10.1103/physrevb.82.024524 | A Maisuradze, W Schnelle, R Khasanov, R Gumeniuk, M Nicklas, H Rosner, A Leithe-Jasper, Yu U Grin, A Amato, P Thalmeier | American Physical Society (APS) | Physical Review B | 2010
61ba95db7ecf8b73e6c50c60 | PrPt 4 Ge 12 | -453089674 |  | Pr(Ge3Pt)4 |  |  | Alloys |  |  |  | 7.8 | K |  |  |  | body | paragraph | 18d3d2a4a5 | Evidence for time-reversal symmetry breaking in superconductingPrPt4Ge12 | 10.1103/physrevb.82.024524 | A Maisuradze, W Schnelle, R Khasanov, R Gumeniuk, M Nicklas, H Rosner, A Leithe-Jasper, Yu U Grin, A Amato, P Thalmeier | American Physical Society (APS) | Physical Review B | 2010
61ba95db7ecf8b73e6c50c61 | LaPt 4 Ge 12 | 1173810511 |  | La(Ge3Pt)4 |  |  | Alloys |  |  |  | 8.3 | K |  |  |  | body | paragraph | 18d3d2a4a5 | Evidence for time-reversal symmetry breaking in superconductingPrPt4Ge12 | 10.1103/physrevb.82.024524 | A Maisuradze, W Schnelle, R Khasanov, R Gumeniuk, M Nicklas, H Rosner, A Leithe-Jasper, Yu U Grin, A Amato, P Thalmeier | American Physical Society (APS) | Physical Review B | 2010
61ba95db7ecf8b73e6c50c62 | PrOs 4 Sb 12 | 555242031 |  | Pr(Sb3Os)4 |  |  | Alloys |  |  |  | 1.85 | K |  |  |  | body | paragraph | 18d3d2a4a5 | Evidence for time-reversal symmetry breaking in superconductingPrPt4Ge12 | 10.1103/physrevb.82.024524 | A Maisuradze, W Schnelle, R Khasanov, R Gumeniuk, M Nicklas, H Rosner, A Leithe-Jasper, Yu U Grin, A Amato, P Thalmeier | American Physical Society (APS) | Physical Review B | 2010
61ba95db7ecf8b73e6c50c63 | LaOs 4 Sb 12 | -2103217882 |  | La(Sb3Os)4 |  |  | Alloys |  |  |  | 0.74 | K |  |  |  | body | paragraph | 18d3d2a4a5 | Evidence for time-reversal symmetry breaking in superconductingPrPt4Ge12 | 10.1103/physrevb.82.024524 | A Maisuradze, W Schnelle, R Khasanov, R Gumeniuk, M Nicklas, H Rosner, A Leithe-Jasper, Yu U Grin, A Amato, P Thalmeier | American Physical Society (APS) | Physical Review B | 2010
61ba95db7ecf8b73e6c50c64 | PrPt 4 Ge 12 | -487764446 |  | Pr(Ge3Pt)4 |  |  | Alloys |  |  |  | 7.8 | K | magnetization |  |  | body | paragraph | 18d3d2a4a5 | Evidence for time-reversal symmetry breaking in superconductingPrPt4Ge12 | 10.1103/physrevb.82.024524 | A Maisuradze, W Schnelle, R Khasanov, R Gumeniuk, M Nicklas, H Rosner, A Leithe-Jasper, Yu U Grin, A Amato, P Thalmeier | American Physical Society (APS) | Physical Review B | 2010
61ba95db7ecf8b73e6c50c65 | LaPt 4 Ge 12 | 1187271555 |  | La(Ge3Pt)4 |  |  | Alloys |  |  |  | 8.3 | K |  |  |  | body | paragraph | 18d3d2a4a5 | Evidence for time-reversal symmetry breaking in superconductingPrPt4Ge12 | 10.1103/physrevb.82.024524 | A Maisuradze, W Schnelle, R Khasanov, R Gumeniuk, M Nicklas, H Rosner, A Leithe-Jasper, Yu U Grin, A Amato, P Thalmeier | American Physical Society (APS) | Physical Review B | 2010
61ba95db7ecf8b73e6c50c66 | PrPt 4 Ge 12 | -691831286 |  | Pr(Ge3Pt)4 |  |  | Alloys |  |  |  | 7.8 | K |  |  |  | body |  | 18d3d2a4a5 | Evidence for time-reversal symmetry breaking in superconductingPrPt4Ge12 | 10.1103/physrevb.82.024524 | A Maisuradze, W Schnelle, R Khasanov, R Gumeniuk, M Nicklas, H Rosner, A Leithe-Jasper, Yu U Grin, A Amato, P Thalmeier | American Physical Society (APS) | Physical Review B | 2010
61ba95db7ecf8b73e6c50c67 | PrPt4Ge12 | 1603321666 |  | Pr(Ge3Pt)4 |  |  | Alloys |  |  |  | 7.9 | K |  |  |  | header | abstract | 18d3d2a4a5 | Evidence for time-reversal symmetry breaking in superconductingPrPt4Ge12 | 10.1103/physrevb.82.024524 | A Maisuradze, W Schnelle, R Khasanov, R Gumeniuk, M Nicklas, H Rosner, A Leithe-Jasper, Yu U Grin, A Amato, P Thalmeier | American Physical Society (APS) | Physical Review B | 2010
61ba95dbab9e3e9324c50c5d | Sr2RuO4 (SRO) | -1824688163 | SRO | Sr2RuO4 |  |  | Oxides |  |  |  | 1.5 | K |  |  |  | header | abstract | 9baec7d984 | Probing chiral superconductivity in Sr2RuO4underneaththe surface by point contact measurements | 10.1088/1367-2630/aa65c5 | He Wang, Jiawei Luo, Weijian Lou, J E Ortmann, Z Q Mao, Y Liu, Jian Wei | IOP Publishing | New Journal of Physics | 2016
61ba95db49d0b378c6c50c60 | K- doped BaFe2As2 | -821011121 |  | Ba(FeAs)2 | K |  | Iron-pnictides, Pnictides |  |  |  | 38 | K |  |  |  | header | abstract | 5faa33df1f | Superconductivity in Hole-Doped (Sr 1âˆ’x K x )Fe 2 As 2 | 10.1088/0256-307x/25/9/083 | Chen Gen-Fu, Li Zheng, Li Gang, Hu Wan-Zheng, Dong Jing, Zhou Jun, Zhang Xiao-Dong, Zheng Ping, Wang Nan-Lin, Luo Jian-Lin | IOP Publishing | Chinese Physics Letters | 2008
61ba95db49d0b378c6c50c62 | K-doped BaFe 2 As 2 | 341280342 |  | Ba(FeAs)2 | K |  | Iron-pnictides, Pnictides |  |  |  | 38 | K |  |  |  | body | paragraph | 5faa33df1f | Superconductivity in Hole-Doped (Sr 1âˆ’x K x )Fe 2 As 2 | 10.1088/0256-307x/25/9/083 | Chen Gen-Fu, Li Zheng, Li Gang, Hu Wan-Zheng, Dong Jing, Zhou Jun, Zhang Xiao-Dong, Zheng Ping, Wang Nan-Lin, Luo Jian-Lin | IOP Publishing | Chinese Physics Letters | 2008
61ba95dc5ad933a7cac50c66 | LaO 0.9 F 0.1 FeAs | -503397138 |  | La1Fe1As1O0.9F0.1 |  |  | Iron-pnictides, Pnictides, Oxides, Fluorides |  |  |  | 25 | K |  |  |  | header | abstract | a44be9b746 | Preparation of LaFeAsO0.9F0.1wires by the powder-in-tube method | 10.1088/0953-2048/21/10/105024 | Zhaoshun Gao, Lei Wang, Yanpeng Qi, Dongliang Wang, Xianping Zhang, Yanwei Ma | IOP Publishing | Superconductor Science and Technology | 2008
61ba95dca013f06956c50c66 | bulk Sr 2 RuO 4 | 300458665 |  | Sr2RuO4 |  |  | Oxides |  |  |  | 1.5 | K |  |  |  | body | paragraph | 888e56fdd4 | Random Spinâ€“Orbit Coupling in Spin Triplet Superconductors: Stacking Faults in Sr2RuO4and CePt3Si | 10.1143/jpsj.79.084701 | In Sr, Ruo, Cept, Si Youichi Yanase | Physical Society of Japan | Journal of the Physical Society of Japan | 2010
61ba95dca013f06956c50c67 | CePt 3 Si | 2008149739 |  | CeSiPt3 |  |  | Alloys |  |  |  | 0.45 | K |  |  |  | body | paragraph | 888e56fdd4 | Random Spinâ€“Orbit Coupling in Spin Triplet Superconductors: Stacking Faults in Sr2RuO4and CePt3Si | 10.1143/jpsj.79.084701 | In Sr, Ruo, Cept, Si Youichi Yanase | Physical Society of Japan | Journal of the Physical Society of Japan | 2010
61ba95dca013f06956c50c68 | CePt 3 Si | 1906083981 |  | CeSiPt3 |  |  | Alloys |  |  |  | 0.7 | K |  |  |  | body | paragraph | 888e56fdd4 | Random Spinâ€“Orbit Coupling in Spin Triplet Superconductors: Stacking Faults in Sr2RuO4and CePt3Si | 10.1143/jpsj.79.084701 | In Sr, Ruo, Cept, Si Youichi Yanase | Physical Society of Japan | Journal of the Physical Society of Japan | 2010
61ba95dd0cb3d3a5e6c50c68 | Bi2201 | 1894739272 | Bi2201 | Bi | [6 empty] | 29 | K |  |  |  | body | paragraph | a638489985 | Measurement of an Anisotropic Energy Gap in Single Plane Bi 2 Sr 2âˆ’x La x CuO 6+Î´ |  | J M Harris, P J White, Z.-X Shen, H Ikeda, R Yoshizaki, H Eisaki, S Uchida, W D Si, J W Xiong, Z.-X Zhao, D S Dessau |  |  | 2013
61ba95dd0cb3d3a5e6c50c6a | Bi2201 | 2087288123 | Bi2201 | Bi | [6 empty] | 60 | K |  |  |  | body |  | a638489985 | Measurement of an Anisotropic Energy Gap in Single Plane Bi 2 Sr 2âˆ’x La x CuO 6+Î´ |  | J M Harris, P J White, Z.-X Shen, H Ikeda, R Yoshizaki, H Eisaki, S Uchida, W D Si, J W Xiong, Z.-X Zhao, D S Dessau |  |  | 2013
61ba95dd4217bb9076c50c6b | SrTiO 3 | -757842886 |  | SrTiO3 |  |  | Oxides |  |  |  | 0.25 | K |  |  |  | body | paragraph | f5381954ed | Superconductivity as Bose-Einstein condensation in high-and low-temperature superconductors (diluted metals) | 10.1134/s1063785007010051 | V N Bogomolov | Pleiades Publishing Ltd | Technical Physics Letters | 2013
61ba95de56f16aed29c50c6d | PdTe 2 | 264421820 |  | Te2Pd |  |  | Chalcogenides |  |  |  | 1.6 | K |  |  |  | body | paragraph | 2544d66ff6 | Type-I superconductivity in the Dirac semimetal PdTe2 probed by Î¼SR | 10.1103/physrevb.100.224501 | H Leng, J-C Orain, A Amato, Y K Huang, A De Visser | American Physical Society (APS) | Physical Review B | 2019
61ba95de56f16aed29c50c6e | PdTe 2 | 299076908 |  | Te2Pd |  |  | Chalcogenides |  |  |  | 1.6 | K |  |  |  | body |  | 2544d66ff6 | Type-I superconductivity in the Dirac semimetal PdTe2 probed by Î¼SR | 10.1103/physrevb.100.224501 | H Leng, J-C Orain, A Amato, Y K Huang, A De Visser | American Physical Society (APS) | Physical Review B | 2019
61ba95de56f16aed29c50c6f | PdTe2 | 597263356 |  | Te2Pd |  |  | Chalcogenides |  |  |  | 1.64 | K |  |  |  | header | abstract | 2544d66ff6 | Type-I superconductivity in the Dirac semimetal PdTe2 probed by Î¼SR | 10.1103/physrevb.100.224501 | H Leng, J-C Orain, A Amato, Y K Huang, A De Visser | American Physical Society (APS) | Physical Review B | 2019
61ba95de3af0453d0cc50c69 | niobium (Nb)-doped topological insulator Bi2Se3 | -1297751029 | niobium (Nb) | Bi2Se3 |  |  | Chalcogenides |  |  |  | 3 | K |  |  |  | header | abstract | b0d4caeedc | Time-reversal invariant and fully gapped unconventional superconducting state in the bulk of the topological Nb 0.25 Bi 2 Se 3 |  | Debarchan Das, K Kobayashi, M P Smylie, C Mielke, T Takahashi, K Willa, J.-X Yin, U Welp, M Z Hasan, A Amato, H Luetkens, Z Guguchia |  |  | 2020
61ba95de3af0453d0cc50c6a | Nb 0.25 Bi 2 Se 3 | -1207043423 |  | Nb0.25Bi2Se3 |  |  | Chalcogenides |  |  |  | 2.9 | K |  |  |  | body | figure | b0d4caeedc | Time-reversal invariant and fully gapped unconventional superconducting state in the bulk of the topological Nb 0.25 Bi 2 Se 3 |  | Debarchan Das, K Kobayashi, M P Smylie, C Mielke, T Takahashi, K Willa, J.-X Yin, U Welp, M Z Hasan, A Amato, H Luetkens, Z Guguchia |  |  | 2020
61ba95de3af0453d0cc50c6b | Nb0.25Bi2Se3 | -1937571163 |  | Nb0.25Bi2Se3 |  |  | Chalcogenides |  |  |  | 3 | K |  |  |  | body | figure | b0d4caeedc | Time-reversal invariant and fully gapped unconventional superconducting state in the bulk of the topological Nb 0.25 Bi 2 Se 3 |  | Debarchan Das, K Kobayashi, M P Smylie, C Mielke, T Takahashi, K Willa, J.-X Yin, U Welp, M Z Hasan, A Amato, H Luetkens, Z Guguchia |  |  | 2020
61ba95de3af0453d0cc50c6c | Nb-doped Bi 2 Se 3 | -1774438240 |  | Bi2Se3 | Nb |  | Chalcogenides |  |  |  | 3.2 | K |  |  |  | body | figure | b0d4caeedc | Time-reversal invariant and fully gapped unconventional superconducting state in the bulk of the topological Nb 0.25 Bi 2 Se 3 |  | Debarchan Das, K Kobayashi, M P Smylie, C Mielke, T Takahashi, K Willa, J.-X Yin, U Welp, M Z Hasan, A Amato, H Luetkens, Z Guguchia |  |  | 2020
61ba95de5ad933a7cac50c67 | FeSe | 1415620192 |  | FeSe |  |  | Iron-chalcogenides, Chalcogenides |  |  |  | 8 | K |  |  |  | body | paragraph | cdac33764f | Photoemission studies of the near EFspectral weight shifts in FeSe1âˆ’xTexsuperconductor | 10.1088/0953-8984/26/42/425501 | P Mishra, H Lohani, R A Zargar, V P S Awana, B R Sekhar | IOP Publishing | Journal of Physics: Condensed Matter | 2014
61ba95dec0bff55f4cc50c67 | Y BCO single crystals | 2037092240 | Y BCO | Y |  | single crystals |  |  |  |  | 93 | K |  |  |  | body | paragraph | ec27ae6472 | Microwave response ofYBa2Cu3O6.95crystals: Evidence for a multicomponent order parameter | 10.1103/physrevb.55.r14733 | H Srikanth, B A Willemsen, T Jacobs, S Sridhar, A Erb, E Walker, R FlÃ¼kiger | American Physical Society (APS) | Physical Review B | 1996
61ba95de20fc3eae4bc50c6b | LaH 10 | 1233822701 |  | LaH10 |  |  | Hydrides, Alloys |  |  |  | 265 | K |  | 1.9E+11 | Pa | body | paragraph | efbade9989 | Superconductivity in sodalite-like yttrium hydride clathrates | 10.1103/physrevb.99.220502 | Christoph Heil, Simone Di Cataldo, Giovanni B Bachelet, Lilia Boeri | American Physical Society (APS) | Physical Review B | 2019
61ba95de20fc3eae4bc50c6c | YH 6 | -933110570 |  | YH6 |  |  | Hydrides, Alloys |  |  |  | 264 | K |  | 1.2E+11 | Pa | body | paragraph | efbade9989 | Superconductivity in sodalite-like yttrium hydride clathrates | 10.1103/physrevb.99.220502 | Christoph Heil, Simone Di Cataldo, Giovanni B Bachelet, Lilia Boeri | American Physical Society (APS) | Physical Review B | 2019
61ba95de20fc3eae4bc50c6d | YH6 | -729082404 |  | YH6 |  |  | Hydrides, Alloys |  |  |  | 290 | K |  | 3E+11 | Pa | header | abstract | efbade9989 | Superconductivity in sodalite-like yttrium hydride clathrates | 10.1103/physrevb.99.220502 | Christoph Heil, Simone Di Cataldo, Giovanni B Bachelet, Lilia Boeri | American Physical Society (APS) | Physical Review B | 2019
61ba95de20fc3eae4bc50c6e | YH 3 crystal | 1040024410 |  | YH3 |  | crystal | Hydrides, Alloys |  |  |  | 40 | K |  | 18000000000 | Pa | body | paragraph | efbade9989 | Superconductivity in sodalite-like yttrium hydride clathrates | 10.1103/physrevb.99.220502 | Christoph Heil, Simone Di Cataldo, Giovanni B Bachelet, Lilia Boeri | American Physical Society (APS) | Physical Review B | 2019
61ba95de20fc3eae4bc50c6f | YH 6 | -1339372864 |  | YH6 |  |  | Hydrides, Alloys |  |  |  | 290 | K |  |  |  | body | paragraph | efbade9989 | Superconductivity in sodalite-like yttrium hydride clathrates | 10.1103/physrevb.99.220502 | Christoph Heil, Simone Di Cataldo, Giovanni B Bachelet, Lilia Boeri | American Physical Society (APS) | Physical Review B | 2019
61ba95de20fc3eae4bc50c71 | YH 6 | -931192786 |  | YH6 |  |  | Hydrides, Alloys |  |  |  | 260 | K |  | 1.2E+11 | Pa | body | paragraph | efbade9989 | Superconductivity in sodalite-like yttrium hydride clathrates | 10.1103/physrevb.99.220502 | Christoph Heil, Simone Di Cataldo, Giovanni B Bachelet, Lilia Boeri | American Physical Society (APS) | Physical Review B | 2019
61ba95de61d1c9d20fc50c64 | MgB 2 | 1328843818 |  | MgB2 |  |  | Alloys, Borides |  |  |  | 39 | K |  |  |  | body | paragraph | a25a7bae68 | Growth and transport properties of c-axis-oriented MgB2 thin films | 10.1016/s0921-4534(02)01743-4 | Won Nam Kang, Hyeong-Jin Kim, Eun-Mi Choi, Kijoon H P Kim, Sung-Ik Lee | Elsevier BV | Physica C: Superconductivity | 2002
61ba95de14d91e0862c50c73 | BaNi 2 As 2 | 1533916772 |  | Ba(NiAs)2 |  |  | Pnictides |  |  |  | 0.7 | K |  |  |  | body | paragraph | c082445e7d | Density functional study ofBaNi2As2: Electronic structure, phonons, and electron-phonon superconductivity | 10.1103/physrevb.78.132511 | Alaska Subedi, David J Singh | American Physical Society (APS) | Physical Review B | 2013
61ba95de85fc223534c50c64 | Hg1223 | -374863171 | Hg1223 | Hg | [6 empty] | 133.5 | K |  |  |  | body | paragraph | 3ee3de44b0 | Superconducting Condensation Energy of the Two-Dimensional Hubbard Model in the Large-Negative-t' Region | 10.1143/jpsj.80.083702 | Kunihiko Yamaji, Takashi Yanagisawa, Mitake Miyazaki, Ryosuke Kadono | Physical Society of Japan | Journal of the Physical Society of Japan | 2011
61ba95de85fc223534c50c66 | Tl2201 | 839282557 | Tl2201 | Tl | [6 empty] | 100 | K |  |  |  | body | paragraph | 3ee3de44b0 | Superconducting Condensation Energy of the Two-Dimensional Hubbard Model in the Large-Negative-t' Region | 10.1143/jpsj.80.083702 | Kunihiko Yamaji, Takashi Yanagisawa, Mitake Miyazaki, Ryosuke Kadono | Physical Society of Japan | Journal of the Physical Society of Japan | 2011
61ba95dfd7a99c43e8c50c5f | Ba 0.60 K 0.40 Fe 2 As 2 | -1021764330 |  | K0.4Ba0.6Fe2As2 |  |  | Iron-pnictides, Pnictides |  |  |  | 37 | K |  |  |  | body | figure | e5da3806f1 | Electron-hole asymmetry in the superconductivity of dopedBaFe2As2seen via the rigid chemical-potential shift in photoemission | 10.1103/physrevb.83.094522 | M Neupane, P Richard, Y-M Xu, K Nakayama, T Sato, T Takahashi, A V Federov, G Xu, X Dai, Z Fang, Z Wang, G-F Chen, N-L Wang, H-H Wen, H Ding | American Physical Society (APS) | Physical Review B | 2014
61ba95dfd7a99c43e8c50c60 | Ba 2 Fe 2 As 2 | -2024459895 |  | BaFeAs |  |  | Iron-pnictides, Pnictides |  |  |  | 0 | K |  |  |  | body | figure | e5da3806f1 | Electron-hole asymmetry in the superconductivity of dopedBaFe2As2seen via the rigid chemical-potential shift in photoemission | 10.1103/physrevb.83.094522 | M Neupane, P Richard, Y-M Xu, K Nakayama, T Sato, T Takahashi, A V Federov, G Xu, X Dai, Z Fang, Z Wang, G-F Chen, N-L Wang, H-H Wen, H Ding | American Physical Society (APS) | Physical Review B | 2014
61ba95dfd7a99c43e8c50c61 | BaFe 1.84 Co 0.16 As 2 | 696126553 |  | Ba1Fe1.84Co0.16As2 |  |  | Iron-pnictides, Pnictides |  |  |  | 20 | K |  |  |  | body | figure | e5da3806f1 | Electron-hole asymmetry in the superconductivity of dopedBaFe2As2seen via the rigid chemical-potential shift in photoemission | 10.1103/physrevb.83.094522 | M Neupane, P Richard, Y-M Xu, K Nakayama, T Sato, T Takahashi, A V Federov, G Xu, X Dai, Z Fang, Z Wang, G-F Chen, N-L Wang, H-H Wen, H Ding | American Physical Society (APS) | Physical Review B | 2014
61ba95dfd7a99c43e8c50c62 | Ba 0.75 K 0.25 Fe 2 As 2 | -1860953295 |  | K0.25Ba0.75Fe2As2 |  |  | Iron-pnictides, Pnictides |  |  |  | 26 | K |  |  |  | body | figure | e5da3806f1 | Electron-hole asymmetry in the superconductivity of dopedBaFe2As2seen via the rigid chemical-potential shift in photoemission | 10.1103/physrevb.83.094522 | M Neupane, P Richard, Y-M Xu, K Nakayama, T Sato, T Takahashi, A V Federov, G Xu, X Dai, Z Fang, Z Wang, G-F Chen, N-L Wang, H-H Wen, H Ding | American Physical Society (APS) | Physical Review B | 2014
61ba95dfd7a99c43e8c50c63 | Ba 0.30 K 0.70 Fe 2 As 2 | -998912236 |  | K0.7Ba0.3Fe2As2 |  |  | Iron-pnictides, Pnictides |  |  |  | 22 | K |  |  |  | body | figure | e5da3806f1 | Electron-hole asymmetry in the superconductivity of dopedBaFe2As2seen via the rigid chemical-potential shift in photoemission | 10.1103/physrevb.83.094522 | M Neupane, P Richard, Y-M Xu, K Nakayama, T Sato, T Takahashi, A V Federov, G Xu, X Dai, Z Fang, Z Wang, G-F Chen, N-L Wang, H-H Wen, H Ding | American Physical Society (APS) | Physical Review B | 2014
61ba95dfd7a99c43e8c50c64 | BaFe 1.70 Co 0.30 As 2 | 1997906622 |  | Ba1Fe1.7Co0.3As2 |  |  | Iron-pnictides, Pnictides |  |  |  | 0 | K |  |  |  | body | figure | e5da3806f1 | Electron-hole asymmetry in the superconductivity of dopedBaFe2As2seen via the rigid chemical-potential shift in photoemission | 10.1103/physrevb.83.094522 | M Neupane, P Richard, Y-M Xu, K Nakayama, T Sato, T Takahashi, A V Federov, G Xu, X Dai, Z Fang, Z Wang, G-F Chen, N-L Wang, H-H Wen, H Ding | American Physical Society (APS) | Physical Review B | 2014
61ba95dfd7a99c43e8c50c65 | BaFe 1.92 Co 0.08 As 2 | 1582617701 |  | Ba1Fe1.92Co0.08As2 |  |  | Iron-pnictides, Pnictides |  |  |  | 0 | K |  |  |  | body | figure | e5da3806f1 | Electron-hole asymmetry in the superconductivity of dopedBaFe2As2seen via the rigid chemical-potential shift in photoemission | 10.1103/physrevb.83.094522 | M Neupane, P Richard, Y-M Xu, K Nakayama, T Sato, T Takahashi, A V Federov, G Xu, X Dai, Z Fang, Z Wang, G-F Chen, N-L Wang, H-H Wen, H Ding | American Physical Society (APS) | Physical Review B | 2014
61ba95dfe4dc5fe1bac50c6b | CsCa 2 Fe 4 As 4 F 2 | -1368173742 |  | CsCa2Fe4As4F2 |  |  | Iron-pnictides, Pnictides, Fluorides |  |  |  | 29 | K |  |  |  | body | paragraph | 3056f86dc9 | Band-selective clean-limit and dirty-limit superconductivity with nodeless gaps in the bilayer iron-based superconductor CsCa2Fe4As4F2 | 10.1103/physrevb.99.125119 | B Xu, Z C Wang, E Sheveleva, F Lyzwa, P Marsik, G H Cao, C Bernhard | American Physical Society (APS) | Physical Review B | 2019
61ba95dfe4dc5fe1bac50c6c | KCa 2 Fe 4 As 4 F 2 ) | -107067087 |  | KCa2Fe4As4F2 |  |  | Iron-pnictides, Pnictides, Fluorides |  |  |  | 30 | K |  |  |  | body | paragraph | 3056f86dc9 | Band-selective clean-limit and dirty-limit superconductivity with nodeless gaps in the bilayer iron-based superconductor CsCa2Fe4As4F2 | 10.1103/physrevb.99.125119 | B Xu, Z C Wang, E Sheveleva, F Lyzwa, P Marsik, G H Cao, C Bernhard | American Physical Society (APS) | Physical Review B | 2019
61ba95dfe4dc5fe1bac50c6e | CsCa2Fe4As4F2 | -530840246 |  | CsCa2Fe4As4F2 |  |  | Iron-pnictides, Pnictides, Fluorides |  |  |  | 29 | K |  |  |  | header | abstract | 3056f86dc9 | Band-selective clean-limit and dirty-limit superconductivity with nodeless gaps in the bilayer iron-based superconductor CsCa2Fe4As4F2 | 10.1103/physrevb.99.125119 | B Xu, Z C Wang, E Sheveleva, F Lyzwa, P Marsik, G H Cao, C Bernhard | American Physical Society (APS) | Physical Review B | 2019
61ba95dfe4dc5fe1bac50c6f | CaKFe 4 As 4 (1144- type) | 704063723 |  | KCa(FeAs)4 |  |  | Iron-pnictides, Pnictides |  |  |  | 35 | K |  |  |  | body | paragraph | 3056f86dc9 | Band-selective clean-limit and dirty-limit superconductivity with nodeless gaps in the bilayer iron-based superconductor CsCa2Fe4As4F2 | 10.1103/physrevb.99.125119 | B Xu, Z C Wang, E Sheveleva, F Lyzwa, P Marsik, G H Cao, C Bernhard | American Physical Society (APS) | Physical Review B | 2019
61ba95df7ce09aab2ac50c6e | Pd/Pt/Cu/Rh is doped into IrTe 2 | 1967274278 | Pd/Pt/Cu/Rh | Te2Ir |  |  | Chalcogenides |  |  |  | 3 | K |  |  |  | body | figure | 838cf55be3 | Real-space observation of emergent complexity of phase evolution in micrometer-sized IrTe 2 crystals |  | H Oike, K Takeda, M Kamitani, Y Tokura, F Kagawa, L D Landau, E M Lifshitz |  |  | 2021
61ba95df56f16aed29c50c72 | Li 3 Ca 2 C 6 | -406022065 |  | Li3(CaC3)2 |  |  | Carbides |  |  |  | 11.15 | K |  |  |  | header | abstract | 04b2aa0115 | Large Ca isotope effect in theCaC6superconductor | 10.1103/physrevb.75.014509 | D G Hinks, D Rosenmann, H Claus, M S Bailey, J D Jorgensen | American Physical Society (APS) | Physical Review B | 2007
61ba95e03af0453d0cc50c6d | H 2 S | -722592387 |  | H2S |  |  | Hydrides, Chalcogenides |  |  |  | 203 | K |  |  |  | body | paragraph | 3ca8a3afe0 | Thermodynamic Parameters of Single- or Multi-Band Superconductors Derived from Self-Field Critical Currents | 10.1002/andp.201700197 | Evgueni Talantsev, Wayne P Crump, Jeffery L Tallon | Wiley | Annalen der Physik | 2017
61ba95e0a5c5381c2ec50c5e | PrOs 4 Sb 12 | 543690335 |  | Pr(Sb3Os)4 |  |  | Alloys |  |  |  | 1.75 | K | specific heat |  |  | body | paragraph | 7a89b70004 | Magnetic Phase Diagram of the Heavy Fermion Superconductor PrOs4Sb12 | 10.1143/jpsj.72.1516 | Takashi Tayama, Toshiro Sakakibara, Hitoshi Sugawara, Yuji Aoki, Hideyuki Sato | Physical Society of Japan | Journal of the Physical Society of Japan | 2003
61ba95e171dd2853b1c50c61 | PrFeAsO | -664003584 |  | PrFeAsO |  |  | Iron-pnictides, Oxides, Pnictides |  |  |  | 41 | K |  |  |  | body | paragraph | 9851305d19 | Resistivity saturation in PrFeAsO1âˆ’xFysuperconductor: evidence of strong electronâ€“phonon coupling | 10.1088/0953-2048/21/12/125021 | D Bhoi, P Mandal, P Choudhury | IOP Publishing | Superconductor Science and Technology | 2013
61ba95e171dd2853b1c50c63 | LaFeAsO 0.89 F 0.11 | -191965262 |  | La1Fe1As1O0.89F0.11 |  |  | Iron-pnictides, Pnictides, Oxides, Fluorides |  |  |  | 27 | K |  |  |  | body | paragraph | 9851305d19 | Resistivity saturation in PrFeAsO1âˆ’xFysuperconductor: evidence of strong electronâ€“phonon coupling | 10.1088/0953-2048/21/12/125021 | D Bhoi, P Mandal, P Choudhury | IOP Publishing | Superconductor Science and Technology | 2013
61ba95e1a013f06956c50c6f | overdoped Tl 2 Ba 2 CuO 6 | -862141538 |  | Ba2Tl2CuO6 | overdoped |  | Oxides, Cuprates |  |  |  | 15 | K |  |  |  | body | paragraph | 0a83338576 | Heat transport inBi2+xSr2âˆ’xCuO6+Î´: Departure from the Wiedemann-Franz law in the vicinity of the metal-insulator transition | 10.1103/physrevb.72.214511 | Cyril Proust, Kamran Behnia, Romain Bel, Duncan Maude, S I Vedeneev | American Physical Society (APS) | Physical Review B | 2013
61ba95e17c13e4f711c50c6d | UCoGe | 314290445 |  | UCoGe |  |  | Alloys |  |  |  | 0.8 | K |  | 101325 | Pa | body | paragraph | 050908bc2f | Relationship between Ferromagnetic Criticality and the Enhancement of Superconductivity Induced by Transverse Magnetic Fields in UCoGe | 10.7566/jpsj.83.073708 | Taisuke Hattori, Kosuke Karube, Kenji Ishida, Kazuhiko Deguchi, Noriaki K Sato, Tomoo Yamamura | Physical Society of Japan | Journal of the Physical Society of Japan | 2014
61ba95e10cb3d3a5e6c50c6e | Y Ba 2 Cu 4 O 8 | -1906523929 |  | Ba2Y(CuO2)4 |  |  | Oxides, Cuprates |  |  |  | 80 | K |  |  |  | body | paragraph | c837ed7835 | Understanding electron-doped cuprate superconductors as hole superconductors | 10.1016/j.physc.2019.04.013 | J E Hirsch, F Marsiglio | Elsevier BV | Physica C: Superconductivity and its Applications | 2019
61ba95e23136e52869c50c61 | Sr 0.9 Ln 0.1 CuO 2 (Ln = La, Gd, Sm | 1555619946 |  | Ln0.1Sr0.9Cu1O2 |  |  | Oxides, Cuprates |  |  | Ln=La, Gd, Sm | 43 | K |  |  |  | header | abstract | 471934ced5 | Optical phonons of superconducting infinite-layer compounds Sr0.9Ln0.1CuO2 (Ln=La and Sm) | 10.1016/s0921-4534(01)00867-x | Mi-Ock Mun, Young Sup Roh, Jae Hoon Kim, C U Jung, Jae Y Kim, Sung-Ik Lee | Elsevier BV | Physica C: Superconductivity and its Applications | 2001
61ba95e23136e52869c50c62 | Sr 0.9 Ln 0.1 CuO 2 (Ln = La, Gd, Sm | 1671136906 |  | Ln0.1Sr0.9Cu1O2 |  |  | Oxides, Cuprates |  |  | Ln=La, Gd, Sm | 43 | K |  |  |  | body | paragraph | 471934ced5 | Optical phonons of superconducting infinite-layer compounds Sr0.9Ln0.1CuO2 (Ln=La and Sm) | 10.1016/s0921-4534(01)00867-x | Mi-Ock Mun, Young Sup Roh, Jae Hoon Kim, C U Jung, Jae Y Kim, Sung-Ik Lee | Elsevier BV | Physica C: Superconductivity and its Applications | 2001
61ba95e2c2c99830dec50c63 | Sr 3 Ir 4 Sn 13 | -554679818 |  | Sr3Sn13Ir4 |  |  | Alloys |  |  |  | 0.2 | K |  |  |  | body | figure | 47d0bb8506 | Structural phase transition, precursory electronic anomaly and strong-coupling superconductivity in quasi-skutterudite (Sr |  | Sn, Jun Luo, Jie Yang, S Maeda, Zheng Li, Guo-Qing Zheng |  |  | 2018
61ba95e2c2c99830dec50c66 | Ca 3 Rh 4 Sn 13 | 466564394 |  | Ca3Sn13Rh4 |  |  | Alloys |  |  |  | 8 | K |  |  |  | body | figure | 47d0bb8506 | Structural phase transition, precursory electronic anomaly and strong-coupling superconductivity in quasi-skutterudite (Sr |  | Sn, Jun Luo, Jie Yang, S Maeda, Zheng Li, Guo-Qing Zheng |  |  | 2018
61ba95e3e720aae5f4c50c6a | K 3 C 14 H 10 | 491622475 |  | K3(H5C7)2 |  |  | Hydrides, Carbides |  |  |  | 5 | K |  |  |  | body | paragraph | ec3adfe0b7 | Ab initioelectronic and geometrical structures of tripotassium-intercalated phenanthrene | 10.1103/physrevb.84.144501 | P L De Andres, A Guijarro, J A VergÃ©s | American Physical Society (APS) | Physical Review B | 2011
61ba95e3fa2141a3e5c50c5f | Bi2212 | -1668381736 | Bi2212 | Bi | [6 empty] | 90 | K |  |  |  | body | paragraph | c0f6d436b2 | Phase fluctuations, dissipation, and superfluid stiffness ind-wave superconductors | 10.1103/physrevb.63.174513 | L Benfatto, S Caprara, C Castellani, A Paramekanti, M Randeria | American Physical Society (APS) | Physical Review B | 2000
61ba95e3fa2141a3e5c50c60 | optimal Bi2212 | -21405263 | Bi2212 | Bi | [6 empty] | 90 | K |  |  |  | annex | paragraph | c0f6d436b2 | Phase fluctuations, dissipation, and superfluid stiffness ind-wave superconductors | 10.1103/physrevb.63.174513 | L Benfatto, S Caprara, C Castellani, A Paramekanti, M Randeria | American Physical Society (APS) | Physical Review B | 2000
61ba95e4e4dc5fe1bac50c72 | Cd 2 Re 2 O 7 single crystal (#1E) | 1043620847 |  | Cd2Re2O7 |  | single crystal | Oxides |  |  |  | 0.97 | K |  |  |  | body | paragraph | 107fe54a6c | Superconducting properties of the pyrochlore oxide Cd2Re2O7 | 10.1016/s0022-3697(02)00131-2 | Z Hiroi, M Hanawa | Elsevier BV | Journal of Physics and Chemistry of Solids | 2002
61ba95e43136e52869c50c63 | MgFeSeO | -435394230 |  | MgFeSeO |  |  | Iron-chalcogenides, Chalcogenides, Oxides |  |  |  | 42 | K |  |  |  | body | paragraph | 1ee867c643 | Electronic band structure, Fermi surface, structural and elastic properties of two polymorphs of MgFeSeO as possible new superconducting systems | 10.1134/s0021364013230112 | I R Shein, A L Ivanovskii | Pleiades Publishing Ltd | JETP Letters | 2014
61ba95e43136e52869c50c64 | MgFeSeO | -421916314 |  | MgFeSeO |  |  | Iron-chalcogenides, Chalcogenides, Oxides |  |  |  | 42 | K |  |  |  | body | paragraph | 1ee867c643 | Electronic band structure, Fermi surface, structural and elastic properties of two polymorphs of MgFeSeO as possible new superconducting systems | 10.1134/s0021364013230112 | I R Shein, A L Ivanovskii | Pleiades Publishing Ltd | JETP Letters | 2014
61ba95e407932c08a9c50c71 | MgB 2 | 1386603704 |  | MgB2 |  |  | Alloys, Borides |  |  |  | 40 | K |  |  |  | body | paragraph | 269d881ca1 | Scanning Tunneling Spectroscopy inMgB2 | 10.1103/physrevlett.86.4374 | G Karapetrov, M Iavarone, W K Kwok, G W Crabtree, D G Hinks | American Physical Society (APS) | Physical Review Letters | 2013
61ba95e407932c08a9c50c72 | MgB2 | 70220444 |  | MgB2 |  |  | Alloys, Borides |  |  |  | 39 | K |  |  |  | body | paragraph | 269d881ca1 | Scanning Tunneling Spectroscopy inMgB2 | 10.1103/physrevlett.86.4374 | G Karapetrov, M Iavarone, W K Kwok, G W Crabtree, D G Hinks | American Physical Society (APS) | Physical Review Letters | 2013
61ba95e45cc438644dc50c6d | PrOs 4 Sb 12 | 424297033 |  | Pr(Sb3Os)4 |  |  | Alloys |  |  |  | 1.85 | K |  |  |  | body | paragraph | 2b845f25e8 | Heavy fermion superconductivity in the filled skutterudite compound PrOs4Sb12 | 10.1016/s0921-4534(02)02735-1 | M B Maple, P-C Ho, V S Zapf, W M Yuhasz, N A Frederick, E D Bauer | Elsevier BV | Physica C: Superconductivity | 2003
61ba95e45cc438644dc50c6e | LaOs 4 Sb 12 single crystals | 1701538601 |  | La(Sb3Os)4 |  | single crystals | Alloys |  |  |  | 1 | K |  |  |  | body | paragraph | 2b845f25e8 | Heavy fermion superconductivity in the filled skutterudite compound PrOs4Sb12 | 10.1016/s0921-4534(02)02735-1 | M B Maple, P-C Ho, V S Zapf, W M Yuhasz, N A Frederick, E D Bauer | Elsevier BV | Physica C: Superconductivity | 2003
61ba95e571dd2853b1c50c66 | MgB 2 | 1353872024 |  | MgB2 |  |  | Alloys, Borides |  |  |  | 10 | K |  |  |  | body |  | 3ba0353c7c | Superconductivity in Boron-Doped Diamond | 10.1103/physrevlett.93.237003 | K-W Lee, W E Pickett | American Physical Society (APS) | Physical Review Letters | 2013
61ba95e571dd2853b1c50c67 | MgB 2 | 1810162610 |  | MgB2 |  |  | Alloys, Borides |  |  |  | 40 | K |  |  |  | body | paragraph | 3ba0353c7c | Superconductivity in Boron-Doped Diamond | 10.1103/physrevlett.93.237003 | K-W Lee, W E Pickett | American Physical Society (APS) | Physical Review Letters | 2013
61ba95e5d7a99c43e8c50c69 | MgB 2 | 1471315204 |  | MgB2 |  |  | Alloys, Borides |  |  |  | 39 | K |  |  |  | body | paragraph | 1fa164ba42 | Tunneling spectroscopy and magnetization measurements of the superconducting properties ofMgB2 | 10.1103/physrevb.63.220508 | Amos Sharoni, Israel Felner, Oded Millo | American Physical Society (APS) | Physical Review B | 2001
61ba95e5d7a99c43e8c50c6a | MgB 2 | 1411626286 |  | MgB2 |  |  | Alloys, Borides |  |  |  | 39 | K | magnetization |  |  | body | figure | 1fa164ba42 | Tunneling spectroscopy and magnetization measurements of the superconducting properties ofMgB2 | 10.1103/physrevb.63.220508 | Amos Sharoni, Israel Felner, Oded Millo | American Physical Society (APS) | Physical Review B | 2001
61ba95e5d7a99c43e8c50c6b | MgB 2 | 1434731084 |  | MgB2 |  |  | Alloys, Borides |  |  |  | 39 | K | magnetiza- tion |  |  | body | paragraph | 1fa164ba42 | Tunneling spectroscopy and magnetization measurements of the superconducting properties ofMgB2 | 10.1103/physrevb.63.220508 | Amos Sharoni, Israel Felner, Oded Millo | American Physical Society (APS) | Physical Review B | 2001
61ba95e60cb3d3a5e6c50c74 | YBa 2 Cu 3 O 7 | 785264092 |  | Ba2YCu3O7 |  |  | Oxides, Cuprates |  |  |  | 92 | K |  |  |  | body | paragraph | 0aabb17221 | Elucidation of the origins of transport behaviour and quantum oscillations in high temperature superconducting cuprates | 10.1088/0953-8984/21/24/245702 | John A Wilson | IOP Publishing | Journal of Physics: Condensed Matter | 2009
61ba95e73af0453d0cc50c72 | intermetallic com- pounds (RE)Ni 2 B 2 C (RE=Sc,Y,Lu,Tm,Er,Ho and Th) | 1073134817 |  | ERNi2B2C |  | pounds | Carbides, Borides |  |  | RE=Sc, Y, Lu, Tm, Er, Ho, Th | 16.6 | K |  |  |  | body | paragraph | 087be96994 | Magnetism and Superconductivity in (RE)Ni 2 B 2 C: The Case of TmNi 2 B 2 C |  | M L KuliÄ‡, A I Buzdin, L N Bulaevskii |  |  | 2013
61ba95e73af0453d0cc50c73 | TmNi 2 B 2 C | -693827543 |  | TmNi2B2C |  |  | Carbides, Borides |  |  |  | 11 | K |  |  |  | body | paragraph | 087be96994 | Magnetism and Superconductivity in (RE)Ni 2 B 2 C: The Case of TmNi 2 B 2 C |  | M L KuliÄ‡, A I Buzdin, L N Bulaevskii |  |  | 2013
61ba95e71b93c0c6bec50c7c | YPd 2 B 2 C | 1228457438 |  | YB2Pd2C |  |  | Carbides, Borides |  |  |  | 23 | K |  |  |  | body | paragraph | 36e7771504 | Phonons and electron-phonon coupling in YNi2B2C | 10.1103/physrevb.89.104503 | F Weber, L Pintschovius, W Reichardt, R Heid, K-P Bohnen, A Kreyssig, D Reznik, K Hradil | American Physical Society (APS) | Physical Review B | 2014
61ba95e71b5bc7b48bc50c78 | RbOs 2 O 6 | 1979398846 |  | Rb(OsO3)2 |  |  | Oxides |  |  |  | 6.4 | K |  |  |  | header | abstract | 4cbc79c5bd | Intrinsic thermodynamic properties of the pyrochlore superconductorRbOs2O6extracted by condensation energy analysis | 10.1103/physrevb.71.214517 | M BrÃ¼hwiler, S M Kazakov, J Karpinski, B Batlogg | American Physical Society (APS) | Physical Review B | 2013
61ba95e71b5bc7b48bc50c79 | RbOs 2 O 6 | 1823462198 |  | Rb(OsO3)2 |  |  | Oxides |  |  |  | 6.4 | K |  |  |  | body | paragraph | 4cbc79c5bd | Intrinsic thermodynamic properties of the pyrochlore superconductorRbOs2O6extracted by condensation energy analysis | 10.1103/physrevb.71.214517 | M BrÃ¼hwiler, S M Kazakov, J Karpinski, B Batlogg | American Physical Society (APS) | Physical Review B | 2013
61ba95e771dd2853b1c50c69 | PdTe 2 | 443473108 |  | Te2Pd |  |  | Chalcogenides |  |  |  | 1.64 | K | susceptibility |  |  | body | paragraph | 046209fe1b | Superconductivity under pressure in the Dirac semimetal PdTe2 | 10.1088/1361-648x/ab49b5 | H Leng, A Ohmura, L N Anh, F Ishikawa, T Naka, Y K Huang, A De Visser | IOP Publishing | Journal of Physics: Condensed Matter | 2019
61ba95e771dd2853b1c50c6c | PdTe2 | 597263356 |  | Te2Pd |  |  | Chalcogenides |  |  |  | 1.64 | K |  |  |  | header | abstract | 046209fe1b | Superconductivity under pressure in the Dirac semimetal PdTe2 | 10.1088/1361-648x/ab49b5 | H Leng, A Ohmura, L N Anh, F Ishikawa, T Naka, Y K Huang, A De Visser | IOP Publishing | Journal of Physics: Condensed Matter | 2019
61ba95e80cb3d3a5e6c50c75 | SmFeAsO | -1812992502 |  | SmFeAsO |  |  | Iron-pnictides, Oxides, Pnictides |  |  |  | 55 | K |  |  |  | body | paragraph | 09d0cc930e | Superconductivity in Epitaxial Thin Films of Co-Doped SrFe2As2with Bilayered FeAs Structures and their Magnetic Anisotropy | 10.1143/apex.1.101702 | Hidenori Hiramatsu, Takayoshi Katase, Toshio Kamiya, Masahiro Hirano, Hideo Hosono | IOP Publishing | Applied Physics Express | 2008
61ba95e885b12ae79ac50c6e | R2 | 1435656905 |  | R |  |  | Alloys |  |  |  | 0.55 | K | resistance |  |  | body | paragraph | b4c42489c3 | Superconductivity in ropes of carbon nanotubes | 10.1016/j.ssc.2004.05.044 | M Ferrier, A De Martino, A Kasumov, S GuÃ©ron, M Kociak, R Egger, H Bouchiat | Elsevier BV | Solid State Communications | 2004
61ba95e96a35f302ddc50c62 | MgB 2 | 1282637034 |  | MgB2 |  |  | Alloys, Borides |  |  |  | 39 | K |  |  |  | body | paragraph | 4ab062094d | Illumination effect by visible continuous-wave laser on bulk 40 K-superconductors |  | Jiro Kitagawa, Tatsuya Yoshika, Nobuhiro Gonda |  |  | 2017
61ba95e9c2c99830dec50c6b | LaNiBN | 937034121 |  | LaNiBN |  |  | Nitrides, Borides |  |  |  | 3.9 | K |  |  |  | body | paragraph | 67d745b83b | Electronic structures and phonon spectra in boronitride superconductors LaMBN (M=Ni, Pt) | 10.1103/physrevb.87.144509 | Myung-Chul Jung, Chang-Jong Kang, B I Min, Kwan-Woo Lee | American Physical Society (APS) | Physical Review B | 2013
61ba95e9c2c99830dec50c6c | LaNiBN | 1223907294 |  | LaNiBN |  |  | Nitrides, Borides |  |  |  | 3.9 | K |  |  |  | header | abstract | 67d745b83b | Electronic structures and phonon spectra in boronitride superconductors LaMBN (M=Ni, Pt) | 10.1103/physrevb.87.144509 | Myung-Chul Jung, Chang-Jong Kang, B I Min, Kwan-Woo Lee | American Physical Society (APS) | Physical Review B | 2013
61ba95e9c2c99830dec50c6d | LaNiBN | 871552446 |  | LaNiBN |  |  | Nitrides, Borides |  |  |  | 3.9 | K |  |  |  | header | abstract | 67d745b83b | Electronic structures and phonon spectra in boronitride superconductors LaMBN (M=Ni, Pt) | 10.1103/physrevb.87.144509 | Myung-Chul Jung, Chang-Jong Kang, B I Min, Kwan-Woo Lee | American Physical Society (APS) | Physical Review B | 2013
61ba95e9c2c99830dec50c6e | LaPtBN | 836947103 |  | LaBPtN |  |  | Nitrides, Borides |  |  |  | 5.4 | K |  |  |  | header | abstract | 67d745b83b | Electronic structures and phonon spectra in boronitride superconductors LaMBN (M=Ni, Pt) | 10.1103/physrevb.87.144509 | Myung-Chul Jung, Chang-Jong Kang, B I Min, Kwan-Woo Lee | American Physical Society (APS) | Physical Review B | 2013
61ba95e9c2c99830dec50c6f | CaNiBN | -1951011481 |  | CaNiBN |  |  | Nitrides, Borides |  |  |  | 4.1 | K |  | 5000000000 | Pa | header | abstract | 67d745b83b | Electronic structures and phonon spectra in boronitride superconductors LaMBN (M=Ni, Pt) | 10.1103/physrevb.87.144509 | Myung-Chul Jung, Chang-Jong Kang, B I Min, Kwan-Woo Lee | American Physical Society (APS) | Physical Review B | 2013
61ba95e9c2c99830dec50c70 | LaNiBN | 1079466139 |  | LaNiBN |  |  | Nitrides, Borides |  |  |  | 4.1 | K |  |  |  | header | abstract | 67d745b83b | Electronic structures and phonon spectra in boronitride superconductors LaMBN (M=Ni, Pt) | 10.1103/physrevb.87.144509 | Myung-Chul Jung, Chang-Jong Kang, B I Min, Kwan-Woo Lee | American Physical Society (APS) | Physical Review B | 2013
61ba95e9c2c99830dec50c72 | LaPtBN | 1041013980 |  | LaBPtN |  |  | Nitrides, Borides |  |  |  | 6.7 | K |  |  |  | header | abstract | 67d745b83b | Electronic structures and phonon spectra in boronitride superconductors LaMBN (M=Ni, Pt) | 10.1103/physrevb.87.144509 | Myung-Chul Jung, Chang-Jong Kang, B I Min, Kwan-Woo Lee | American Physical Society (APS) | Physical Review B | 2013
61ba95e9c2c99830dec50c73 | n = 3 boronitride La 3 Ni 2 B 2 N 3 | 2023329487 |  | La3Ni2B2N3 |  |  | Nitrides, Borides |  |  |  | 13 | K | resistivity |  |  | header | abstract | 67d745b83b | Electronic structures and phonon spectra in boronitride superconductors LaMBN (M=Ni, Pt) | 10.1103/physrevb.87.144509 | Myung-Chul Jung, Chang-Jong Kang, B I Min, Kwan-Woo Lee | American Physical Society (APS) | Physical Review B | 2013
61ba95e91b93c0c6bec50c7d | Mg(B 0.9 C 0.1 ) 2 | -31228167 |  | Mg1B1.8C0.2 |  |  | Carbides, Borides |  |  |  | 22 | K | electrical resistance |  |  | body | paragraph | f6b0a9527f | Two-band/two-gap superconductivity in carbon-substitutedMgB2evidenced by point-contact spectroscopy | 10.1103/physrevb.68.020505 | P Samuely, Z HoÄ¾anovÃ¡, P SzabÃ³, J KaÄmarÄÃ­k, R A Ribeiro, S L Budâ€™ko, P C Canfield | American Physical Society (APS) | Physical Review B | 2011
61ba95e91b93c0c6bec50c7e | Mg(B 0.9 C 0.1 ) 2 | -483688809 |  | Mg1B1.8C0.2 |  |  | Carbides, Borides |  |  |  | 22 | K |  |  |  | body | paragraph | f6b0a9527f | Two-band/two-gap superconductivity in carbon-substitutedMgB2evidenced by point-contact spectroscopy | 10.1103/physrevb.68.020505 | P Samuely, Z HoÄ¾anovÃ¡, P SzabÃ³, J KaÄmarÄÃ­k, R A Ribeiro, S L Budâ€™ko, P C Canfield | American Physical Society (APS) | Physical Review B | 2011
61ba95e91b93c0c6bec50c7f | MgB 2 | 1600310080 |  | MgB2 |  |  | Alloys, Borides |  |  |  | 22 | K |  |  |  | body | paragraph | f6b0a9527f | Two-band/two-gap superconductivity in carbon-substitutedMgB2evidenced by point-contact spectroscopy | 10.1103/physrevb.68.020505 | P Samuely, Z HoÄ¾anovÃ¡, P SzabÃ³, J KaÄmarÄÃ­k, R A Ribeiro, S L Budâ€™ko, P C Canfield | American Physical Society (APS) | Physical Review B | 2011
61ba95e91b93c0c6bec50c80 | carbon-substituted Mg(B 0.9 C 0.1 ) 2 | 575248286 |  | Mg1B1.8C0.2 | carbon-substituted |  | Carbides, Borides |  |  |  | 22 | K |  |  |  | body | paragraph | f6b0a9527f | Two-band/two-gap superconductivity in carbon-substitutedMgB2evidenced by point-contact spectroscopy | 10.1103/physrevb.68.020505 | P Samuely, Z HoÄ¾anovÃ¡, P SzabÃ³, J KaÄmarÄÃ­k, R A Ribeiro, S L Budâ€™ko, P C Canfield | American Physical Society (APS) | Physical Review B | 2011
61ba95e91b93c0c6bec50c81 | MgB 2 | 1488644154 |  | MgB2 |  |  | Alloys, Borides |  |  |  | 22 | K |  |  |  | body | paragraph | f6b0a9527f | Two-band/two-gap superconductivity in carbon-substitutedMgB2evidenced by point-contact spectroscopy | 10.1103/physrevb.68.020505 | P Samuely, Z HoÄ¾anovÃ¡, P SzabÃ³, J KaÄmarÄÃ­k, R A Ribeiro, S L Budâ€™ko, P C Canfield | American Physical Society (APS) | Physical Review B | 2011
61ba95e91b93c0c6bec50c82 | pure MgB 2 | -318205597 |  | MgB2 | pure |  | Alloys, Borides |  |  |  | 22 | K |  |  |  | body | paragraph | f6b0a9527f | Two-band/two-gap superconductivity in carbon-substitutedMgB2evidenced by point-contact spectroscopy | 10.1103/physrevb.68.020505 | P Samuely, Z HoÄ¾anovÃ¡, P SzabÃ³, J KaÄmarÄÃ­k, R A Ribeiro, S L Budâ€™ko, P C Canfield | American Physical Society (APS) | Physical Review B | 2011
61ba95e91b93c0c6bec50c83 | pure MgB 2 | -318205597 |  | MgB2 | pure |  | Alloys, Borides |  |  |  | 17 | K |  |  |  | body | paragraph | f6b0a9527f | Two-band/two-gap superconductivity in carbon-substitutedMgB2evidenced by point-contact spectroscopy | 10.1103/physrevb.68.020505 | P Samuely, Z HoÄ¾anovÃ¡, P SzabÃ³, J KaÄmarÄÃ­k, R A Ribeiro, S L Budâ€™ko, P C Canfield | American Physical Society (APS) | Physical Review B | 2011
61ba95e91b93c0c6bec50c84 | pure MgB2 | 1819950830 |  | MgB2 | pure |  | Alloys, Borides |  |  |  | 17 | K |  |  |  | header | abstract | f6b0a9527f | Two-band/two-gap superconductivity in carbon-substitutedMgB2evidenced by point-contact spectroscopy | 10.1103/physrevb.68.020505 | P Samuely, Z HoÄ¾anovÃ¡, P SzabÃ³, J KaÄmarÄÃ­k, R A Ribeiro, S L Budâ€™ko, P C Canfield | American Physical Society (APS) | Physical Review B | 2011
61ba95e91b93c0c6bec50c85 | pure MgB 2 | -358628097 |  | MgB2 | pure |  | Alloys, Borides |  |  |  | 22 | K |  |  |  | body | paragraph | f6b0a9527f | Two-band/two-gap superconductivity in carbon-substitutedMgB2evidenced by point-contact spectroscopy | 10.1103/physrevb.68.020505 | P Samuely, Z HoÄ¾anovÃ¡, P SzabÃ³, J KaÄmarÄÃ­k, R A Ribeiro, S L Budâ€™ko, P C Canfield | American Physical Society (APS) | Physical Review B | 2011
61ba95e920fc3eae4bc50c76 | MgB 2 | 1527147464 |  | MgB2 |  |  | Alloys, Borides |  |  |  | 20 | K |  |  |  | body | paragraph | 2bdfd340f9 | All magnesium diboride Josephson junctions with MgO and native oxide barriers | 10.1063/1.3332575 | M V Costache, J S Moodera | AIP Publishing | Applied Physics Letters | 2010
61ba95e920fc3eae4bc50c77 | Magnesium diboride (MgB 2 ) | 268145197 | Magnesium diboride | MgB2 | [6 empty] | 40 | K |  |  |  | body | paragraph | 2bdfd340f9 | All magnesium diboride Josephson junctions with MgO and native oxide barriers | 10.1063/1.3332575 | M V Costache, J S Moodera | AIP Publishing | Applied Physics Letters | 2010
61ba95e961d1c9d20fc50c6c | Ti 0.6 V 0.4 | 941652204 |  | Ti0.6V0.4 |  |  | Alloys |  |  |  | 7.06 | K | resistivity |  |  | body | paragraph | 2a17e4b8ce | Spin-fluctuations in Ti0.6V0.4 alloy and its influence on the superconductivity | 10.1016/j.physb.2013.11.043 | Md D Matin, L S Sharath Chandra, Radhakishan Meena, M K Chattopadhyay, A K Sinha, M N Singh, S B Roy | Elsevier BV | Physica B: Condensed Matter | 2013
61ba95e961d1c9d20fc50c6d | Ti 0.6 V 0.4 | 1010976440 |  | Ti0.6V0.4 |  |  | Alloys |  |  |  | 7.15 | K | resistivity |  |  | body | paragraph | 2a17e4b8ce | Spin-fluctuations in Ti0.6V0.4 alloy and its influence on the superconductivity | 10.1016/j.physb.2013.11.043 | Md D Matin, L S Sharath Chandra, Radhakishan Meena, M K Chattopadhyay, A K Sinha, M N Singh, S B Roy | Elsevier BV | Physica B: Condensed Matter | 2013
61ba95e961d1c9d20fc50c6e | Ti 0.6 V 0.4 | 770310014 |  | Ti0.6V0.4 |  |  | Alloys |  |  |  | 5.4 | K |  |  |  | body | paragraph | 2a17e4b8ce | Spin-fluctuations in Ti0.6V0.4 alloy and its influence on the superconductivity | 10.1016/j.physb.2013.11.043 | Md D Matin, L S Sharath Chandra, Radhakishan Meena, M K Chattopadhyay, A K Sinha, M N Singh, S B Roy | Elsevier BV | Physica B: Condensed Matter | 2013
61ba95e961d1c9d20fc50c6f | Ti 0.6 V 0.4 | 918571308 |  | Ti0.6V0.4 |  |  | Alloys |  |  |  | 7.06 | K | Magneto-resistance |  |  | body | paragraph | 2a17e4b8ce | Spin-fluctuations in Ti0.6V0.4 alloy and its influence on the superconductivity | 10.1016/j.physb.2013.11.043 | Md D Matin, L S Sharath Chandra, Radhakishan Meena, M K Chattopadhyay, A K Sinha, M N Singh, S B Roy | Elsevier BV | Physica B: Condensed Matter | 2013
61ba95e961d1c9d20fc50c70 | Ti 0.6 V 0.4 | 1322915818 |  | Ti0.6V0.4 |  |  | Alloys |  |  |  | 6.63 | K | heat capacity |  |  | body | figure | 2a17e4b8ce | Spin-fluctuations in Ti0.6V0.4 alloy and its influence on the superconductivity | 10.1016/j.physb.2013.11.043 | Md D Matin, L S Sharath Chandra, Radhakishan Meena, M K Chattopadhyay, A K Sinha, M N Singh, S B Roy | Elsevier BV | Physica B: Condensed Matter | 2013
61ba95e961d1c9d20fc50c71 | Ti 0.6 V 0.4 | 818443018 |  | Ti0.6V0.4 |  |  | Alloys |  |  |  | 14.3 | K |  |  |  | body | paragraph | 2a17e4b8ce | Spin-fluctuations in Ti0.6V0.4 alloy and its influence on the superconductivity | 10.1016/j.physb.2013.11.043 | Md D Matin, L S Sharath Chandra, Radhakishan Meena, M K Chattopadhyay, A K Sinha, M N Singh, S B Roy | Elsevier BV | Physica B: Condensed Matter | 2013
61ba95eaa013f06956c50c75 | pristine FeSe | -1278393109 |  | FeSe |  |  | Iron-chalcogenides, Chalcogenides |  |  |  | 8 | K |  |  |  | body | paragraph | 1f5dcdb9d2 | Electric-field-controlled superconductorâ€“ferromagnetic insulator transition | 10.1016/j.scib.2019.04.022 | Likuan Ma, Bin Lei, Naizhou Wang, Kaishuai Yang, Dayong Liu, Fanbao Meng, Chao Shang, Zeliang Sun, Jianhua Cui, Changsheng Zhu, Tao Wu, Zhe Sun, Liangjian Zou, Xianhui Chen | Elsevier BV | Science Bulletin | 2019
61ba95eaa013f06956c50c77 | polycrystalline (Li0.8Fe0.2)OHFeSe | -768373323 |  | Li0.8Fe1.2H1Se1O1 |  | polycrystalline | Hydrides, Iron-chalcogenides, Chalcogenides, Oxides |  |  |  | 43 | K |  |  |  | body | paragraph | 1f5dcdb9d2 | Electric-field-controlled superconductorâ€“ferromagnetic insulator transition | 10.1016/j.scib.2019.04.022 | Likuan Ma, Bin Lei, Naizhou Wang, Kaishuai Yang, Dayong Liu, Fanbao Meng, Chao Shang, Zeliang Sun, Jianhua Cui, Changsheng Zhu, Tao Wu, Zhe Sun, Liangjian Zou, Xianhui Chen | Elsevier BV | Science Bulletin | 2019
61ba95eaa013f06956c50c79 | (Li0.8Fe0.2)OHFeSe | -1776480335 |  | Li0.8Fe1.2H1Se1O1 |  |  | Hydrides, Iron-chalcogenides, Chalcogenides, Oxides |  |  |  | 43 | K |  |  |  | body | paragraph | 1f5dcdb9d2 | Electric-field-controlled superconductorâ€“ferromagnetic insulator transition | 10.1016/j.scib.2019.04.022 | Likuan Ma, Bin Lei, Naizhou Wang, Kaishuai Yang, Dayong Liu, Fanbao Meng, Chao Shang, Zeliang Sun, Jianhua Cui, Changsheng Zhu, Tao Wu, Zhe Sun, Liangjian Zou, Xianhui Chen | Elsevier BV | Science Bulletin | 2019
61ba95ea3961c0f52fc50c67 | Bi nanoparticles | 1499808578 | Bi nanoparticles | Bi | [6 empty] | 2.48 | K |  |  |  | header | abstract | aa1b6c4e6a | Magnetic-field-induced superconductorâ€“metal-insulator transitions in bismuth metal graphite | 10.1103/physrevb.66.014533 | Masatsugu Suzuki, Itsuko S Suzuki, Robert Lee, JÃ¼rgen Walter | American Physical Society (APS) | Physical Review B | 2013
61ba95ead52116ffe1c50c64 | Sc 3 CoC 4 | -438954809 |  | Sc3CoC4 |  |  | Carbides |  |  |  | 4.5 | K |  |  |  | body | figure | 79aa3524f6 | Low-field extension for magnetometers (TinyBee) used for investigations on low-dimensional superconductors withBc1< 5 G | 10.1088/0957-0233/23/8/085002 | Manuel Presnitz, Michael Herzinger, Ernst-Wilhelm Scheidt, Wolfgang Scherer, Michael Baenitz, Michael Marz | IOP Publishing | Measurement Science and Technology | 2012
61ba95eba01e2beb09c50c6b | MgB 2 | 1282637034 |  | MgB2 |  |  | Alloys, Borides |  |  |  | 39 | K |  |  |  | body | paragraph | 1314972813 | Attractive Vortex Interaction and the Intermediate-Mixed State of Superconductors | 10.1007/s10948-010-1046-8 | Ernst Helmut Brandt, Mukunda P Das | Springer Science and Business Media LLC | Journal of Superconductivity and Novel Magnetism | 2010
61ba95eba01e2beb09c50c6c | MgB 2 | 1444364996 |  | MgB2 |  |  | Alloys, Borides |  |  |  | 39 | K |  |  |  | body | paragraph | 1314972813 | Attractive Vortex Interaction and the Intermediate-Mixed State of Superconductors | 10.1007/s10948-010-1046-8 | Ernst Helmut Brandt, Mukunda P Das | Springer Science and Business Media LLC | Journal of Superconductivity and Novel Magnetism | 2010
61ba95eb85b12ae79ac50c6f | MgB 2 | 1298042576 |  | MgB2 |  |  | Alloys, Borides |  |  |  | 40 | K |  |  |  | body | figure | d9ede81769 | MGB2: Superconductivity and Pressure Effects | 10.1007/978-94-010-0221-9_4 | V A Ivanov, J J Betouras, F M Peeters | Springer Netherlands |  | 2002
61ba95eb6a35f302ddc50c64 | PdH | 1543143520 |  | HPd |  |  | Hydrides, Alloys |  |  |  | 7.6 | K |  |  |  | body | paragraph | 17b80ec1f0 | Strong correlation between bonding network and critical temperature in hydrogen-based superconductors |  | Francesco Belli, J Contreras-Garcia, Ion Errea |  |  | 2021
61ba95eb6a35f302ddc50c65 | BH 3 | 2146257220 |  | BH3 |  |  | Hydrides, Alloys, Borides |  |  |  | 135 | K |  |  |  | body | figure | 17b80ec1f0 | Strong correlation between bonding network and critical temperature in hydrogen-based superconductors |  | Francesco Belli, J Contreras-Garcia, Ion Errea |  |  | 2021
61ba95eb6a35f302ddc50c66 | Si 2 H 6 | -1321054347 |  | SiH3 |  |  | Hydrides, Alloys |  |  |  | 153 | K |  |  |  | body | paragraph | 17b80ec1f0 | Strong correlation between bonding network and critical temperature in hydrogen-based superconductors |  | Francesco Belli, J Contreras-Garcia, Ion Errea |  |  | 2021
61ba95eb6a35f302ddc50c67 | H 3 S | -528635079 |  | H3S |  |  | Hydrides, Chalcogenides |  |  |  | 200 | K |  |  |  | body | paragraph | 17b80ec1f0 | Strong correlation between bonding network and critical temperature in hydrogen-based superconductors |  | Francesco Belli, J Contreras-Garcia, Ion Errea |  |  | 2021
61ba95eb6a35f302ddc50c68 | BeH 2 | -1061982653 |  | BeH2 |  |  | Hydrides, Alloys |  |  |  | 45 | K |  |  |  | body | paragraph | 17b80ec1f0 | Strong correlation between bonding network and critical temperature in hydrogen-based superconductors |  | Francesco Belli, J Contreras-Garcia, Ion Errea |  |  | 2021
61ba95eb6a35f302ddc50c6b | LaH 10 | 1491867287 |  | LaH10 |  |  | Hydrides, Alloys |  |  |  | 200 | K |  |  |  | body | paragraph | 17b80ec1f0 | Strong correlation between bonding network and critical temperature in hydrogen-based superconductors |  | Francesco Belli, J Contreras-Garcia, Ion Errea |  |  | 2021
61ba95eb6a35f302ddc50c6c | Si 2 H 6 | -1211292145 |  | SiH3 |  |  | Hydrides, Alloys |  |  |  | 97 | K |  |  |  | body | paragraph | 17b80ec1f0 | Strong correlation between bonding network and critical temperature in hydrogen-based superconductors |  | Francesco Belli, J Contreras-Garcia, Ion Errea |  |  | 2021
61ba95eb6a35f302ddc50c6d | TeH 4 (150) | -438408615 |  | TeH4 |  |  | Hydrides, Chalcogenides |  |  |  | 150 | K |  |  |  | body | paragraph | 17b80ec1f0 | Strong correlation between bonding network and critical temperature in hydrogen-based superconductors |  | Francesco Belli, J Contreras-Garcia, Ion Errea |  |  | 2021
61ba95ebc2c99830dec50c74 | LaOFeAs 1 | -388587442 |  | LaFeAsO |  |  | Iron-pnictides, Oxides, Pnictides |  |  |  | 26 | K |  |  |  | body | paragraph | ecbb992e43 | Static and dynamical susceptibility ofLaO1âˆ’xFxFeAs | 10.1103/physrevb.81.104503 | M Monni, F Bernardini, G Profeta, A Sanna, S Sharma, J K Dewhurst, C Bersier, A Continenza, E K U Gross, S Massidda | American Physical Society (APS) | Physical Review B | 2010
61ba95eb5cc438644dc50c71 | CeCoIn 5 | -516148933 |  | CeIn5Co |  |  | Alloys |  |  |  | 2.3 | K |  |  |  | body | paragraph | 47cb5298f1 | Two-channel point-contact tunneling theory of superconductors | 10.1103/physrevb.90.104512 | Mikael FogelstrÃ¶m, Matthias J Graf, V A Sidorov, Xin Lu, E D Bauer, J D Thompson | American Physical Society (APS) | Physical Review B | 2014
61ba95eb5cc438644dc50c72 | CeRhIn5 | 565070435 |  | CeIn5Rh |  |  | Alloys |  |  |  | 2 | K |  | 2000000000 | Pa | body | paragraph | 47cb5298f1 | Two-channel point-contact tunneling theory of superconductors | 10.1103/physrevb.90.104512 | Mikael FogelstrÃ¶m, Matthias J Graf, V A Sidorov, Xin Lu, E D Bauer, J D Thompson | American Physical Society (APS) | Physical Review B | 2014
61ba95eb5cc438644dc50c73 | CeCoIn5 | 29478973 |  | CeIn5Co |  |  | Alloys |  |  |  | 2.3 | K |  | 101325 | Pa | body | figure | 47cb5298f1 | Two-channel point-contact tunneling theory of superconductors | 10.1103/physrevb.90.104512 | Mikael FogelstrÃ¶m, Matthias J Graf, V A Sidorov, Xin Lu, E D Bauer, J D Thompson | American Physical Society (APS) | Physical Review B | 2014
61ba95eb5cc438644dc50c74 | CeRhIn 5 | -1027208187 |  | CeIn5Rh |  |  | Alloys |  |  |  | 2 | K |  | 1.8 and 2.0 GPa |  | body | paragraph | 47cb5298f1 | Two-channel point-contact tunneling theory of superconductors | 10.1103/physrevb.90.104512 | Mikael FogelstrÃ¶m, Matthias J Graf, V A Sidorov, Xin Lu, E D Bauer, J D Thompson | American Physical Society (APS) | Physical Review B | 2014
61ba95eb3af0453d0cc50c76 | single-layer FeSe on SrTiO3(001) | 530259527 |  | FeSe |  |  | Iron-chalcogenides, Chalcogenides |  | SrTiO3(001 |  | 65 | K |  |  |  | header | abstract | af80c5689a | Plain s-wave superconductivity in single-layer FeSe on SrTiO3 probed by scanning tunnelling microscopy | 10.1038/nphys3450 | Q Fan, W H Zhang, X Liu, Y J Yan, M Q Ren, R Peng, H C Xu, B P Xie, J P Hu, T Zhang, D L Feng | Springer Science and Business Media LLC | Nature Physics | 2015
61ba95eb5ad933a7cac50c6e | Nb | -434281784 |  | Nb |  |  | Alloys |  |  |  | 9.25 | K |  |  |  | body | paragraph | 4525a13788 | Tunable Negative Permeability in a Three-Dimensional Superconducting Metamaterial | 10.1103/physrevapplied.3.054010 | C Kurter, T Lan, L Sarytchev, Steven M Anlage | American Physical Society (APS) | Physical Review Applied | 2015
61ba95eca5c5381c2ec50c63 | CeCoIn 5 | -521920563 |  | CeIn5Co |  |  | Alloys |  |  |  | 2.3 | K |  |  |  | body | paragraph | a72b808ecd | Spectroscopic Evidence for Multiple Order Parameter Components in the Heavy Fermion SuperconductorCeCoIn5 | 10.1103/physrevlett.94.107005 | P M C Rourke, M A Tanatar, C S Turel, J Berdeklis, C Petrovic, J Y T Wei | American Physical Society (APS) | Physical Review Letters | 2013
61ba95ec1b5bc7b48bc50c7c | bulk FeSe | 724140159 |  | FeSe |  |  | Iron-chalcogenides, Chalcogenides |  |  |  | 8.5 | K |  |  |  | body | paragraph | b7b3997882 | Reemergence of high-Tc superconductivity in the (Li1-xFe x )OHFe1-ySe under high pressure | 10.1038/s41467-018-02843-7 | J P Sun, P Shahi, H X Zhou, Y L Huang, K Y Chen, B S Wang, S L Ni, N N Li, K Zhang, W G Yang, Y Uwatoko, G Xing, J P Sun, D J Singh, K Jin, F Zhou, G M Zhang, X L Dong, Z X Zhao, J-G Cheng | Springer Science and Business Media LLC | Nature Communications | 2018
61ba95ec1b5bc7b48bc50c81 | Cs0.4(NH3)yFeSe | -342195823 |  | Cs0.4 |  |  | Alloys |  |  |  | 50 | K |  |  |  | body | paragraph | b7b3997882 | Reemergence of high-Tc superconductivity in the (Li1-xFe x )OHFe1-ySe under high pressure | 10.1038/s41467-018-02843-7 | J P Sun, P Shahi, H X Zhou, Y L Huang, K Y Chen, B S Wang, S L Ni, N N Li, K Zhang, W G Yang, Y Uwatoko, G Xing, J P Sun, D J Singh, K Jin, F Zhou, G M Zhang, X L Dong, Z X Zhao, J-G Cheng | Springer Science and Business Media LLC | Nature Communications | 2018
61ba95ec61d1c9d20fc50c72 | CeCoIn 5 | -512300711 |  | CeIn5Co |  |  | Alloys |  |  |  | 0.7 | K | Magnetization |  |  | body | paragraph | bf5e15fb05 | Possible Fulde-Ferrell-Larkin-Ovchinnikov Superconducting State inCeCoIn5 | 10.1103/physrevlett.91.187004 | A Bianchi, R Movshovich, C Capan, P G Pagliuso, J L Sarrao | American Physical Society (APS) | Physical Review Letters | 2013
61ba95ec2a711de29cc50c66 | SrPtAs | -644386446 |  | SrAsPt |  |  | Pnictides |  |  |  | 0.019 | K |  |  |  | body | paragraph | 6eda5766a4 | Evidence for superconductivity with broken time-reversal symmetry in locally noncentrosymmetric SrPtAs | 10.1103/physrevb.87.180503 | P K Biswas, H Luetkens, T Neupert, T StÃ¼rzer, C Baines, G Pascua, A P Schnyder, M H Fischer, J Goryo, M R Lees, H Maeter, F BrÃ¼ckner, H-H Klauss, M Nicklas, P J Baker, A D Hillier, M Sigrist, A Amato, D Johrendt | American Physical Society (APS) | Physical Review B | 2013
61ba95ede614176f2ec50c72 | super oxygenated La214 | 1333453747 | La214 | La | super oxygenated | [5 empty] | 37 | K |  |  |  | body | paragraph | 3f4895f5b5 | Ugo Fano and shape resonances | 10.1063/1.1536357 | Antonio Bianconi | AIP |  | 2003
61ba95ed4217bb9076c50c75 | Cu doped Bi 2 Se 3 | 291550613 |  | Bi2Se3 | Cu |  | Chalcogenides |  |  |  | 3.8 | K |  |  |  | body | paragraph | c9aefb3b8f | Effect of Fermi surface evolution on superconducting gap in superconducting topological insulator | 10.1088/0953-2048/27/10/104002 | Tatsuki Hashimoto, Keiji Yada, Ai Yamakage, Masatoshi Sato, Yukio Tanaka | IOP Publishing | Superconductor Science and Technology | 2014
61ba95ed6a35f302ddc50c78 | undoped SrFe 2 As 2 | 402834227 |  | Sr(FeAs)2 | undoped |  | Iron-pnictides, Pnictides |  |  |  | 21 | K |  |  |  | body | figure | 67fa3e6ad6 | Annealing effects on superconductivity in SrFe2-xNixAs2 | 10.1016/j.physc.2009.11.079 | S R Saha, N P Butch, K Kirshenbaum, Johnpierre Paglione | Elsevier BV | Physica C: Superconductivity and its Applications | 2014
61ba95ed3af0453d0cc50c77 | SmAsFeO 0.9 F 0.1 | 1626461428 |  | Sm1Fe1As1O0.9F0.1 |  |  | Iron-pnictides, Pnictides, Oxides, Fluorides |  |  |  | 52 | K |  |  |  | body | figure | 372afdc3ae | MÃ¶ssbauer Spectroscopy Determination of Iron Foreign Phases in the Superconducting Systems; RAsFeO1âˆ’x , RAsFeO1âˆ’x F x , and Sr1âˆ’x K x Fe2As2 | 10.1007/s10948-008-0333-0 | I Nowik, I Felner | Springer Science and Business Media LLC | Journal of Superconductivity and Novel Magnetism | 2008
61ba95ed3af0453d0cc50c78 | SmAsFeO 0.85 | 609788894 |  | Sm1Fe1As1O0.85 |  |  | Iron-pnictides, Oxides, Pnictides |  |  |  | 52.6 | K |  |  |  | body | figure | 372afdc3ae | MÃ¶ssbauer Spectroscopy Determination of Iron Foreign Phases in the Superconducting Systems; RAsFeO1âˆ’x , RAsFeO1âˆ’x F x , and Sr1âˆ’x K x Fe2As2 | 10.1007/s10948-008-0333-0 | I Nowik, I Felner | Springer Science and Business Media LLC | Journal of Superconductivity and Novel Magnetism | 2008
61ba95ed3af0453d0cc50c79 | SmAsFeO | -1710340304 |  | SmFeAsO |  |  | Iron-pnictides, Oxides, Pnictides |  |  |  | 200 | K |  |  |  | body | figure | 372afdc3ae | MÃ¶ssbauer Spectroscopy Determination of Iron Foreign Phases in the Superconducting Systems; RAsFeO1âˆ’x , RAsFeO1âˆ’x F x , and Sr1âˆ’x K x Fe2As2 | 10.1007/s10948-008-0333-0 | I Nowik, I Felner | Springer Science and Business Media LLC | Journal of Superconductivity and Novel Magnetism | 2008
61ba95ee7f36ec6458c50c6e | MgB 2 | 1644618764 |  | MgB2 |  |  | Alloys, Borides |  |  |  | 39 | K |  |  |  | body | paragraph | 463031c31c | Upper and lower critical magnetic fields of superconductingNdFeAsO1âˆ’xFxsingle crystals studied by Hall-probe magnetization and specific heat | 10.1103/physrevb.79.020508 | Z Pribulova, T Klein, J Kacmarcik, C Marcenat, M Konczykowski, S L Budâ€™ko, M Tillman, P C Canfield | American Physical Society (APS) | Physical Review B | 2014
61ba95eefa2141a3e5c50c65 | Mo 8 Ga 41 | -833423442 |  | Ga41Mo8 |  |  | Alloys |  |  |  | 9.7 | K |  |  |  | body | paragraph | 8e0fd0dd42 | Two-gap superconductivity in Mo8Ga41 and its evolution upon vanadium substitution | 10.1103/physrevb.96.134504 | V Yu. Verchenko, R Khasanov, Z Guguchia, A A Tsirlin, A V Shevelkov | American Physical Society (APS) | Physical Review B | 2017
61ba95eefa2141a3e5c50c69 | Mo 8 Ga 41 | -837270258 |  | Ga41Mo8 |  |  | Alloys |  |  |  | 9.8 | K |  |  |  | body | paragraph | 8e0fd0dd42 | Two-gap superconductivity in Mo8Ga41 and its evolution upon vanadium substitution | 10.1103/physrevb.96.134504 | V Yu. Verchenko, R Khasanov, Z Guguchia, A A Tsirlin, A V Shevelkov | American Physical Society (APS) | Physical Review B | 2017
61ba95eefa2141a3e5c50c6a | Mo8Ga41 | -1521424308 |  | Ga41Mo8 |  |  | Alloys |  |  |  | 9.8 | K |  |  |  | header | abstract | 8e0fd0dd42 | Two-gap superconductivity in Mo8Ga41 and its evolution upon vanadium substitution | 10.1103/physrevb.96.134504 | V Yu. Verchenko, R Khasanov, Z Guguchia, A A Tsirlin, A V Shevelkov | American Physical Society (APS) | Physical Review B | 2017
61ba95eefa2141a3e5c50c6c | Mo 7 VGa 41 | -281466200 |  | VGa41Mo7 |  |  | Alloys |  |  |  | 9.2 | K |  |  |  | body | figure | 8e0fd0dd42 | Two-gap superconductivity in Mo8Ga41 and its evolution upon vanadium substitution | 10.1103/physrevb.96.134504 | V Yu. Verchenko, R Khasanov, Z Guguchia, A A Tsirlin, A V Shevelkov | American Physical Society (APS) | Physical Review B | 2017
61ba95ef783c1e8128c50c7c | La 1.84 Sr 0.16 CuO 4 | -1186470723 |  | Sr0.16La1.84Cu1O4 |  |  | Oxides, Cuprates |  |  |  | 38.5 | K |  |  |  | body | figure | bd36ed5d54 | Bosons in high-temperature superconductors: an experimental survey | 10.1088/0034-4885/74/6/066501 | Jules P Carbotte, Thomas Timusk, Jungseek Hwang | IOP Publishing | Reports on Progress in Physics | 2011
61ba95ef783c1e8128c50c83 | MgB 2 | 1681160704 |  | MgB2 |  |  | Alloys, Borides |  |  |  | 40 | K |  |  |  | body | paragraph | bd36ed5d54 | Bosons in high-temperature superconductors: an experimental survey | 10.1088/0034-4885/74/6/066501 | Jules P Carbotte, Thomas Timusk, Jungseek Hwang | IOP Publishing | Reports on Progress in Physics | 2011
61ba95ef783c1e8128c50c84 | Y124 | 24957264 | Y124 | Y | [6 empty] | 82 | K |  |  |  | body | figure | bd36ed5d54 | Bosons in high-temperature superconductors: an experimental survey | 10.1088/0034-4885/74/6/066501 | Jules P Carbotte, Thomas Timusk, Jungseek Hwang | IOP Publishing | Reports on Progress in Physics | 2011
61ba95ef783c1e8128c50c86 | overdoped Bi2212 | 2035939702 | Bi2212 | Bi | overdoped | [5 empty] | 65 | K |  |  |  | body | paragraph | bd36ed5d54 | Bosons in high-temperature superconductors: an experimental survey | 10.1088/0034-4885/74/6/066501 | Jules P Carbotte, Thomas Timusk, Jungseek Hwang | IOP Publishing | Reports on Progress in Physics | 2011
61ba95ef783c1e8128c50c87 | Cu 4 O 8 (Y124) | -625052711 | Y124 | CuO2 |  |  | Oxides, Cuprates |  |  |  | 82 | K |  |  |  | body | figure | bd36ed5d54 | Bosons in high-temperature superconductors: an experimental survey | 10.1088/0034-4885/74/6/066501 | Jules P Carbotte, Thomas Timusk, Jungseek Hwang | IOP Publishing | Reports on Progress in Physics | 2011
61ba95ef783c1e8128c50c89 | Bi2212 (n =2) OP (optimally doped) | 1741501370 | Bi2212 | Bi | [5 empty] | n=2) OP (optimally doped | 90 | K |  |  |  | body | figure | bd36ed5d54 | Bosons in high-temperature superconductors: an experimental survey | 10.1088/0034-4885/74/6/066501 | Jules P Carbotte, Thomas Timusk, Jungseek Hwang | IOP Publishing | Reports on Progress in Physics | 2011
61ba95ef783c1e8128c50c8e | Bi2223 (n =3) UD (underdoped) | 398356505 | Bi2223 | Bi | [5 empty] | n=3 | 100 | K |  |  |  | body | figure | bd36ed5d54 | Bosons in high-temperature superconductors: an experimental survey | 10.1088/0034-4885/74/6/066501 | Jules P Carbotte, Thomas Timusk, Jungseek Hwang | IOP Publishing | Reports on Progress in Physics | 2011
61ba95ef783c1e8128c50c8f | underdoped sample UD35 | 816894099 |  | D35U | underdoped |  | Alloys |  |  |  | 35 | K |  |  |  | body | paragraph | bd36ed5d54 | Bosons in high-temperature superconductors: an experimental survey | 10.1088/0034-4885/74/6/066501 | Jules P Carbotte, Thomas Timusk, Jungseek Hwang | IOP Publishing | Reports on Progress in Physics | 2011
61ba95ef783c1e8128c50c92 | Bi2201 (n =1) UD (underdoped) | -347607327 | Bi2201 | Bi | [5 empty] | n=1 | 18 | K |  |  |  | body | figure | bd36ed5d54 | Bosons in high-temperature superconductors: an experimental survey | 10.1088/0034-4885/74/6/066501 | Jules P Carbotte, Thomas Timusk, Jungseek Hwang | IOP Publishing | Reports on Progress in Physics | 2011
61ba95ef783c1e8128c50c95 | Bi2212 | -1599091244 | Bi2212 | Bi | [6 empty] | 90 | K |  |  |  | body | paragraph | bd36ed5d54 | Bosons in high-temperature superconductors: an experimental survey | 10.1088/0034-4885/74/6/066501 | Jules P Carbotte, Thomas Timusk, Jungseek Hwang | IOP Publishing | Reports on Progress in Physics | 2011
61ba95f0a01e2beb09c50c6f | OPT96 | 1219345883 |  | T96PO |  |  | Oxides, Pnictides |  |  |  | 96 | K |  |  |  | body | paragraph | 1ed7919862 | Evolution of electronâ€“boson spectral density in the underdoped region of Bi2Sr2âˆ’xLaxCuO6 | 10.1088/0953-8984/25/16/165703 | Jungseek Hwang, J P Carbotte | IOP Publishing | Journal of Physics: Condensed Matter | 2013
61ba95f0a01e2beb09c50c70 | UD11 | 136152621 |  | D11U |  |  | Alloys |  |  |  | 11 | K |  |  |  | body | paragraph | 1ed7919862 | Evolution of electronâ€“boson spectral density in the underdoped region of Bi2Sr2âˆ’xLaxCuO6 | 10.1088/0953-8984/25/16/165703 | Jungseek Hwang, J P Carbotte | IOP Publishing | Journal of Physics: Condensed Matter | 2013
61ba95f1a013f06956c50c7f | Co-doped ZnO thin films | -609379590 |  | ZnO | Co | thin films | Oxides |  |  |  | 300 | K |  |  |  | body | paragraph | 6ef18a43c5 | A key to room-temperature ferromagnetism in Fe-doped ZnO: Cu | 10.1063/1.1525885 | S-J Han, J W Song, C-H Yang, S H Park, J-H Park, Y H Jeong, K W Rhie | AIP Publishing | Applied Physics Letters | 2002
61ba95f1a013f06956c50c80 | Zn 0.94 Fe 0.05 Cu 0.01 O | 2120800354 |  | Zn0.94Fe0.05Cu0.01O1 |  |  | Oxides, Cuprates |  |  |  | 300 | K |  |  |  | body | paragraph | 6ef18a43c5 | A key to room-temperature ferromagnetism in Fe-doped ZnO: Cu | 10.1063/1.1525885 | S-J Han, J W Song, C-H Yang, S H Park, J-H Park, Y H Jeong, K W Rhie | AIP Publishing | Applied Physics Letters | 2002
61ba95f2a01e2beb09c50c71 | magnesium diboride | -439966339 | magnesium diboride | MgB2 | [6 empty] | 39 | K |  |  |  | body | paragraph | 12bbf7aa39 | Tunneling Spectroscopy in Small Grains of SuperconductingMgB2 | 10.1103/physrevlett.86.5582 | G Rubio-Bollinger, H Suderow, S Vieira | American Physical Society (APS) | Physical Review Letters | 2001
61ba95f27ecf8b73e6c50c71 | MgB 2 | 1498282284 |  | MgB2 |  |  | Alloys, Borides |  |  |  | 1 | K |  |  |  | body | paragraph | b179ae69ce
61ba95f249d0b378c6c50c6d | tin | -1694574888 | tin | Sn | [6 empty] | 0.04 | K |  |  |  | body | paragraph | 093b345410 | Surface enhancement of superconductivity in tin | 10.1103/physrevb.72.174510 | V F Kozhevnikov, M J Van Bael, W Vinckx, K Temst, C Van Haesendonck, J O Indekeu | American Physical Society (APS) | Physical Review B | 2005
61ba95f21b93c0c6bec50c8d | FeSe | 1400216056 |  | FeSe |  |  | Iron-chalcogenides, Chalcogenides |  |  |  | 36.7 | K |  | 8900000000 | Pa | body | paragraph | 4297c6ce68 | Flux-free growth of large superconducting crystal of FeSe by traveling-solvent floating-zone technique | 10.1088/0953-2048/27/12/122001 | Mingwei Ma, Dongna Yuan, Yue Wu, Huaxue Zhou, Xiaoli Dong, Fang Zhou | IOP Publishing | Superconductor Science and Technology | 2014
61ba95f21b93c0c6bec50c8e | FeSe | 1606223176 |  | FeSe |  |  | Iron-chalcogenides, Chalcogenides |  |  |  | 8 | K |  |  |  | body | paragraph | 4297c6ce68 | Flux-free growth of large superconducting crystal of FeSe by traveling-solvent floating-zone technique | 10.1088/0953-2048/27/12/122001 | Mingwei Ma, Dongna Yuan, Yue Wu, Huaxue Zhou, Xiaoli Dong, Fang Zhou | IOP Publishing | Superconductor Science and Technology | 2014
61ba95f25ad933a7cac50c71 | Na doping in SrBi 3 | -268630688 |  | SrBi3 | Na |  | Alloys |  |  |  | 9 | K |  |  |  | body | paragraph | 1ef5522cd2 | Hydrostatic pressure effect on the superconducting properties of BaBi3and SrBi3single crystals | 10.1088/1361-6668/30/2/025015 | Rajveer Jha, Marcos A Avila, Raquel A Ribeiro | IOP Publishing | Superconductor Science and Technology | 2016
61ba95f25ad933a7cac50c72 | BaBi 3 | -1367066068 |  | BaBi3 |  |  | Alloys |  |  |  | 5.9 | K | heat capacity |  |  | body | paragraph | 1ef5522cd2 | Hydrostatic pressure effect on the superconducting properties of BaBi3and SrBi3single crystals | 10.1088/1361-6668/30/2/025015 | Rajveer Jha, Marcos A Avila, Raquel A Ribeiro | IOP Publishing | Superconductor Science and Technology | 2016
61ba95f25ad933a7cac50c73 | BaBi 3 single crystal | 1475572871 |  | BaBi3 |  | single crystal | Alloys |  |  |  | 6.6 | K |  | 500000000 | Pa | body | figure | 1ef5522cd2 | Hydrostatic pressure effect on the superconducting properties of BaBi3and SrBi3single crystals | 10.1088/1361-6668/30/2/025015 | Rajveer Jha, Marcos A Avila, Raquel A Ribeiro | IOP Publishing | Superconductor Science and Technology | 2016
61ba95f25ad933a7cac50c75 | SrBi 3 | 182887762 |  | SrBi3 |  |  | Alloys |  |  |  | 5.6 | K |  | 101325 | Pa | body | figure | 1ef5522cd2 | Hydrostatic pressure effect on the superconducting properties of BaBi3and SrBi3single crystals | 10.1088/1361-6668/30/2/025015 | Rajveer Jha, Marcos A Avila, Raquel A Ribeiro | IOP Publishing | Superconductor Science and Technology | 2016
61ba95f25ad933a7cac50c76 | SrBi 3 | 173274940 |  | SrBi3 |  |  | Alloys |  |  |  | 5.6 | K | magnetic susceptibility |  |  | header | abstract | 1ef5522cd2 | Hydrostatic pressure effect on the superconducting properties of BaBi3and SrBi3single crystals | 10.1088/1361-6668/30/2/025015 | Rajveer Jha, Marcos A Avila, Raquel A Ribeiro | IOP Publishing | Superconductor Science and Technology | 2016
61ba95f25ad933a7cac50c77 | SrBi 3 single crystal | 1750148877 |  | SrBi3 |  | single crystal | Alloys |  |  |  | 5.6 | K |  |  |  | body | figure | 1ef5522cd2 | Hydrostatic pressure effect on the superconducting properties of BaBi3and SrBi3single crystals | 10.1088/1361-6668/30/2/025015 | Rajveer Jha, Marcos A Avila, Raquel A Ribeiro | IOP Publishing | Superconductor Science and Technology | 2016
61ba95f25ad933a7cac50c78 | BaBi 3 | -1374756888 |  | BaBi3 |  |  | Alloys |  |  |  | 6 | K |  | 101325 | Pa | body | figure | 1ef5522cd2 | Hydrostatic pressure effect on the superconducting properties of BaBi3and SrBi3single crystals | 10.1088/1361-6668/30/2/025015 | Rajveer Jha, Marcos A Avila, Raquel A Ribeiro | IOP Publishing | Superconductor Science and Technology | 2016
61ba95f25ad933a7cac50c79 | SrBi 3 | 398516140 |  | SrBi3 |  |  | Alloys |  |  |  | 5.75 | K |  |  |  | body | paragraph | 1ef5522cd2 | Hydrostatic pressure effect on the superconducting properties of BaBi3and SrBi3single crystals | 10.1088/1361-6668/30/2/025015 | Rajveer Jha, Marcos A Avila, Raquel A Ribeiro | IOP Publishing | Superconductor Science and Technology | 2016
61ba95f31b5bc7b48bc50c87 | Si | -1302170817 |  | Si |  |  | Alloys |  |  |  | 0.35 | K |  |  |  | body | paragraph | bdc34e3e9c | Superconductivity in Shear Strained Semiconductors | 10.1088/0256-307X/38/8/086301 | Chang Liu, Xianqi Song, Quan Li, Yanming Ma, Changfeng Chen
61ba95f31b5bc7b48bc50c88 | SiC | 1047307008 |  | SiC |  |  | Carbides |  |  |  | 8.1 | K |  |  |  | body | paragraph | bdc34e3e9c | Superconductivity in Shear Strained Semiconductors | 10.1088/0256-307X/38/8/086301 | Chang Liu, Xianqi Song, Quan Li, Yanming Ma, Changfeng Chen
61ba95f37f36ec6458c50c73 | H 3 S | -191678706 |  | H3S |  |  | Hydrides, Chalcogenides |  |  |  | 203 | K |  | 1.5E+11 | Pa | body | paragraph | 871bfab0dc | Unbalanced Superconductivity Induced by the Constant Electron-Phonon Coupling on a Square Lattice | 10.1002/andp.201800139 | Kamila A Szewczyk, RadosÅ‚aw SzczÈ©Å›niak, Dominik SzczÈ©Å›niak | Wiley | Annalen der Physik | 2019
61ba95f3a013f06956c50c81 | niobium thin film | 1889836620 | niobium | Nb |  | thin film |  |  |  |  | 6.6 | K |  |  |  | body | figure | 9559eb2311 | Interference effects of the superconducting pairing wavefunction due to the Fuldeâ€“Ferrellâ€“Larkinâ€“Ovchinnikov like state in ferromagnet/superconductor bilayers | 10.1088/0953-2048/24/9/095004 | V I Zdravkov, J Kehrle, G Obermeier, A Ullrich, S Gsell, D Lenk, C MÃ¼ller, R Morari, A S Sidorenko, V V Ryazanov, L R Tagirov, R Tidecks, S Horn | IOP Publishing | Superconductor Science and Technology | 2011
61ba95f385fc223534c50c6f | exfoliated NbSe 2 | -1639277869 |  | NbSe2 |  |  | Chalcogenides |  |  |  | 6 | K |  |  |  | body | paragraph | 3c4fb609a4 | Ising Superconductivity and Quantum Phase Transition in Macro-Size Monolayer NbSe2 | 10.1021/acs.nanolett.7b03026 | Ying Xing, Kun Zhao, Pujia Shan, Feipeng Zheng, Yangwei Zhang, Hailong Fu, Yi Liu, Mingliang Tian, Chuanying Xi, Haiwen Liu, Ji Feng, Xi Lin, Shuaihua Ji, Xi Chen, Qi-Kun Xue, Jian Wang | American Chemical Society (ACS) | Nano Letters | 2017
61ba95f385fc223534c50c71 | NbSe 2 | 199922535 |  | NbSe2 |  |  | Chalcogenides |  |  |  | 6.61 | K | electrical transport |  |  | body | figure | 3c4fb609a4 | Ising Superconductivity and Quantum Phase Transition in Macro-Size Monolayer NbSe2 | 10.1021/acs.nanolett.7b03026 | Ying Xing, Kun Zhao, Pujia Shan, Feipeng Zheng, Yangwei Zhang, Hailong Fu, Yi Liu, Mingliang Tian, Chuanying Xi, Haiwen Liu, Ji Feng, Xi Lin, Shuaihua Ji, Xi Chen, Qi-Kun Xue, Jian Wang | American Chemical Society (ACS) | Nano Letters | 2017
61ba95f385fc223534c50c73 | monolayer NbSe 2 | -1220370167 |  | NbSe2 |  |  | Chalcogenides |  |  |  | 2.4 | K |  |  |  | body | paragraph | 3c4fb609a4 | Ising Superconductivity and Quantum Phase Transition in Macro-Size Monolayer NbSe2 | 10.1021/acs.nanolett.7b03026 | Ying Xing, Kun Zhao, Pujia Shan, Feipeng Zheng, Yangwei Zhang, Hailong Fu, Yi Liu, Mingliang Tian, Chuanying Xi, Haiwen Liu, Ji Feng, Xi Lin, Shuaihua Ji, Xi Chen, Qi-Kun Xue, Jian Wang | American Chemical Society (ACS) | Nano Letters | 2017
61ba95f385fc223534c50c74 | monolayer NbSe 2 | -900765277 |  | NbSe2 |  |  | Chalcogenides |  |  |  | 3.1 | K |  |  |  | body | paragraph | 3c4fb609a4 | Ising Superconductivity and Quantum Phase Transition in Macro-Size Monolayer NbSe2 | 10.1021/acs.nanolett.7b03026 | Ying Xing, Kun Zhao, Pujia Shan, Feipeng Zheng, Yangwei Zhang, Hailong Fu, Yi Liu, Mingliang Tian, Chuanying Xi, Haiwen Liu, Ji Feng, Xi Lin, Shuaihua Ji, Xi Chen, Qi-Kun Xue, Jian Wang | American Chemical Society (ACS) | Nano Letters | 2017
61ba95f37c13e4f711c50c75 | PrOBiS 2 single crystal | -243720069 |  | PrBiS2O |  | single crystal | Chalcogenides, Oxides |  |  |  | 0.25 | K |  |  |  | body | paragraph | 7729fdff51 | Growth and transport properties under high pressure of PrOBiS2 single crystals | 10.1016/j.ssc.2019.04.007 | Masanori Nagao, Akira Miura, Ryo Matsumoto, Yuki Maruyama, Satoshi Watauchi, Yoshihiko Takano, Kiyoharu Tadanaga, Isao Tanaka | Elsevier BV | Solid State Communications | 2019
61ba95f37c13e4f711c50c76 | PrOBiS 2 single crystals | -114095643 |  | PrBiS2O |  | single crystals | Chalcogenides, Oxides |  |  |  | 0.25 | K |  |  |  | header | abstract | 7729fdff51 | Growth and transport properties under high pressure of PrOBiS2 single crystals | 10.1016/j.ssc.2019.04.007 | Masanori Nagao, Akira Miura, Ryo Matsumoto, Yuki Maruyama, Satoshi Watauchi, Yoshihiko Takano, Kiyoharu Tadanaga, Isao Tanaka | Elsevier BV | Solid State Communications | 2019
61ba95f485b12ae79ac50c74 | polycrystalline sample of TbFeAsO 0.85 | -739035187 |  | Tb1Fe1As1O0.85 |  | polycrystalline | Iron-pnictides, Oxides, Pnictides |  |  |  | 42 | K | electrical resistivity |  |  | body | paragraph | 2085bf7095 | Synthesis and Superconducting Properties of the Iron Oxyarsenide TbFeAsO0.85 | 10.1143/jpsjs.77sc.155 | Y G. Shi, S Yu, A A. Belik, Y Matsushita, M Tanaka, Y Katsuya, K Kobayashi, K Yamaura, E Takayama-Muromachi | Physical Society of Japan | Journal of the Physical Society of Japan | 2008
61ba95f5a5c5381c2ec50c67 | YBa 2 Cu 4 O 8 | -2069294364 |  | Ba2Y(CuO2)4 |  |  | Oxides, Cuprates |  |  |  | 81 | K |  |  |  | body | figure | 1a015eb7a3 | Peculiar oxygen and copper isotope effects on the pseudogap formation temperature in underdoped to overdoped cuprates: Pseudogap induced by pairing correlations above Tc in cuprates with large and small Fermi surfaces | 10.1016/j.physb.2015.02.011 | S Dzhumanov, Z S Khudayberdiev, Sh. S Djumanov | Elsevier BV | Physica B: Condensed Matter | 2015
61ba95f52227d4ac07c50c6d | MgB 2 | 1292263916 |  | MgB2 |  |  | Alloys, Borides |  |  |  | 40 | K |  |  |  | body | paragraph | 3fa56916bf | Optical Spectroscopy of SuperconductingBa0.55K0.45Fe2As2: Evidence for Strong Coupling to Low-Energy Bosons | 10.1103/physrevlett.102.187003 | J Yang, D HÃ¼vonen, U Nagel, T RÃµÃµm, N Ni, P C Canfield, S L Budâ€™ko, J P Carbotte, T Timusk | American Physical Society (APS) | Physical Review Letters | 2014
61ba95f52227d4ac07c50c6e | Ba 0.55 K 0.45 Fe 2 As 2 crystals | 1679203703 |  | K0.45Ba0.55Fe2As2 |  | crystals | Iron-pnictides, Pnictides |  |  |  | 28 | K |  |  |  | body | figure | 3fa56916bf | Optical Spectroscopy of SuperconductingBa0.55K0.45Fe2As2: Evidence for Strong Coupling to Low-Energy Bosons | 10.1103/physrevlett.102.187003 | J Yang, D HÃ¼vonen, U Nagel, T RÃµÃµm, N Ni, P C Canfield, S L Budâ€™ko, J P Carbotte, T Timusk | American Physical Society (APS) | Physical Review Letters | 2014
61ba95f5fa2141a3e5c50c6f | MgB 2 | 1484795932 |  | MgB2 |  |  | Alloys, Borides |  |  |  | 40 | K |  |  |  | body | paragraph | 6b760849c3 | Correlation between the residual resistance ratio and magnetoresistance inMgB2 | 10.1103/physrevb.65.024502 | X H Chen, Y S Wang, Y Y Xue, R L Meng, Y Q Wang, C W Chu | American Physical Society (APS) | Physical Review B | 2001
61ba95f571dd2853b1c50c72 | magnesium diboride (MgB 2 | -634506949 | magnesium diboride | MgB2 |  |  | Alloys, Borides |  |  |  | 39 | K |  |  |  | body | paragraph | 77025a5602 | Anomalous Coherence Peak in the Microwave Conductivity ofc-Axis OrientedMgB2Thin Films | 10.1103/physrevlett.91.127006 | B B Jin, T Dahm, A I Gubin, Eun-Mi Choi, Hyun Jung Kim, Sung- I K Lee, W N Kang, N Klein | American Physical Society (APS) | Physical Review Letters | 2003
61ba95f5e4552e90a8c50c70 | SrC 6 | 345414234 |  | SrC6 |  |  | Carbides |  |  |  | 3.1 | K |  |  |  | body | paragraph | 5c58407e50 | Superconductivity in Heavy Alkaline-Earth Intercalated Graphites | 10.1103/physrevlett.99.027001 | J S Kim, L Boeri, J R Oâ€™brien, F S Razavi, R K Kremer | American Physical Society (APS) | Physical Review Letters | 2008
61ba95f5e4552e90a8c50c71 | SrC 6 | 399331522 |  | SrC6 |  |  | Carbides |  |  |  | 7.8 | K |  |  |  | body | paragraph | 5c58407e50 | Superconductivity in Heavy Alkaline-Earth Intercalated Graphites | 10.1103/physrevlett.99.027001 | J S Kim, L Boeri, J R Oâ€™brien, F S Razavi, R K Kremer | American Physical Society (APS) | Physical Review Letters | 2008
61ba95f5e4552e90a8c50c72 | BaC6 | 2039853426 |  | BaC6 |  |  | Carbides |  |  |  | 0.3 | K |  |  |  | header | abstract | 5c58407e50 | Superconductivity in Heavy Alkaline-Earth Intercalated Graphites | 10.1103/physrevlett.99.027001 | J S Kim, L Boeri, J R Oâ€™brien, F S Razavi, R K Kremer | American Physical Society (APS) | Physical Review Letters | 2008
61ba95f5e4552e90a8c50c73 | BaC 6 | -1978309808 |  | BaC6 |  |  | Carbides |  |  |  | 0.3 | K |  |  |  | body | paragraph | 5c58407e50 | Superconductivity in Heavy Alkaline-Earth Intercalated Graphites | 10.1103/physrevlett.99.027001 | J S Kim, L Boeri, J R Oâ€™brien, F S Razavi, R K Kremer | American Physical Society (APS) | Physical Review Letters | 2008
61ba95f5e4552e90a8c50c74 | BaC 6 | -1805038586 |  | BaC6 |  |  | Carbides |  |  |  | 0.3 | K | specific heat |  |  | body | paragraph | 5c58407e50 | Superconductivity in Heavy Alkaline-Earth Intercalated Graphites | 10.1103/physrevlett.99.027001 | J S Kim, L Boeri, J R Oâ€™brien, F S Razavi, R K Kremer | American Physical Society (APS) | Physical Review Letters | 2008
61ba95f5e4552e90a8c50c75 | BaC 6 | -1737644788 |  | BaC6 |  |  | Carbides |  |  |  | 0.3 | K |  |  |  | body | paragraph | 5c58407e50 | Superconductivity in Heavy Alkaline-Earth Intercalated Graphites | 10.1103/physrevlett.99.027001 | J S Kim, L Boeri, J R Oâ€™brien, F S Razavi, R K Kremer | American Physical Society (APS) | Physical Review Letters | 2008
61ba95f6e4dc5fe1bac50c7d | CaFe2As2 | -1684977565 |  | Ca(FeAs)2 |  |  | Iron-pnictides, Pnictides |  |  |  | 10 | K |  | 500000000 | Pa | body | paragraph | 1c636b30d5 | Tip-Pressure-Induced Incoherent Energy Gap in CaFe 2 As 2 | 10.1088/0256-307x/33/6/067401 | Jia-Xin Yin, Ji-Hui Wang, Zheng Wu, Ang Li, Xue-Jin Liang, Han-Qing Mao, Gen-Fu Chen, Bing Lv, Ching-Wu Chu, Hong Ding, Shu-Heng Pan | IOP Publishing | Chinese Physics Letters | 2016
61ba95f6e4dc5fe1bac50c7e | SrFe2As2 | -1710038180 |  | Sr(FeAs)2 |  |  | Iron-pnictides, Pnictides |  |  |  | 38 | K |  | 40-60kbar |  | body | paragraph | 1c636b30d5 | Tip-Pressure-Induced Incoherent Energy Gap in CaFe 2 As 2 | 10.1088/0256-307x/33/6/067401 | Jia-Xin Yin, Ji-Hui Wang, Zheng Wu, Ang Li, Xue-Jin Liang, Han-Qing Mao, Gen-Fu Chen, Bing Lv, Ching-Wu Chu, Hong Ding, Shu-Heng Pan | IOP Publishing | Chinese Physics Letters | 2016
61ba95f6e4dc5fe1bac50c7f | CaFe2As2 | -1769680629 |  | Ca(FeAs)2 |  |  | Iron-pnictides, Pnictides |  |  |  | 49 | K |  |  |  | body | paragraph | 1c636b30d5 | Tip-Pressure-Induced Incoherent Energy Gap in CaFe 2 As 2 | 10.1088/0256-307x/33/6/067401 | Jia-Xin Yin, Ji-Hui Wang, Zheng Wu, Ang Li, Xue-Jin Liang, Han-Qing Mao, Gen-Fu Chen, Bing Lv, Ching-Wu Chu, Hong Ding, Shu-Heng Pan | IOP Publishing | Chinese Physics Letters | 2016
61ba95f67ecf8b73e6c50c73 | Re 3 W | -850615476 |  | Re3W |  |  | Alloys |  |  |  | 9 | K |  |  |  | body | paragraph | 9981da420b | S-wave pairing symmetry in non-centrosymmetric superconductor Re 3 W |  | Jing Yan, Lei Shan, Qiang Luo, Weihua Wang, Hai-Hu Wen |  |  | 2013
61ba95f73af0453d0cc50c7d | YBa 2 Cu 3 O 7 | 972098996 |  | Ba2YCu3O7 |  |  | Oxides, Cuprates |  |  |  | 88 | K |  |  |  | body | figure | 62897ad0aa | Unusual effects of anisotropy on the specific heat of ceramic and single crystal MgB2 | 10.1016/s0921-4534(02)02302-x | F Bouquet, Y Wang, I Sheikin, P Toulemonde, M Eisterer, H W Weber, S Lee, S Tajima, Alain Junod | Elsevier BV | Physica C: Superconductivity | 2003
61ba95f73af0453d0cc50c7f | MgB 2 | 1453991878 |  | MgB2 |  |  | Alloys, Borides |  |  |  | 16 | K | specific heat |  |  | body | figure | 62897ad0aa | Unusual effects of anisotropy on the specific heat of ceramic and single crystal MgB2 | 10.1016/s0921-4534(02)02302-x | F Bouquet, Y Wang, I Sheikin, P Toulemonde, M Eisterer, H W Weber, S Lee, S Tajima, Alain Junod | Elsevier BV | Physica C: Superconductivity | 2003
61ba95f73af0453d0cc50c80 | MgB 2 | 1606222310 |  | MgB2 |  |  | Alloys, Borides |  |  |  | 38 | K |  |  |  | body | figure | 62897ad0aa | Unusual effects of anisotropy on the specific heat of ceramic and single crystal MgB2 | 10.1016/s0921-4534(02)02302-x | F Bouquet, Y Wang, I Sheikin, P Toulemonde, M Eisterer, H W Weber, S Lee, S Tajima, Alain Junod | Elsevier BV | Physica C: Superconductivity | 2003
61ba95f73af0453d0cc50c81 | MgB 2 | 1423182200 |  | MgB2 |  |  | Alloys, Borides |  |  |  | 39 | K | specific heat (C) |  |  | body | paragraph | 62897ad0aa | Unusual effects of anisotropy on the specific heat of ceramic and single crystal MgB2 | 10.1016/s0921-4534(02)02302-x | F Bouquet, Y Wang, I Sheikin, P Toulemonde, M Eisterer, H W Weber, S Lee, S Tajima, Alain Junod | Elsevier BV | Physica C: Superconductivity | 2003
61ba95f720fc3eae4bc50c7e | MgB 2 | 1282637034 |  | MgB2 |  |  | Alloys, Borides |  |  |  | 39 | K |  |  |  | body | paragraph | 1a9f595dc6 | Imaging flux vortices in MgB2 using transmission electron microscopy | 10.1016/j.physc.2011.12.004 | J C Loudon, C J Bowell, N D Zhigadlo, J Karpinski, P A Midgley | Elsevier BV | Physica C: Superconductivity | 2011
61ba95f711af647618c50c6d | optimally doped YBa 2 Cu 3 O 6.95 (YBCO) crystal | 872758678 | YBCO | Ba2Y1Cu3O6.95 | optimally doped | crystal | Oxides, Cuprates |  |  |  | 93 | K |  |  |  | body | paragraph | 05c5d9fabc | Conductivity sum rule: Comparison of coherent and incoherentc-axis coupling | 10.1103/physrevb.61.r11886 | Wonkee Kim, J P Carbotte | American Physical Society (APS) | Physical Review B | 2000
61ba95f771dd2853b1c50c73 | pure Bi2212 | -412277321 | Bi2212 | Bi | pure | [5 empty] | 89 | K |  |  |  | body | paragraph | afd5291cf3 | Origin of the Peak-Dip-Hump Line Shape in the Superconducting-State(Ï€,0)Photoemission Spectra ofBi2Sr2CaCu2O8 | 10.1103/physrevlett.89.077003 | A A Kordyuk, S V Borisenko, T K Kim, K A Nenkov, M Knupfer, J Fink, M S Golden, H Berger, R Follath | American Physical Society (APS) | Physical Review Letters | 2001
61ba95f785fc223534c50c76 | Cd 2 Re 2 O 7 | 1819598288 |  | Cd2Re2O7 |  |  | Oxides |  |  |  | 1 | K |  |  |  | body | paragraph | 8633fe5b1b | High-Pressure Study on the Superconducting Pyrochlore Oxide Cd2Re2O7 | 10.1143/jpsj.71.1553 | Zenji Hiroi, Touru Yamauchi, Takahiro Yamada, Masafumi Hanawa, Yasuo Ohishi, Osamu Shimomura, Melike Abliz, Masato Hedo, Yoshiya Uwatoko | Physical Society of Japan | Journal of the Physical Society of Japan | 2002
61ba95f8e4dc5fe1bac50c80 | niobium (Nb) | -571663570 | niobium (Nb | Nb | [6 empty] | 9.2 | K |  |  |  | body | paragraph | d7f0367360 | Superconducting receiver arrays for magnetic resonance imaging | 10.1088/2057-1976/ab5c61 | Koos C J Zevenhoven, Antti J MÃ¤kinen, Risto J Ilmoniemi | IOP Publishing | Biomedical Physics & Engineering Express | 2020
61ba95f87ce09aab2ac50c7c | F-substituted SmFeAsO 0.85 F 0.15 | -601692722 |  | Sm1Fe1As1O0.85F0.15 | F-substituted |  | Iron-pnictides, Pnictides, Oxides, Fluorides |  |  |  | 56 | K |  |  |  | body | paragraph | bb4a1a1674 | Magnetotransport and thermal properties characterization of 55 K superconductor SmFeAsO0.85F0.15 | 10.1063/1.4821335 | Amit Srivastava, Anand Pal, Saurabh Singh, C Shekhar, H K Singh, V P S Awana, O N Srivastava | AIP Publishing | AIP Advances | 2013
61ba95f87ce09aab2ac50c7d | SmFeAsO 0.85 F 0.15 | -1919659421 |  | Sm1Fe1As1O0.85F0.15 |  |  | Iron-pnictides, Pnictides, Oxides, Fluorides |  |  |  | 0 | K | resistivity |  |  | body | paragraph | bb4a1a1674 | Magnetotransport and thermal properties characterization of 55 K superconductor SmFeAsO0.85F0.15 | 10.1063/1.4821335 | Amit Srivastava, Anand Pal, Saurabh Singh, C Shekhar, H K Singh, V P S Awana, O N Srivastava | AIP Publishing | AIP Advances | 2013
61ba95f87ce09aab2ac50c7e | SmFeAsO 0.85 F 0.15 | 2101908363 |  | Sm1Fe1As1O0.85F0.15 |  |  | Iron-pnictides, Pnictides, Oxides, Fluorides |  |  |  | 55 | K | heat capacity |  |  | body | paragraph | bb4a1a1674 | Magnetotransport and thermal properties characterization of 55 K superconductor SmFeAsO0.85F0.15 | 10.1063/1.4821335 | Amit Srivastava, Anand Pal, Saurabh Singh, C Shekhar, H K Singh, V P S Awana, O N Srivastava | AIP Publishing | AIP Advances | 2013
61ba95f87ce09aab2ac50c7f | SmFeAsO 0.85 F 0.15 ) | -793561854 |  | Sm1Fe1As1O0.85F0.15 |  |  | Iron-pnictides, Pnictides, Oxides, Fluorides |  |  |  | 55 | K |  |  |  | header | abstract | bb4a1a1674 | Magnetotransport and thermal properties characterization of 55 K superconductor SmFeAsO0.85F0.15 | 10.1063/1.4821335 | Amit Srivastava, Anand Pal, Saurabh Singh, C Shekhar, H K Singh, V P S Awana, O N Srivastava | AIP Publishing | AIP Advances | 2013
61ba95f805e6aa6710c50c70 | TbFeAsO 0.9 F 0.1 | 1868157314 |  | Tb1Fe1As1O0.9F0.1 |  |  | Iron-pnictides, Pnictides, Oxides, Fluorides |  |  |  | 51 | K | Resistivity, susceptibility |  |  | body | figure | 7c03c004fb | Suppression of the superconducting transition ofRFeAsO1âˆ’xFx(R=Tb, Dy, and Ho) | 10.1103/physrevb.80.052508 | Jennifer A Rodgers, George B S Penny, Andrea Marcinkova, Jan-Willem G. Bos, Dmitry A Sokolov, Anna Kusmartseva, Andrew D Huxley, J Paul Attfield | American Physical Society (APS) | Physical Review B | 2009
61ba95f805e6aa6710c50c71 | HoFeAsO 0.9 F 0.1 | -2022741301 |  | Ho1Fe1As1O0.9F0.1 |  |  | Iron-pnictides, Pnictides, Oxides, Fluorides |  |  |  | 36 | K |  |  |  | body | paragraph | 7c03c004fb | Suppression of the superconducting transition ofRFeAsO1âˆ’xFx(R=Tb, Dy, and Ho) | 10.1103/physrevb.80.052508 | Jennifer A Rodgers, George B S Penny, Andrea Marcinkova, Jan-Willem G. Bos, Dmitry A Sokolov, Anna Kusmartseva, Andrew D Huxley, J Paul Attfield | American Physical Society (APS) | Physical Review B | 2009
61ba95f85cc438644dc50c7a | CeRhIn 5 | -988706283 |  | CeIn5Rh |  |  | Alloys |  |  |  | 1.2 | K |  |  |  | body | paragraph | 00c32076f4 | Coexistence of magnetism and superconductivity inCeRh1âˆ’xIrxIn5 | 10.1103/physrevb.64.100503 | P G Pagliuso, C Petrovic, R Movshovich, D Hall, M F Hundley, J L Sarrao, J D Thompson, Z Fisk | American Physical Society (APS) | Physical Review B | 2001
61ba95f85cc438644dc50c7d | CeRhIn 5 | -1277512706 |  | CeIn5Rh |  |  | Alloys |  |  |  | 2.1 | K | heat capacity |  |  | body | paragraph | 00c32076f4 | Coexistence of magnetism and superconductivity inCeRh1âˆ’xIrxIn5 | 10.1103/physrevb.64.100503 | P G Pagliuso, C Petrovic, R Movshovich, D Hall, M F Hundley, J L Sarrao, J D Thompson, Z Fisk | American Physical Society (APS) | Physical Review B | 2001
61ba95f85cc438644dc50c80 | CeCoIn 5 | -375585489 |  | CeIn5Co |  |  | Alloys |  |  |  | 2.3 | K |  |  |  | body | paragraph | 00c32076f4 | Coexistence of magnetism and superconductivity inCeRh1âˆ’xIrxIn5 | 10.1103/physrevb.64.100503 | P G Pagliuso, C Petrovic, R Movshovich, D Hall, M F Hundley, J L Sarrao, J D Thompson, Z Fisk | American Physical Society (APS) | Physical Review B | 2001
61ba95f85cc438644dc50c81 | CeIrIn 5 | 1087119876 |  | CeIn5Ir |  |  | Alloys |  |  |  | 0.4 | K |  |  |  | body | paragraph | 00c32076f4 | Coexistence of magnetism and superconductivity inCeRh1âˆ’xIrxIn5 | 10.1103/physrevb.64.100503 | P G Pagliuso, C Petrovic, R Movshovich, D Hall, M F Hundley, J L Sarrao, J D Thompson, Z Fisk | American Physical Society (APS) | Physical Review B | 2001
61ba95f9fa2141a3e5c50c72 | MgB 2 | 1515607016 |  | MgB2 |  |  | Alloys, Borides |  |  |  | 39 | K |  |  |  | body | paragraph | 85cb72d8e5 | Eliashberg-like theory for superconductivity in MgB 2 |  | D Manske, C Joas, I Eremin, K H Bennemann |  |  | 2015
61ba95f9fa2141a3e5c50c73 | MgB 2 | 1380825044 |  | MgB2 |  |  | Alloys, Borides |  |  |  | 39 | K |  |  |  | body | figure | 85cb72d8e5 | Eliashberg-like theory for superconductivity in MgB 2 |  | D Manske, C Joas, I Eremin, K H Bennemann |  |  | 2015
61ba95f92a711de29cc50c6c | optimally doped BaFe 1.85 Co 0.15 As 2 | 715375442 |  | Ba1Fe1.85Co0.15As2 | optimally doped |  | Iron-pnictides, Pnictides |  |  |  | 25 | K |  |  |  | header | abstract | 981f41c030 | Normal-state spin dynamics and temperature-dependent spin-resonance energy in optimally doped BaFe1.85Co0.15As2 | 10.1038/nphys1483 | D S Inosov, J T Park, P Bourges, D L Sun, Y Sidis, A Schneidewind, K Hradil, D Haug, C T Lin, B Keimer, V Hinkov | Springer Science and Business Media LLC | Nature Physics | 2009
61ba95f92a711de29cc50c6d | single crystal of optimally electron-doped BaFe 1.85 Co 0.15 As 2 | -196530115 |  | Ba1Fe1.85Co0.15As2 | optimally electron-doped | single crystal | Iron-pnictides, Pnictides |  |  |  | 25 | K |  |  |  | body | figure | 981f41c030 | Normal-state spin dynamics and temperature-dependent spin-resonance energy in optimally doped BaFe1.85Co0.15As2 | 10.1038/nphys1483 | D S Inosov, J T Park, P Bourges, D L Sun, Y Sidis, A Schneidewind, K Hradil, D Haug, C T Lin, B Keimer, V Hinkov | Springer Science and Business Media LLC | Nature Physics | 2009
61ba95fa0a416aa3d9c50c75 | MgB 2 | 1355794026 |  | MgB2 |  |  | Alloys, Borides |  |  |  | 39 | K |  |  |  | body | paragraph | fed8009488 | Nanodomain structure and function of high-temperature superconductors | 10.1080/13642810108216540 | J C Phillips, J Jung | Informa UK Limited | Philosophical Magazine B | 2001
61ba95fa7ecf8b73e6c50c77 | Re 0.82 Nb 0.18 | -1650054244 |  | Nb0.18Re0.82 |  |  | Alloys |  |  |  | 8.8 | K | Ï(T ) |  |  | body | paragraph | fbb439c083 | Time-Reversal Symmetry Breaking in Re-Based Superconductors | 10.1103/physrevlett.121.257002 | T Shang, M Smidman, S K Ghosh, C Baines, L J Chang, D J Gawryluk, J A T Barker, R P Singh, D Mck. Paul, G Balakrishnan, E Pomjakushina, M Shi, M Medarde, A D Hillier, H Q Yuan, J Quintanilla, J Mesot, T Shiroka | American Physical Society (APS) | Physical Review Letters | 2018
61ba95fa7ecf8b73e6c50c78 | Re | -902484978 |  | Re |  |  | Alloys |  |  |  | 2.7 | K |  |  |  | body | paragraph | fbb439c083 | Time-Reversal Symmetry Breaking in Re-Based Superconductors | 10.1103/physrevlett.121.257002 | T Shang, M Smidman, S K Ghosh, C Baines, L J Chang, D J Gawryluk, J A T Barker, R P Singh, D Mck. Paul, G Balakrishnan, E Pomjakushina, M Shi, M Medarde, A D Hillier, H Q Yuan, J Quintanilla, J Mesot, T Shiroka | American Physical Society (APS) | Physical Review Letters | 2018
61ba95fa7ecf8b73e6c50c79 | Re 0.82 Nb 0.18 | -1784836216 |  | Nb0.18Re0.82 |  |  | Alloys |  |  |  | 8.8 | K |  |  |  | body | paragraph | fbb439c083 | Time-Reversal Symmetry Breaking in Re-Based Superconductors | 10.1103/physrevlett.121.257002 | T Shang, M Smidman, S K Ghosh, C Baines, L J Chang, D J Gawryluk, J A T Barker, R P Singh, D Mck. Paul, G Balakrishnan, E Pomjakushina, M Shi, M Medarde, A D Hillier, H Q Yuan, J Quintanilla, J Mesot, T Shiroka | American Physical Society (APS) | Physical Review Letters | 2018
61ba95fa7ecf8b73e6c50c7a | Re 0.82 Nb 0.18 | -1474879298 |  | Nb0.18Re0.82 |  |  | Alloys |  |  |  | 8.8 | K |  |  |  | body | paragraph | fbb439c083 | Time-Reversal Symmetry Breaking in Re-Based Superconductors | 10.1103/physrevlett.121.257002 | T Shang, M Smidman, S K Ghosh, C Baines, L J Chang, D J Gawryluk, J A T Barker, R P Singh, D Mck. Paul, G Balakrishnan, E Pomjakushina, M Shi, M Medarde, A D Hillier, H Q Yuan, J Quintanilla, J Mesot, T Shiroka | American Physical Society (APS) | Physical Review Letters | 2018
61ba95fa7ecf8b73e6c50c7b | Re 0.82 Nb 0.18 | -1794470128 |  | Nb0.18Re0.82 |  |  | Alloys |  |  |  | 8.8 | K |  |  |  | body | paragraph | fbb439c083 | Time-Reversal Symmetry Breaking in Re-Based Superconductors | 10.1103/physrevlett.121.257002 | T Shang, M Smidman, S K Ghosh, C Baines, L J Chang, D J Gawryluk, J A T Barker, R P Singh, D Mck. Paul, G Balakrishnan, E Pomjakushina, M Shi, M Medarde, A D Hillier, H Q Yuan, J Quintanilla, J Mesot, T Shiroka | American Physical Society (APS) | Physical Review Letters | 2018
61ba95fa7ecf8b73e6c50c7c | Re 0.82 Nb 0.18 | -1794470128 |  | Nb0.18Re0.82 |  |  | Alloys |  |  |  | 2.7 | K |  |  |  | body | paragraph | fbb439c083 | Time-Reversal Symmetry Breaking in Re-Based Superconductors | 10.1103/physrevlett.121.257002 | T Shang, M Smidman, S K Ghosh, C Baines, L J Chang, D J Gawryluk, J A T Barker, R P Singh, D Mck. Paul, G Balakrishnan, E Pomjakushina, M Shi, M Medarde, A D Hillier, H Q Yuan, J Quintanilla, J Mesot, T Shiroka | American Physical Society (APS) | Physical Review Letters | 2018
61ba95fb5ad933a7cac50c81 | TaB2 | 1488904241 |  | TaB2 |  |  | Alloys, Borides |  |  |  | 9.5 | K |  |  |  | header | abstract | e06cf2857b | Heavy-fermion superconductivity in | 10.1016/j.ssc.2009.12.007 | D Kaczorowski, D Gnida, A P Pikul, V H Tran | Elsevier BV | Solid State Communications | 2014
61ba95fb5ad933a7cac50c82 | MgB 2 | 1334615448 |  | MgB2 |  |  | Alloys, Borides |  |  |  | 0.62 | K |  |  |  | body | paragraph | e06cf2857b | Heavy-fermion superconductivity in | 10.1016/j.ssc.2009.12.007 | D Kaczorowski, D Gnida, A P Pikul, V H Tran | Elsevier BV | Solid State Communications | 2014
61ba95fb5ad933a7cac50c83 | TaB 2 | 1289279953 |  | TaB2 |  |  | Alloys, Borides |  |  |  | 1.7 | K |  |  |  | body | paragraph | e06cf2857b | Heavy-fermion superconductivity in | 10.1016/j.ssc.2009.12.007 | D Kaczorowski, D Gnida, A P Pikul, V H Tran | Elsevier BV | Solid State Communications | 2014
61ba95fb5ad933a7cac50c84 | NbB 2 | 1944013006 |  | NbB2 |  |  | Alloys, Borides |  |  |  | 0.62 | K |  |  |  | body | paragraph | e06cf2857b | Heavy-fermion superconductivity in | 10.1016/j.ssc.2009.12.007 | D Kaczorowski, D Gnida, A P Pikul, V H Tran | Elsevier BV | Solid State Communications | 2014
61ba95fb5ad933a7cac50c85 | TaB 2 | 711662815 |  | TaB2 |  |  | Alloys, Borides |  |  |  | 9.5 | K |  |  |  | body | paragraph | e06cf2857b | Heavy-fermion superconductivity in | 10.1016/j.ssc.2009.12.007 | D Kaczorowski, D Gnida, A P Pikul, V H Tran | Elsevier BV | Solid State Communications | 2014
61ba95fb5ad933a7cac50c86 | pure Ta | 1741575191 |  | Ta | pure |  | Alloys |  |  |  | 4.4 | K |  |  |  | body | paragraph | e06cf2857b | Heavy-fermion superconductivity in | 10.1016/j.ssc.2009.12.007 | D Kaczorowski, D Gnida, A P Pikul, V H Tran | Elsevier BV | Solid State Communications | 2014
61ba95fbe4552e90a8c50c7b | MgB 2 | 1584910162 |  | MgB2 |  |  | Alloys, Borides |  |  |  | 40 | K |  |  |  | body | paragraph | 88e21c2ac4 | Superconducting Performance of Ex-situ SiC Doped MgB2 Monofilamentary Tapes | 10.1007/s10948-011-1305-3 | Gennaro Romano, Arpita Vajpayee, Maurizio Vignolo, V P S Awana, C Ferdeghini | Springer Science and Business Media LLC | Journal of Superconductivity and Novel Magnetism | 2011
61ba95fb783c1e8128c50ca0 | NdFeAsO 0.9 F 0.1 | -88964602 |  | Nd1Fe1As1O0.9F0.1 |  |  | Iron-pnictides, Pnictides, Oxides, Fluorides |  |  |  | 45.4 | K | magnetization |  |  | body | paragraph | 9d3a5bb987 | High-pressure phase diagram of NdFeAsO0.9F0.1 : Disappearance of superconductivity on the verge of ferromagnetism from Nd moments | 10.1103/physrevb.98.094504 | Mahmoud Abdel-Hafiez, M Mito, K Shibayama, S Takagi, M Ishizuka, A N Vasiliev, C Krellner, H K Mao | American Physical Society (APS) | Physical Review B | 2018
61ba95fcc2c99830dec50c7d | FeAs plane (e.g., Mn, Cr, Mo) | -648633296 |  | FeAs |  |  | Iron-pnictides, Pnictides |  |  |  | 38 | K |  |  |  | body | paragraph | b16b7c7cee | Effects of vanadium doping on BaFe 2 As 2 | 10.1209/0295-5075/122/67006 | Xing-Guang Li, Jie-Ming Sheng, Cong-Kuan Tian, Yi-Yan Wang, Tian-Long Xia, Le Wang, Feng Ye, Wei Tian, Jin-Chen Wang, Juan-Juan Liu, Hong-Xia Zhang, Wei Bao, Peng Cheng | IOP Publishing | EPL (Europhysics Letters) | 2019
61ba95fc5cc438644dc50c84 | RFeAsO 0.9 F 0.1 (R=Ce, Pr, Nd, Sm) | -515554951 |  | R1Fe1As1O0.9F0.1 |  |  | Iron-pnictides, Pnictides, Oxides, Fluorides |  |  | R=Ce, Pr, Nd, Sm | 55 | K |  | 101325 | Pa | body | paragraph | d22fb2ab74 | Temperature versus doping phase diagrams forBa(Fe1âˆ’xTMx)2As2(TM=Ni,Cu,Cu/Co)single crystals | 10.1103/physrevb.82.024519 | N Ni, A Thaler, J Q Yan, A Kracher, E Colombier, S L Budâ€™ko, P C Canfield, S T Hannahs | American Physical Society (APS) | Physical Review B | 2010
61ba95fc5cc438644dc50c88 | Ba(Fe 0.976 Co 0.024 ) 2 As 2 | 43146053 |  | Ba1Fe1.952Co0.048As2 |  |  | Iron-pnictides, Pnictides |  |  |  | 12 | K |  |  |  | body | paragraph | d22fb2ab74 | Temperature versus doping phase diagrams forBa(Fe1âˆ’xTMx)2As2(TM=Ni,Cu,Cu/Co)single crystals | 10.1103/physrevb.82.024519 | N Ni, A Thaler, J Q Yan, A Kracher, E Colombier, S L Budâ€™ko, P C Canfield, S T Hannahs | American Physical Society (APS) | Physical Review B | 2010
61ba95fc5cc438644dc50c8f | Ba(Fe 0.953 Co 0.047 ) 2 As 2 | 553673339 |  | Ba1Fe1.906Co0.094As2 |  |  | Iron-pnictides, Pnictides |  |  |  | 17 | K | resistivity |  |  | body | figure | d22fb2ab74 | Temperature versus doping phase diagrams forBa(Fe1âˆ’xTMx)2As2(TM=Ni,Cu,Cu/Co)single crystals | 10.1103/physrevb.82.024519 | N Ni, A Thaler, J Q Yan, A Kracher, E Colombier, S L Budâ€™ko, P C Canfield, S T Hannahs | American Physical Society (APS) | Physical Review B | 2010
61ba95fc5cc438644dc50c94 | Ni doped BaFe 2 As 2 | 115580140 |  | Ba(FeAs)2 | Ni |  | Iron-pnictides, Pnictides |  |  |  | 2.5 | K | specific heat |  |  | body | paragraph | d22fb2ab74 | Temperature versus doping phase diagrams forBa(Fe1âˆ’xTMx)2As2(TM=Ni,Cu,Cu/Co)single crystals | 10.1103/physrevb.82.024519 | N Ni, A Thaler, J Q Yan, A Kracher, E Colombier, S L Budâ€™ko, P C Canfield, S T Hannahs | American Physical Society (APS) | Physical Review B | 2010
61ba95fc5cc438644dc50c9e | Ba(Fe 1âˆ’xâˆ’y Co x Cu y ) 2 As 2 (x âˆ¼ 0.047) series, Cu is doped into Ba(Fe 0.953 Co 0.047 ) 2 As 2 |  |  | Ba1Fe1.906Co0.094As2 | Cu |  | Iron-pnictides, Pnictides |  |  |  | 16 | K |  |  |  | body | paragraph | d22fb2ab74 | Temperature versus doping phase diagrams forBa(Fe1âˆ’xTMx)2As2(TM=Ni,Cu,Cu/Co)single crystals | 10.1103/physrevb.82.024519 | N Ni, A Thaler, J Q Yan, A Kracher, E Colombier, S L Budâ€™ko, P C Canfield, S T Hannahs | American Physical Society (APS) | Physical Review B | 2010
61ba95fda5c5381c2ec50c6b | PdTe 2 | 312581538 |  | Te2Pd |  |  | Chalcogenides |  |  |  | 0.38 | K |  |  |  | body | figure | feafbc2039 | Increased performance of Matsubara space calculations: A case study within Eliashberg theory | 10.1103/physrevb.99.184508 | Fabian Schrodi, Alex Aperis, Peter M Oppeneer | American Physical Society (APS) | Physical Review B | 2019
61ba95fddc085aa023c50c75 | Co-co-doped (Ca,RE)112 | 1429013698 | Ca,RE)112 | M | Co-co-doped | [5 empty] | 38 | K |  |  |  | body | paragraph | 028d96ef0c | Co and Mn doping effect in polycrystalline (Ca,La) and (Ca,Pr)FeAs2superconductors | 10.1088/0953-2048/28/6/065001 | Hiroyuki Yakita, Hiraku Ogino, Alberto Sala, Tomoyuki Okada, Akiyasu Yamamoto, Kohji Kishio, Akira Iyo, Hiroshi Eisaki, Jun-Ichi Shimoyama | IOP Publishing | Superconductor Science and Technology | 2015
61ba95fddc085aa023c50c79 | TM-free (Ca,Pr)112 | 534274746 | Ca,Pr)112 | M | TM-free | [5 empty] | 36 | K |  |  |  | body | figure | 028d96ef0c | Co and Mn doping effect in polycrystalline (Ca,La) and (Ca,Pr)FeAs2superconductors | 10.1088/0953-2048/28/6/065001 | Hiroyuki Yakita, Hiraku Ogino, Alberto Sala, Tomoyuki Okada, Akiyasu Yamamoto, Kohji Kishio, Akira Iyo, Hiroshi Eisaki, Jun-Ichi Shimoyama | IOP Publishing | Superconductor Science and Technology | 2015
61ba95fd61d1c9d20fc50c7a | La 0.88 Sr 0.12 MnO 3 | 366097368 |  | Sr0.12La0.88Mn1O3 |  |  | Oxides |  |  |  | 172 | K | electric resistivity |  |  | body | figure | 7ede358d9a | Resonant x-ray scattering in manganites: study of the orbital degree of freedom | 10.1088/0034-4885/65/4/203 | Sumio Ishihara, Sadamichi Maekawa | IOP Publishing | Reports on Progress in Physics | 2001
61ba95fe7c13e4f711c50c7e | YBa 2 Cu 3 O 6.99 (YBCO) | -109141552 | YBCO | Ba2Y1Cu3O6.99 |  |  | Oxides, Cuprates |  |  |  | 89 | K |  |  |  | body | paragraph | f080b5b605 | Weak-Field Thermal Hall Conductivity in the Mixed State ofd-Wave Superconductors | 10.1103/physrevlett.90.187002 | Adam C Durst, Ashvin Vishwanath, Patrick A Lee | American Physical Society (APS) | Physical Review Letters | 2013
61ba95fe07932c08a9c50c80 | pure CeCoIn 5 | 1305398194 |  | CeIn5Co | pure |  | Alloys |  |  |  | 2.3 | K |  |  |  | body | paragraph | 84777b5da6 | Effects of La substitution on the superconducting state ofCeCoIn5 | 10.1103/physrevb.66.054534 | C Petrovic, S L Budâ€™ko, V G Kogan, P C Canfield | American Physical Society (APS) | Physical Review B | 2008
61ba95fe07932c08a9c50c81 | CeCoIn 5 | -700978844 |  | CeIn5Co |  |  | Alloys |  |  |  | 2.3 | K |  |  |  | body | paragraph | 84777b5da6 | Effects of La substitution on the superconducting state ofCeCoIn5 | 10.1103/physrevb.66.054534 | C Petrovic, S L Budâ€™ko, V G Kogan, P C Canfield | American Physical Society (APS) | Physical Review B | 2008
61ba95ffc2c99830dec50c7f | ThCr 2 Si 2 | -227396001 |  | Th(CrSi)2 |  |  | Alloys |  |  |  | 3 | K | resistivity |  |  | body | paragraph | 6828617a8c | Fermi Surface and Mass Enhancement in KFe2As2 from de Haasâ€“van Alphen Effect Measurements | 10.1143/jpsj.79.053702 | Taichi Terashima, Motoi Kimata, Nobuyuki Kurita, Hidetaka Satsukawa, Atsushi Harada, Kaori Hazama, Motoharu Imai, Akira Sato, Kunihiro Kihou, Chul-Ho Lee, Hijiri Kito, Hiroshi Eisaki, Akira Iyo, Taku Saito, Hideto Fukazawa, Yoh Kohori, Hisatomo Harima, Shinya Uji | Physical Society of Japan | Journal of the Physical Society of Japan | 2010
61ba95ffc2c99830dec50c82 | BaFe 2 (As 0.59 P 0.41 ) 2 | -996727812 |  | Ba1Fe2As1.18P0.82 |  |  | Iron-pnictides, Pnictides |  |  |  | 25 | K |  |  |  | body | paragraph | 6828617a8c | Fermi Surface and Mass Enhancement in KFe2As2 from de Haasâ€“van Alphen Effect Measurements | 10.1143/jpsj.79.053702 | Taichi Terashima, Motoi Kimata, Nobuyuki Kurita, Hidetaka Satsukawa, Atsushi Harada, Kaori Hazama, Motoharu Imai, Akira Sato, Kunihiro Kihou, Chul-Ho Lee, Hijiri Kito, Hiroshi Eisaki, Akira Iyo, Taku Saito, Hideto Fukazawa, Yoh Kohori, Hisatomo Harima, Shinya Uji | Physical Society of Japan | Journal of the Physical Society of Japan | 2010
61ba95ffc0bff55f4cc50c7a | CeCoIn5 | -57160153 |  | CeIn5Co |  |  | Alloys |  |  |  | 2.3 | K |  | 101325 | Pa | body | paragraph | bf3648c700 | Field-induced quantum critical point in CeCoIn5 | 10.1016/j.physc.2004.03.120 | Johnpierre Paglione, M A Tanatar, D G Hawthorn, Etienne Boaknin, R W Hill, F Ronning, M Sutherland, Louis Taillefer, C Petrovic, P C Canfield | Elsevier BV | Physica C: Superconductivity | 2003
61ba95ff12cb23f3dfc50c74 | (Li 0.8 Fe 0.2 )OHFeSe | 1550691595 |  | Li0.8Fe1.2H1Se1O1 |  |  | Hydrides, Iron-chalcogenides, Chalcogenides, Oxides |  |  |  | 40 | K |  |  |  | header | abstract | 3115cd95d4 | Surface electronic structure and isotropic superconducting gap in(Li0.8Fe0.2)OHFeSe | 10.1103/physrevb.92.060504 | X H Niu, R Peng, H C Xu, Y J Yan, J Jiang, D F Xu, T L Yu, Q Song, Z C Huang, Y X Wang, B P Xie, X F Lu, N Z Wang, X H Chen, Z Sun, D L Feng | American Physical Society (APS) | Physical Review B | 2015
61ba95ff12cb23f3dfc50c76 | (Li 0.8 Fe 0.2 )OHFeSe | 1464067935 |  | Li0.8Fe1.2H1Se1O1 |  |  | Hydrides, Iron-chalcogenides, Chalcogenides, Oxides |  |  |  | 40 | K |  |  |  | body | paragraph | 3115cd95d4 | Surface electronic structure and isotropic superconducting gap in(Li0.8Fe0.2)OHFeSe | 10.1103/physrevb.92.060504 | X H Niu, R Peng, H C Xu, Y J Yan, J Jiang, D F Xu, T L Yu, Q Song, Z C Huang, Y X Wang, B P Xie, X F Lu, N Z Wang, X H Chen, Z Sun, D L Feng | American Physical Society (APS) | Physical Review B | 2015
61ba95ffef148cdddfc50c7a | Ag(111) | 1603677341 |  | Ag |  |  | Alloys |  |  |  | 35 | K |  |  |  | body | figure | 98aab4288e | Superconductivity of Silicon | 10.1088/0031-8949/1986/t13/037 | G Martinez, J M Mignot, G Chouteau, K J Chang, Michel M Dacorogna, Marvin L Cohen | IOP Publishing | Physica Scripta | 2021
61ba9600e614176f2ec50c7b | Sr 3 Rh 4 Sn 13 | 578357681 |  | Sr3Sn13Rh4 |  |  | Alloys |  |  |  | 4.2 | K |  |  |  | body | paragraph | 26db2c9628 | Unconventional pairing in (Ca,Sr) 3 (Ir,Rh) 4 Sn 13 superconductors revealed by controlling disorder |  | E H Krenkel, M A Tanatar, M KoÅ„czykowski, R Grasset, E I Timmons, S Ghimire, K R Joshi, Y Lee, Liqin Ke, S Chen, C Petrovic, P P Orth, M S Scheurer, R Prozorov |  |  | 2021
61ba9600720b8b3d36c50c7b | MgB 2 | 1403932654 |  | MgB2 |  |  | Alloys, Borides |  |  |  | 40 | K |  |  |  | header | abstract | 99001133cf | Penetration depth and anisotropy inMgB2 | 10.1103/physrevb.64.172501 | X H Chen, Y Y Xue, R L Meng, C W Chu | American Physical Society (APS) | Physical Review B | 2001
61ba96004217bb9076c50c7f | K 0.8 Fe 2 Se 2 | 804627910 |  | K0.8Fe2Se2 |  |  | Iron-chalcogenides, Chalcogenides |  |  |  | 30 | K |  |  |  | body | paragraph | add7f5b20a | Structure, magnetic order and excitations in the 245 family of Fe-based superconductors | 10.1088/0953-8984/27/2/023201 | Wei Bao | IOP Publishing | Journal of Physics: Condensed Matter | 2014
61ba96007ce09aab2ac50c84 | pristine PdTe | -1999332561 |  | TePd |  |  | Chalcogenides |  |  |  | 4.5 | K |  |  |  | body | paragraph | 5ca45b5129 | Impact of Ni doping on critical parameters of PdTe superconductor | 10.1088/0953-2048/29/7/075008 | Reena Goyal, Rajveer Jha, Brajesh Tiwari, Ambesh Dixit, V P S Awana | IOP Publishing | Superconductor Science and Technology | 2016
61ba96007ce09aab2ac50c86 | pristine PdTe | -2055192941 |  | TePd |  |  | Chalcogenides |  |  |  | 4.5 | K |  |  |  | body | figure | 5ca45b5129 | Impact of Ni doping on critical parameters of PdTe superconductor | 10.1088/0953-2048/29/7/075008 | Reena Goyal, Rajveer Jha, Brajesh Tiwari, Ambesh Dixit, V P S Awana | IOP Publishing | Superconductor Science and Technology | 2016
61ba96007ce09aab2ac50c89 | PdTe | 935324633 |  | TePd |  |  | Chalcogenides |  |  |  | 4.5 | K |  |  |  | body | figure | 5ca45b5129 | Impact of Ni doping on critical parameters of PdTe superconductor | 10.1088/0953-2048/29/7/075008 | Reena Goyal, Rajveer Jha, Brajesh Tiwari, Ambesh Dixit, V P S Awana | IOP Publishing | Superconductor Science and Technology | 2016
61ba96007ce09aab2ac50c8a | 20% Ni doped PdTe | 57611054 |  | TePd | 20% Ni |  | Chalcogenides |  |  |  | 3 | K |  |  |  | body | paragraph | 5ca45b5129 | Impact of Ni doping on critical parameters of PdTe superconductor | 10.1088/0953-2048/29/7/075008 | Reena Goyal, Rajveer Jha, Brajesh Tiwari, Ambesh Dixit, V P S Awana | IOP Publishing | Superconductor Science and Technology | 2016
61ba96016a35f302ddc50c81 | MgB 2 | 1361597994 |  | MgB2 |  |  | Alloys, Borides |  |  |  | 38 | K |  |  |  | body | paragraph | 8aff6daa10 | Superconducting parameters of MgB 2 obtained on MgB 2 /Ag and MgB 2 /In junctions |  | A Plecenik, Å BeÅˆaÄka, P KÃºÅ¡ |  |  | 2001
61ba96016a35f302ddc50c82 | MgB2/Ag | 913728970 |  | MgB |  |  | Alloys, Borides |  |  |  | 40 | K |  |  |  | header | abstract | 8aff6daa10 | Superconducting parameters of MgB 2 obtained on MgB 2 /Ag and MgB 2 /In junctions |  | A Plecenik, Å BeÅˆaÄka, P KÃºÅ¡ |  |  | 2001
61ba96016a35f302ddc50c83 | MgB2/Ag |  |  | Ag |  |  | Alloys |  |  |  | 40 | K |  |  |  | header | abstract | 8aff6daa10 | Superconducting parameters of MgB 2 obtained on MgB 2 /Ag and MgB 2 /In junctions |  | A Plecenik, Å BeÅˆaÄka, P KÃºÅ¡ |  |  | 2001
61ba96016a35f302ddc50c84 | magnesium diboride | -463075355 | magnesium diboride | MgB2 | [6 empty] | 40 | K |  |  |  | body | paragraph | 8aff6daa10 | Superconducting parameters of MgB 2 obtained on MgB 2 /Ag and MgB 2 /In junctions |  | A Plecenik, Å BeÅˆaÄka, P KÃºÅ¡ |  |  | 2001
61ba9601ab9e3e9324c50c75 | magnesium di- boride (MgB 2 | 1436088201 | magnesium di- boride | MgB2 |  |  | Alloys, Borides |  |  |  | 39 | K |  |  |  | body | paragraph | dd4842491b | Microscopic properties of vortex states inYB6probed by muon spin rotation | 10.1103/physrevb.76.094501 | R Kadono, S Kuroiwa, J Akimitsu, A Koda, K Ohishi, W Higemoto, S Otani | American Physical Society (APS) | Physical Review B | 2013
61ba9601c0bff55f4cc50c7b | F-doped RFeAsO | 1460474696 |  | RFeAsO | F |  | Iron-pnictides, Oxides, Pnictides |  |  |  | 55 | K |  |  |  | body | paragraph | f7c42c7d3d | Phase diagram of the NdFe 1-x Rh x AsO superconductor |  | H Y Shi, X L Wang, T.-L Xia, Q M Zhang, X Q Wang, T.-S Zhao
61ba9601c0bff55f4cc50c7d | NdFeAsO | -1998580710 |  | NdFeAsO |  |  | Iron-pnictides, Oxides, Pnictides |  |  |  | 13 | K |  |  |  | body | paragraph | f7c42c7d3d | Phase diagram of the NdFe 1-x Rh x AsO superconductor |  | H Y Shi, X L Wang, T.-L Xia, Q M Zhang, X Q Wang, T.-S Zhao
61ba9601c0bff55f4cc50c7e | M-doped RFeAsO | -1922894999 |  | RFeAsO | M |  | Iron-pnictides, Oxides, Pnictides |  |  |  | 17 | K |  |  |  | body | paragraph | f7c42c7d3d | Phase diagram of the NdFe 1-x Rh x AsO superconductor |  | H Y Shi, X L Wang, T.-L Xia, Q M Zhang, X Q Wang, T.-S Zhao
61ba9601c0bff55f4cc50c80 | M-doped AFe 2 As 2 | -255903109 |  | A(FeAs)2 | M |  | Iron-pnictides, Pnictides |  |  |  | 28 | K |  |  |  | body | paragraph | f7c42c7d3d | Phase diagram of the NdFe 1-x Rh x AsO superconductor |  | H Y Shi, X L Wang, T.-L Xia, Q M Zhang, X Q Wang, T.-S Zhao
61ba9601c0bff55f4cc50c82 | 4d metal Rh-doped NdFeAsO polycrystalline samples | -1639077758 |  | NdFeAsO | 4d metal Rh | polycrystalline | Iron-pnictides, Oxides, Pnictides |  |  |  | 13 | K |  |  |  | body | paragraph | f7c42c7d3d | Phase diagram of the NdFe 1-x Rh x AsO superconductor |  | H Y Shi, X L Wang, T.-L Xia, Q M Zhang, X Q Wang, T.-S Zhao
61ba9601c0bff55f4cc50c84 | K-doped AFe 2 As 2 | -1982741827 |  | A(FeAs)2 | K |  | Iron-pnictides, Pnictides |  |  |  | 38 | K |  |  |  | body | paragraph | f7c42c7d3d | Phase diagram of the NdFe 1-x Rh x AsO superconductor |  | H Y Shi, X L Wang, T.-L Xia, Q M Zhang, X Q Wang, T.-S Zhao
61ba96017b1a7abb24c50c6f | Sr-doped Bi 2 Se 3 | -1314107109 |  | Bi2Se3 | Sr |  | Chalcogenides |  |  |  | 1.9 | K |  |  |  | body | figure | fb09162089 | Superconductivity with Topological Surface State in SrxBi2Se3 | 10.1021/jacs.5b06815 | Zhongheng Liu, Xiong Yao, Jifeng Shao, Ming Zuo, Li Pi, Shun Tan, Changjin Zhang, Yuheng Zhang | American Chemical Society (ACS) | Journal of the American Chemical Society | 2015
61ba9602a013f06956c50c88 | Mg 10 Ir 19 B 16 | -145028740 |  | Mg10B16Ir19 |  |  | Alloys, Borides |  |  |  | 4.45 | K |  |  |  | header | abstract | 213350a8c9 | Physical Properties of the Noncentrosymmetric SuperconductorMg10Ir19B16 | 10.1103/physrevlett.99.257004 | T Klimczuk, F Ronning, V Sidorov, R J Cava, J D Thompson | American Physical Society (APS) | Physical Review Letters | 2007
61ba9602e614176f2ec50c7d | LaFeAsO 0.89 F 0.11 | -619401916 |  | La1Fe1As1O0.89F0.11 |  |  | Iron-pnictides, Pnictides, Oxides, Fluorides |  |  |  | 10 | K |  |  |  | body | paragraph | 2d35e0b453 | Evidence for two distinct scales of current flow in polycrystalline Sm and Nd iron oxypnictides | 10.1088/0953-2048/21/9/095008 | A Yamamoto, A A Polyanskii, J Jiang, F Kametani, C Tarantini, F Hunte, J Jaroszynski, E E Hellstrom, P J Lee, A Gurevich, D C Larbalestier, Z A Ren, J Yang, X L Dong, W Lu, Z X Zhao | IOP Publishing | Superconductor Science and Technology | 2008
61ba9603720b8b3d36c50c7c | BaFe 2 As 2 | -378824654 |  | Ba(FeAs)2 |  |  | Iron-pnictides, Pnictides |  |  |  | 38 | K |  |  |  | body | paragraph | 4c6986341e | Comparison of Ab initio Low-Energy Models for LaFePO, LaFeAsO, BaFe2As2, LiFeAs, FeSe, and FeTe: Electron Correlation and Covalency | 10.1143/jpsj.79.044705 | Takashi Miyake, Kazuma Nakamura, Ryotaro Arita, Masatoshi Imada | Physical Society of Japan | Journal of the Physical Society of Japan | 2010
61ba9603a01e2beb09c50c85 | Nb 2 PdS 5 | 1014062407 |  | Nb2PdS5 |  |  | Chalcogenides |  |  |  | 6 | K |  |  |  | body | paragraph | feaf110038 | Controllable spin-orbit coupling and its influence on the upper critical field in the chemically doped quasi-one-dimensionalNb2PdS5superconductor | 10.1103/physrevb.90.094520 | N Zhou, Xiaofeng Xu, J R Wang, J H Yang, Y K Li, Y Guo, W Z Yang, C Q Niu, Bin Chen, Chao Cao, Jianhui Dai | American Physical Society (APS) | Physical Review B | 2014
61ba9603a01e2beb09c50c86 | Nb2PdS5 | 1554714127 |  | Nb2PdS5 |  |  | Chalcogenides |  |  |  | 6 | K |  |  |  | header | abstract | feaf110038 | Controllable spin-orbit coupling and its influence on the upper critical field in the chemically doped quasi-one-dimensionalNb2PdS5superconductor | 10.1103/physrevb.90.094520 | N Zhou, Xiaofeng Xu, J R Wang, J H Yang, Y K Li, Y Guo, W Z Yang, C Q Niu, Bin Chen, Chao Cao, Jianhui Dai | American Physical Society (APS) | Physical Review B | 2014
61ba96047b1a7abb24c50c74 | Ba0.85Ir4As12) | -333194746 |  | Ba0.85As12Ir4 |  |  | Pnictides |  |  |  | 4.8 | K |  |  |  | body | paragraph | 7771f59829 | Superconductivity in Alkaline Earth Metal-Filled Skutterudites BaxIr4X12 (X = As, P) | 10.1021/jacs.7b04274 | Yanpeng Qi, Hechang Lei, Jiangang Guo, Wujun Shi, Binghai Yan, Claudia Felser, Hideo Hosono | American Chemical Society (ACS) | Journal of the American Chemical Society | 2017
61ba96042b9a12e3d2c50c89 | YPd 2 Sn | 1415025349 |  | YSnPd2 |  |  | Alloys |  |  |  | 4.9 | K |  |  |  | body | paragraph | 799971a0c1 | LnPd 2 Sn (Ln=Sc, Y, Lu) class of Heusler alloys for topological superconductivity |  | Peng-Jie Guo, Jian-Feng Zhang, Huan-Cheng Yang, Zheng-Xin Liu, Kai Liu, Zhong-Yi Lu |  |  | 2018
61ba96042b9a12e3d2c50c8a | LuPd 2 Sn | -575569474 |  | LuSnPd2 |  |  | Alloys |  |  |  | 2.25 | K |  |  |  | body | paragraph | 799971a0c1 | LnPd 2 Sn (Ln=Sc, Y, Lu) class of Heusler alloys for topological superconductivity |  | Peng-Jie Guo, Jian-Feng Zhang, Huan-Cheng Yang, Zheng-Xin Liu, Kai Liu, Zhong-Yi Lu |  |  | 2018
61ba9604d7a99c43e8c50c7a | SrTiO 3 | -661581096 |  | SrTiO3 |  |  | Oxides |  |  |  | 50 | K |  |  |  | body | paragraph | ec7b2a4094 | Possible very high transition temperatures in the infinite-layer ACuO 2 cuprate superconductor for A={Mg, Ca, Sr, Ba}: A DFT study |  | B P P Mallett, N Gaston, J G Storey, G V M Williams, A B Kaiser, J L Tallon, M Marezio, E Gilioli, P Radaelli, A Gauzzi, F Licci |  |  | 2016
61ba9604d7a99c43e8c50c7d | (Ca 0.3 Sr 0.7 ) 0.9 CuO 2 | 2138778926 |  | Sr0.63Ca0.27Cu1O2 |  |  | Oxides, Cuprates |  |  |  | 110 | K |  |  |  | body | paragraph | ec7b2a4094 | Possible very high transition temperatures in the infinite-layer ACuO 2 cuprate superconductor for A={Mg, Ca, Sr, Ba}: A DFT study |  | B P P Mallett, N Gaston, J G Storey, G V M Williams, A B Kaiser, J L Tallon, M Marezio, E Gilioli, P Radaelli, A Gauzzi, F Licci |  |  | 2016
61ba9604d7a99c43e8c50c80 | (Ca 0.3 Sr 0.7 ) 0.9 CuO 2 | 2117593318 |  | Sr0.63Ca0.27Cu1O2 |  |  | Oxides, Cuprates |  |  |  | 110 | K |  |  |  | body | paragraph | ec7b2a4094 | Possible very high transition temperatures in the infinite-layer ACuO 2 cuprate superconductor for A={Mg, Ca, Sr, Ba}: A DFT study |  | B P P Mallett, N Gaston, J G Storey, G V M Williams, A B Kaiser, J L Tallon, M Marezio, E Gilioli, P Radaelli, A Gauzzi, F Licci |  |  | 2016
61ba9604d7a99c43e8c50c81 | ACuO 2 | 781672997 |  | ACuO2 |  |  | Oxides, Cuprates |  |  |  | 160 | K |  |  |  | body |  | ec7b2a4094 | Possible very high transition temperatures in the infinite-layer ACuO 2 cuprate superconductor for A={Mg, Ca, Sr, Ba}: A DFT study |  | B P P Mallett, N Gaston, J G Storey, G V M Williams, A B Kaiser, J L Tallon, M Marezio, E Gilioli, P Radaelli, A Gauzzi, F Licci |  |  | 2016
61ba96040cb3d3a5e6c50c82 | LaOFeP | 1144409412 |  | LaFePO |  |  | Iron-pnictides, Oxides, Pnictides |  |  |  | 4 | K |  |  |  | body | paragraph | 0e32bbf121 | Strong Correlations and Magnetic Frustration in the HighTcIron Pnictides | 10.1103/physrevlett.101.076401 | Qimiao Si, Elihu Abrahams | American Physical Society (APS) | Physical Review Letters | 2008
61ba9604e4dc5fe1bac50c86 | pure (0%Ca) Y123 | 44565059 | Y123 | Y | pure | [5 empty] | 30 | K | Ï‡(T,p) |  |  | body | figure | 7f4c76dbea | Effect of the pseudogap on the uniform magnetic susceptibility of Y1âˆ’xCaxBa2Cu3O7âˆ’Î´ | 10.1016/j.physc.2007.03.168 | S H Naqib, J R Cooper | Elsevier BV | Physica C: Superconductivity | 2007
61ba9604d52116ffe1c50c71 | ZrCuSiAs | -2141585391 |  | ZrCuSiAs |  |  | Pnictides |  |  |  | 55 | K |  |  |  | body | paragraph | 239d24c24a | Isotropic superconducting state and high critical currents in Fe 1+y Te 1âˆ’x S x single crystals |  | Rongwei Hu, J B Warren, C Petrovic |  |  | 2013
61ba9605a01e2beb09c50c88 | F-substituted LaFeAsO | -1971450380 |  | LaFeAsO | F-substituted |  | Iron-pnictides, Oxides, Pnictides |  |  |  | 26 | K |  |  |  | header | abstract | e79e946111 | Synthesis, crystal structure, microstructure, transport and magnetic properties of SmFeAsO and SmFeAs(O0.93F0.07) | 10.1088/0953-2048/21/9/095017 | A Martinelli, M Ferretti, P Manfrinetti, A Palenzona, M Tropeano, M R Cimberle, C Ferdeghini, R Valle, C Bernini, M Putti, A S Siri | IOP Publishing | Superconductor Science and Technology | 2008
61ba9605a01e2beb09c50c8a | F-substituted SmFeAsO | 576757039 |  | SmFeAsO | F-substituted |  | Iron-pnictides, Oxides, Pnictides |  |  |  | 55 | K |  |  |  | header | abstract | e79e946111 | Synthesis, crystal structure, microstructure, transport and magnetic properties of SmFeAsO and SmFeAs(O0.93F0.07) | 10.1088/0953-2048/21/9/095017 | A Martinelli, M Ferretti, P Manfrinetti, A Palenzona, M Tropeano, M R Cimberle, C Ferdeghini, R Valle, C Bernini, M Putti, A S Siri | IOP Publishing | Superconductor Science and Technology | 2008
61ba9605a01e2beb09c50c8c | SmFeAsO | -1812978442 |  | SmFeAsO |  |  | Iron-pnictides, Oxides, Pnictides |  |  |  | 32 | K |  |  |  | body | paragraph | e79e946111 | Synthesis, crystal structure, microstructure, transport and magnetic properties of SmFeAsO and SmFeAs(O0.93F0.07) | 10.1088/0953-2048/21/9/095017 | A Martinelli, M Ferretti, P Manfrinetti, A Palenzona, M Tropeano, M R Cimberle, C Ferdeghini, R Valle, C Bernini, M Putti, A S Siri | IOP Publishing | Superconductor Science and Technology | 2008
61ba960585b12ae79ac50c7d | opti- mally hole-doped K 0.4 Ba 0.6 Fe 2 As 2 | 1895842417 |  | K0.4Ba0.6Fe2As2 | opti- mally hole |  | Iron-pnictides, Pnictides |  |  |  | 38 | K |  |  |  | body | paragraph | 13c40da24e | Non-Fermi-liquid scattering rates and anomalous band dispersion in ferropnictides | 10.1103/physrevb.92.201106 | J Fink, A Charnukha, E D L Rienks, Z H Liu, S Thirupathaiah, I Avigo, F Roth, H S Jeevan, P Gegenwart, M Roslova, I Morozov, S Wurmehl, U Bovensiepen, S Borisenko, M Vojta, B BÃ¼chner | American Physical Society (APS) | Physical Review B | 2021
61ba9605c2c99830dec50c88 | LaFePO | -2136070386 |  | LaFePO |  |  | Iron-pnictides, Oxides, Pnictides |  |  |  | 3.2 | K |  |  |  | body | paragraph | a54440ed41 | Crystal chemistry and structural design of iron-based superconductors | 10.1088/1674-1056/22/8/087410 | Hao Jiang, Yun-Lei Sun, Zhu-An Xu, Guang-Han Cao | IOP Publishing | Chinese Physics B | 2016
61ba9605c2c99830dec50c89 | CaBe 2 Ge 2 | 2088749935 |  | Ca(BeGe)2 |  |  | Alloys |  |  |  | 5.2 | K |  |  |  | body | paragraph | a54440ed41 | Crystal chemistry and structural design of iron-based superconductors | 10.1088/1674-1056/22/8/087410 | Hao Jiang, Yun-Lei Sun, Zhu-An Xu, Guang-Han Cao | IOP Publishing | Chinese Physics B | 2016
61ba9605c2c99830dec50c8a | FeSCs | -1859834333 |  | CsFeS |  |  | Iron-chalcogenides, Chalcogenides |  |  |  | 60 | K |  |  |  | body | paragraph | a54440ed41 | Crystal chemistry and structural design of iron-based superconductors | 10.1088/1674-1056/22/8/087410 | Hao Jiang, Yun-Lei Sun, Zhu-An Xu, Guang-Han Cao | IOP Publishing | Chinese Physics B | 2016
61ba9605c2c99830dec50c8c | Sr 2 ScFePO 3 | 665174402 |  | Sr2ScFePO3 |  |  | Iron-pnictides, Oxides, Pnictides |  |  |  | 17 | K |  |  |  | body | figure | a54440ed41 | Crystal chemistry and structural design of iron-based superconductors | 10.1088/1674-1056/22/8/087410 | Hao Jiang, Yun-Lei Sun, Zhu-An Xu, Guang-Han Cao | IOP Publishing | Chinese Physics B | 2016
61ba9605c2c99830dec50c8d | BaFe 2 As 2 | -525155510 |  | Ba(FeAs)2 |  |  | Iron-pnictides, Pnictides |  |  |  | 21 | K |  |  |  | body | paragraph | a54440ed41 | Crystal chemistry and structural design of iron-based superconductors | 10.1088/1674-1056/22/8/087410 | Hao Jiang, Yun-Lei Sun, Zhu-An Xu, Guang-Han Cao | IOP Publishing | Chinese Physics B | 2016
61ba9605c2c99830dec50c8e | Sr 2 VFeAsO 3 | 1319565264 |  | Sr2VFeAsO3 |  |  | Iron-pnictides, Oxides, Pnictides |  |  |  | 37.2 | K |  |  |  | body | figure | a54440ed41 | Crystal chemistry and structural design of iron-based superconductors | 10.1088/1674-1056/22/8/087410 | Hao Jiang, Yun-Lei Sun, Zhu-An Xu, Guang-Han Cao | IOP Publishing | Chinese Physics B | 2016
61ba9605c2c99830dec50c90 | FeSCs | -1370803631 |  | CsFeS |  |  | Iron-chalcogenides, Chalcogenides |  |  |  | 26 | K |  |  |  | body | paragraph | a54440ed41 | Crystal chemistry and structural design of iron-based superconductors | 10.1088/1674-1056/22/8/087410 | Hao Jiang, Yun-Lei Sun, Zhu-An Xu, Guang-Han Cao | IOP Publishing | Chinese Physics B | 2016
61ba9605c2c99830dec50c91 | n=1: Sr 2 CuO 2 Fe 2 As 2 | -2017533624 |  | Sr2Fe2Cu(AsO)2 |  |  | Iron-pnictides, Oxides, Cuprates, Pnictides |  |  | n=1 | 30.2 | K |  |  |  | body | paragraph | a54440ed41 | Crystal chemistry and structural design of iron-based superconductors | 10.1088/1674-1056/22/8/087410 | Hao Jiang, Yun-Lei Sun, Zhu-An Xu, Guang-Han Cao | IOP Publishing | Chinese Physics B | 2016
61ba9605c2c99830dec50c93 | LiFeAs | -172375595 |  | LiFeAs |  |  | Iron-pnictides, Pnictides |  |  |  | 18 | K |  |  |  | body | paragraph | a54440ed41 | Crystal chemistry and structural design of iron-based superconductors | 10.1088/1674-1056/22/8/087410 | Hao Jiang, Yun-Lei Sun, Zhu-An Xu, Guang-Han Cao | IOP Publishing | Chinese Physics B | 2016
61ba9605c2c99830dec50c94 | LiFeP | -1308559702 |  | LiFeP |  |  | Iron-pnictides, Pnictides |  |  |  | 6 | K |  |  |  | body | paragraph | a54440ed41 | Crystal chemistry and structural design of iron-based superconductors | 10.1088/1674-1056/22/8/087410 | Hao Jiang, Yun-Lei Sun, Zhu-An Xu, Guang-Han Cao | IOP Publishing | Chinese Physics B | 2016
61ba9605c2c99830dec50c95 | Sr 2 ScFeAsO 3 | 1832310871 |  | Sr2ScFeAsO3 |  |  | Iron-pnictides, Oxides, Pnictides |  |  |  | 45 | K |  |  |  | body | figure | a54440ed41 | Crystal chemistry and structural design of iron-based superconductors | 10.1088/1674-1056/22/8/087410 | Hao Jiang, Yun-Lei Sun, Zhu-An Xu, Guang-Han Cao | IOP Publishing | Chinese Physics B | 2016
61ba9605c2c99830dec50c97 | FeSC | 299779956 |  | FeCS |  |  | Carbides, Iron-chalcogenides, Chalcogenides |  |  |  | 8 | K |  | 101325 | Pa | body | figure | a54440ed41 | Crystal chemistry and structural design of iron-based superconductors | 10.1088/1674-1056/22/8/087410 | Hao Jiang, Yun-Lei Sun, Zhu-An Xu, Guang-Han Cao | IOP Publishing | Chinese Physics B | 2016
61ba9605c2c99830dec50c99 | FeSCs | -1805928293 |  | CsFeS |  |  | Iron-chalcogenides, Chalcogenides |  |  |  | 55 | K |  |  |  | body | paragraph | a54440ed41 | Crystal chemistry and structural design of iron-based superconductors | 10.1088/1674-1056/22/8/087410 | Hao Jiang, Yun-Lei Sun, Zhu-An Xu, Guang-Han Cao | IOP Publishing | Chinese Physics B | 2016
61ba9605c0bff55f4cc50c86 | V 3 Si | -1395390118 |  | V3Si |  |  | Alloys |  |  |  | 15 | K | magnetic |  |  | body | paragraph | 9a50588d7c | Peak effect in the vortex state of V3Si: a study of history dependence | 10.1016/s0921-4534(00)01656-7 | Sujeet Chaudhary, A K Rajarajan, K J Singh, S B Roy, P Chaddah | Elsevier BV | Physica C: Superconductivity | 2012
61ba96062a711de29cc50c73 | MgB 2 | 1434747956 |  | MgB2 |  |  | Alloys, Borides |  |  |  | 30 | K |  |  |  | body | paragraph | f998ebe9f6 | Temperature dependence of surface impedance of Tl2Ba2CaCu2O8âˆ’Î´ and YBa2Cu3O6.95 single crystals measured in the microwave band | 10.1134/1.558395 | A A Zhukov, M R Trunin, A T Sokolov, N N Kolesnikov | Pleiades Publishing Ltd | Journal of Experimental and Theoretical Physics | 2001
61ba96077ce09aab2ac50c8d | FeSe | 1457980160 |  | FeSe |  |  | Iron-chalcogenides, Chalcogenides |  |  |  | 37 | K |  | 9000000000 | Pa | body | paragraph | e1b73234d1 | The substitution effects on electronic structure of iron selenide superconductors | 10.1016/j.intermet.2013.04.015 | A Ciechan, M J Winiarski, M Samsel-CzekaÅ‚a | Elsevier BV | Intermetallics | 2013
61ba96077ce09aab2ac50c8f | FeTe | -466399963 |  | FeTe |  |  | Iron-chalcogenides, Chalcogenides |  |  |  | 8 | K |  |  |  | body | paragraph | e1b73234d1 | The substitution effects on electronic structure of iron selenide superconductors | 10.1016/j.intermet.2013.04.015 | A Ciechan, M J Winiarski, M Samsel-CzekaÅ‚a | Elsevier BV | Intermetallics | 2013
61ba96077ce09aab2ac50c90 | pure FeSe | -1166207831 |  | FeSe | pure |  | Iron-chalcogenides, Chalcogenides |  |  |  | 8 | K |  |  |  | body | paragraph | e1b73234d1 | The substitution effects on electronic structure of iron selenide superconductors | 10.1016/j.intermet.2013.04.015 | A Ciechan, M J Winiarski, M Samsel-CzekaÅ‚a | Elsevier BV | Intermetallics | 2013
61ba96077ce09aab2ac50c91 | FeSe 0.5 Te 0.5 | 1908744084 |  | Fe1Te0.5Se0.5 |  |  | Iron-chalcogenides, Chalcogenides |  |  |  | 26 | K |  | 2000000000 | Pa | body | paragraph | e1b73234d1 | The substitution effects on electronic structure of iron selenide superconductors | 10.1016/j.intermet.2013.04.015 | A Ciechan, M J Winiarski, M Samsel-CzekaÅ‚a | Elsevier BV | Intermetallics | 2013
61ba96077ce09aab2ac50c92 | sulphur substitution into FeSe | -197207260 |  | FeSe | sulphur substitution into |  | Iron-chalcogenides, Chalcogenides |  |  |  | 10 | K |  |  |  | body | paragraph | e1b73234d1 | The substitution effects on electronic structure of iron selenide superconductors | 10.1016/j.intermet.2013.04.015 | A Ciechan, M J Winiarski, M Samsel-CzekaÅ‚a | Elsevier BV | Intermetallics | 2013
61ba9607a01e2beb09c50c8e | Co-doped BaFe 2 As 2 (Ba122) | 1995979852 | Ba122 | Ba(FeAs)2 | Co |  | Iron-pnictides, Pnictides |  |  |  | 22 | K |  |  |  | body | paragraph | 8850fa1aaf | Development of very high Jc in Ba(Fe1-xCox)2As2 thin films grown on CaF2 | 10.1038/srep07305 | C Tarantini, F Kametani, S Lee, J Jiang, J D Weiss, J Jaroszynski, E E Hellstrom, C B Eom, D C Larbalestier | Springer Science and Business Media LLC | Scientific Reports | 2014
61ba9607a01e2beb09c50c8f | CaF 2 | 625889476 |  | CaF2 |  |  | Fluorides |  |  |  | 3 | K |  |  |  | body | paragraph | 8850fa1aaf | Development of very high Jc in Ba(Fe1-xCox)2As2 thin films grown on CaF2 | 10.1038/srep07305 | C Tarantini, F Kametani, S Lee, J Jiang, J D Weiss, J Jaroszynski, E E Hellstrom, C B Eom, D C Larbalestier | Springer Science and Business Media LLC | Scientific Reports | 2014
61ba960785b12ae79ac50c7e | carbon doped MgB 2 | 1752823856 |  | MgB2 | carbon |  | Alloys, Borides |  |  |  | 38.3 | K |  |  |  | body | paragraph | 5bcccce41f | Systematic study of two-band/two-gap superconductivity in carbon-substitutedMgB2by point-contact spectroscopy | 10.1103/physrevb.70.064520 | Z HoÄ¾anovÃ¡, P SzabÃ³, P Samuely, R H T Wilke, S L Budâ€™ko, P C Canfield | American Physical Society (APS) | Physical Review B | 2014
61ba960785b12ae79ac50c7f | heavily doped MgB 2 by 10 % of carbon | -360948969 |  | MgB2 | heavily |  | Alloys, Borides |  |  |  | 22 | K |  |  |  | body | paragraph | 5bcccce41f | Systematic study of two-band/two-gap superconductivity in carbon-substitutedMgB2by point-contact spectroscopy | 10.1103/physrevb.70.064520 | Z HoÄ¾anovÃ¡, P SzabÃ³, P Samuely, R H T Wilke, S L Budâ€™ko, P C Canfield | American Physical Society (APS) | Physical Review B | 2014
61ba960785b12ae79ac50c80 | heavily doped MgB 2 by 10 % of carbon |  |  | MgB2 | 10 % of carbon |  | Alloys, Borides |  |  |  | 22 | K |  |  |  | body | paragraph | 5bcccce41f | Systematic study of two-band/two-gap superconductivity in carbon-substitutedMgB2by point-contact spectroscopy | 10.1103/physrevb.70.064520 | Z HoÄ¾anovÃ¡, P SzabÃ³, P Samuely, R H T Wilke, S L Budâ€™ko, P C Canfield | American Physical Society (APS) | Physical Review B | 2014
61ba960749d0b378c6c50c78 | FeSe | 1683241044 |  | FeSe |  |  | Iron-chalcogenides, Chalcogenides |  |  |  | 46 | K |  |  |  | body | paragraph | 82e78217ff | Intercalation effect on hyperfine parameters of Fe in FeSe superconductor with T c = 42 K | 10.1209/0295-5075/109/67004 | Sergii I Shylin, Vadim Ksenofontov, Stefan J Sedlmaier, Simon J Clarke, Simon J Cassidy, Gerhard Wortmann, Sergey A Medvedev, Claudia Felser | IOP Publishing | EPL (Europhysics Letters) | 2015
61ba960749d0b378c6c50c79 | FeSe | 1484926150 |  | FeSe |  |  | Iron-chalcogenides, Chalcogenides |  |  |  | 42 | K |  |  |  | header | title | 82e78217ff | Intercalation effect on hyperfine parameters of Fe in FeSe superconductor with T c = 42 K | 10.1209/0295-5075/109/67004 | Sergii I Shylin, Vadim Ksenofontov, Stefan J Sedlmaier, Simon J Clarke, Simon J Cassidy, Gerhard Wortmann, Sergey A Medvedev, Claudia Felser | IOP Publishing | EPL (Europhysics Letters) | 2015
61ba960749d0b378c6c50c7a | FeSe 0.5 Te 0.5 | 1962641688 |  | Fe1Te0.5Se0.5 |  |  | Iron-chalcogenides, Chalcogenides |  |  |  | 13 | K |  |  |  | body | paragraph | 82e78217ff | Intercalation effect on hyperfine parameters of Fe in FeSe superconductor with T c = 42 K | 10.1209/0295-5075/109/67004 | Sergii I Shylin, Vadim Ksenofontov, Stefan J Sedlmaier, Simon J Clarke, Simon J Cassidy, Gerhard Wortmann, Sergey A Medvedev, Claudia Felser | IOP Publishing | EPL (Europhysics Letters) | 2015
61ba960749d0b378c6c50c7b | FeSe | 1417549224 |  | FeSe |  |  | Iron-chalcogenides, Chalcogenides |  |  |  | 31 | K |  |  |  | body | paragraph | 82e78217ff | Intercalation effect on hyperfine parameters of Fe in FeSe superconductor with T c = 42 K | 10.1209/0295-5075/109/67004 | Sergii I Shylin, Vadim Ksenofontov, Stefan J Sedlmaier, Simon J Clarke, Simon J Cassidy, Gerhard Wortmann, Sergey A Medvedev, Claudia Felser | IOP Publishing | EPL (Europhysics Letters) | 2015
61ba960861d1c9d20fc50c82 | Ba(Sr)Fe 2âˆ’x Ru x As 2 , x nom âˆ¼0.7 although Ba(Sr)Ru 2 As 2 |  |  | BaSr(AsRu)2 |  |  | Pnictides |  |  |  | 21 | K |  |  |  | body | paragraph | 40c253e021 | Electronic structure ofBa(Fe,Ru)2As2andSr(Fe,Ir)2As2alloys | 10.1103/physrevb.79.174530 | Lijun Zhang, D J Singh | American Physical Society (APS) | Physical Review B | 2009
61ba9608fa2141a3e5c50c7a | FeSe layered compound A x Fe 2 Se 2 (A = K, Rb, Cs, Tl) | 407141955 |  | FeSe |  |  | Iron-chalcogenides, Chalcogenides |  |  |  | 30 | K |  |  |  | body | paragraph | 92a3bb28a1 | Coexistence of Superconductivity and Magnetism | 10.4028/www.scientific.net/amm.110-116.310 | Raminder Gill, P Singh | Trans Tech Publications, Ltd. | Applied Mechanics and Materials | 2011
61ba9608fa2141a3e5c50c7c | FeSe 0.35 Te 0.65 | -231054147 |  | Fe1Te0.65Se0.35 |  |  | Iron-chalcogenides, Chalcogenides |  |  |  | 300 | K |  |  |  | body | figure | 92a3bb28a1 | Coexistence of Superconductivity and Magnetism | 10.4028/www.scientific.net/amm.110-116.310 | Raminder Gill, P Singh | Trans Tech Publications, Ltd. | Applied Mechanics and Materials | 2011
61ba960ac0bff55f4cc50c88 | PrBa 2 Cu 3 O 7 | 183198478 |  | Ba2PrCu3O7 |  |  | Oxides, Cuprates |  |  |  | 17 | K |  |  |  | body | paragraph | daca94b4fa | Complex magnetism and magneto-transport of RECoPO (RE = La, Nd, and Sm) | 10.1063/1.3662151 | Anand Pal, Syed Sajjad Mehdi, Mushahid Husain, Bhasker Gahtori, V P S Awana | AIP Publishing | Journal of Applied Physics | 2011
61ba960ac0bff55f4cc50c8a | NdCoPO | -437197395 |  | NdCoPO |  |  | Oxides, Pnictides |  |  |  | 2.5 | K |  |  |  | body | figure | daca94b4fa | Complex magnetism and magneto-transport of RECoPO (RE = La, Nd, and Sm) | 10.1063/1.3662151 | Anand Pal, Syed Sajjad Mehdi, Mushahid Husain, Bhasker Gahtori, V P S Awana | AIP Publishing | Journal of Applied Physics | 2011
61ba960ac0bff55f4cc50c8c | Sm/NdCoPO | 51476580 |  | Sm |  |  | Alloys |  |  |  | 80 | K |  |  |  | body | figure | daca94b4fa | Complex magnetism and magneto-transport of RECoPO (RE = La, Nd, and Sm) | 10.1063/1.3662151 | Anand Pal, Syed Sajjad Mehdi, Mushahid Husain, Bhasker Gahtori, V P S Awana | AIP Publishing | Journal of Applied Physics | 2011
61ba960ac0bff55f4cc50c8d | Sm/NdCoPO |  |  | NdCoPO |  |  | Oxides, Pnictides |  |  |  | 80 | K |  |  |  | body | figure | daca94b4fa | Complex magnetism and magneto-transport of RECoPO (RE = La, Nd, and Sm) | 10.1063/1.3662151 | Anand Pal, Syed Sajjad Mehdi, Mushahid Husain, Bhasker Gahtori, V P S Awana | AIP Publishing | Journal of Applied Physics | 2011
61ba960a1b5bc7b48bc50c93 | ZrTe 3 | 578504823 |  | ZrTe3 |  |  | Chalcogenides |  |  |  | 2 | K |  |  |  | body | paragraph | ac1d168229 | Detailed electronic structure of three-dimensional Fermi surface and its sensitivity to charge density wave transition in ZrTe3 revealed by high resolution laser-based angle-resolved photoemission spectroscopy | 10.1088/1674-1056/27/8/087503 | Shou-Peng Lyu, Li Yu, Jian-Wei Huang, Cheng-Tian Lin, Qiang Gao, Jing Liu, Guo-Dong Liu, Lin Zhao, Jie Yuan, Chuang-Tian Chen, Zu-Yan Xu, Xing-Jiang Zhou | IOP Publishing | Chinese Physics B | 2019
61ba960adc085aa023c50c81 | 6.4 nm thick Mo 2 N film |  |  | Mo2N |  | film | Nitrides |  |  |  | 6.4 | K |  |  |  | header | abstract | 7de3261f78 | Nanocrystalline superconducting Î³-Mo 2 N ultra-thin films for single photon detectors |  | J A Hofer, M Ginzburg, S Bengio, N Haberkorn
61ba960afa2141a3e5c50c7d | MgB 2 | 1409712720 |  | MgB2 |  |  | Alloys, Borides |  |  |  | 40 | K |  |  |  | body | paragraph | 1d31a6f4cd | Supercurrent flow with large superconductor gap in cuprates: resurrection of phonon-mediated Cooper pairs | 10.1088/1402-4896/ab0b4b | Andrew Das Arulsamy | IOP Publishing | Physica Scripta | 2014
61ba960b0cb3d3a5e6c50c85 | Sr 0.9 La 0.1 CuO 2 | 1385229851 |  | Sr0.9La0.1Cu1O2 |  |  | Oxides, Cuprates |  |  |  | 42 | K |  |  |  | body | paragraph | fdae863ca7 | Superconductivity and spin fluctuations in the electron-doped infinitely-layered high Tc superconductor Sr0.9La0.1CuO2 (Tc = 42 K) | 10.1016/0022-3697(95)00226-x | Takashi Imai, Charles P Slichter, Jonathon L Cobb, John T Markert | Elsevier BV | Journal of Physics and Chemistry of Solids | 2001
61ba960b0cb3d3a5e6c50c86 | Sr 0.9 La 0.1 CuO 2 | 1390987421 |  | Sr0.9La0.1Cu1O2 |  |  | Oxides, Cuprates |  |  |  | 42 | K |  |  |  | header | title | fdae863ca7 | Superconductivity and spin fluctuations in the electron-doped infinitely-layered high Tc superconductor Sr0.9La0.1CuO2 (Tc = 42 K) | 10.1016/0022-3697(95)00226-x | Takashi Imai, Charles P Slichter, Jonathon L Cobb, John T Markert | Elsevier BV | Journal of Physics and Chemistry of Solids | 2001
61ba960b0cb3d3a5e6c50c87 | Sr 0.9 La 0.1 CuO 2 | 1483410831 |  | Sr0.9La0.1Cu1O2 |  |  | Oxides, Cuprates |  |  |  | 42 | K |  |  |  | header | abstract | fdae863ca7 | Superconductivity and spin fluctuations in the electron-doped infinitely-layered high Tc superconductor Sr0.9La0.1CuO2 (Tc = 42 K) | 10.1016/0022-3697(95)00226-x | Takashi Imai, Charles P Slichter, Jonathon L Cobb, John T Markert | Elsevier BV | Journal of Physics and Chemistry of Solids | 2001
61ba960b0cb3d3a5e6c50c88 | La 1.85 Sr 0.15 CuO 4 | -789990091 |  | Sr0.15La1.85Cu1O4 |  |  | Oxides, Cuprates |  |  |  | 38 | K |  |  |  | body | paragraph | fdae863ca7 | Superconductivity and spin fluctuations in the electron-doped infinitely-layered high Tc superconductor Sr0.9La0.1CuO2 (Tc = 42 K) | 10.1016/0022-3697(95)00226-x | Takashi Imai, Charles P Slichter, Jonathon L Cobb, John T Markert | Elsevier BV | Journal of Physics and Chemistry of Solids | 2001
61ba960b4217bb9076c50c8d | C-S | 1341845959 | C-S | S | [6 empty] | 9 | K |  |  |  | body | paragraph | 8819617bb3 | Ferromagnetic and Superconducting Instabilities in Graphite | 10.1002/chin.200626199 | Y Kopelevich, S Moehlecke, R R Da Silva | Wiley | ChemInform | 2006
61ba960b4217bb9076c50c8e | CS3 | 87373887 |  | CS3 |  |  | Carbides, Chalcogenides |  |  |  | 9 | K |  |  |  | body | figure | 8819617bb3 | Ferromagnetic and Superconducting Instabilities in Graphite | 10.1002/chin.200626199 | Y Kopelevich, S Moehlecke, R R Da Silva | Wiley | ChemInform | 2006
61ba960b4217bb9076c50c8f | CS3 | -307426658 |  | CS3 |  |  | Carbides, Chalcogenides |  |  |  | 65 | K |  |  |  | body | figure | 8819617bb3 | Ferromagnetic and Superconducting Instabilities in Graphite | 10.1002/chin.200626199 | Y Kopelevich, S Moehlecke, R R Da Silva | Wiley | ChemInform | 2006
61ba960b4217bb9076c50c90 | CS1 | -828075407 |  | CS |  |  | Carbides, Chalcogenides |  |  |  | 35 | K |  |  |  | body | figure | 8819617bb3 | Ferromagnetic and Superconducting Instabilities in Graphite | 10.1002/chin.200626199 | Y Kopelevich, S Moehlecke, R R Da Silva | Wiley | ChemInform | 2006
61ba960ba01e2beb09c50c96 | (TMTSF) 2 ClO 4 | 2081429467 |  | M2T4S2Cl(O2F)2 |  |  | Chalcogenides, Oxides, Fluorides |  |  |  | 3 | K |  |  |  | body | paragraph | ea06614a42 | Edge Electron States for Quasi-One-Dimensional Organic Conductors in the Magnetic-Field-Induced Spin-Density-Wave Phases | 10.1103/physrevlett.86.1094 | K Sengupta, Hyok-Jon Kwon, Victor M Yakovenko | American Physical Society (APS) | Physical Review Letters | 2000
61ba960b8452d931a5c50c7b | Al | 712389562 |  | Al |  |  | Alloys |  |  |  | 1.19 | K |  |  |  | annex | paragraph | aa6d7e7382 | Hysteretic Superconducting Heat-Flux Quantum Modulator | 10.1103/physrevapplied.7.044021 | Claudio Guarcello, Paolo Solinas, Massimiliano Di Ventra, Francesco Giazotto | American Physical Society (APS) | Physical Review Applied | 2017
61ba960b05e6aa6710c50c82 | CeMIn 5 (M = Co, Rh, Ir) | 1746985720 |  | MCeIn5 |  |  | Alloys |  |  | M=Co, Rh, Ir | 2.3 | K |  | 101325 | Pa | body | paragraph | bdc572e4f2 | Spatial modulation of unitary impurity-induced resonances in superconducting CeCoIn5 | 10.1007/s11467-016-0549-6 | Ge Zhang, Bin Liu, Yi-Feng Yang, Shiping Feng | Springer Science and Business Media LLC | Frontiers of Physics | 2016
61ba960c07932c08a9c50c87 | TlNi 2 S 2 crystal | -1762708930 |  | Tl(NiS)2 |  | crystal | Chalcogenides |  |  |  | 2.3 | K |  |  |  | body | paragraph | 85d729e308 | Superconductivity and Disorder effect in TlNi 2 Se 2âˆ’x S x |  | Hangdong Wang, Qianhui Mao, Huimin Chen, Chiheng Dong, Rajwali Khan, Jinhu Yang, Bin Chen, Minghu Fang |  |  | 2015
61ba960c07932c08a9c50c88 | TlNi 2 Se 2 | -939445921 |  | Tl(NiSe)2 |  |  | Chalcogenides |  |  |  | 3.7 | K |  |  |  | body | paragraph | 85d729e308 | Superconductivity and Disorder effect in TlNi 2 Se 2âˆ’x S x |  | Hangdong Wang, Qianhui Mao, Huimin Chen, Chiheng Dong, Rajwali Khan, Jinhu Yang, Bin Chen, Minghu Fang |  |  | 2015
61ba960c07932c08a9c50c89 | TlNi2S2 crystal | 1398272278 |  | Tl(NiS)2 |  | crystal | Chalcogenides |  |  |  | 2.3 | K | specific heat |  |  | header | abstract | 85d729e308 | Superconductivity and Disorder effect in TlNi 2 Se 2âˆ’x S x |  | Hangdong Wang, Qianhui Mao, Huimin Chen, Chiheng Dong, Rajwali Khan, Jinhu Yang, Bin Chen, Minghu Fang |  |  | 2015
61ba960c07932c08a9c50c8a | KNi 2 S 2 | 1953049505 |  | K(NiS)2 |  |  | Chalcogenides |  |  |  | 0.46 | K |  |  |  | body | paragraph | 85d729e308 | Superconductivity and Disorder effect in TlNi 2 Se 2âˆ’x S x |  | Hangdong Wang, Qianhui Mao, Huimin Chen, Chiheng Dong, Rajwali Khan, Jinhu Yang, Bin Chen, Minghu Fang |  |  | 2015
61ba960c07932c08a9c50c8b | TlNi 2 S 2 | 1605653441 |  | Tl(NiS)2 |  |  | Chalcogenides |  |  |  | 2.3 | K |  |  |  | body | paragraph | 85d729e308 | Superconductivity and Disorder effect in TlNi 2 Se 2âˆ’x S x |  | Hangdong Wang, Qianhui Mao, Huimin Chen, Chiheng Dong, Rajwali Khan, Jinhu Yang, Bin Chen, Minghu Fang |  |  | 2015
61ba960c07932c08a9c50c8d | KNi 2 Se 2 | 966902723 |  | K(NiSe)2 |  |  | Chalcogenides |  |  |  | 0.8 | K |  |  |  | body | paragraph | 85d729e308 | Superconductivity and Disorder effect in TlNi 2 Se 2âˆ’x S x |  | Hangdong Wang, Qianhui Mao, Huimin Chen, Chiheng Dong, Rajwali Khan, Jinhu Yang, Bin Chen, Minghu Fang |  |  | 2015
61ba960c07932c08a9c50c8e | SrNi 2 P 2 | -577410337 |  | Sr(NiP)2 |  |  | Pnictides |  |  |  | 1.4 | K |  |  |  | body | paragraph | 85d729e308 | Superconductivity and Disorder effect in TlNi 2 Se 2âˆ’x S x |  | Hangdong Wang, Qianhui Mao, Huimin Chen, Chiheng Dong, Rajwali Khan, Jinhu Yang, Bin Chen, Minghu Fang |  |  | 2015
61ba960c07932c08a9c50c8f | TlNi 2 S 2 | 1751978673 |  | Tl(NiS)2 |  |  | Chalcogenides |  |  |  | 2.25 | K |  |  |  | body | paragraph | 85d729e308 | Superconductivity and Disorder effect in TlNi 2 Se 2âˆ’x S x |  | Hangdong Wang, Qianhui Mao, Huimin Chen, Chiheng Dong, Rajwali Khan, Jinhu Yang, Bin Chen, Minghu Fang |  |  | 2015
61ba960c07932c08a9c50c90 | TlNi 2 Se 2 | -1295665863 |  | Tl(NiSe)2 |  |  | Chalcogenides |  |  |  | 3.7 | K |  |  |  | body | figure | 85d729e308 | Superconductivity and Disorder effect in TlNi 2 Se 2âˆ’x S x |  | Hangdong Wang, Qianhui Mao, Huimin Chen, Chiheng Dong, Rajwali Khan, Jinhu Yang, Bin Chen, Minghu Fang |  |  | 2015
61ba960c07932c08a9c50c91 | TlNi 2 S 2 | 1528628543 |  | Tl(NiS)2 |  |  | Chalcogenides |  |  |  | 2 | K |  |  |  | body | paragraph | 85d729e308 | Superconductivity and Disorder effect in TlNi 2 Se 2âˆ’x S x |  | Hangdong Wang, Qianhui Mao, Huimin Chen, Chiheng Dong, Rajwali Khan, Jinhu Yang, Bin Chen, Minghu Fang |  |  | 2015
61ba960c07932c08a9c50c93 | TlNi 2 S 2 | 1580609769 |  | Tl(NiS)2 |  |  | Chalcogenides |  |  |  | 2.3 | K | Ï ab, specific heat |  |  | body | figure | 85d729e308 | Superconductivity and Disorder effect in TlNi 2 Se 2âˆ’x S x |  | Hangdong Wang, Qianhui Mao, Huimin Chen, Chiheng Dong, Rajwali Khan, Jinhu Yang, Bin Chen, Minghu Fang |  |  | 2015
61ba960c07932c08a9c50c94 | TlNi 2 Se 2 | -1151261227 |  | Tl(NiSe)2 |  |  | Chalcogenides |  |  |  | 2 | K |  |  |  | body | paragraph | 85d729e308 | Superconductivity and Disorder effect in TlNi 2 Se 2âˆ’x S x |  | Hangdong Wang, Qianhui Mao, Huimin Chen, Chiheng Dong, Rajwali Khan, Jinhu Yang, Bin Chen, Minghu Fang |  |  | 2015
61ba960c07932c08a9c50c95 | BaNi 2 As 2 | 1143069862 |  | Ba(NiAs)2 |  |  | Pnictides |  |  |  | 0.7 | K |  |  |  | body | paragraph | 85d729e308 | Superconductivity and Disorder effect in TlNi 2 Se 2âˆ’x S x |  | Hangdong Wang, Qianhui Mao, Huimin Chen, Chiheng Dong, Rajwali Khan, Jinhu Yang, Bin Chen, Minghu Fang |  |  | 2015
61ba960c07932c08a9c50c96 | TlNi 2 Se 2 | -727605307 |  | Tl(NiSe)2 |  |  | Chalcogenides |  |  |  | 3.7 | K |  |  |  | body | paragraph | 85d729e308 | Superconductivity and Disorder effect in TlNi 2 Se 2âˆ’x S x |  | Hangdong Wang, Qianhui Mao, Huimin Chen, Chiheng Dong, Rajwali Khan, Jinhu Yang, Bin Chen, Minghu Fang |  |  | 2015
61ba960c61d1c9d20fc50c84 | FeSe | 1392515394 |  | FeSe |  |  | Iron-chalcogenides, Chalcogenides |  |  |  | 37 | K |  |  |  | body | paragraph | eebfd4b730 | Fabrication of the Iron-Based Superconducting Wire Using Fe(Se,Te) | 10.1143/apex.2.083004 | Yoshikazu Mizuguchi, Keita Deguchi, Shunsuke Tsuda, Takahide Yamaguchi, Hiroyuki Takeya, Hiroaki Kumakura, Yoshihiko Takano | IOP Publishing | Applied Physics Express | 2009
61ba960dd52116ffe1c50c79 | H 2 S | -641734733 |  | H2S |  |  | Hydrides, Chalcogenides |  |  |  | 203 | K |  | 1.55E+11 | Pa | body | paragraph | b3ffcece1f | First-Principles Study on Superconductivity of P- and Cl-Doped H3S | 10.7566/jpsj.87.124711 | Akitaka Nakanishi, Takahiro Ishikawa, Katsuya Shimizu | Physical Society of Japan | Journal of the Physical Society of Japan | 2018
61ba960dd52116ffe1c50c7b | Hydrogen sulfide (H 2 S) | -13627823 | Hydrogen sulfide (H 2 S | S | [6 empty] | 203 | K |  | 1.55E+11 | Pa | body | paragraph | b3ffcece1f | First-Principles Study on Superconductivity of P- and Cl-Doped H3S | 10.7566/jpsj.87.124711 | Akitaka Nakanishi, Takahiro Ishikawa, Katsuya Shimizu | Physical Society of Japan | Journal of the Physical Society of Japan | 2018
61ba960dd52116ffe1c50c7f | H 3 S | -515148690 |  | H3S |  |  | Hydrides, Chalcogenides |  |  |  | 280 | K |  | 2.5E+11 | Pa | body | paragraph | b3ffcece1f | First-Principles Study on Superconductivity of P- and Cl-Doped H3S | 10.7566/jpsj.87.124711 | Akitaka Nakanishi, Takahiro Ishikawa, Katsuya Shimizu | Physical Society of Japan | Journal of the Physical Society of Japan | 2018
61ba960d4217bb9076c50c91 | MgB 2 | 1301889392 |  | MgB2 |  |  | Alloys, Borides |  |  |  | 40 | K |  |  |  | body | paragraph | 5e5c9850a2 | Hole carrier in MgB2 characterized by Hall measurements | 10.1063/1.1392979 | W N Kang, C U Jung, Kijoon H P Kim, Min-Seok Park, Sung-Ik Y Lee, Hyeong-Jin Kim, Eun-Mi Choi, Kyung Hee Kim, Mun-Seog Kim, Sung-Ik Y Lee | AIP Publishing | Applied Physics Letters | 2001
61ba960da01e2beb09c50c97 | PuCoGa 5 | -1449706537 |  | PuGa5Co |  |  | Alloys |  |  |  | 18.5 | K |  |  |  | header | abstract | a16b0e6119 | Avoided valence transition in a plutonium superconductor | 10.1073/pnas.1421174112 | B J Ramshaw, Arkady Shekhter, Ross D Mcdonald, Jon B Betts, J N Mitchell, P H Tobash, C H Mielke, E D Bauer, Albert Migliori | Proceedings of the National Academy of Sciences | Proceedings of the National Academy of Sciences | 2014
61ba960da01e2beb09c50c98 | PuCoGa 5 | -1320710255 |  | PuGa5Co |  |  | Alloys |  |  |  | 18.5 | K |  |  |  | header | abstract | a16b0e6119 | Avoided valence transition in a plutonium superconductor | 10.1073/pnas.1421174112 | B J Ramshaw, Arkady Shekhter, Ross D Mcdonald, Jon B Betts, J N Mitchell, P H Tobash, C H Mielke, E D Bauer, Albert Migliori | Proceedings of the National Academy of Sciences | Proceedings of the National Academy of Sciences | 2014
61ba960da01e2beb09c50c99 | freshly-grown PuCoGa 5 | 1420340186 |  | PuGa5Co | freshly-grown |  | Alloys |  |  |  | 18.5 | K |  |  |  | body |  | a16b0e6119 | Avoided valence transition in a plutonium superconductor | 10.1073/pnas.1421174112 | B J Ramshaw, Arkady Shekhter, Ross D Mcdonald, Jon B Betts, J N Mitchell, P H Tobash, C H Mielke, E D Bauer, Albert Migliori | Proceedings of the National Academy of Sciences | Proceedings of the National Academy of Sciences | 2014
61ba960da01e2beb09c50c9a | CeMIn 5 | 1662587099 |  | MCeIn5 |  |  | Alloys |  |  |  | 2 | K |  |  |  | body | paragraph | a16b0e6119 | Avoided valence transition in a plutonium superconductor | 10.1073/pnas.1421174112 | B J Ramshaw, Arkady Shekhter, Ross D Mcdonald, Jon B Betts, J N Mitchell, P H Tobash, C H Mielke, E D Bauer, Albert Migliori | Proceedings of the National Academy of Sciences | Proceedings of the National Academy of Sciences | 2014
61ba960d7ce09aab2ac50c96 | Y 0.85 Ca 0.15 Ba 2 Cu 3 O 7 | -2026564141 |  | Ba2Ca0.15Y0.85Cu3O7 |  |  | Oxides, Cuprates |  |  |  | 75 | K |  |  |  | body | paragraph | 85f13cd85f | Doping Dependence of Bilayer Resonant Spin Excitations in(Y,Ca)Ba2Cu3O6+x | 10.1103/physrevlett.96.257001 | S PailhÃ¨s, C Ulrich, B FauquÃ©, V Hinkov, Y Sidis, A Ivanov, C T Lin, B Keimer, P Bourges | American Physical Society (APS) | Physical Review Letters | 2005
61ba960d7ce09aab2ac50c97 | YBa 2 Cu 3 O 6.6 | -771236211 |  | Ba2Y1Cu3O6.6 |  |  | Oxides, Cuprates |  |  |  | 63 | K |  |  |  | body | paragraph | 85f13cd85f | Doping Dependence of Bilayer Resonant Spin Excitations in(Y,Ca)Ba2Cu3O6+x | 10.1103/physrevlett.96.257001 | S PailhÃ¨s, C Ulrich, B FauquÃ©, V Hinkov, Y Sidis, A Ivanov, C T Lin, B Keimer, P Bourges | American Physical Society (APS) | Physical Review Letters | 2005
61ba960d8452d931a5c50c7c | Ru âˆ’ 1222 | 1267996822 | Ru âˆ’ 1222 | Ru | [6 empty] | 45 | K |  |  |  | body | paragraph | 2c95857686 | Spin glass behavior inRuSr2Gd1.5Ce0.5Cu2O10âˆ’Î´ | 10.1103/physrevb.67.020407 | C A Cardoso, F M Araujo-Moreira, V P S Awana, E Takayama-Muromachi, O F De Lima, H Yamauchi, M Karppinen | American Physical Society (APS) | Physical Review B | 2002
61ba960d3136e52869c50c78 | poly- crystalline Sc 3 CoC 4 | -2103639869 |  | Sc3CoC4 | poly- crystalline |  | Carbides |  |  |  | 4.5 | K |  |  |  | body | paragraph | 9353086293 | Evidence for a soft-phonon-mode-driven Peierls-type distortion in Sc 3 CoC 4 |  | Jan Langmann, Christof Haas, Emmanuel Wenger, Dominik Schaniel, Wolfgang Scherer, Georg Eickerling |  |  | 2020
61ba960d3136e52869c50c79 | Sc 3 CoC 4 | -512117425 |  | Sc3CoC4 |  |  | Carbides |  |  |  | 4.5 | K |  |  |  | body | paragraph | 9353086293 | Evidence for a soft-phonon-mode-driven Peierls-type distortion in Sc 3 CoC 4 |  | Jan Langmann, Christof Haas, Emmanuel Wenger, Dominik Schaniel, Wolfgang Scherer, Georg Eickerling |  |  | 2020
61ba960e5ad933a7cac50c8f | MgB 2 | 1292265322 |  | MgB2 |  |  | Alloys, Borides |  |  |  | 40 | K |  |  |  | body | paragraph | 5d412744c9 | Strongly interacting Ïƒ-electrons and MgB2 superconductivity | 10.1016/s0038-1098(01)00351-9 | V A Ivanov, M Van Den Broek, F M Peeters | Elsevier BV | Solid State Communications | 2001
61ba960e3af0453d0cc50c8f | magnesium diboride MgB 2 | -1893032759 | magnesium diboride | MgB2 |  |  | Alloys, Borides |  |  |  | 39 | K |  |  |  | body | paragraph | d9e871f3fc | Study of superconducting properties of MgB 2 |  | Y Machida, S Sasaki, H Fujii, M Furuyama, I Kakeya, K Kadowaki |  |  | 2014
61ba960e2c886f0fe6c50c84 | Ba(Fe 0.92 Co 0.08 ) 2 As 2 | -842799672 |  | Ba1Fe1.84Co0.16As2 |  |  | Iron-pnictides, Pnictides |  |  |  | 23 | K |  |  |  | body | paragraph | 1248c967ae | ARPES view of orbitally resolved quasiparticle lifetimes in iron pnictides | 10.1103/physrevb.93.085137 | VÃ©ronique Brouet, David Leboeuf, Ping-Hui Lin, Joseph Mansart, Amina Taleb-Ibrahimi, Patrick Le FÃ¨vre, FranÃ§ois Bertran, Anne Forget, DorothÃ©e Colson | American Physical Society (APS) | Physical Review B | 2012
61ba960f2b9a12e3d2c50c8f | Mo 2 C | 1800455926 |  | Mo2C |  |  | Carbides |  |  |  | 7.3 | K |  |  |  | body | paragraph | c9b1b31004 | (Invited) Stabilization of Giant Fullerenes C 2 (41)-C 90 , D 3 (85)-C 9 2 , C 1 (132)-C 94 , C 2 (157)-C 96 , C 1 (175)-C 98 , D 5 (450)-C 100 , C s (574)-C 102 and C 2 (816)-C 104 by Encapsulation of a Large La 2 C 2 Cluster | 10.1149/07711.0559ecst | Shasha Zhao, Wenting Cai, Xing Lu | The Electrochemical Society | ECS Transactions | 2021
61ba960f2b9a12e3d2c50c90 | Mo 2 C | 1694558818 |  | Mo2C |  |  | Carbides |  |  |  | 7.3 | K |  |  |  | body | paragraph | c9b1b31004 | (Invited) Stabilization of Giant Fullerenes C 2 (41)-C 90 , D 3 (85)-C 9 2 , C 1 (132)-C 94 , C 2 (157)-C 96 , C 1 (175)-C 98 , D 5 (450)-C 100 , C s (574)-C 102 and C 2 (816)-C 104 by Encapsulation of a Large La 2 C 2 Cluster | 10.1149/07711.0559ecst | Shasha Zhao, Wenting Cai, Xing Lu | The Electrochemical Society | ECS Transactions | 2021
61ba960f2b9a12e3d2c50c91 | W 2 C | 664761440 |  | W2C |  |  | Carbides |  |  |  | 4.05 | K |  |  |  | body | paragraph | c9b1b31004 | (Invited) Stabilization of Giant Fullerenes C 2 (41)-C 90 , D 3 (85)-C 9 2 , C 1 (132)-C 94 , C 2 (157)-C 96 , C 1 (175)-C 98 , D 5 (450)-C 100 , C s (574)-C 102 and C 2 (816)-C 104 by Encapsulation of a Large La 2 C 2 Cluster | 10.1149/07711.0559ecst | Shasha Zhao, Wenting Cai, Xing Lu | The Electrochemical Society | ECS Transactions | 2021
61ba960f8452d931a5c50c7e | YBaCuO | -845904878 | YBaCuO | BaYCuO | [6 empty] | 93 | K |  |  |  | body | figure | cc9dee04c2 | Angular anisotropy of the irreversibility line in thin YBa2Cu3O7âˆ’Î´ films: pinning in vortex liquid | 10.1007/bf02562882 | R Prozorov, M Konczykowski, B Schmidt, Y Yeshurun, A Shaulov | Springer Science and Business Media LLC | Czechoslovak Journal of Physics | 2000
61ba960f8452d931a5c50c7f | PrCeCuO | -436931747 |  | CePrCuO |  |  | Oxides, Cuprates |  |  |  | 21 | K |  |  |  | body | figure | cc9dee04c2 | Angular anisotropy of the irreversibility line in thin YBa2Cu3O7âˆ’Î´ films: pinning in vortex liquid | 10.1007/bf02562882 | R Prozorov, M Konczykowski, B Schmidt, Y Yeshurun, A Shaulov | Springer Science and Business Media LLC | Czechoslovak Journal of Physics | 2000
61ba960f8452d931a5c50c80 | BiSrCaCuO | 1884938085 | BiSrCaCuO | SrCaCuBiO | [6 empty] | 90 | K |  |  |  | body | figure | cc9dee04c2 | Angular anisotropy of the irreversibility line in thin YBa2Cu3O7âˆ’Î´ films: pinning in vortex liquid | 10.1007/bf02562882 | R Prozorov, M Konczykowski, B Schmidt, Y Yeshurun, A Shaulov | Springer Science and Business Media LLC | Czechoslovak Journal of Physics | 2000
61ba961012cb23f3dfc50c7e | C3 | 860200656 |  | C |  |  | Carbides |  |  |  | 90 | K |  |  |  | body | paragraph | 2723459188 | Coexistence of Fermi and Charge-Spin Separated Liquids in High-T c Superconductors |  | Andrew Das Arulsamy |  |  | 2003
61ba961012cb23f3dfc50c80 | A1 | -137463415 |  | A |  |  | Alloys |  |  |  | 90 | K |  |  |  | annex | paragraph | 2723459188 | Coexistence of Fermi and Charge-Spin Separated Liquids in High-T c Superconductors |  | Andrew Das Arulsamy |  |  | 2003
61ba961012cb23f3dfc50c81 | B2 | 369107966 |  | B |  |  | Alloys, Borides |  |  |  | 74 | K |  |  |  | annex | paragraph | 2723459188 | Coexistence of Fermi and Charge-Spin Separated Liquids in High-T c Superconductors |  | Andrew Das Arulsamy |  |  | 2003
61ba961012cb23f3dfc50c82 | C3 | 881455158 |  | C |  |  | Carbides |  |  |  | 60 | K |  |  |  | annex | paragraph | 2723459188 | Coexistence of Fermi and Charge-Spin Separated Liquids in High-T c Superconductors |  | Andrew Das Arulsamy |  |  | 2003
61ba961012cb23f3dfc50c85 | B2 | 623308511 |  | B |  |  | Alloys, Borides |  |  |  | 74 | K |  |  |  | annex | paragraph | 2723459188 | Coexistence of Fermi and Charge-Spin Separated Liquids in High-T c Superconductors |  | Andrew Das Arulsamy |  |  | 2003
61ba961012cb23f3dfc50c86 | B2 | 623308511 |  | B |  |  | Alloys, Borides |  |  |  | 90 | K |  |  |  | annex | paragraph | 2723459188 | Coexistence of Fermi and Charge-Spin Separated Liquids in High-T c Superconductors |  | Andrew Das Arulsamy |  |  | 2003
61ba9610a5c5381c2ec50c79 | Ba 2 CuO 6 | 877217641 |  | Ba2CuO6 |  |  | Oxides, Cuprates |  |  |  | 15 | K | resistivity |  |  | body | figure | 06e118e5cc | Field-induced quantum critical route to a Fermi liquid in high-temperature superconductors | 10.1073/pnas.0712292105 | Takasada Shibauchi, Lia Krusin-Elbaum, Masashi Hasegawa, Yuichi Kasahara, Ryuji Okazaki, Yuji Matsuda | Proceedings of the National Academy of Sciences | Proceedings of the National Academy of Sciences | 2008
61ba961020fc3eae4bc50c8a | Nb 0.7 B 2 | -1026329748 |  | Nb0.7B2 |  |  | Alloys, Borides |  |  |  | 8.1 | K |  |  |  | body | paragraph | 1f9a850a90 | Correlations among superconductivity, structural instability, and band filling inNb1âˆ’xB2at the critical pointxâ‰ˆ0.2 | 10.1103/physrevb.73.224516 | R J Xiao, K Q Li, H X Yang, G C Che, H R Zhang, C Ma, Z X Zhao, J Q Li | American Physical Society (APS) | Physical Review B | 2006
61ba961020fc3eae4bc50c8c | Magnesium diboride (MgB 2 ) | 268145197 | Magnesium diboride | MgB2 | [6 empty] | 39 | K |  |  |  | body | paragraph | 1f9a850a90 | Correlations among superconductivity, structural instability, and band filling inNb1âˆ’xB2at the critical pointxâ‰ˆ0.2 | 10.1103/physrevb.73.224516 | R J Xiao, K Q Li, H X Yang, G C Che, H R Zhang, C Ma, Z X Zhao, J Q Li | American Physical Society (APS) | Physical Review B | 2006
61ba96102c886f0fe6c50c85 | MgB 2 | 1282637034 |  | MgB2 |  |  | Alloys, Borides |  |  |  | 39 | K |  |  |  | body | paragraph | c7e3cfd1c6 | Reversible magnetization ofMgB2single crystals with a two-gap nature | 10.1103/physrevb.69.144514 | Byeongwon Kang, Heon-Jung Kim, Min-Seok Park, Kyung-Hee Kim, Sung-Ik Lee | American Physical Society (APS) | Physical Review B | 2004
61ba961111af647618c50c80 | SmO 0.8 F 0.2 FeAs | -1722681607 |  | Sm1Fe1As1O0.8F0.2 |  |  | Iron-pnictides, Pnictides, Oxides, Fluorides |  |  |  | 56.1 | K |  |  |  | header | title | 9bd380d4d8 | Low-temperature synthesis of SmO0.8F0.2FeAs superconductor withTc= 56.1 K | 10.1088/0953-2048/23/5/055002 | Chunlei Wang, Zhaoshun Gao, Lei Wang, Yanpeng Qi, Dongliang Wang, Chao Yao, Zhiyu Zhang, Yanwei Ma | IOP Publishing | Superconductor Science and Technology | 2010
61ba96143af0453d0cc50c96 | Tl 0.64 K 0.36 Fe 1.83 Se 2 crystal | -995053790 |  | K0.36Tl0.64Fe1.83Se2 |  | crystal | Iron-chalcogenides, Chalcogenides |  |  |  | 40 | K | Ï(T) |  |  | body | figure | 1c0bd01134 | Fe-based superconductivity with T c =31 K bordering an antiferromagnetic insulator in (Tl,K) Fe x Se 2 | 10.1209/0295-5075/94/27009 | Ming-Hu Fang, Hang-Dong Wang, Chi-Heng Dong, Zu-Juan Li, Chun-Mu Feng, Jian Chen, H Q Yuan | IOP Publishing | EPL (Europhysics Letters) | 2011
61ba96143af0453d0cc50c9b | Tl 0.64 K 0.36 Fe 1.83 Se 2 crystal | -1124048666 |  | K0.36Tl0.64Fe1.83Se2 |  | crystal | Iron-chalcogenides, Chalcogenides |  |  |  | 30 | K |  |  |  | body | paragraph | 1c0bd01134 | Fe-based superconductivity with T c =31 K bordering an antiferromagnetic insulator in (Tl,K) Fe x Se 2 | 10.1209/0295-5075/94/27009 | Ming-Hu Fang, Hang-Dong Wang, Chi-Heng Dong, Zu-Juan Li, Chun-Mu Feng, Jian Chen, H Q Yuan | IOP Publishing | EPL (Europhysics Letters) | 2011
61ba96143af0453d0cc50c9c | TlFe 1.70 Se 2 crystals | -1562747370 |  | Tl1Fe1.7Se2 |  | crystals | Iron-chalcogenides, Chalcogenides |  |  |  | 20 | K | magnetic susceptibility |  |  | body | figure | 1c0bd01134 | Fe-based superconductivity with T c =31 K bordering an antiferromagnetic insulator in (Tl,K) Fe x Se 2 | 10.1209/0295-5075/94/27009 | Ming-Hu Fang, Hang-Dong Wang, Chi-Heng Dong, Zu-Juan Li, Chun-Mu Feng, Jian Chen, H Q Yuan | IOP Publishing | EPL (Europhysics Letters) | 2011
61ba96143af0453d0cc50ca0 | Tl 0.64 K 0.36 Fe 1.83 Se 2 crystal | -885312678 |  | K0.36Tl0.64Fe1.83Se2 |  | crystal | Iron-chalcogenides, Chalcogenides |  |  |  | 40 | K | Ï(T) |  |  | body | paragraph | 1c0bd01134 | Fe-based superconductivity with T c =31 K bordering an antiferromagnetic insulator in (Tl,K) Fe x Se 2 | 10.1209/0295-5075/94/27009 | Ming-Hu Fang, Hang-Dong Wang, Chi-Heng Dong, Zu-Juan Li, Chun-Mu Feng, Jian Chen, H Q Yuan | IOP Publishing | EPL (Europhysics Letters) | 2011
61ba96141b5bc7b48bc50c9a | underdoped Hg 1201 | -1360295960 | Hg 1201 | Hg | underdoped | [5 empty] | 81 | K |  |  |  | body | paragraph | bd22a2491e | Observable NMR signal from circulating current order in YBCO | 10.1103/physrevb.85.155130 | Samuel Lederer, Steven A Kivelson | American Physical Society (APS) | Physical Review B | 2011
61ba9614a013f06956c50c90 | e-doped FeSe | -1323008174 |  | FeSe | e-doped |  | Iron-chalcogenides, Chalcogenides |  |  |  | 40 | K |  |  |  | body | paragraph | dc25c4f8f6 | Superconductivity without a hole pocket in electron-doped FeSe: Analysis beyond the Migdal-Eliashberg formalism | 10.1103/physrevb.96.045130 | Youichi Yamakawa, Hiroshi Kontani | American Physical Society (APS) | Physical Review B | 2020
61ba9614a013f06956c50c92 | K-dosed FeSe | -950856749 |  | FeSe | K-dosed |  | Iron-chalcogenides, Chalcogenides |  |  |  | 40 | K |  |  |  | body | paragraph | dc25c4f8f6 | Superconductivity without a hole pocket in electron-doped FeSe: Analysis beyond the Migdal-Eliashberg formalism | 10.1103/physrevb.96.045130 | Youichi Yamakawa, Hiroshi Kontani | American Physical Society (APS) | Physical Review B | 2020
61ba9614a013f06956c50c93 | e-doped FeSe | -1151647706 |  | FeSe | e-doped |  | Iron-chalcogenides, Chalcogenides |  |  |  | 40 | K |  |  |  | body | paragraph | dc25c4f8f6 | Superconductivity without a hole pocket in electron-doped FeSe: Analysis beyond the Migdal-Eliashberg formalism | 10.1103/physrevb.96.045130 | Youichi Yamakawa, Hiroshi Kontani | American Physical Society (APS) | Physical Review B | 2020
61ba9614a013f06956c50c96 | Bulk FeSe | 1368588587 |  | FeSe |  | Bulk | Iron-chalcogenides, Chalcogenides |  |  |  | 9 | K |  |  |  | body | paragraph | dc25c4f8f6 | Superconductivity without a hole pocket in electron-doped FeSe: Analysis beyond the Migdal-Eliashberg formalism | 10.1103/physrevb.96.045130 | Youichi Yamakawa, Hiroshi Kontani | American Physical Society (APS) | Physical Review B | 2020
61ba96158452d931a5c50c83 | optimally doped Bi2212 | 1291428337 | Bi2212 | Bi | optimally doped | [5 empty] | 90 | K |  |  |  | body | figure | 731c75dcfb | Pairing due to the exchange of magnetic fluctuations in cuprate superconductors | 10.1103/physrevb.46.5588 | Andrey V Chubukov, JÃ¶rg Schmalian | American Physical Society (APS) | Physical Review B | 1992
61ba96158452d931a5c50c84 | Bi2212 | -1874407134 | Bi2212 | Bi | [6 empty] | 11 | K |  |  |  | body | paragraph | 731c75dcfb | Pairing due to the exchange of magnetic fluctuations in cuprate superconductors | 10.1103/physrevb.46.5588 | Andrey V Chubukov, JÃ¶rg Schmalian | American Physical Society (APS) | Physical Review B | 1992
61ba96158452d931a5c50c85 | Bi2201 | 1942873645 | Bi2201 | Bi | [6 empty] | 11 | K |  |  |  | body | paragraph | 731c75dcfb | Pairing due to the exchange of magnetic fluctuations in cuprate superconductors | 10.1103/physrevb.46.5588 | Andrey V Chubukov, JÃ¶rg Schmalian | American Physical Society (APS) | Physical Review B | 1992
61ba96158452d931a5c50c86 | Bi2201 | 1942873645 | Bi2201 | Bi | [6 empty] | 12 | K |  |  |  | body | paragraph | 731c75dcfb | Pairing due to the exchange of magnetic fluctuations in cuprate superconductors | 10.1103/physrevb.46.5588 | Andrey V Chubukov, JÃ¶rg Schmalian | American Physical Society (APS) | Physical Review B | 1992
61ba96158452d931a5c50c87 | underdoped Bi2201 | 338108549 | Bi2201 | Bi | underdoped | [5 empty] | 29 | K |  |  |  | body | figure | 731c75dcfb | Pairing due to the exchange of magnetic fluctuations in cuprate superconductors | 10.1103/physrevb.46.5588 | Andrey V Chubukov, JÃ¶rg Schmalian | American Physical Society (APS) | Physical Review B | 1992
61ba96163af0453d0cc50ca1 | AgB 2 | -1565363246 |  | AgB2 |  |  | Alloys, Borides |  |  |  | 39 | K |  |  |  | body | paragraph | 1950d19f7e | Preparation of the silver boride: preliminary results |  | M Sinder, J Pelleg
61ba96163af0453d0cc50ca2 | MgB 2 | 1359646466 |  | MgB2 |  |  | Alloys, Borides |  |  |  | 39 | K |  |  |  | body | paragraph | 1950d19f7e | Preparation of the silver boride: preliminary results |  | M Sinder, J Pelleg
61ba961661d1c9d20fc50c8a | MgB 2 | 1398155400 |  | MgB2 |  |  | Alloys, Borides |  |  |  | 40 | K |  |  |  | body | paragraph | fad806302c | Temperature- and magnetic-field-dependent resistivity of MgB2 sintered at high-temperature and high-pressure condition | 10.1016/s0921-4534(01)00399-9 | C U Jung, M-S Park, W N Kang, M-S Kim, Sung-Ik Y Lee, S-I Lee | Elsevier BV | Physica C: Superconductivity | 2019
61ba961711af647618c50c82 | CeRhGe 3 | -1269797742 |  | CeGe3Rh |  |  | Alloys |  |  |  | 1.3 | K |  | 21500000000 | Pa | header | abstract | 7e077b18c6 | Superconductivity in pressurized CeRhGe3 and related noncentrosymmetric compounds | 10.1103/physrevb.97.064514 | Honghong Wang, Jing Guo, Eric D Bauer, Vladimir A Sidorov, Hengcan Zhao, Jiahao Zhang, Yazhou Zhou, Zhe Wang, Shu Cai, Ke Yang, Aiguo Li, Xiaodong Li, Yanchun Li, Peijie Sun, Yi-Feng Yang, Qi Wu, Tao Xiang, J D Thompson, Liling Sun | American Physical Society (APS) | Physical Review B | 2018
61ba9617e4552e90a8c50c8c | Ta 4 Pd 3 Te 16 | -582023248 |  | Ta4Te16Pd3 |  |  | Chalcogenides |  |  |  | 4.6 | K |  |  |  | body | paragraph | 5d5e5cd049 | Quasi-linear magnetoresistance and the violation of Kohlerâ€™s rule in the quasi-one-dimensional Ta4Pd3Te16superconductor | 10.1088/0953-8984/27/33/335701 | Xiaofeng Xu, W H Jiao, N Zhou, Y Guo, Y K Li, Jianhui Dai, Z Q Lin, Y J Liu, Zengwei Zhu, Xin Lu, H Q Yuan, Guanghan Cao | IOP Publishing | Journal of Physics: Condensed Matter | 2015
61ba9617e4552e90a8c50c8d | Ta 4 Pd 3 Te 16 | -401054176 |  | Ta4Te16Pd3 |  |  | Chalcogenides |  |  |  | 4.6 | K |  |  |  | header | abstract | 5d5e5cd049 | Quasi-linear magnetoresistance and the violation of Kohlerâ€™s rule in the quasi-one-dimensional Ta4Pd3Te16superconductor | 10.1088/0953-8984/27/33/335701 | Xiaofeng Xu, W H Jiao, N Zhou, Y Guo, Y K Li, Jianhui Dai, Z Q Lin, Y J Liu, Zengwei Zhu, Xin Lu, H Q Yuan, Guanghan Cao | IOP Publishing | Journal of Physics: Condensed Matter | 2015
61ba96173961c0f52fc50c7e | Mo 3 Sb 7 | 920368065 |  | Sb7Mo3 |  |  | Alloys |  |  |  | 2.1 | K |  |  |  | body | paragraph | 0d0d5b547c | Competition of superconductivity with the structural transition inMo3Sb7 | 10.1103/physrevb.94.224508 | G Z Ye, J-G Cheng, J-Q Yan, J P Sun, K Matsubayashi, T Yamauchi, T Okada, Q Zhou, D S Parker, B C Sales, Y Uwatoko | American Physical Society (APS) | Physical Review B | 2016
61ba9617720b8b3d36c50c86 | MgB 2 | 1715848130 |  | MgB2 |  |  | Alloys, Borides |  |  |  | 39 | K |  |  |  | body | paragraph | d4e42ba286 | Properties of the superconducting state in a two-band model | 10.1103/physrevb.71.054501 | E J Nicol, J P Carbotte | American Physical Society (APS) | Physical Review B | 2008
61ba9619d7a99c43e8c50c8b | magnesium diboride MgB 2 | -1893032759 | magnesium diboride | MgB2 |  |  | Alloys, Borides |  |  |  | 39 | K |  |  |  | body | paragraph | c8adfb2d80 | Study of superconducting properties of MgB 2 |  | Y Machida, S Sasaki, H Fujii, M Furuyama, I Kakeya, K Kadowaki |  |  | 2014
61ba96193961c0f52fc50c7f | CeAg 2 Si 2 | 2034278738 |  | Ce(SiAg)2 |  |  | Alloys |  |  |  | 1.25 | K |  | 3000000000 | Pa | body | paragraph | 03867972c6 | Heavy-fermion superconductivity in CeAg2Si2 â€“ Interplay of spin and valence fluctuations | 10.1016/j.physb.2017.09.120 | Gernot W Scheerer, Zhi Ren, GÃ©rard Lapertot, Gaston Garbarino, Didier Jaccard | Elsevier BV | Physica B: Condensed Matter | 2017
61ba96193961c0f52fc50c80 | CeCu 2 Si 2 | 1424467716 |  | Ce(CuSi)2 |  |  | Alloys |  |  |  | 2.5 | K |  |  |  | body | paragraph | 03867972c6 | Heavy-fermion superconductivity in CeAg2Si2 â€“ Interplay of spin and valence fluctuations | 10.1016/j.physb.2017.09.120 | Gernot W Scheerer, Zhi Ren, GÃ©rard Lapertot, Gaston Garbarino, Didier Jaccard | Elsevier BV | Physica B: Condensed Matter | 2017
61ba96193961c0f52fc50c81 | CeAg 2 Si 2 crystals | -1669341898 |  | Ce(SiAg)2 |  | crystals | Alloys |  |  |  | 1.25 | K | heat capacity | 16000000000 | Pa | body | paragraph | 03867972c6 | Heavy-fermion superconductivity in CeAg2Si2 â€“ Interplay of spin and valence fluctuations | 10.1016/j.physb.2017.09.120 | Gernot W Scheerer, Zhi Ren, GÃ©rard Lapertot, Gaston Garbarino, Didier Jaccard | Elsevier BV | Physica B: Condensed Matter | 2017
61ba96193961c0f52fc50c82 | CeAg 2 Si 2 | 2109381634 |  | Ce(SiAg)2 |  |  | Alloys |  |  |  | 1.25 | K |  |  |  | body | paragraph | 03867972c6 | Heavy-fermion superconductivity in CeAg2Si2 â€“ Interplay of spin and valence fluctuations | 10.1016/j.physb.2017.09.120 | Gernot W Scheerer, Zhi Ren, GÃ©rard Lapertot, Gaston Garbarino, Didier Jaccard | Elsevier BV | Physica B: Condensed Matter | 2017
61ba9619d52116ffe1c50c87 | K (Cs, Rb) | -2100112710 |  | K |  |  | Alloys |  |  |  | 30 | K |  |  |  | body | paragraph | 769f60e224 | Low-temperature synthesis of FeTe0.5Se0.5polycrystals with a high transport critical current density | 10.1088/0953-2048/24/7/075025 | Qing-Ping Ding, Shyam Mohan, Yuji Tsuchiya, Toshihiro Taen, Yasuyuki Nakajima, Tsuyoshi Tamegai | IOP Publishing | Superconductor Science and Technology | 2011
61ba961a85b12ae79ac50c95 | Al | 662304993 |  | Al |  |  | Alloys |  |  |  | 1.19 | K |  |  |  | body | paragraph | 02705d1442 | ABOUT THE MAGNETIC FLUCTUATION EFFECT ON THE PHASE TRANSITION TO SUPERCONDUCTING STATE IN Al | 10.1142/s0217984902004548 | D V Shopova, T P Todorov, T E Tsvetkov, D I Uzunov | World Scientific Pub Co Pte Lt | Modern Physics Letters B | 2003
61ba961a49d0b378c6c50c88 | MgB 2 | 1511744734 |  | MgB2 |  |  | Alloys, Borides |  |  |  | 39 | K |  |  |  | body | paragraph | 69060f4091 | Absence of a boron isotope effect in the magnetic penetration depth ofMgB2 | 10.1103/physrevb.70.014519 | D Di Castro, M Angst, D G Eshchenko, R Khasanov, J Roos, I M SaviÄ‡, A Shengelaya, S L Budâ€™ko, P C Canfield, K Conder, J Karpinski, S M Kazakov, R A Ribeiro, H Keller | American Physical Society (APS) | Physical Review B | 2004
61ba961ca01e2beb09c50ca1 | MgB 2 | 1371216440 |  | MgB2 |  |  | Alloys, Borides |  |  |  | 6 | K |  |  |  | body | paragraph | c9595b5596 | Superconductivity in MgB2 doped with Ti and C | 10.1016/j.physc.2004.11.022 | R H T Wilke, S L Budâ€™ko, P C Canfield, M J Kramer, Y Q Wu, D K Finnemore, R J Suplinskas, J V Marzik, S T Hannahs | Elsevier BV | Physica C: Superconductivity | 2014
61ba961ca01e2beb09c50ca2 | MgB 2 | 1371216440 |  | MgB2 |  |  | Alloys, Borides |  |  |  | 2 | K |  |  |  | body | paragraph | c9595b5596 | Superconductivity in MgB2 doped with Ti and C | 10.1016/j.physc.2004.11.022 | R H T Wilke, S L Budâ€™ko, P C Canfield, M J Kramer, Y Q Wu, D K Finnemore, R J Suplinskas, J V Marzik, S T Hannahs | Elsevier BV | Physica C: Superconductivity | 2014
61ba961d5cc438644dc50caf | Si 3 N 4 substrate | 397041307 |  | Si3N4 |  |  | Nitrides |  |  |  | 1.4 | K |  |  |  | body | paragraph | 8390824840 | Interplay between topological insulators and superconductors | 10.1103/physrevb.85.045415 | Jian Wang, Cui-Zu Chang, Handong Li, Ke He, Duming Zhang, Meenakshi Singh, Xu-Cun Ma, Nitin Samarth, Maohai Xie, Qi-Kun Xue, M H W Chan | American Physical Society (APS) | Physical Review B | 2012
61ba961d5ad933a7cac50c96 | Li 2 S | 345940720 |  | Li2S |  |  | Chalcogenides |  |  |  | 33.8 | K |  |  |  | header | abstract | 7ddb52efa4 | Is Lithium Sulfide a MgB Is Lithium Sulfide a MgB Is Lithium Sulfide a MgB Is Lithium Sulfide a MgB 2 2 2 2 ----like Superconductor? like Superconductor? like Superconductor? like Superconductor? |  | O P Isikaku-Ironkwe
61ba961d49d0b378c6c50c89 | Y123 | 1453828747 | Y123 | Y | [6 empty] | 52 | K |  |  |  | body | figure | 1eb112edf1 | Dimensional Crossover in the Fluctuation Magnetization in YBa2Cu3O7- x and its Evolution with the Content of Oxygen | 10.1007/s10909-006-9210-z | S Salem-Sugui, A D Alvarenga, B Veal, A P Paulikas | Springer Science and Business Media LLC | Journal of Low Temperature Physics | 2011
61ba961d49d0b378c6c50c8a | YBaCuO | -639854172 | YBaCuO | BaYCuO | [6 empty] | 41 | K |  |  |  | body | paragraph | 1eb112edf1 | Dimensional Crossover in the Fluctuation Magnetization in YBa2Cu3O7- x and its Evolution with the Content of Oxygen | 10.1007/s10909-006-9210-z | S Salem-Sugui, A D Alvarenga, B Veal, A P Paulikas | Springer Science and Business Media LLC | Journal of Low Temperature Physics | 2011
61ba961d49d0b378c6c50c8c | YBaCuO | -713033660 | YBaCuO | BaYCuO | [6 empty] | 62.5 | K |  |  |  | body | paragraph | 1eb112edf1 | Dimensional Crossover in the Fluctuation Magnetization in YBa2Cu3O7- x and its Evolution with the Content of Oxygen | 10.1007/s10909-006-9210-z | S Salem-Sugui, A D Alvarenga, B Veal, A P Paulikas | Springer Science and Business Media LLC | Journal of Low Temperature Physics | 2011
61ba961d49d0b378c6c50c8d | Y123 | 1526988551 | Y123 | Y | [6 empty] | 41 | K | magnetization |  |  | body | figure | 1eb112edf1 | Dimensional Crossover in the Fluctuation Magnetization in YBa2Cu3O7- x and its Evolution with the Content of Oxygen | 10.1007/s10909-006-9210-z | S Salem-Sugui, A D Alvarenga, B Veal, A P Paulikas | Springer Science and Business Media LLC | Journal of Low Temperature Physics | 2011
61ba961d49d0b378c6c50c8f | Y123 | 1575122961 | Y123 | Y | [6 empty] | 92 | K |  |  |  | body | figure | 1eb112edf1 | Dimensional Crossover in the Fluctuation Magnetization in YBa2Cu3O7- x and its Evolution with the Content of Oxygen | 10.1007/s10909-006-9210-z | S Salem-Sugui, A D Alvarenga, B Veal, A P Paulikas | Springer Science and Business Media LLC | Journal of Low Temperature Physics | 2011
61ba961d3af0453d0cc50ca7 | Ba2RhO4 | 1469270095 |  | Ba2RhO4 |  |  | Oxides |  |  |  | 0.16 | K | specific heat |  |  | header | abstract | 41acb28bd3 | High-pressure synthesis of Ba 2 RhO 4 , a rhodate analogue of the layered perovskite Sr-ruthenate |  | I Kurata, JosÃ© A Flores-Livas, H Sugimoto, H Takahashi, H Sagayama, Y Yamasaki, T Nomoto, R Arita, S Ishiwata |  |  | 2020
61ba961d61d1c9d20fc50c8f | Y123 | 1604012006 | Y123 | Y | [6 empty] | 59 | K |  |  |  | header | abstract | fea59dbe5e | a-axis optical conductivity of detwinned ortho-IIYBa2Cu3O6.50 | 10.1103/physrevb.73.014508 | J Hwang, J Yang, T Timusk, S G Sharapov, J P Carbotte, D A Bonn, Ruixing Liang, W N Hardy | American Physical Society (APS) | Physical Review B | 2008
61ba961def148cdddfc50c87 | CaCu 2 O 3 | 2039489239 |  | CaCu2O3 |  |  | Oxides, Cuprates |  |  |  | 14 | K |  | atmospheric pressure |  | body | paragraph | 5c20724f34 | Inhomogeneously doped two-leg ladder systems | 10.1103/physrevb.67.184517 | Stefan Wessel, Martin Indergand, Andreas LÃ¤uchli, Urs Ledermann, Manfred Sigrist | American Physical Society (APS) | Physical Review B | 2013
61ba961efa2141a3e5c50c86 | FeSe | 1386740915 |  | FeSe |  |  | Iron-chalcogenides, Chalcogenides |  |  |  | 90 | K |  |  |  | header | abstract | cfb358bc44 | Unveiling the hidden nematicity and spin subsystem in FeSe | 10.1038/s41535-017-0036-5 | Chih-Wei W Luo, Po Chung Cheng, Shun-Hung Wang, Jen-Che Chiang, Jiunn-Yuan Lin, Kaung-Hsiung Wu, Jenh-Yih Juang, Dmitry A Chareev, Olga S Volkova, Alexander N Vasiliev | Springer Science and Business Media LLC | npj Quantum Materials | 2017
61ba961e85fc223534c50c87 | MgB 2 | 1629194944 |  | MgB2 |  |  | Alloys, Borides |  |  |  | 39 | K | heat capacity |  |  | body | paragraph | aeea39b989 | Ginzburg-Landau theory of vortices in a multigap superconductor | 10.1103/physrevb.69.054508 | M E Zhitomirsky, V-H Dao | American Physical Society (APS) | Physical Review B | 2008
61ba961e7c13e4f711c50c90 | FeSe | 1380963698 |  | FeSe |  |  | Iron-chalcogenides, Chalcogenides |  |  |  | 8.5 | K |  |  |  | body | paragraph | ee4ff7fc4e | NMR evidence for static local nematicity and its cooperative interplay with low-energy magnetic fluctuations in FeSe under pressure | 10.1103/physrevb.96.180502 | Paul Wiecki, M Nandi, Anna E BÃ¶hmer, S L Bud'ko, P C Canfield, Y Furukawa | American Physical Society (APS) | Physical Review B | 2021
61ba961e2b9a12e3d2c50c97 | UCoGe | 812946586 |  | UCoGe |  |  | Alloys |  |  |  | 40 | K |  |  |  | body | paragraph | ee852b42d5 | Topological properties of ferromagnetic superconductors | 10.1103/physrevb.93.134516 | Alfred K C Cheung, S Raghu | American Physical Society (APS) | Physical Review B | 2016
61ba961e8452d931a5c50c8c | furnace-cooled FeSe | -2135868630 |  | FeSe | furnace-cooled |  | Iron-chalcogenides, Chalcogenides |  |  |  | 2 | K |  |  |  | body | figure | cb77687fe4 | Enhancement of superconducting properties in FeSe wires using a quenching technique | 10.1063/1.3673826 | Toshinori Ozaki, Yoshikazu Mizuguchi, Satoshi Demura, Keita Deguchi, Yasuna Kawasaki, Tohru Watanabe, Hiroyuki Okazaki, Hiroshi Hara, Hiroyuki Takeya, Takahide Yamaguchi, Hiroaki Kumakura, Yoshihiko Takano | AIP Publishing | Journal of Applied Physics | 2012
61ba961e8452d931a5c50c8d | FeSe | 1440648398 |  | FeSe |  |  | Iron-chalcogenides, Chalcogenides |  |  |  | 10.5 | K |  |  |  | body | paragraph | cb77687fe4 | Enhancement of superconducting properties in FeSe wires using a quenching technique | 10.1063/1.3673826 | Toshinori Ozaki, Yoshikazu Mizuguchi, Satoshi Demura, Keita Deguchi, Yasuna Kawasaki, Tohru Watanabe, Hiroyuki Okazaki, Hiroshi Hara, Hiroyuki Takeya, Takahide Yamaguchi, Hiroaki Kumakura, Yoshihiko Takano | AIP Publishing | Journal of Applied Physics | 2012
61ba961e8452d931a5c50c8e | FeSe | 1405990498 |  | FeSe |  |  | Iron-chalcogenides, Chalcogenides |  |  |  | 8 | K |  |  |  | body | paragraph | cb77687fe4 | Enhancement of superconducting properties in FeSe wires using a quenching technique | 10.1063/1.3673826 | Toshinori Ozaki, Yoshikazu Mizuguchi, Satoshi Demura, Keita Deguchi, Yasuna Kawasaki, Tohru Watanabe, Hiroyuki Okazaki, Hiroshi Hara, Hiroyuki Takeya, Takahide Yamaguchi, Hiroaki Kumakura, Yoshihiko Takano | AIP Publishing | Journal of Applied Physics | 2012
61ba961fa5c5381c2ec50c80 | (TMTSF) 2 PF 6 | -1731478036 |  | M2T4P(SF4)2 |  |  | Chalcogenides, Pnictides, Fluorides |  |  |  | 1 | K |  | 600000000 | Pa | body | paragraph | fd562b727e | Coexistence of Superconductivity and Antiferromagnetism Probed by Simultaneous Nuclear Magnetic Resonance and Electrical Transport in(TMTSF)2PF6System | 10.1103/physrevlett.94.197001 | I J Lee, S E Brown, W Yu, M J Naughton, P M Chaikin | American Physical Society (APS) | Physical Review Letters | 2005
61ba9620dc085aa023c50c8a | Y123 | 1500028501 | Y123 | Y | [6 empty] | 61 | K |  |  |  | body | figure | 088877be01 | Exploring quasiparticles in high-Tccuprates through photoemission, tunneling, and x-ray scattering experiments | 10.1088/1367-2630/17/2/022001 | Emanuele G Dalla Torre, Yang He, David Benjamin, Eugene Demler | IOP Publishing | New Journal of Physics | 2013
61ba9620dc085aa023c50c8b | optimally-doped Bi2212 | 819670164 | Bi2212 | Bi | optimally-doped | [5 empty] | 90 | K |  |  |  | body | paragraph | 088877be01 | Exploring quasiparticles in high-Tccuprates through photoemission, tunneling, and x-ray scattering experiments | 10.1088/1367-2630/17/2/022001 | Emanuele G Dalla Torre, Yang He, David Benjamin, Eugene Demler | IOP Publishing | New Journal of Physics | 2013
61ba962061d1c9d20fc50c91 | HoNi 2 B 2 C | 874149940 |  | HoNi2B2C |  |  | Carbides, Borides |  |  |  | 8.5 | K |  |  |  | body | paragraph | 48e7e5fcda | Electronâ€“quasiparticle interaction in DyNi2B2C measured by point-contact spectroscopy | 10.1016/s0921-4534(00)00226-4 | I K Yanson, N L Bobrov, C V Tomy, D Mc. K Paul | Elsevier BV | Physica C: Superconductivity | 2000
61ba9620fa2141a3e5c50c87 | FeSe | 1504170072 |  | FeSe |  |  | Iron-chalcogenides, Chalcogenides |  |  |  | 37 | K |  |  |  | body | paragraph | c6a3e536ac | Superconductivity on the verge of Mott localization in ternary iron sulfide |  | Jiangang Guo, Xiaolong Chen, Gang Wang, Tingting Zhou, Xiaofang Lai, Shifeng Jin, Shunchong Wang, Kaixing Zhu
61ba962085fc223534c50c89 | DyMo 6 S 8 | 1095858737 |  | Dy(Mo3S4)2 |  |  | Chalcogenides |  |  |  | 1.6 | K |  |  |  | body | paragraph | 90665b6594 | Two-step flux penetration in layered antiferromagnetic superconductor | 10.1016/s0921-4534(02)01833-6 | T KrzysztoÅ„, K Rogacki | Elsevier BV | Physica C: Superconductivity | 2013
61ba96207c13e4f711c50c91 | M1 | 872268546 |  | M |  |  | Alloys |  |  |  | 38.67 | K | electrical transport, Electrical transport |  |  | body | paragraph | 53abee41e0 | Synthesis and characterization of excess magnesium MgB2 superconductor under inert carbon environment | 10.1016/j.physc.2009.09.010 | B B Sinha, M B Kadam, M Mudgel, V P S Awana, Hari Kishan, S H Pawar | Elsevier BV | Physica C: Superconductivity | 2010
61ba96207c13e4f711c50c92 | M3 | 1541264318 |  | M |  |  | Alloys |  |  |  | 37.5 | K |  |  |  | body | paragraph | 53abee41e0 | Synthesis and characterization of excess magnesium MgB2 superconductor under inert carbon environment | 10.1016/j.physc.2009.09.010 | B B Sinha, M B Kadam, M Mudgel, V P S Awana, Hari Kishan, S H Pawar | Elsevier BV | Physica C: Superconductivity | 2010
61ba96207c13e4f711c50c93 | M3 | 1808880952 |  | M |  |  | Alloys |  |  |  | 34.38 | K |  |  |  | body | paragraph | 53abee41e0 | Synthesis and characterization of excess magnesium MgB2 superconductor under inert carbon environment | 10.1016/j.physc.2009.09.010 | B B Sinha, M B Kadam, M Mudgel, V P S Awana, Hari Kishan, S H Pawar | Elsevier BV | Physica C: Superconductivity | 2010
61ba96207c13e4f711c50c94 | M1 | 791406637 |  | M |  |  | Alloys |  |  |  | 5 | K |  |  |  | body | paragraph | 53abee41e0 | Synthesis and characterization of excess magnesium MgB2 superconductor under inert carbon environment | 10.1016/j.physc.2009.09.010 | B B Sinha, M B Kadam, M Mudgel, V P S Awana, Hari Kishan, S H Pawar | Elsevier BV | Physica C: Superconductivity | 2010
61ba96207c13e4f711c50c95 | M2 | -770326185 |  | M |  |  | Alloys |  |  |  | 35.25 | K | electrical transport |  |  | body | paragraph | 53abee41e0 | Synthesis and characterization of excess magnesium MgB2 superconductor under inert carbon environment | 10.1016/j.physc.2009.09.010 | B B Sinha, M B Kadam, M Mudgel, V P S Awana, Hari Kishan, S H Pawar | Elsevier BV | Physica C: Superconductivity | 2010
61ba96207c13e4f711c50c96 | MgB 2 | 1290339102 |  | MgB2 |  |  | Alloys, Borides |  |  |  | 39 | K |  |  |  | body | paragraph | 53abee41e0 | Synthesis and characterization of excess magnesium MgB2 superconductor under inert carbon environment | 10.1016/j.physc.2009.09.010 | B B Sinha, M B Kadam, M Mudgel, V P S Awana, Hari Kishan, S H Pawar | Elsevier BV | Physica C: Superconductivity | 2010
61ba96207c13e4f711c50c97 | M1 | 691298068 |  | M |  |  | Alloys |  |  |  | 35.5 | K |  |  |  | body | paragraph | 53abee41e0 | Synthesis and characterization of excess magnesium MgB2 superconductor under inert carbon environment | 10.1016/j.physc.2009.09.010 | B B Sinha, M B Kadam, M Mudgel, V P S Awana, Hari Kishan, S H Pawar | Elsevier BV | Physica C: Superconductivity | 2010
61ba9620783c1e8128c50cb3 | TiSe 2 | 1182897288 |  | TiSe2 |  |  | Chalcogenides |  |  |  | 4 | K |  |  |  | body | paragraph | 39d4488c5f | Superconductivity at 2.3 K in the misfit compound(PbSe)1.16(TiSe2)2 | 10.1103/physrevb.82.024503 | N Giang, Q Xu, Y S Hor, A J Williams, S E Dutton, H W Zandbergen, R J Cava | American Physical Society (APS) | Physical Review B | 2010
61ba9621e614176f2ec50c8c | MgB 2 | 1336552916 |  | MgB2 |  |  | Alloys, Borides |  |  |  | 5 | K |  |  |  | body | paragraph | baa9074a8c | 11Band27AlNMR spin-lattice relaxation and Knight shift ofMg1âˆ’xAlxB2:Evidence for an anisotropic Fermi surface | 10.1103/physrevb.66.140514 | G Papavassiliou, M Pissas, M Karayanni, M Fardis, S Koutandos, K Prassides | American Physical Society (APS) | Physical Review B | 2013
61ba9621e614176f2ec50c8d | MgB 2 | 1355794026 |  | MgB2 |  |  | Alloys, Borides |  |  |  | 40 | K |  |  |  | body | paragraph | baa9074a8c | 11Band27AlNMR spin-lattice relaxation and Knight shift ofMg1âˆ’xAlxB2:Evidence for an anisotropic Fermi surface | 10.1103/physrevb.66.140514 | G Papavassiliou, M Pissas, M Karayanni, M Fardis, S Koutandos, K Prassides | American Physical Society (APS) | Physical Review B | 2013
61ba96213136e52869c50c81 | LiFeAs | -137723356 |  | LiFeAs |  |  | Iron-pnictides, Pnictides |  |  |  | 18 | K |  |  |  | body | paragraph | c47e921c06 | Towards a quantitative description of tunneling conductance of superconductors: Application to LiFeAs | 10.1103/physrevb.94.224518 | A Kreisel, R Nelson, T Berlijn, W Ku, Ramakrishna Aluru, Shun Chi, Haibiao Zhou, Udai Raj Singh, Peter Wahl, Ruixing Liang, Walter N Hardy, D A Bonn, P J Hirschfeld, Brian M Andersen | American Physical Society (APS) | Physical Review B | 2017
61ba96213136e52869c50c82 | non- substituted LiFeAs | -482766997 |  | LiFeAs | non- substituted |  | Iron-pnictides, Pnictides |  |  |  | 17 | K |  |  |  | body | paragraph | c47e921c06 | Towards a quantitative description of tunneling conductance of superconductors: Application to LiFeAs | 10.1103/physrevb.94.224518 | A Kreisel, R Nelson, T Berlijn, W Ku, Ramakrishna Aluru, Shun Chi, Haibiao Zhou, Udai Raj Singh, Peter Wahl, Ruixing Liang, Walter N Hardy, D A Bonn, P J Hirschfeld, Brian M Andersen | American Physical Society (APS) | Physical Review B | 2017
61ba962207932c08a9c50cab | Pr-, Nd-, Sm-, Eu-, and Gd-doped compounds | -1295592838 | Pr-, Nd-, Sm-, Eu- | Eu | Gd | [5 empty] | 35 | K |  |  |  | body | paragraph | b276bac924 | Superconducting Transition Temperatures of up to 47 K from Simultaneous Rare-Earth Element and Antimony Doping of 112-Type CaFeAs2 | 10.7566/jpsj.83.093705 | Kazutaka Kudo, Yutaka Kitahama, Kazunori Fujimura, Tasuku Mizukami, Hiromi Ota, Minoru Nohara | Physical Society of Japan | Journal of the Physical Society of Japan | 2014
61ba962207932c08a9c50cb1 | CaFeAs 2 | -992507890 |  | CaFeAs2 |  |  | Iron-pnictides, Pnictides |  |  |  | 47 | K |  |  |  | header | title | b276bac924 | Superconducting Transition Temperatures of up to 47 K from Simultaneous Rare-Earth Element and Antimony Doping of 112-Type CaFeAs2 | 10.7566/jpsj.83.093705 | Kazutaka Kudo, Yutaka Kitahama, Kazunori Fujimura, Tasuku Mizukami, Hiromi Ota, Minoru Nohara | Physical Society of Japan | Journal of the Physical Society of Japan | 2014
61ba962212cb23f3dfc50c8d | Bi 2 Te | 954475632 |  | Bi2Te |  |  | Chalcogenides |  |  |  | 11.5 | K |  |  |  | body | paragraph | 5f2a4abaae | Two-dimensional superconductivity at the interface of a Bi2Te3/FeTe heterostructure | 10.1038/ncomms5247 | Qing Lin He, Hongchao Liu, Mingquan He, Ying Hoi Lai, Hongtao He, Gan Wang, Kam Tuen Law, Rolf Lortz, Jiannong Wang, Iam Keong Sou | Springer Science and Business Media LLC | Nature Communications | 2014
61ba962212cb23f3dfc50c91 | Bi 2 Te 3 (7 QLs)/FeTe |  |  | FeTe |  |  | Iron-chalcogenides, Chalcogenides |  |  |  | 11.1 | K | R-T |  |  | body | figure | 5f2a4abaae | Two-dimensional superconductivity at the interface of a Bi2Te3/FeTe heterostructure | 10.1038/ncomms5247 | Qing Lin He, Hongchao Liu, Mingquan He, Ying Hoi Lai, Hongtao He, Gan Wang, Kam Tuen Law, Rolf Lortz, Jiannong Wang, Iam Keong Sou | Springer Science and Business Media LLC | Nature Communications | 2014
61ba96222c886f0fe6c50c8c | Ba 2 Cu 3 O 7 | -1942613798 |  | Ba2Cu3O7 |  |  | Oxides, Cuprates |  |  |  | 90 | K |  |  |  | body | paragraph | af837046eb | A new integrating understanding of superconductivity and superfluidity |  | Jie Han
61ba96222c886f0fe6c50c8d | Y 1 Ba 2 Cu 3 O 6.67 | -1178838157 |  | Ba2Y1Cu3O6.67 |  |  | Oxides, Cuprates |  |  |  | 60 | K |  |  |  | body | paragraph | af837046eb | A new integrating understanding of superconductivity and superfluidity |  | Jie Han
61ba96222c886f0fe6c50c90 | Y 1 Ba 2 Cu 3 O 7 | -1723438378 |  | Ba2YCu3O7 |  |  | Oxides, Cuprates |  |  |  | 90 | K |  |  |  | body | figure | af837046eb | A new integrating understanding of superconductivity and superfluidity |  | Jie Han
61ba9623fa2141a3e5c50c89 | URu 2 Si 2 | -2140481693 |  | U(SiRu)2 |  |  | Alloys |  |  |  | 1.2 | K |  |  |  | body | paragraph | c68053ec38 | Reentrant Hidden Order at a Metamagnetic Quantum Critical End Point | 10.1103/physrevlett.90.096402 | N Harrison, M Jaime, J A Mydosh | American Physical Society (APS) | Physical Review Letters | 2003
61ba9623a01e2beb09c50ca6 | NbSe 2 single crystal 10 (3x2x0.1 mm 3 ) | 1486860097 |  | NbSe2 |  | single crystal | Chalcogenides |  |  | x=0.1 mm 3 | 7.2 | K |  |  |  | body | figure | 977a7210e9 | Real time magneto-optical imaging of vortices in superconductors |  | Erik PÃ¥l, Goa, Harald Hauglin, Michael Baziljevich, Eugene Il'yashenko, Peter L Gammel, Tom H Johansen
61ba96238452d931a5c50c90 | La 3 N 3 Ni 2 B 2 | -138312876 |  | La3Ni2B2N3 |  |  | Nitrides, Borides |  |  |  | 13 | K |  |  |  | body | paragraph | 8754376d2d | BaCuS 2 : a superconductor with moderate electron-electron correlation |  | Yuhao Gu, Xianxin Wu, Kun Jiang, Jiangping Hu |  |  | 2020
61ba96238452d931a5c50c91 | BaCuS 2 | 1054912706 |  | BaCuS2 |  |  | Chalcogenides |  |  |  | 13 | K |  |  |  | body | paragraph | 8754376d2d | BaCuS 2 : a superconductor with moderate electron-electron correlation |  | Yuhao Gu, Xianxin Wu, Kun Jiang, Jiangping Hu |  |  | 2020
61ba96238452d931a5c50c94 | LaNiBN | 1154619651 |  | LaNiBN |  |  | Nitrides, Borides |  |  |  | 4.1 | K |  |  |  | body | paragraph | 8754376d2d | BaCuS 2 : a superconductor with moderate electron-electron correlation |  | Yuhao Gu, Xianxin Wu, Kun Jiang, Jiangping Hu |  |  | 2020
61ba96247ecf8b73e6c50c8f | La 4 Ni 3 O 8 | -1773265366 |  | La4Ni3O8 |  |  | Oxides |  |  |  | 105 | K | magnetic |  |  | body | paragraph | 7f5dc8e9d4 | Bulk Magnetic Order in a Two-DimensionalNi1+/Ni2+(d9/d8) Nickelate, Isoelectronic with Superconducting Cuprates | 10.1103/physrevlett.104.206403 | Viktor V Poltavets, Konstantin A Lokshin, Andriy H Nevidomskyy, Mark Croft, Trevor A Tyson, Joke Hadermann, Gustaaf Van Tendeloo, Takeshi Egami, Gabriel Kotliar, Nicholas Aproberts-Warren, Adam P Dioguardi, Nicholas J Curro, Martha Greenblatt | American Physical Society (APS) | Physical Review Letters | 2010
61ba962485b12ae79ac50c99 | slowly-cooled Fe 2 VAl | -743426657 |  | AlVFe2 | slowly-cooled |  | Alloys |  |  |  | 13 | K |  |  |  | body | paragraph | 2f9a509e23
61ba962485b12ae79ac50c9c | Fe 2.05 V 0.95 Al | -1091118263 |  | Al1V0.95Fe2.05 |  |  | Alloys |  |  |  | 15 | K |  |  |  | body | paragraph | 2f9a509e23
61ba962412cb23f3dfc50c97 | electron- doped Pr 0.88 LaCe 0.12 CuO 4 | 1974885011 |  | La1Ce0.12Pr0.88Cu1O4 | electron- doped |  | Oxides, Cuprates |  |  |  | 24 | K |  |  |  | body | paragraph | e0d3868219 | Two characteristic energies in the low-energy magnetic response of the electron-doped high-temperature superconductorNd2âˆ’xCexCuO4+Î´ | 10.1103/physrevb.82.172505 | G Yu, Y Li, E M Motoyama, K Hradil, R A Mole, M Greven | American Physical Society (APS) | Physical Review B | 2013
61ba962461d1c9d20fc50c94 | single crystals of Bi2212 | 2089623748 | Bi2212 | Bi |  | single crystals |  |  |  |  | 66 | K |  |  |  | body | paragraph | 3dd5d176b4 | Doping dependence of the redistribution of optical spectral weight inBi2Sr2CaCu2O8+Î´ | 10.1103/physrevb.74.064510 | F Carbone, A B Kuzmenko, H J A Molegraaf, E Van Heumen, V Lukovac, F Marsiglio, D Van Der Marel, K Haule, G Kotliar, H Berger, S Courjault, P H Kes, M Li | American Physical Society (APS) | Physical Review B | 2013
61ba962461d1c9d20fc50c95 | Bi2212 | -1652984630 | Bi2212 | Bi | [6 empty] | 67 | K |  |  |  | body | paragraph | 3dd5d176b4 | Doping dependence of the redistribution of optical spectral weight inBi2Sr2CaCu2O8+Î´ | 10.1103/physrevb.74.064510 | F Carbone, A B Kuzmenko, H J A Molegraaf, E Van Heumen, V Lukovac, F Marsiglio, D Van Der Marel, K Haule, G Kotliar, H Berger, S Courjault, P H Kes, M Li | American Physical Society (APS) | Physical Review B | 2013
61ba962461d1c9d20fc50c97 | Bi2212 | -1776216312 | Bi2212 | Bi | [6 empty] | 77 | K |  |  |  | body | figure | 3dd5d176b4 | Doping dependence of the redistribution of optical spectral weight inBi2Sr2CaCu2O8+Î´ | 10.1103/physrevb.74.064510 | F Carbone, A B Kuzmenko, H J A Molegraaf, E Van Heumen, V Lukovac, F Marsiglio, D Van Der Marel, K Haule, G Kotliar, H Berger, S Courjault, P H Kes, M Li | American Physical Society (APS) | Physical Review B | 2013
61ba962461d1c9d20fc50c98 | Bi2212 | -1693439468 | Bi2212 | Bi | [6 empty] | 77 | K |  |  |  | body | paragraph | 3dd5d176b4 | Doping dependence of the redistribution of optical spectral weight inBi2Sr2CaCu2O8+Î´ | 10.1103/physrevb.74.064510 | F Carbone, A B Kuzmenko, H J A Molegraaf, E Van Heumen, V Lukovac, F Marsiglio, D Van Der Marel, K Haule, G Kotliar, H Berger, S Courjault, P H Kes, M Li | American Physical Society (APS) | Physical Review B | 2013
61ba9624fa2141a3e5c50c8a | FeSe | 1434872550 |  | FeSe |  |  | Iron-chalcogenides, Chalcogenides |  |  |  | 8 | K |  |  |  | body | paragraph | 1381b9fc7e | Diamond anvil cells using boron-doped diamond electrodes covered with undoped diamond insulating layer | 10.7567/apex.11.053101 | Ryo Matsumoto, Aichi Yamashita, Hiroshi Hara, Tetsuo Irifune, Shintaro Adachi, Hiroyuki Takeya, Yoshihiko Takano | Japan Society of Applied Physics | Applied Physics Express | 2018
61ba9624fa2141a3e5c50c8b | FeSe single crystal | -1036018427 |  | FeSe |  | single crystal | Iron-chalcogenides, Chalcogenides |  |  |  | 43 | K |  |  |  | header | abstract | 1381b9fc7e | Diamond anvil cells using boron-doped diamond electrodes covered with undoped diamond insulating layer | 10.7567/apex.11.053101 | Ryo Matsumoto, Aichi Yamashita, Hiroshi Hara, Tetsuo Irifune, Shintaro Adachi, Hiroyuki Takeya, Yoshihiko Takano | Japan Society of Applied Physics | Applied Physics Express | 2018
61ba9624fa2141a3e5c50c8c | sulfur-doped H3S | -484241837 |  | H3S | sulfur |  | Hydrides, Chalcogenides |  |  |  | 280 | K |  | 2.5E+11 | Pa | body | paragraph | 1381b9fc7e | Diamond anvil cells using boron-doped diamond electrodes covered with undoped diamond insulating layer | 10.7567/apex.11.053101 | Ryo Matsumoto, Aichi Yamashita, Hiroshi Hara, Tetsuo Irifune, Shintaro Adachi, Hiroyuki Takeya, Yoshihiko Takano | Japan Society of Applied Physics | Applied Physics Express | 2018
61ba9624fa2141a3e5c50c8d | FeSe | 1427173294 |  | FeSe |  |  | Iron-chalcogenides, Chalcogenides |  |  |  | 37 | K |  |  |  | body | figure | 1381b9fc7e | Diamond anvil cells using boron-doped diamond electrodes covered with undoped diamond insulating layer | 10.7567/apex.11.053101 | Ryo Matsumoto, Aichi Yamashita, Hiroshi Hara, Tetsuo Irifune, Shintaro Adachi, Hiroyuki Takeya, Yoshihiko Takano | Japan Society of Applied Physics | Applied Physics Express | 2018
61ba9624fa2141a3e5c50c8e | FeSe | 1623559119 |  | FeSe |  |  | Iron-chalcogenides, Chalcogenides |  |  |  | 43 | K |  |  |  | body |  | 1381b9fc7e | Diamond anvil cells using boron-doped diamond electrodes covered with undoped diamond insulating layer | 10.7567/apex.11.053101 | Ryo Matsumoto, Aichi Yamashita, Hiroshi Hara, Tetsuo Irifune, Shintaro Adachi, Hiroyuki Takeya, Yoshihiko Takano | Japan Society of Applied Physics | Applied Physics Express | 2018
61ba9624fa2141a3e5c50c8f | FeSe thin film | -1139934253 |  | FeSe |  | thin film | Iron-chalcogenides, Chalcogenides |  |  |  | 100 | K |  |  |  | body | paragraph | 1381b9fc7e | Diamond anvil cells using boron-doped diamond electrodes covered with undoped diamond insulating layer | 10.7567/apex.11.053101 | Ryo Matsumoto, Aichi Yamashita, Hiroshi Hara, Tetsuo Irifune, Shintaro Adachi, Hiroyuki Takeya, Yoshihiko Takano | Japan Society of Applied Physics | Applied Physics Express | 2018
61ba9624fa2141a3e5c50c90 | FeSe | 1452197282 |  | FeSe |  |  | Iron-chalcogenides, Chalcogenides |  |  |  | 37 | K |  |  |  | body |  | 1381b9fc7e | Diamond anvil cells using boron-doped diamond electrodes covered with undoped diamond insulating layer | 10.7567/apex.11.053101 | Ryo Matsumoto, Aichi Yamashita, Hiroshi Hara, Tetsuo Irifune, Shintaro Adachi, Hiroyuki Takeya, Yoshihiko Takano | Japan Society of Applied Physics | Applied Physics Express | 2018
61ba96257c13e4f711c50c9a | under- doped Hg1201 | 992122722 | Hg1201 | Hg | under- doped | [5 empty] | 70 | K |  |  |  | body | paragraph | b8b137f77b | Hourglass Dispersion and Resonance of Magnetic Excitations in the Superconducting State of the Single-Layer Cuprate HgBa2CuO4+Î´ Near Optimal Doping | 10.1103/physrevlett.117.277002 | M K Chan, Y Tang, C J Dorow, J Jeong, L Mangin-Thro, M J Veit, Y Ge, D L Abernathy, Y Sidis, P Bourges, M Greven | American Physical Society (APS) | Physical Review Letters | 2016
61ba96257c13e4f711c50c9b | La214 | 552125488 | La214 | La | [6 empty] | 100 | K |  |  |  | body | paragraph | b8b137f77b | Hourglass Dispersion and Resonance of Magnetic Excitations in the Superconducting State of the Single-Layer Cuprate HgBa2CuO4+Î´ Near Optimal Doping | 10.1103/physrevlett.117.277002 | M K Chan, Y Tang, C J Dorow, J Jeong, L Mangin-Thro, M J Veit, Y Ge, D L Abernathy, Y Sidis, P Bourges, M Greven | American Physical Society (APS) | Physical Review Letters | 2016
61ba96257c13e4f711c50c9c | optimally-doped Hg1201 | 1329183267 | Hg1201 | Hg | optimally-doped | [5 empty] | 88 | K |  |  |  | body | paragraph | b8b137f77b | Hourglass Dispersion and Resonance of Magnetic Excitations in the Superconducting State of the Single-Layer Cuprate HgBa2CuO4+Î´ Near Optimal Doping | 10.1103/physrevlett.117.277002 | M K Chan, Y Tang, C J Dorow, J Jeong, L Mangin-Thro, M J Veit, Y Ge, D L Abernathy, Y Sidis, P Bourges, M Greven | American Physical Society (APS) | Physical Review Letters | 2016
61ba96257c13e4f711c50c9d | underdoped Hg1201 (labeled HgUD71 | -914015464 | Hg1201 | D71UHg | underdoped |  | Alloys |  |  |  | 71 | K |  |  |  | body | paragraph | b8b137f77b | Hourglass Dispersion and Resonance of Magnetic Excitations in the Superconducting State of the Single-Layer Cuprate HgBa2CuO4+Î´ Near Optimal Doping | 10.1103/physrevlett.117.277002 | M K Chan, Y Tang, C J Dorow, J Jeong, L Mangin-Thro, M J Veit, Y Ge, D L Abernathy, Y Sidis, P Bourges, M Greven | American Physical Society (APS) | Physical Review Letters | 2016
61ba96257c13e4f711c50c9e | Hg1201 | -1576693871 | Hg1201 | Hg | [6 empty] | 88 | K |  |  |  | body | paragraph | b8b137f77b | Hourglass Dispersion and Resonance of Magnetic Excitations in the Superconducting State of the Single-Layer Cuprate HgBa2CuO4+Î´ Near Optimal Doping | 10.1103/physrevlett.117.277002 | M K Chan, Y Tang, C J Dorow, J Jeong, L Mangin-Thro, M J Veit, Y Ge, D L Abernathy, Y Sidis, P Bourges, M Greven | American Physical Society (APS) | Physical Review Letters | 2016
61ba96252b9a12e3d2c50c9a | K 2 Cr 3 As 3 | 402412874 |  | K2(CrAs)3 |  |  | Pnictides |  |  |  | 6.1 | K |  |  |  | body | paragraph | 9bfafe7b72 | Ion-exchange synthesis and superconductivity at 8.6 K of Na2Cr3As3 with quasi-one-dimensional crystal structure | 10.1103/physrevmaterials.2.034803 | Qing-Ge Mu, Bin-Bin Ruan, Bo-Jin Pan, Tong Liu, Jia Yu, Kang Zhao, Gen-Fu Chen, Zhi-An Ren | American Physical Society (APS) | Physical Review Materials | 2018
61ba96252b9a12e3d2c50c9b | CrAs | -768754240 |  | CrAs |  |  | Pnictides |  |  |  | 2 | K |  |  |  | body | paragraph | 9bfafe7b72 | Ion-exchange synthesis and superconductivity at 8.6 K of Na2Cr3As3 with quasi-one-dimensional crystal structure | 10.1103/physrevmaterials.2.034803 | Qing-Ge Mu, Bin-Bin Ruan, Bo-Jin Pan, Tong Liu, Jia Yu, Kang Zhao, Gen-Fu Chen, Zhi-An Ren | American Physical Society (APS) | Physical Review Materials | 2018
61ba96252b9a12e3d2c50c9c | Na 2 Cr 3 As 3 | 1145731275 |  | Na2(CrAs)3 |  |  | Pnictides |  |  |  | 8.6 | K |  |  |  | header | title | 9bfafe7b72 | Ion-exchange synthesis and superconductivity at 8.6 K of Na2Cr3As3 with quasi-one-dimensional crystal structure | 10.1103/physrevmaterials.2.034803 | Qing-Ge Mu, Bin-Bin Ruan, Bo-Jin Pan, Tong Liu, Jia Yu, Kang Zhao, Gen-Fu Chen, Zhi-An Ren | American Physical Society (APS) | Physical Review Materials | 2018
61ba96252b9a12e3d2c50c9e | Na 2 Cr 3 As 3 crystal | -1349646833 |  | Na2(CrAs)3 |  | crystal | Pnictides |  |  |  | 1.8 | K | resistivity |  |  | body | figure | 9bfafe7b72 | Ion-exchange synthesis and superconductivity at 8.6 K of Na2Cr3As3 with quasi-one-dimensional crystal structure | 10.1103/physrevmaterials.2.034803 | Qing-Ge Mu, Bin-Bin Ruan, Bo-Jin Pan, Tong Liu, Jia Yu, Kang Zhao, Gen-Fu Chen, Zhi-An Ren | American Physical Society (APS) | Physical Review Materials | 2018
61ba96252b9a12e3d2c50c9f | K 2 Cr 3 As 3 | 548740918 |  | K2(CrAs)3 |  |  | Pnictides |  |  |  | 8.6 | K |  |  |  | body | figure | 9bfafe7b72 | Ion-exchange synthesis and superconductivity at 8.6 K of Na2Cr3As3 with quasi-one-dimensional crystal structure | 10.1103/physrevmaterials.2.034803 | Qing-Ge Mu, Bin-Bin Ruan, Bo-Jin Pan, Tong Liu, Jia Yu, Kang Zhao, Gen-Fu Chen, Zhi-An Ren | American Physical Society (APS) | Physical Review Materials | 2018
61ba96252b9a12e3d2c50ca0 | Na 2 Cr 3 As 3 | 1157287189 |  | Na2(CrAs)3 |  |  | Pnictides |  |  |  | 8.6 | K |  |  |  | body |  | 9bfafe7b72 | Ion-exchange synthesis and superconductivity at 8.6 K of Na2Cr3As3 with quasi-one-dimensional crystal structure | 10.1103/physrevmaterials.2.034803 | Qing-Ge Mu, Bin-Bin Ruan, Bo-Jin Pan, Tong Liu, Jia Yu, Kang Zhao, Gen-Fu Chen, Zhi-An Ren | American Physical Society (APS) | Physical Review Materials | 2018
61ba96253961c0f52fc50c87 | MgB 2 | 1298042576 |  | MgB2 |  |  | Alloys, Borides |  |  |  | 40 | K |  |  |  | body | paragraph | 7f637a38fe | MGB2: Superconductivity and Pressure Effects | 10.1007/978-94-010-0221-9_4 | V A Ivanov, J J Betouras, F M Peeters | Springer Netherlands |  | 2003
61ba9625e614176f2ec50c8f | AeAFe 4 As 4 | 1035013231 |  | AAe(FeAs)4 |  |  | Iron-pnictides, Pnictides |  |  |  | 36 | K |  |  |  | body | paragraph | 050ae170dd | Muon spin rotation studies ofSmFeAsO0.85andNdFeAsO0.85superconductors | 10.1103/physrevb.78.092506 | Rustem Khasanov, Hubertus Luetkens, Alex Amato, Hans-Henning Klauss, Zhi-An Ren, Jie Yang, Wei Lu, Zhong-Xian Zhao | American Physical Society (APS) | Physical Review B | 2020
61ba962505e6aa6710c50c8d | MgCNi 3 | -1786669701 |  | MgNi3C |  |  | Carbides |  |  |  | 23 | K |  |  |  | body | paragraph | 254bc20b90 | Electronic structures of antiperovskite superconductorsMgXNi3(X=B,C, and N) | 10.1103/physrevb.64.180510 | J H Shim, S K Kwon, B I Min | American Physical Society (APS) | Physical Review B | 2001
61ba962505e6aa6710c50c8e | MgCNi 3 | -1703880203 |  | MgNi3C |  |  | Carbides |  |  |  | 8 | K |  |  |  | body | paragraph | 254bc20b90 | Electronic structures of antiperovskite superconductorsMgXNi3(X=B,C, and N) | 10.1103/physrevb.64.180510 | J H Shim, S K Kwon, B I Min | American Physical Society (APS) | Physical Review B | 2001
61ba96261b93c0c6bec50ca5 | Sr 0.6 K 0.4 Fe 2 As 2 | 413040234 |  | K0.4Sr0.6Fe2As2 |  |  | Iron-pnictides, Pnictides |  |  |  | 30 | K |  |  |  | header | abstract | e85e9f03ab | Phonon dynamics in Sr 0.6 K 0.4 Fe 2 As 2 and Ca 0.6 Na 0.4 Fe 2 As 2 |  | R Mittal, Y Su, S Rols, M Tegel, S L Chaplot, H Schober, T Chatterji, D Johrendt, Th Brueckel
61ba96261b93c0c6bec50ca6 | Sr 0.6 K 0.4 Fe 2 As 2 | 274425506 |  | K0.4Sr0.6Fe2As2 |  |  | Iron-pnictides, Pnictides |  |  |  | 30 | K |  |  |  | body | paragraph | e85e9f03ab | Phonon dynamics in Sr 0.6 K 0.4 Fe 2 As 2 and Ca 0.6 Na 0.4 Fe 2 As 2 |  | R Mittal, Y Su, S Rols, M Tegel, S L Chaplot, H Schober, T Chatterji, D Johrendt, Th Brueckel
61ba96261b93c0c6bec50ca8 | MgB 2 | 1348091958 |  | MgB2 |  |  | Alloys, Borides |  |  |  | 38 | K |  |  |  | body | paragraph | e85e9f03ab | Phonon dynamics in Sr 0.6 K 0.4 Fe 2 As 2 and Ca 0.6 Na 0.4 Fe 2 As 2 |  | R Mittal, Y Su, S Rols, M Tegel, S L Chaplot, H Schober, T Chatterji, D Johrendt, Th Brueckel
61ba96261b93c0c6bec50ca9 | F-doped LaOFeAs | 19344040 |  | LaFeAsO | F |  | Iron-pnictides, Oxides, Pnictides |  |  |  | 27 | K |  | 4000000000 | Pa | body | paragraph | e85e9f03ab | Phonon dynamics in Sr 0.6 K 0.4 Fe 2 As 2 and Ca 0.6 Na 0.4 Fe 2 As 2 |  | R Mittal, Y Su, S Rols, M Tegel, S L Chaplot, H Schober, T Chatterji, D Johrendt, Th Brueckel
61ba96261b93c0c6bec50caa | Ca 0.6 Na 0.4 Fe 2 As 2 | -1721762214 |  | Na0.4Ca0.6Fe2As2 |  |  | Iron-pnictides, Pnictides |  |  |  | 18 | K |  |  |  | header | abstract | e85e9f03ab | Phonon dynamics in Sr 0.6 K 0.4 Fe 2 As 2 and Ca 0.6 Na 0.4 Fe 2 As 2 |  | R Mittal, Y Su, S Rols, M Tegel, S L Chaplot, H Schober, T Chatterji, D Johrendt, Th Brueckel
61ba96261b93c0c6bec50cab | Ca 0.6 Na 0.4 Fe 2 As 2 | -1860376942 |  | Na0.4Ca0.6Fe2As2 |  |  | Iron-pnictides, Pnictides |  |  |  | 18 | K |  |  |  | body | paragraph | e85e9f03ab | Phonon dynamics in Sr 0.6 K 0.4 Fe 2 As 2 and Ca 0.6 Na 0.4 Fe 2 As 2 |  | R Mittal, Y Su, S Rols, M Tegel, S L Chaplot, H Schober, T Chatterji, D Johrendt, Th Brueckel
61ba962612cb23f3dfc50c98 | H 2 S | -965201905 |  | H2S |  |  | Hydrides, Chalcogenides |  |  |  | 190 | K |  | 1.5E+11 | Pa | body | paragraph | 8b7bad63c9 | Phase diagram and superconductivity of compressed zirconium hydrides | 10.1039/c6cp08036g | Xiao-Feng Li, Zi-Yu Hu, Bing Huang | Royal Society of Chemistry (RSC) | Physical Chemistry Chemical Physics | 2017
61ba9627e720aae5f4c50c8a | Al (Be) films | -1158347070 |  | BeAl |  | films | Alloys |  |  |  | 2.7 | K |  |  |  | body | paragraph | 3bfdedea68 | Field-Induced Spin Mixing in Ultrathin Superconducting Al and Be Films in High Parallel Magnetic Fields | 10.1103/physrevlett.92.067003 | P W Adams | American Physical Society (APS) | Physical Review Letters | 2008
61ba96272b9a12e3d2c50ca1 | CeRhIn 5 | -1256332759 |  | CeIn5Rh |  |  | Alloys |  |  |  | 2.1 | K |  |  |  | body | paragraph | 77b33443e6 | Construction of a microscopic model forf-electron systems on the basis of ajâˆ’jcoupling scheme | 10.1103/physrevb.67.104518 | Takashi Hotta, Kazuo Ueda | American Physical Society (APS) | Physical Review B | 2008
61ba96272b9a12e3d2c50ca2 | PuCoGa 5 | -1401569315 |  | PuGa5Co |  |  | Alloys |  |  |  | 18.5 | K |  |  |  | body | paragraph | 77b33443e6 | Construction of a microscopic model forf-electron systems on the basis of ajâˆ’jcoupling scheme | 10.1103/physrevb.67.104518 | Takashi Hotta, Kazuo Ueda | American Physical Society (APS) | Physical Review B | 2008
61ba96272b9a12e3d2c50ca3 | CeIrIn 5 | 890749480 |  | CeIn5Ir |  |  | Alloys |  |  |  | 0.4 | K |  |  |  | body | paragraph | 77b33443e6 | Construction of a microscopic model forf-electron systems on the basis of ajâˆ’jcoupling scheme | 10.1103/physrevb.67.104518 | Takashi Hotta, Kazuo Ueda | American Physical Society (APS) | Physical Review B | 2008
61ba96272b9a12e3d2c50ca4 | PuCoGa 5 | -1320713067 |  | PuGa5Co |  |  | Alloys |  |  |  | 18.5 | K |  |  |  | body | paragraph | 77b33443e6 | Construction of a microscopic model forf-electron systems on the basis of ajâˆ’jcoupling scheme | 10.1103/physrevb.67.104518 | Takashi Hotta, Kazuo Ueda | American Physical Society (APS) | Physical Review B | 2008
61ba96272b9a12e3d2c50ca5 | CeCoIn 5 | -672101047 |  | CeIn5Co |  |  | Alloys |  |  |  | 2.3 | K |  | ambient pres |  | body | paragraph | 77b33443e6 | Construction of a microscopic model forf-electron systems on the basis of ajâˆ’jcoupling scheme | 10.1103/physrevb.67.104518 | Takashi Hotta, Kazuo Ueda | American Physical Society (APS) | Physical Review B | 2008
61ba96272b9a12e3d2c50ca7 | PrOs 4 Sb 12 | 495534835 |  | Pr(Sb3Os)4 |  |  | Alloys |  |  |  | 1.85 | K |  |  |  | body | paragraph | 77b33443e6 | Construction of a microscopic model forf-electron systems on the basis of ajâˆ’jcoupling scheme | 10.1103/physrevb.67.104518 | Takashi Hotta, Kazuo Ueda | American Physical Society (APS) | Physical Review B | 2008
61ba96273961c0f52fc50c88 | CsV 3 Sb 5 | -1626823106 |  | CsV3Sb5 |  |  | Alloys |  |  |  | 0.93 | K |  |  |  | body | paragraph | a5373f8c93 | Dynamical Study of the Origin of the Charge Density Wave in AV 3 Sb 5 (A =K, Rb, Cs) Compounds |  | Andrzej Ptok, Aksel Kobia, Ma Lgorzata Sternik, Jan LaÅ¼ewski, T Jochym, Andrzej M OleÅ›, Przemys Law Piekarz |  |  | 2021
61ba96273961c0f52fc50c89 | KV 3 Sb 5 | 1583034790 |  | KV3Sb5 |  |  | Alloys |  |  |  | 2.5 | K |  |  |  | body | paragraph | a5373f8c93 | Dynamical Study of the Origin of the Charge Density Wave in AV 3 Sb 5 (A =K, Rb, Cs) Compounds |  | Andrzej Ptok, Aksel Kobia, Ma Lgorzata Sternik, Jan LaÅ¼ewski, T Jochym, Andrzej M OleÅ›, Przemys Law Piekarz |  |  | 2021
61ba96273961c0f52fc50c8a | RbV 3 Sb 5 | 2087529654 |  | RbV3Sb5 |  |  | Alloys |  |  |  | 0.92 | K |  |  |  | body | paragraph | a5373f8c93 | Dynamical Study of the Origin of the Charge Density Wave in AV 3 Sb 5 (A =K, Rb, Cs) Compounds |  | Andrzej Ptok, Aksel Kobia, Ma Lgorzata Sternik, Jan LaÅ¼ewski, T Jochym, Andrzej M OleÅ›, Przemys Law Piekarz |  |  | 2021
61ba9627720b8b3d36c50c8d | Pr 0.88 LaCe 0.12 CuO 4 | 204607945 |  | La1Ce0.12Pr0.88Cu1O4 |  |  | Oxides, Cuprates |  |  |  | 21 | K |  |  |  | body | paragraph | cab81d0fcf | Tunneling and Photoemission Spectra in Cuprate Superconductors: Evidence for Strong Multiple-Phonon Coupling and Polaronic Effects | 10.1002/9781119234531.ch25 | Guo-Meng Zhao, A S Alexandrov | John Wiley & Sons, Inc. |  | 2013
61ba9627720b8b3d36c50c90 | overdoped Y 0.85 Ca 0.15 Ba 2 Cu 3 O 7 | -1509184305 |  | Ba2Ca0.15Y0.85Cu3O7 | overdoped |  | Oxides, Cuprates |  |  |  | 75 | K |  |  |  | body | figure | cab81d0fcf | Tunneling and Photoemission Spectra in Cuprate Superconductors: Evidence for Strong Multiple-Phonon Coupling and Polaronic Effects | 10.1002/9781119234531.ch25 | Guo-Meng Zhao, A S Alexandrov | John Wiley & Sons, Inc. |  | 2013
61ba9627720b8b3d36c50c91 | hole-doped La1.84Sr0.16CuO4 | -1804332256 |  | Sr0.16La1.84Cu1O4 | hole-doped |  | Oxides, Cuprates |  |  |  | 21 | K |  |  |  | header | abstract | cab81d0fcf | Tunneling and Photoemission Spectra in Cuprate Superconductors: Evidence for Strong Multiple-Phonon Coupling and Polaronic Effects | 10.1002/9781119234531.ch25 | Guo-Meng Zhao, A S Alexandrov | John Wiley & Sons, Inc. |  | 2013
61ba9628a01e2beb09c50ca9 | YPtBi | 1099786495 |  | YBiPt |  |  | Alloys |  |  |  | 0.01 | K |  |  |  | body | paragraph | 8d2355ba87 | Superconductivity from Coulomb repulsion in three-dimensional quadratic band touching Luttinger semimetals | 10.1103/physrevresearch.2.013230 | S Tchoumakov, L J Godbout, W Witczak-Krempa | American Physical Society (APS) | Physical Review Research | 2020
61ba9628a01e2beb09c50caa | Pr 2 Ir 2 O 7 | -241489343 |  | Pr2Ir2O7 |  |  | Oxides |  |  |  | 0.04 | K |  |  |  | body | paragraph | 8d2355ba87 | Superconductivity from Coulomb repulsion in three-dimensional quadratic band touching Luttinger semimetals | 10.1103/physrevresearch.2.013230 | S Tchoumakov, L J Godbout, W Witczak-Krempa | American Physical Society (APS) | Physical Review Research | 2020
61ba962807932c08a9c50cb6 | NbO | 1340960699 |  | NbO |  |  | Oxides |  |  |  | 1.38 | K |  |  |  | body | paragraph | 149d8091a0 | Fabrication and surface treatment of electron-beam evaporated niobium for low-loss coplanar waveguide resonators |  | D Kowsari, K Zheng, J T Monroe, N J Thobaben, X Du, P M Harrington, E A Henriksen, D S Wisbey, K W Murch |  |  | 2021
61ba9628c2c99830dec50ca9 | LaFePO 0.9 | -1229926537 |  | La1Fe1P1O0.9 |  |  | Iron-pnictides, Oxides, Pnictides |  |  |  | 5 | K |  |  |  | body | paragraph | 427b441f1b | High-energy spin fluctuation in low-Tc iron-based superconductor LaFePO0.9 | 10.1038/s41598-018-33878-x | Motoyuki Ishikado, Shin-Ichi Shamoto, Katsuaki Kodama, Ryoichi Kajimoto, Mitsutaka Nakamura, Tao Hong, Hannu Mutka | Springer Science and Business Media LLC | Scientific Reports | 2019
61ba9628c2c99830dec50caa | LaFePO 0.9 | -1218362187 |  | La1Fe1P1O0.9 |  |  | Iron-pnictides, Oxides, Pnictides |  |  |  | 5 | K |  |  |  | body | paragraph | 427b441f1b | High-energy spin fluctuation in low-Tc iron-based superconductor LaFePO0.9 | 10.1038/s41598-018-33878-x | Motoyuki Ishikado, Shin-Ichi Shamoto, Katsuaki Kodama, Ryoichi Kajimoto, Mitsutaka Nakamura, Tao Hong, Hannu Mutka | Springer Science and Business Media LLC | Scientific Reports | 2019
61ba9628c2c99830dec50cab | LaFePO 0.9 | -1256851437 |  | La1Fe1P1O0.9 |  |  | Iron-pnictides, Oxides, Pnictides |  |  |  | 5 | K |  |  |  | body | paragraph | 427b441f1b | High-energy spin fluctuation in low-Tc iron-based superconductor LaFePO0.9 | 10.1038/s41598-018-33878-x | Motoyuki Ishikado, Shin-Ichi Shamoto, Katsuaki Kodama, Ryoichi Kajimoto, Mitsutaka Nakamura, Tao Hong, Hannu Mutka | Springer Science and Business Media LLC | Scientific Reports | 2019
61ba9628c2c99830dec50cad | LaFePO 0.9 | -1389717031 |  | La1Fe1P1O0.9 |  |  | Iron-pnictides, Oxides, Pnictides |  |  |  | 5 | K |  |  |  | header | abstract | 427b441f1b | High-energy spin fluctuation in low-Tc iron-based superconductor LaFePO0.9 | 10.1038/s41598-018-33878-x | Motoyuki Ishikado, Shin-Ichi Shamoto, Katsuaki Kodama, Ryoichi Kajimoto, Mitsutaka Nakamura, Tao Hong, Hannu Mutka | Springer Science and Business Media LLC | Scientific Reports | 2019
61ba962920fc3eae4bc50c99 | PrFeAsO | -554279381 |  | PrFeAsO |  |  | Iron-pnictides, Oxides, Pnictides |  |  |  | 41 | K |  |  |  | body | paragraph | f3be83562d | Spatial inhomogeneity inRFeAsO1âˆ’xFx(R=Pr, Nd) determined from rare-earth crystal-field excitations | 10.1103/physrevb.83.212505 | E A Goremychkin, R Osborn, C H Wang, M D Lumsden, M A Mcguire, A S Sefat, B C Sales, D Mandrus, H M RÃ¸nnow, Y Su, A D Christianson | American Physical Society (APS) | Physical Review B | 2011
61ba96297b1a7abb24c50c87 | Sr 2 RuO 4 film | -1819960073 |  | Sr2RuO4 |  | film | Oxides |  |  |  | 1.3 | K | Ï ab |  |  | body | figure | 0e40d4e435 | Anomalous enhancement of upper critical field in Sr2RuO4 thin films | 10.1103/physrevb.99.161111 | Masaki Uchida, Motoharu Ide, Minoru Kawamura, Kei S Takahashi, Yusuke Kozuka, Yoshinori Tokura, Masashi Kawasaki | American Physical Society (APS) | Physical Review B | 2019
61ba96293961c0f52fc50c8b | NbSe 2 | 240367531 |  | NbSe2 |  |  | Chalcogenides |  |  |  | 7 | K |  |  |  | body | paragraph | b8efa35f05 | Electron-phonon properties, structural stability, and superconductivity of doped antimonene | 10.1103/physrevb.99.064513 | A V Lugovskoi, M I Katsnelson, A N Rudenko | American Physical Society (APS) | Physical Review B | 2019
61ba96293961c0f52fc50c8c | monolayer Sb | -1358769450 |  | Sb |  | monolayer | Alloys |  |  |  | 10 | K |  |  |  | body | figure | b8efa35f05 | Electron-phonon properties, structural stability, and superconductivity of doped antimonene | 10.1103/physrevb.99.064513 | A V Lugovskoi, M I Katsnelson, A N Rudenko | American Physical Society (APS) | Physical Review B | 2019
61ba962a8452d931a5c50c97 | monolayer FeSe grown on a SrTiO 3 (STO) substrate | -486657194 |  | FeSe |  |  | Iron-chalcogenides, Chalcogenides |  | SrTiO 3 (STO) substrate |  | 65 | K |  |  |  | body | paragraph | a2c9c7c959 | Superfluidity and Quantum Geometry in Twisted Multilayer Systems |  | PÃ¤ivi TÃ¶rmÃ¤, Sebastiano Peotta, Bogdan A Bernevig |  |  | 2021
61ba962aab9e3e9324c50c89 | FeSe0.4Te0.6 | -966959168 |  | Fe1Te0.6Se0.4 |  |  | Iron-chalcogenides, Chalcogenides |  |  |  | 14 | K |  |  |  | header | abstract | 2374ec8918 | Spatial inhomogeneity of the superconducting gap and order parameter in FeSe0.4Te0.6 | 10.1103/physrevb.88.155124 | U R Singh, S C White, S Schmaus, V Tsurkan, A Loidl, J Deisenhofer, P Wahl | American Physical Society (APS) | Physical Review B | 2013
61ba962b12cb23f3dfc50c9c | LiC 2 | -916023558 |  | LiC2 |  |  | Carbides |  |  |  | 1.9 | K |  |  |  | body | paragraph | 3511b2e07e | Theory of Superconductivity in Graphite Intercalation Compounds | 10.1016/b978-0-44-453153-7.00131-0 | Yasutami Takada | Elsevier |  | 2016
61ba962b12cb23f3dfc50c9d | GICs | -1297269628 |  | GCsI |  |  | Alloys |  |  |  | 10 | K |  |  |  | body | paragraph | 3511b2e07e | Theory of Superconductivity in Graphite Intercalation Compounds | 10.1016/b978-0-44-453153-7.00131-0 | Yasutami Takada | Elsevier |  | 2016
61ba962b12cb23f3dfc50c9e | KC 8 | -300520399 |  | KC8 |  |  | Carbides |  |  |  | 0.15 | K |  |  |  | body | paragraph | 3511b2e07e | Theory of Superconductivity in Graphite Intercalation Compounds | 10.1016/b978-0-44-453153-7.00131-0 | Yasutami Takada | Elsevier |  | 2016
61ba962b12cb23f3dfc50c9f | BeC 2 | 1469886320 |  | BeC2 |  |  | Carbides |  |  |  | 10 | K |  |  |  | body | paragraph | 3511b2e07e | Theory of Superconductivity in Graphite Intercalation Compounds | 10.1016/b978-0-44-453153-7.00131-0 | Yasutami Takada | Elsevier |  | 2016
61ba962b12cb23f3dfc50ca1 | alkaline-earth GICs | 170896510 |  | GCsI | alkaline-earth |  | Alloys |  |  |  | 0.23 | K |  |  |  | body | paragraph | 3511b2e07e | Theory of Superconductivity in Graphite Intercalation Compounds | 10.1016/b978-0-44-453153-7.00131-0 | Yasutami Takada | Elsevier |  | 2016
61ba962b12cb23f3dfc50ca2 | KHgC 8 | 798342682 |  | KHgC8 |  |  | Carbides |  |  |  | 1.9 | K |  |  |  | body | paragraph | 3511b2e07e | Theory of Superconductivity in Graphite Intercalation Compounds | 10.1016/b978-0-44-453153-7.00131-0 | Yasutami Takada | Elsevier |  | 2016
61ba962b12cb23f3dfc50ca3 | CaC 6 | 1534043983 |  | CaC6 |  |  | Carbides |  |  |  | 15.4 | K |  |  |  | body | paragraph | 3511b2e07e | Theory of Superconductivity in Graphite Intercalation Compounds | 10.1016/b978-0-44-453153-7.00131-0 | Yasutami Takada | Elsevier |  | 2016
61ba962b12cb23f3dfc50ca4 | CaC 6 | 1247162337 |  | CaC6 |  |  | Carbides |  |  |  | 11.5 | K |  |  |  | body | paragraph | 3511b2e07e | Theory of Superconductivity in Graphite Intercalation Compounds | 10.1016/b978-0-44-453153-7.00131-0 | Yasutami Takada | Elsevier |  | 2016
61ba962b12cb23f3dfc50ca5 | RbC 8 | -152335753 |  | RbC8 |  |  | Carbides |  |  |  | 0.09 | K |  |  |  | body | paragraph | 3511b2e07e | Theory of Superconductivity in Graphite Intercalation Compounds | 10.1016/b978-0-44-453153-7.00131-0 | Yasutami Takada | Elsevier |  | 2016
61ba962b12cb23f3dfc50ca6 | MgB 2 | 1365423720 |  | MgB2 |  |  | Alloys, Borides |  |  |  | 39 | K |  |  |  | body | paragraph | 3511b2e07e | Theory of Superconductivity in Graphite Intercalation Compounds | 10.1016/b978-0-44-453153-7.00131-0 | Yasutami Takada | Elsevier |  | 2016
61ba962b12cb23f3dfc50ca7 | CsC 8 | 1031001911 |  | CsC8 |  |  | Carbides |  |  |  | 0.06 | K |  |  |  | body | paragraph | 3511b2e07e | Theory of Superconductivity in Graphite Intercalation Compounds | 10.1016/b978-0-44-453153-7.00131-0 | Yasutami Takada | Elsevier |  | 2016
61ba962b12cb23f3dfc50cac | NaC 2 | -364321748 |  | NaC2 |  |  | Carbides |  |  |  | 5 | K |  |  |  | body | paragraph | 3511b2e07e | Theory of Superconductivity in Graphite Intercalation Compounds | 10.1016/b978-0-44-453153-7.00131-0 | Yasutami Takada | Elsevier |  | 2016
61ba962b12cb23f3dfc50cad | KC 8 | -335175487 |  | KC8 |  |  | Carbides |  |  |  | 0.15 | K |  |  |  | body | paragraph | 3511b2e07e | Theory of Superconductivity in Graphite Intercalation Compounds | 10.1016/b978-0-44-453153-7.00131-0 | Yasutami Takada | Elsevier |  | 2016
61ba962b12cb23f3dfc50cb0 | BaC 6 | -1806956370 |  | BaC6 |  |  | Carbides |  |  |  | 0.23 | K |  |  |  | body | paragraph | 3511b2e07e | Theory of Superconductivity in Graphite Intercalation Compounds | 10.1016/b978-0-44-453153-7.00131-0 | Yasutami Takada | Elsevier |  | 2016
61ba962b12cb23f3dfc50cb1 | alkaline-earth GICs | 188229678 |  | GCsI | alkaline-earth |  | Alloys |  |  |  | 110 | K |  |  |  | body | paragraph | 3511b2e07e | Theory of Superconductivity in Graphite Intercalation Compounds | 10.1016/b978-0-44-453153-7.00131-0 | Yasutami Takada | Elsevier |  | 2016
61ba962b12cb23f3dfc50cb2 | BaC 6 | -1957134042 |  | BaC6 |  |  | Carbides |  |  |  | 0.065 | K |  |  |  | body | figure | 3511b2e07e | Theory of Superconductivity in Graphite Intercalation Compounds | 10.1016/b978-0-44-453153-7.00131-0 | Yasutami Takada | Elsevier |  | 2016
61ba962b12cb23f3dfc50cb3 | BaC 6 | -1916697482 |  | BaC6 |  |  | Carbides |  |  |  | 0.065 | K |  |  |  | body | paragraph | 3511b2e07e | Theory of Superconductivity in Graphite Intercalation Compounds | 10.1016/b978-0-44-453153-7.00131-0 | Yasutami Takada | Elsevier |  | 2016
61ba962b12cb23f3dfc50cb4 | CaC 6 | 1291452743 |  | CaC6 |  |  | Carbides |  |  |  | 11.5 | K |  |  |  | body | figure | 3511b2e07e | Theory of Superconductivity in Graphite Intercalation Compounds | 10.1016/b978-0-44-453153-7.00131-0 | Yasutami Takada | Elsevier |  | 2016
61ba962b12cb23f3dfc50cb8 | KHgC 4 | -922775426 |  | KHgC4 |  |  | Carbides |  |  |  | 0.73 | K |  |  |  | body | paragraph | 3511b2e07e | Theory of Superconductivity in Graphite Intercalation Compounds | 10.1016/b978-0-44-453153-7.00131-0 | Yasutami Takada | Elsevier |  | 2016
61ba962b7b1a7abb24c50c88 | SrPt 2 As 2 SC | -1595279980 |  | Sr(AsPt)2 |  |  | Pnictides |  |  |  | 5.2 | K |  |  |  | header | abstract | a5eca234ad | Electronic band structure and inter-atomic bonding in tetragonal BiOCuS as a parent phase for novel layered superconductors | 10.1016/j.ssc.2009.12.028 | I R Shein, A L Ivanovskii | Elsevier BV | Solid State Communications | 2010
61ba962b7b1a7abb24c50c89 | Ca 10 (Pt 4 As 8 )(Fe 2 As 2 ) 5 | 1399902565 |  | Ca5Fe5As9Pt2 |  |  | Iron-pnictides, Pnictides |  |  |  | 25 | K |  |  |  | header | abstract | a5eca234ad | Electronic band structure and inter-atomic bonding in tetragonal BiOCuS as a parent phase for novel layered superconductors | 10.1016/j.ssc.2009.12.028 | I R Shein, A L Ivanovskii | Elsevier BV | Solid State Communications | 2010
61ba962ce4552e90a8c50c96 | PrOs 4 Sb 12 | 522492073 |  | Pr(Sb3Os)4 |  |  | Alloys |  |  |  | 1.85 | K |  |  |  | body | paragraph | 546a677bca | Impurity Effect as a Probe for the Gap Function in the Filled Skutterudite Compound Superconductor PrOs4Sb12: Sb-NQR Study | 10.1143/jpsj.74.1938 | Masahide Nishiyama, Takayuki Kato, Hitoshi Sugawara, Daisuke Kikuchi, Hideyuki Sato, Hisatomo Harima, Guo-Qing Zheng | Physical Society of Japan | Journal of the Physical Society of Japan | 2006
61ba962c783c1e8128c50cb9 | pure Y123 | -1089490342 | Y123 | Y | pure | [5 empty] | 90 | K |  |  |  | body | figure | 354f96d179 | Magnetic field dependence of the temperature derivative of resistivity: a probe for distinguishing the effects of pseudogap and superconducting fluctuations in cuprates | 10.1016/j.physc.2007.03.072 | S H Naqib, J R Cooper, R S Islam | Elsevier BV | Physica C: Superconductivity | 2007
61ba962ee614176f2ec50c95 | Sn4 | -720790417 |  | Sn |  |  | Alloys |  |  |  | 3.795 | K |  |  |  | body | paragraph | 373ad30813 | Effect of meter-range electromagnetic irradiation on the current-voltage characteristics of wide superconducting films | 10.1063/10.0000049 | I V Zolochevskii, A V Terekhov, E V Bezuglyi, L O Ischenko, E V Khristenko | AIP Publishing | Low Temperature Physics | 2019
61ba962fa5c5381c2ec50c87 | single crystals, Ba 0.67 K 0.33 Fe 2 As 2 (BaK122) | -1008852448 | BaK122 | K0.33Ba0.67Fe2As2 |  | single crystals | Iron-pnictides, Pnictides |  |  |  | 38 | K |  |  |  | body | paragraph | 332e66ce27 | Magnetic field dependence of spin-lattice relaxation in thesÂ±state of Ba0.67K0.33Fe2As2 | 10.1103/physrevb.85.174508 | Sangwon Oh, A M Mounce, W P Halperin, C L Zhang, Pengcheng Dai, A P Reyes, P L Kuhns | American Physical Society (APS) | Physical Review B | 2013
61ba962f20fc3eae4bc50c9c | Sr 2 RuO 4 | 1800077926 |  | Sr2RuO4 |  |  | Oxides |  |  |  | 1.5 | K |  |  |  | body | paragraph | 822eb262bd | Chiral p-wave order in Sr2RuO4 | 10.1088/0034-4885/75/4/042501 | Catherine Kallin | IOP Publishing | Reports on Progress in Physics | 2012
61ba962f20fc3eae4bc50c9d | Sr 2 RuO 4 | 1630659144 |  | Sr2RuO4 |  |  | Oxides |  |  |  | 1.45 | K |  |  |  | body | paragraph | 822eb262bd | Chiral p-wave order in Sr2RuO4 | 10.1088/0034-4885/75/4/042501 | Catherine Kallin | IOP Publishing | Reports on Progress in Physics | 2012
61ba963011af647618c50c8d | Li 2 Pt 3 B | -1120463602 |  | Li2BPt3 |  |  | Alloys, Borides |  |  |  | 2.1 | K |  |  |  | body | paragraph | 3b3d49377f | Spin Triplet Superconducting State due to Broken Inversion Symmetry inLi2Pt3B | 10.1103/physrevlett.98.047002 | M Nishiyama, Y Inada, Guo-Qing Zheng | American Physical Society (APS) | Physical Review Letters | 2007
61ba963011af647618c50c8e | Li 2 Pt 3 B | -1155122945 |  | Li2BPt3 |  |  | Alloys, Borides |  |  |  | 0.1 | K |  |  |  | body | paragraph | 3b3d49377f | Spin Triplet Superconducting State due to Broken Inversion Symmetry inLi2Pt3B | 10.1103/physrevlett.98.047002 | M Nishiyama, Y Inada, Guo-Qing Zheng | American Physical Society (APS) | Physical Review Letters | 2007
61ba9630e4552e90a8c50c9a | Sr 2 RuO 4 | 1474712654 |  | Sr2RuO4 |  |  | Oxides |  |  |  | 1.5 | K |  |  |  | body | paragraph | aa51c6fc70 | Nodeless superconductivity in the SnAs-based van der Waals-type superconductor NaSn 2 As 2 | 10.1209/0295-5075/123/47004 | E J Cheng, J M Ni, F Q Meng, T P Ying, B L Pan, Y Y Huang, Darren C Peets, Q H Zhang, S Y Li | IOP Publishing | EPL (Europhysics Letters) | 2018
61ba9630e4552e90a8c50c9c | NaSn 2 As 2 single crystals | 2028572283 |  | Na(SnAs)2 |  | single crystals | Pnictides |  |  |  | 1.6 | K |  |  |  | body |  | aa51c6fc70 | Nodeless superconductivity in the SnAs-based van der Waals-type superconductor NaSn 2 As 2 | 10.1209/0295-5075/123/47004 | E J Cheng, J M Ni, F Q Meng, T P Ying, B L Pan, Y Y Huang, Darren C Peets, Q H Zhang, S Y Li | IOP Publishing | EPL (Europhysics Letters) | 2018
61ba9630e4552e90a8c50c9d | NaSn 2 As 2 | 1559230270 |  | Na(SnAs)2 |  |  | Pnictides |  |  |  | 1.3 | K |  |  |  | body | paragraph | aa51c6fc70 | Nodeless superconductivity in the SnAs-based van der Waals-type superconductor NaSn 2 As 2 | 10.1209/0295-5075/123/47004 | E J Cheng, J M Ni, F Q Meng, T P Ying, B L Pan, Y Y Huang, Darren C Peets, Q H Zhang, S Y Li | IOP Publishing | EPL (Europhysics Letters) | 2018
61ba96310cb3d3a5e6c50c9a | La 1.48 Nd 0.4 Sr 0.12 CuO 4 | 2068215934 |  | Sr0.12La1.48Nd0.4Cu1O4 |  |  | Oxides, Cuprates |  |  |  | 31 | K |  |  |  | body | paragraph | 0021fd339f | Neutron-scattering study of spin-density wave order in the superconducting state of excess-oxygen-dopedLa2CuO4+y | 10.1103/physrevb.60.3643 | Y S Lee, R J Birgeneau, M A Kastner, Y Endoh, S Wakimoto, K Yamada, R W Erwin, S-H Lee, G Shirane | American Physical Society (APS) | Physical Review B | 2014
61ba96310cb3d3a5e6c50c9e | Sr 2+ doped material La 1.85 Sr 0.15 CuO 4 | 1635973722 |  | Sr0.15La1.85Cu1O4 | Sr 2+ doped |  | Oxides, Cuprates |  |  |  | 37.5 | K | susceptibility |  |  | body | paragraph | 0021fd339f | Neutron-scattering study of spin-density wave order in the superconducting state of excess-oxygen-dopedLa2CuO4+y | 10.1103/physrevb.60.3643 | Y S Lee, R J Birgeneau, M A Kastner, Y Endoh, S Wakimoto, K Yamada, R W Erwin, S-H Lee, G Shirane | American Physical Society (APS) | Physical Review B | 2014
61ba96310cb3d3a5e6c50ca2 | La 1.85 Sr 0.15 CuO 4 | -922814911 |  | Sr0.15La1.85Cu1O4 |  |  | Oxides, Cuprates |  |  |  | 38 | K |  |  |  | body | paragraph | 0021fd339f | Neutron-scattering study of spin-density wave order in the superconducting state of excess-oxygen-dopedLa2CuO4+y | 10.1103/physrevb.60.3643 | Y S Lee, R J Birgeneau, M A Kastner, Y Endoh, S Wakimoto, K Yamada, R W Erwin, S-H Lee, G Shirane | American Physical Society (APS) | Physical Review B | 2014
61ba96313961c0f52fc50c90 | FeSe | 1700560152 |  | FeSe |  |  | Iron-chalcogenides, Chalcogenides |  |  |  | 8 | K |  | 101325 | Pa | body | paragraph | e0f9dda1be | Importance of Fermi surface and magnetic interactions for the superconducting dome in electron doped FeSe intercalates |  | Makoto Shimizu, Nayuta Takemori, Daniel Guterding, Harald O Jeschke |  |  | 2020
61ba96313961c0f52fc50c91 | C 6 H 16 N 2 | -2042527009 |  | H8C3N |  |  | Hydrides, Nitrides, Carbides |  |  |  | 41 | K |  |  |  | body | paragraph | e0f9dda1be | Importance of Fermi surface and magnetic interactions for the superconducting dome in electron doped FeSe intercalates |  | Makoto Shimizu, Nayuta Takemori, Daniel Guterding, Harald O Jeschke |  |  | 2020
61ba96314217bb9076c50ca0 | MgCNi 3 | -1726989219 |  | MgNi3C |  |  | Carbides |  |  |  | 8 | K |  |  |  | body | paragraph | db743152b9 | Electronic Structures of Antiperovskite Superconductor MgCNi3and Related Compounds | 10.1143/jpsjs.71s.341 | J H. Shim, S K. Kwon, B I. Min | Physical Society of Japan | Journal of the Physical Society of Japan | 2001
61ba963105e6aa6710c50c93 | PbTaSe 2 | 958550160 |  | TaPbSe2 |  |  | Chalcogenides |  |  |  | 3.7 | K |  |  |  | body | paragraph | 1cf6826716 | Topological Superconductivity Intertwined with Broken Symmetries |  | Hui-Ke Jin, Dong-Hui Xu, Yi Zhou |  |  | 2019
61ba963185b12ae79ac50ca5 | LaO 0.5 F 0.5 BiSe 2 polycrystalline | 780028640 |  | La1Bi1Se2O0.5F0.5 |  | polycrystalline | Chalcogenides, Oxides, Fluorides |  |  |  | 2.5 | K |  |  |  | body | paragraph | abadcd592b | Superconducting Anisotropies of F-Substituted LaOBiSe2 Single Crystals | 10.7566/jpsj.83.114709 | Masanori Nagao, Masashi Tanaka, Satoshi Watauchi, Isao Tanaka, Yoshihiko Takano | Physical Society of Japan | Journal of the Physical Society of Japan | 2014
61ba963207932c08a9c50cba | doped Bi2212 | 1412518264 | Bi2212 | Bi | doped | [5 empty] | 120 | K |  |  |  | body |  | 4e460fb400 | Evidence for carrier localization in the pseudogap state of cuprate superconductors from coherent quench experiments | 10.1038/ncomms7958 | I Madan, T Kurosawa, Y Toda, M Oda, T Mertelj, D Mihailovic | Springer Science and Business Media LLC | Nature Communications | 2014
61ba963211af647618c50c8f | Ce 0.8 La 0.2 Al 3 | 605845520 |  | La0.2Ce0.8Al3 |  |  | Alloys |  |  |  | 2.3 | K | susceptibility |  |  | body | paragraph | a73e7860b7 | Specific Heat ofCe0.8La0.2Al3in Magnetic Fields: A Test of the Anisotropic Kondo Picture | 10.1103/physrevlett.86.1090 | R Pietri, K Ingersent, B Andraka | American Physical Society (APS) | Physical Review Letters | 2000
61ba963371dd2853b1c50c90 | NbSe 2 | 232669681 |  | NbSe2 |  |  | Chalcogenides |  |  |  | 5 | K |  |  |  | body | paragraph | 5c33f87acc | Phase slip lines in superconducting few-layer NbSe 2 crystals | 10.1088/2053-1583/ab0bcc | Nicola Paradiso, Anh-Tuan Nguyen, Karl Enzo Kloss, Christoph Strunk | IOP Publishing | 2D Materials | 2018
61ba96333961c0f52fc50c93 | MgB 2 | 1317297746 |  | MgB2 |  |  | Alloys, Borides |  |  |  | 39 | K |  |  |  | body | paragraph | 1162ed6649 | High-Temperature Superconductivity in Cuprates | 10.1007/0-306-48063-8 | Andrei Mourachkine | Springer Netherlands |  | 2004
61ba963385b12ae79ac50ca6 | under-doped Bi2212 single crystals | -965196150 | Bi2212 | Bi | under-doped | single crystals |  |  |  |  | 92 | K |  |  |  | body |  | 06df0b9ff9 | Quasi-particles ultrafastly releasing kink bosons to form Fermi arcs in a cuprate superconductor | 10.1038/srep18747 | Y Ishida, T Saitoh, T Mochiku, T Nakane, K Hirata, S Shin | Springer Science and Business Media LLC | Scientific Reports | 2016
61ba963385b12ae79ac50ca7 | Bi2212 | -1799328140 | Bi2212 | Bi | [6 empty] | 92 | K |  |  |  | body | paragraph | 06df0b9ff9 | Quasi-particles ultrafastly releasing kink bosons to form Fermi arcs in a cuprate superconductor | 10.1038/srep18747 | Y Ishida, T Saitoh, T Mochiku, T Nakane, K Hirata, S Shin | Springer Science and Business Media LLC | Scientific Reports | 2016
61ba96336a35f302ddc50c9a | La 0.7 Ce 0.3 MnO 3 | -764813430 |  | La0.7Ce0.3Mn1O3 |  |  | Oxides |  |  |  | 250 | K |  |  |  | body | paragraph | 1de57df912 | Observation of Minority Spin Character of the New Electron Doped ManganiteLa0.7Ce0.3MnO3from Tunneling Magnetoresistance | 10.1103/physrevlett.90.017202 | C Mitra, P Raychaudhuri, K DÃ¶rr, K-H MÃ¼ller, L Schultz, P M Oppeneer, S Wirth | American Physical Society (APS) | Physical Review Letters | 2002
61ba9634ab9e3e9324c50c8d | FeSe | 1421390416 |  | FeSe |  |  | Iron-chalcogenides, Chalcogenides |  |  |  | 9 | K |  |  |  | body | paragraph | d433cffe54 | Suppression of electronic correlations by chemical pressure from FeSe to FeS | 10.1103/physrevb.96.121103 | P Reiss, M D Watson, T K Kim, A A Haghighirad, D N Woodruff, M Bruma, S J Clarke, A I Coldea | American Physical Society (APS) | Physical Review B | 2017
61ba9634ab9e3e9324c50c8e | FeSe | 1654370240 |  | FeSe |  |  | Iron-chalcogenides, Chalcogenides |  |  |  | 9 | K |  |  |  | body | paragraph | d433cffe54 | Suppression of electronic correlations by chemical pressure from FeSe to FeS | 10.1103/physrevb.96.121103 | P Reiss, M D Watson, T K Kim, A A Haghighirad, D N Woodruff, M Bruma, S J Clarke, A I Coldea | American Physical Society (APS) | Physical Review B | 2017
61ba9634c0bff55f4cc50ca6 | single crystals of CaSb 2 | 545155473 |  | CaSb2 |  | single crystals | Alloys |  |  |  | 1.6 | K |  |  |  | body | paragraph | 1b22a7c405 | Superconductivity and Quantum Oscillations in Single Crystals of the Compensated Semimetal CaSb 2 |  | M Oudah, J Bannies, D A Bonn, M C Aronson |  |  | 2021
61ba9634c0bff55f4cc50ca7 | TaSe 3 | 482512161 |  | TaSe3 |  |  | Chalcogenides |  |  |  | 1.6 | K |  |  |  | body | paragraph | 1b22a7c405 | Superconductivity and Quantum Oscillations in Single Crystals of the Compensated Semimetal CaSb 2 |  | M Oudah, J Bannies, D A Bonn, M C Aronson |  |  | 2021
61ba9634a5c5381c2ec50c89 | MgB 2 | 1315367308 |  | MgB2 |  |  | Alloys, Borides |  |  |  | 30 | K |  |  |  | body | paragraph | 4534a8c88f | Correlation between Superconducting Carrier Density and Transition Temperature in NbB2+x | 10.1143/jpsj.74.1386 | Hiroyuki Takagiwa, Sogo Kuroiwa, Maki Yamazawa, Jun Akimitsu, Kazuki Ohishi, Akihiro Koda, Wataru Higemoto, Ryosuke Kadono | Physical Society of Japan | Journal of the Physical Society of Japan | 2004
61ba9634a5c5381c2ec50c8b | NbB 2 | 1986350478 |  | NbB2 |  |  | Alloys, Borides |  |  |  | 0.62 | K |  |  |  | body | paragraph | 4534a8c88f | Correlation between Superconducting Carrier Density and Transition Temperature in NbB2+x | 10.1143/jpsj.74.1386 | Hiroyuki Takagiwa, Sogo Kuroiwa, Maki Yamazawa, Jun Akimitsu, Kazuki Ohishi, Akihiro Koda, Wataru Higemoto, Ryosuke Kadono | Physical Society of Japan | Journal of the Physical Society of Japan | 2004
61ba9634a5c5381c2ec50c8c | elemental Nb | -547714332 |  | Nb |  |  | Alloys |  |  |  | 9.8 | K |  |  |  | body | paragraph | 4534a8c88f | Correlation between Superconducting Carrier Density and Transition Temperature in NbB2+x | 10.1143/jpsj.74.1386 | Hiroyuki Takagiwa, Sogo Kuroiwa, Maki Yamazawa, Jun Akimitsu, Kazuki Ohishi, Akihiro Koda, Wataru Higemoto, Ryosuke Kadono | Physical Society of Japan | Journal of the Physical Society of Japan | 2004
61ba9634a5c5381c2ec50c8d | NbB 2.1 | 1671937143 |  | Nb1B2.1 |  |  | Alloys, Borides |  |  |  | 5 | K |  |  |  | body |  | 4534a8c88f | Correlation between Superconducting Carrier Density and Transition Temperature in NbB2+x | 10.1143/jpsj.74.1386 | Hiroyuki Takagiwa, Sogo Kuroiwa, Maki Yamazawa, Jun Akimitsu, Kazuki Ohishi, Akihiro Koda, Wataru Higemoto, Ryosuke Kadono | Physical Society of Japan | Journal of the Physical Society of Japan | 2004
61ba9634a5c5381c2ec50c8e | boron-rich NbB 2 | 2018830746 |  | NbB2 |  |  | Alloys, Borides |  |  |  | 3.87 | K |  |  |  | body | paragraph | 4534a8c88f | Correlation between Superconducting Carrier Density and Transition Temperature in NbB2+x | 10.1143/jpsj.74.1386 | Hiroyuki Takagiwa, Sogo Kuroiwa, Maki Yamazawa, Jun Akimitsu, Kazuki Ohishi, Akihiro Koda, Wataru Higemoto, Ryosuke Kadono | Physical Society of Japan | Journal of the Physical Society of Japan | 2004
61ba963461d1c9d20fc50c9f | Dy123 | 146234367 | Dy123 | Dy |  |  | Alloys |  |  |  | 4 | K |  |  |  | body | paragraph | 863f11656f | Magneto-transport characterization of Dy123 monodomain superconductors | 10.1007/s00339-004-3014-2 | M Pâ€‰Â¸ekaÅ‚a, J Mucha, P Vanderbemden, R Cloots, M Ausloos | Springer Science and Business Media LLC | Applied Physics A | 2005
61ba963461d1c9d20fc50ca0 | Dy123+10 % of BaZrO 3 | 1195990071 | Dy123 | BaZrO3 |  |  | Oxides |  |  |  | 30 | K |  |  |  | body | paragraph | 863f11656f | Magneto-transport characterization of Dy123 monodomain superconductors | 10.1007/s00339-004-3014-2 | M Pâ€‰Â¸ekaÅ‚a, J Mucha, P Vanderbemden, R Cloots, M Ausloos | Springer Science and Business Media LLC | Applied Physics A | 2005
61ba96342c886f0fe6c50c98 | LaFeAs | 698586328 |  | LaFeAs |  |  | Iron-pnictides, Pnictides |  |  |  | 40 | K |  |  |  | body | paragraph | 7ea2f98fd7 | Physics picture from neutron scattering study on Fe-based superconductors | 10.1088/1674-1056/22/8/087405 | Wei Bao | IOP Publishing | Chinese Physics B | 2013
61ba9635d7a99c43e8c50c9a | single crystals of Cu 0.12 Bi 2 Se 3 | 1170974410 |  | Cu0.12Bi2Se3 |  | single crystals | Chalcogenides |  |  |  | 3.8 | K | Magnetic characterization |  |  | body | paragraph | 83c5652310 | Superconductivity inCuxBi2Se3and its Implications for Pairing in the Undoped Topological Insulator | 10.1103/physrevlett.104.057001 | Y S Hor, A J Williams, J G Checkelsky, P Roushan, J Seo, Q Xu, H W Zandbergen, A Yazdani, N P Ong, R J Cava | American Physical Society (APS) | Physical Review Letters | 2010
61ba9635d7a99c43e8c50c9b | single crystal of Cu 0.12 Bi 2 Se 3 | 668427958 |  | Cu0.12Bi2Se3 |  | single crystal | Chalcogenides |  |  |  | 3.8 | K | magnetization |  |  | body | paragraph | 83c5652310 | Superconductivity inCuxBi2Se3and its Implications for Pairing in the Undoped Topological Insulator | 10.1103/physrevlett.104.057001 | Y S Hor, A J Williams, J G Checkelsky, P Roushan, J Seo, Q Xu, H W Zandbergen, A Yazdani, N P Ong, R J Cava | American Physical Society (APS) | Physical Review Letters | 2010
61ba96350a416aa3d9c50c94 | YBa 2 Cu 3 O 6.6 | -800114045 |  | Ba2Y1Cu3O6.6 |  |  | Oxides, Cuprates |  |  |  | 61 | K |  |  |  | body | paragraph | aad0c8b15e | Dependence of Tc on the qâˆ’Ï‰ structure of the spin-fluctuation spectrum | 10.1103/physrevb.97.184504 | Thomas Dahm, D J Scalapino | American Physical Society (APS) | Physical Review B | 2018
61ba9635a01e2beb09c50cb0 | MgB 2 | 1330767226 |  | MgB2 |  |  | Alloys, Borides |  |  |  | 39 | K |  |  |  | body | paragraph | b3b2221cb1 | Peak Effect in Single CrystalMgB2Superconductor forHâˆ¥c-Axis | 10.1103/physrevlett.89.097002 | M Pissas, S Lee, A Yamamoto, S Tajima | American Physical Society (APS) | Physical Review Letters | 2002
61ba963607932c08a9c50cbd | RECoAsO | 225424168 |  | ERCoAsO |  |  | Oxides, Pnictides |  |  |  | 55 | K |  |  |  | body | paragraph | cd3b3ea5d0 | Structural and magnetic phase transitions in NdCoAsO under high pressures | 10.1088/0953-8984/22/18/185702 | Walter Uhoya, Georgiy M Tsoi, Yogesh K Vohra, Michael A Mcguire, Athena S Sefat, Brian C Sales, David Mandrus, Samuel T Weir | IOP Publishing | Journal of Physics: Condensed Matter | 2010
61ba963607932c08a9c50cbf | NdCoAsO | -1152418652 |  | NdCoAsO |  |  | Oxides, Pnictides |  |  |  | 69 | K |  |  |  | body | paragraph | cd3b3ea5d0 | Structural and magnetic phase transitions in NdCoAsO under high pressures | 10.1088/0953-8984/22/18/185702 | Walter Uhoya, Georgiy M Tsoi, Yogesh K Vohra, Michael A Mcguire, Athena S Sefat, Brian C Sales, David Mandrus, Samuel T Weir | IOP Publishing | Journal of Physics: Condensed Matter | 2010
61ba9636ab9e3e9324c50c90 | RuSr 2 GdCu 2 O 8 | 908427314 |  | Sr2GdCu2RuO8 |  |  | Oxides, Cuprates |  |  |  | 34 | K |  |  |  | body | paragraph | 0a60b72aa9 | Josephson Plasma in RuSr 2 GdCu 2 O 8 |  | H Shibata |  |  | 2013
61ba963620fc3eae4bc50ca0 | CePt 3 Si | 2140977371 |  | CeSiPt3 |  |  | Alloys |  |  |  | 0.75 | K |  |  |  | body | paragraph | 7ec203bd75 | Electron-phonon superconductivity inAPt3P (A=Sr, Ca, La) compounds: From weak to strong coupling | 10.1103/physrevb.87.144504 | Alaska Subedi, Luciano Ortenzi, Lilia Boeri | American Physical Society (APS) | Physical Review B | 2013
61ba963620fc3eae4bc50ca1 | LaPt 3 P | -1462871334 |  | LaPPt3 |  |  | Pnictides |  |  |  | 1.5 | K |  |  |  | body | paragraph | 7ec203bd75 | Electron-phonon superconductivity inAPt3P (A=Sr, Ca, La) compounds: From weak to strong coupling | 10.1103/physrevb.87.144504 | Alaska Subedi, Luciano Ortenzi, Lilia Boeri | American Physical Society (APS) | Physical Review B | 2013
61ba963620fc3eae4bc50ca3 | MgB 2 | 1600311486 |  | MgB2 |  |  | Alloys, Borides |  |  |  | 39 | K |  |  |  | body | paragraph | 7ec203bd75 | Electron-phonon superconductivity inAPt3P (A=Sr, Ca, La) compounds: From weak to strong coupling | 10.1103/physrevb.87.144504 | Alaska Subedi, Luciano Ortenzi, Lilia Boeri | American Physical Society (APS) | Physical Review B | 2013
61ba963661d1c9d20fc50ca2 | YBaCuO | -959495618 | YBaCuO | BaYCuO | [6 empty] | 109 | K |  |  |  | header | title | e156b8d50b | The New Superconductors of YBaCuO Materials | 10.1007/s10948-010-0786-9 | P Udomsamuthirun, T Kruaehong, T Nilkamjon, S Ratreng | Springer Science and Business Media LLC | Journal of Superconductivity and Novel Magnetism | 2010
61ba963614d91e0862c50c9a | K 0.8 Fe 2 Se 2 | 473446016 |  | K0.8Fe2Se2 |  |  | Iron-chalcogenides, Chalcogenides |  |  |  | 31 | K |  |  |  | body | paragraph | 1d0ed91dd5 | Vacancy ordering and phonon spectrum of the iron-based superconductor K0.8Fe1.6Se2 | 10.1103/physrevb.85.024518 | A M Zhang, K Liu, J H Xiao, J B He, D M Wang, G F Chen, B Normand, Q M Zhang | American Physical Society (APS) | Physical Review B | 2012
61ba963614d91e0862c50c9b | FeSe | 1556170982 |  | FeSe |  |  | Iron-chalcogenides, Chalcogenides |  |  |  | 37 | K |  | 6000000000 | Pa | body | paragraph | 1d0ed91dd5 | Vacancy ordering and phonon spectrum of the iron-based superconductor K0.8Fe1.6Se2 | 10.1103/physrevb.85.024518 | A M Zhang, K Liu, J H Xiao, J B He, D M Wang, G F Chen, B Normand, Q M Zhang | American Physical Society (APS) | Physical Review B | 2012
61ba96378452d931a5c50c9f | Ga 0.9 Mn 0.1 As | -575197193 |  | Mn0.1Ga0.9As1 |  |  | Pnictides |  |  |  | 300 | K |  |  |  | body | paragraph | 2e87f38047 | Ferromagnetic semiconductors | 10.1088/0268-1242/17/4/310 | Tomasz Dietl | IOP Publishing | Semiconductor Science and Technology | 2002
61ba96378452d931a5c50ca0 | Ga 0.947 Mn 0.053 As | -960640144 |  | Mn0.053Ga0.947As1 |  |  | Pnictides |  |  |  | 110 | K |  |  |  | body | paragraph | 2e87f38047 | Ferromagnetic semiconductors | 10.1088/0268-1242/17/4/310 | Tomasz Dietl | IOP Publishing | Semiconductor Science and Technology | 2002
61ba96387ecf8b73e6c50c99 | Bi2201 (Bi 2 Sr 2 CuO 6 | 946612641 | Bi2201 | Sr2Cu(BiO3)2 |  |  | Oxides, Cuprates |  |  |  | 8.5 | K |  |  |  | body | paragraph | f36944187b | Pair condensation in cuprates: the role of in-plane and inter-layer charging effects |  | P SÃ¼le |  |  | 2014
61ba9639dc085aa023c50c96 | KCa 2 Fe 4 As 4 F 2 | 2125135958 |  | KCa2Fe4As4F2 |  |  | Iron-pnictides, Pnictides, Fluorides |  |  |  | 33.5 | K |  |  |  | body | paragraph | 4f23d555c8 | Neutron scattering study of a quasi-two-dimensional spin-12dimer system: Piperazinium hexachlorodicuprate under hydrostatic pressure | 10.1103/physrevb.82.184424 | Tao Hong, C Stock, I Cabrera, C Broholm, Y Qiu, J B Leao, S J Poulton, J R D Copley | American Physical Society (APS) | Physical Review B | 2020
61ba9639dc085aa023c50c97 | KFe 2 As 2 | 903292795 |  | K(FeAs)2 |  |  | Iron-pnictides, Pnictides |  |  |  | 3 | K |  |  |  | body | paragraph | 4f23d555c8 | Neutron scattering study of a quasi-two-dimensional spin-12dimer system: Piperazinium hexachlorodicuprate under hydrostatic pressure | 10.1103/physrevb.82.184424 | Tao Hong, C Stock, I Cabrera, C Broholm, Y Qiu, J B Leao, S J Poulton, J R D Copley | American Physical Society (APS) | Physical Review B | 2020
61ba96397f36ec6458c50c98 | sulfur | 1623082772 | sulfur | S | [6 empty] | 65 | K |  |  |  | body | paragraph | cd21aa0925 | Commentary on "Graphite and its hidden superconductivity" | 10.4279/pip.050008 | E M Forgan, P Esquinazi | Papers in Physics | Papers in Physics | 2013
61ba96397f36ec6458c50c9a | Bi bulk | 360948181 |  | Bi |  | bulk | Alloys |  |  |  | 21 | K |  |  |  | body | paragraph | cd21aa0925 | Commentary on "Graphite and its hidden superconductivity" | 10.4279/pip.050008 | E M Forgan, P Esquinazi | Papers in Physics | Papers in Physics | 2013
61ba9639e720aae5f4c50c92 | BaTi 2 Bi 2 O | 2145274387 |  | BaTi2Bi2O |  |  | Oxides |  |  |  | 5.5 | K |  |  |  | body | figure | 66cc005657 | Phonon dispersions and Fermi surfaces nesting explaining the variety of charge ordering in titanium-oxypnictides superconductors | 10.1038/srep29661 | Kousuke Nakano, Kenta Hongo, Ryo Maezono | Springer Science and Business Media LLC | Scientific Reports | 2016
61ba9639e720aae5f4c50c93 | BaTi 2 As 2 O | 600453319 |  | BaTi2As2O |  |  | Oxides, Pnictides |  |  |  | 6.93 | K |  |  |  | body | paragraph | 66cc005657 | Phonon dispersions and Fermi surfaces nesting explaining the variety of charge ordering in titanium-oxypnictides superconductors | 10.1038/srep29661 | Kousuke Nakano, Kenta Hongo, Ryo Maezono | Springer Science and Business Media LLC | Scientific Reports | 2016
61ba9639e720aae5f4c50c96 | BaTi 2 As 2 O | 646661509 |  | BaTi2As2O |  |  | Oxides, Pnictides |  |  |  | 6.93 | K |  |  |  | body | paragraph | 66cc005657 | Phonon dispersions and Fermi surfaces nesting explaining the variety of charge ordering in titanium-oxypnictides superconductors | 10.1038/srep29661 | Kousuke Nakano, Kenta Hongo, Ryo Maezono | Springer Science and Business Media LLC | Scientific Reports | 2016
61ba9639e720aae5f4c50c97 | Ba (1âˆ’x) Na x Ti 2 Sb 2 O individ- ually | -1944049548 |  | Ba |  |  | Alloys |  |  |  | 1.2 | K |  |  |  | body | figure | 66cc005657 | Phonon dispersions and Fermi surfaces nesting explaining the variety of charge ordering in titanium-oxypnictides superconductors | 10.1038/srep29661 | Kousuke Nakano, Kenta Hongo, Ryo Maezono | Springer Science and Business Media LLC | Scientific Reports | 2016
61ba9639e720aae5f4c50c99 | Ba (1âˆ’x) Na x Ti 2 Sb 2 O individ- ually | -1944049548 |  | Ba |  |  | Alloys |  |  |  | 5.5 | K |  |  |  | body | figure | 66cc005657 | Phonon dispersions and Fermi surfaces nesting explaining the variety of charge ordering in titanium-oxypnictides superconductors | 10.1038/srep29661 | Kousuke Nakano, Kenta Hongo, Ryo Maezono | Springer Science and Business Media LLC | Scientific Reports | 2016
61ba963914d91e0862c50c9e | La 1.85 Sr 0.15 CuO 4 | -1030642457 |  | Sr0.15La1.85Cu1O4 |  |  | Oxides, Cuprates |  |  |  | 38 | K |  |  |  | body | paragraph | ad14c7b7f0 |  |  | Superconductor Lafeaso, K Ahilan, F L Ning, T Imai, A S Sefat, R Jin, M A Mcguire, B C Sales, D Mandrus |  |  | 2013
61ba9639a013f06956c50cab | YB 6 | 882990872 |  | YB6 |  |  | Alloys, Borides |  |  |  | 7.1 | K |  |  |  | body | paragraph | 64762cdf93 | Electronic band structure of low-temperature YB 12 , YB 6 superconductors and layered YB 2 , MgB 2 diborides |  | I R Shein, S V Okatov, N I Medvedeva, A L Ivanovskii |  |  | 2002
61ba9639a013f06956c50cac | MgB 2 | 1363496094 |  | MgB2 |  |  | Alloys, Borides |  |  |  | 40 | K |  |  |  | body | paragraph | 64762cdf93 | Electronic band structure of low-temperature YB 12 , YB 6 superconductors and layered YB 2 , MgB 2 diborides |  | I R Shein, S V Okatov, N I Medvedeva, A L Ivanovskii |  |  | 2002
61ba963a8452d931a5c50ca4 | K 3 C 60 | -37660514 |  | KC20 |  |  | Carbides |  |  |  | 10 | K |  |  |  | body | paragraph | 27064a2e42 | Superconductivity in an Inhomogeneous Bundle of Metallic and Semiconducting Nanotubes | 10.1155/2013/367270 | Ilya Grigorenko, Anvar Zakhidov | Hindawi Limited | Journal of Nanotechnology | 2013
61ba963b49d0b378c6c50c9c | GaAs | -1887050540 |  | GaAs |  |  | Pnictides |  |  |  | 10 | K |  |  |  | body | paragraph | 9bb57c6b26 | Artificial Graphene: Unconventional Superconductivity in a Honeycomb Superlattice |  | Tommy Li, Julian Ingham, Harley D Scammell |  |  | 2020
61ba963b49d0b378c6c50c9e | GaAs | -1642511990 |  | GaAs |  |  | Pnictides |  |  |  | 10 | K |  |  |  | body | figure | 9bb57c6b26 | Artificial Graphene: Unconventional Superconductivity in a Honeycomb Superlattice |  | Tommy Li, Julian Ingham, Harley D Scammell |  |  | 2020
61ba963b49d0b378c6c50c9f | InAs | -1233356286 |  | InAs |  |  | Pnictides |  |  |  | 20 | K |  |  |  | body | paragraph | 9bb57c6b26 | Artificial Graphene: Unconventional Superconductivity in a Honeycomb Superlattice |  | Tommy Li, Julian Ingham, Harley D Scammell |  |  | 2020
61ba963b3af0453d0cc50cb4 | NiBi | -1936144273 |  | NiBi |  |  | Alloys |  |  |  | 4.25 | K |  |  |  | body | paragraph | 49d9500812 | Prediction of superconducting ironâ€“bismuth intermetallic compounds at high pressure | 10.1039/c6sc04683e | Maximilian Amsler, S Shahab Naghavi, Chris Wolverton | Royal Society of Chemistry (RSC) | Chemical Science | 2016
61ba963b3af0453d0cc50cb5 | FeBi 2 | 432320775 |  | FeBi2 |  |  | Alloys |  |  |  | 1.3 | K |  | 40000000000 | Pa | header | abstract | 49d9500812 | Prediction of superconducting ironâ€“bismuth intermetallic compounds at high pressure | 10.1039/c6sc04683e | Maximilian Amsler, S Shahab Naghavi, Chris Wolverton | Royal Society of Chemistry (RSC) | Chemical Science | 2016
61ba963b3af0453d0cc50cb7 | FeBi 2 | 466971645 |  | FeBi2 |  |  | Alloys |  |  |  | 1.3 | K |  | 40000000000 | Pa | body |  | 49d9500812 | Prediction of superconducting ironâ€“bismuth intermetallic compounds at high pressure | 10.1039/c6sc04683e | Maximilian Amsler, S Shahab Naghavi, Chris Wolverton | Royal Society of Chemistry (RSC) | Chemical Science | 2016
61ba963b3af0453d0cc50cb8 | FeSe | 1821895140 |  | FeSe |  |  | Iron-chalcogenides, Chalcogenides |  |  |  | 56 | K |  |  |  | body | paragraph | 49d9500812 | Prediction of superconducting ironâ€“bismuth intermetallic compounds at high pressure | 10.1039/c6sc04683e | Maximilian Amsler, S Shahab Naghavi, Chris Wolverton | Royal Society of Chemistry (RSC) | Chemical Science | 2016
61ba963b3af0453d0cc50cb9 | NiBi 3 | -632584686 |  | NiBi3 |  |  | Alloys |  |  |  | 4.06 | K |  |  |  | body | paragraph | 49d9500812 | Prediction of superconducting ironâ€“bismuth intermetallic compounds at high pressure | 10.1039/c6sc04683e | Maximilian Amsler, S Shahab Naghavi, Chris Wolverton | Royal Society of Chemistry (RSC) | Chemical Science | 2016
61ba963b3af0453d0cc50cbb | CoBi 3 | 1586456625 |  | CoBi3 |  |  | Alloys |  |  |  | 0.48 | K |  |  |  | body | paragraph | 49d9500812 | Prediction of superconducting ironâ€“bismuth intermetallic compounds at high pressure | 10.1039/c6sc04683e | Maximilian Amsler, S Shahab Naghavi, Chris Wolverton | Royal Society of Chemistry (RSC) | Chemical Science | 2016
61ba963b3af0453d0cc50cbc | copper-bismuth binary Cu 11 Bi 7 | -406137844 |  | Cu11Bi7 | copper-bismuth binary |  | Alloys |  |  |  | 1.36 | K |  |  |  | body | paragraph | 49d9500812 | Prediction of superconducting ironâ€“bismuth intermetallic compounds at high pressure | 10.1039/c6sc04683e | Maximilian Amsler, S Shahab Naghavi, Chris Wolverton | Royal Society of Chemistry (RSC) | Chemical Science | 2016
61ba963b3af0453d0cc50cbd | FeBi 2 | 472750305 |  | FeBi2 |  |  | Alloys |  |  |  | 1.3 | K |  | 40000000000 | Pa | body | paragraph | 49d9500812 | Prediction of superconducting ironâ€“bismuth intermetallic compounds at high pressure | 10.1039/c6sc04683e | Maximilian Amsler, S Shahab Naghavi, Chris Wolverton | Royal Society of Chemistry (RSC) | Chemical Science | 2016
61ba963b3af0453d0cc50cbe | LiFeAs | -170452187 |  | LiFeAs |  |  | Iron-pnictides, Pnictides |  |  |  | 18 | K |  |  |  | body | paragraph | 49d9500812 | Prediction of superconducting ironâ€“bismuth intermetallic compounds at high pressure | 10.1039/c6sc04683e | Maximilian Amsler, S Shahab Naghavi, Chris Wolverton | Royal Society of Chemistry (RSC) | Chemical Science | 2016
61ba963b3af0453d0cc50cbf | FeSe | 1989422815 |  | FeSe |  |  | Iron-chalcogenides, Chalcogenides |  |  |  | 18 | K |  |  |  | body | paragraph | 49d9500812 | Prediction of superconducting ironâ€“bismuth intermetallic compounds at high pressure | 10.1039/c6sc04683e | Maximilian Amsler, S Shahab Naghavi, Chris Wolverton | Royal Society of Chemistry (RSC) | Chemical Science | 2016
61ba963b3af0453d0cc50cc0 | FeBi 2 | 434245589 |  | FeBi2 |  |  | Alloys |  |  |  | 1.3 | K |  |  |  | body | figure | 49d9500812 | Prediction of superconducting ironâ€“bismuth intermetallic compounds at high pressure | 10.1039/c6sc04683e | Maximilian Amsler, S Shahab Naghavi, Chris Wolverton | Royal Society of Chemistry (RSC) | Chemical Science | 2016
61ba963b7b1a7abb24c50c91 | ThCr2Si2-type CeNi2As2 | -1802316510 |  | Ce(NiAs)2 |  |  | Pnictides |  |  |  | 4.8 | K |  |  |  | header | abstract | cd6ef13867 | Magnetic property and crystalline electric field effect in ThCr 2 Si 2 -type CeNi 2 As 2 |  | Yongkang Luo, Jinke Bao, Chenyi Shen, Jieke Han, Xiaojun Yang, Chen Lv, Yuke Li, Wenhe Jiao, Bingqi Si, Chunmu Feng, Jianhui Dai, Guanghan Cao, Zhu-An Xu |  |  | 2013
61ba963cfa2141a3e5c50c9a | optimally doped Bi2212 | 1564827812 | Bi2212 | Bi | optimally doped | [5 empty] | 150 | K |  |  |  | header | abstract | bcf6a9914e | Effect of doping-induced disorder on the transition temperature in high-Tccuprates | 10.1103/physrevb.64.012506 | Hae-Young Kee | American Physical Society (APS) | Physical Review B | 2013
61ba963c11af647618c50c93 | UCoGe single crystal | 643345086 |  | UCoGe |  | single crystal | Alloys |  |  |  | 2.5 | K |  |  |  | body | paragraph | c6ab166379 | Low magnetic field phase diagram of UCoGe | 10.1103/physrevb.82.180517 | J VejpravovÃ¡-PoltierovÃ¡, J PospÃ­Å¡il, J ProkleÅ¡ka, K ProkeÅ¡, A Stunault, V SechovskÃ½ | American Physical Society (APS) | Physical Review B | 2013
61ba963c11af647618c50c94 | UCoGe | 314290445 |  | UCoGe |  |  | Alloys |  |  |  | 2.5 | K |  |  |  | body | paragraph | c6ab166379 | Low magnetic field phase diagram of UCoGe | 10.1103/physrevb.82.180517 | J VejpravovÃ¡-PoltierovÃ¡, J PospÃ­Å¡il, J ProkleÅ¡ka, K ProkeÅ¡, A Stunault, V SechovskÃ½ | American Physical Society (APS) | Physical Review B | 2013
61ba963c11af647618c50c95 | UCoGe | 377828954 |  | UCoGe |  |  | Alloys |  |  |  | 0.8 | K |  |  |  | body | paragraph | c6ab166379 | Low magnetic field phase diagram of UCoGe | 10.1103/physrevb.82.180517 | J VejpravovÃ¡-PoltierovÃ¡, J PospÃ­Å¡il, J ProkleÅ¡ka, K ProkeÅ¡, A Stunault, V SechovskÃ½ | American Physical Society (APS) | Physical Review B | 2013
61ba963c2a711de29cc50c8a | OsB 2 | 975312016 |  | B2Os |  |  | Alloys, Borides |  |  |  | 2.1 | K | heat capacity |  |  | body | paragraph | 1cf797521d | Spectroscopic signature of two superconducting gaps and their unusual field dependence in RuB<sub>2</sub> | 10.1088/1361-648x/ab79f6 | Soumya Datta, Aastha Vasdev, Soumyadip Halder, Jaskaran Singh, Yogesh Singh, Goutam Sheet | IOP Publishing | Journal of Physics: Condensed Matter | 2019
61ba963c2a711de29cc50c8b | MgB 2 | 1540619756 |  | MgB2 |  |  | Alloys, Borides |  |  |  | 40 | K |  |  |  | body | paragraph | 1cf797521d | Spectroscopic signature of two superconducting gaps and their unusual field dependence in RuB<sub>2</sub> | 10.1088/1361-648x/ab79f6 | Soumya Datta, Aastha Vasdev, Soumyadip Halder, Jaskaran Singh, Yogesh Singh, Goutam Sheet | IOP Publishing | Journal of Physics: Condensed Matter | 2019
61ba963d5cc438644dc50cbe | FeSe thin film grown on SrTiO3 (FeSe/STO) | -508991682 |  | FeSe |  | thin film | Iron-chalcogenides, Chalcogenides |  | SrTiO3 (FeSe/STO |  | 65 | K |  |  |  | body | paragraph | 87c19f757d | Incommensurate smectic phase in close proximity to the high-Tc superconductor FeSe/SrTiO3 |  | Yonghao Yuan, Xuemin Fan, Xintong Wang, Ke He, Yan Zhang, Qi-Kun Xue, Wei Li
61ba963dab9e3e9324c50c94 | YBa 2 Cu 3 O 6.60 | 1157433018 |  | Ba2Y1Cu3O6.6 |  |  | Oxides, Cuprates |  |  |  | 60 | K |  |  |  | body | paragraph | cab0dfc798 | Oxygen chain disorder as the weak scattering source inYBa2Cu3O6.50 | 10.1103/physrevb.82.134526 | J S Bobowski, J C Baglo, James Day, Lynne Semple, P Dosanjh, P J Turner, R Harris, Ruixing Liang, D A Bonn, W N Hardy | American Physical Society (APS) | Physical Review B | 2008
61ba963da5c5381c2ec50c92 | MgB 2 | 1396227774 |  | MgB2 |  |  | Alloys, Borides |  |  |  | 39 | K |  |  |  | body | paragraph | 7655fb9faf | IGCAR/MSD/2003 Systematics in the superconducting and normal state properties in chemically substituted MgB 2 |  | S Jemima Balaselvi, A Bharathi, V Sankara Sastry, G L N Reddy, Y Hariharan |  |  | 2003
61ba963da5c5381c2ec50c93 | MgB 2 | 1563732990 |  | MgB2 |  |  | Alloys, Borides |  |  |  | 0.5 | K |  |  |  | body | paragraph | 7655fb9faf | IGCAR/MSD/2003 Systematics in the superconducting and normal state properties in chemically substituted MgB 2 |  | S Jemima Balaselvi, A Bharathi, V Sankara Sastry, G L N Reddy, Y Hariharan |  |  | 2003
61ba963da5c5381c2ec50c97 | MgB 2 | 1463632820 |  | MgB2 |  |  | Alloys, Borides |  |  |  | 39.4 | K | resistivity |  |  | body | figure | 7655fb9faf | IGCAR/MSD/2003 Systematics in the superconducting and normal state properties in chemically substituted MgB 2 |  | S Jemima Balaselvi, A Bharathi, V Sankara Sastry, G L N Reddy, Y Hariharan |  |  | 2003
61ba963d12cb23f3dfc50cc0 | Ba(Fe 0.92 Co 0.08 ) 2 As 2 | -321019012 |  | Ba1Fe1.84Co0.16As2 |  |  | Iron-pnictides, Pnictides |  |  |  | 25 | K |  |  |  | body | figure | 1aa61b1507 | NMR Investigation of the Quasi-One-Dimensional SuperconductorK2Cr3As3 | 10.1103/physrevlett.114.147004 | H Z Zhi, T Imai, F L Ning, Jin-Ke Bao, Guang-Han Cao | American Physical Society (APS) | Physical Review Letters | 2015
61ba963d12cb23f3dfc50cc1 | K 2 Cr 3 As 3 | 400475406 |  | K2(CrAs)3 |  |  | Pnictides |  |  |  | 6.1 | K |  | 101325 | Pa | body | paragraph | 1aa61b1507 | NMR Investigation of the Quasi-One-Dimensional SuperconductorK2Cr3As3 | 10.1103/physrevlett.114.147004 | H Z Zhi, T Imai, F L Ning, Jin-Ke Bao, Guang-Han Cao | American Physical Society (APS) | Physical Review Letters | 2015
61ba963d12cb23f3dfc50cc2 | K2Cr3As3 | 1657903364 |  | K2(CrAs)3 |  |  | Pnictides |  |  |  | 6.1 | K |  |  |  | header | abstract | 1aa61b1507 | NMR Investigation of the Quasi-One-Dimensional SuperconductorK2Cr3As3 | 10.1103/physrevlett.114.147004 | H Z Zhi, T Imai, F L Ning, Jin-Ke Bao, Guang-Han Cao | American Physical Society (APS) | Physical Review Letters | 2015
61ba963d12cb23f3dfc50cc3 | CrAs | -772606680 |  | CrAs |  |  | Pnictides |  |  |  | 2.2 | K |  | 700000000 | Pa | body | paragraph | 1aa61b1507 | NMR Investigation of the Quasi-One-Dimensional SuperconductorK2Cr3As3 | 10.1103/physrevlett.114.147004 | H Z Zhi, T Imai, F L Ning, Jin-Ke Bao, Guang-Han Cao | American Physical Society (APS) | Physical Review Letters | 2015
61ba963d20fc3eae4bc50ca8 | MoGe film | 1512856374 |  | GeMo |  | film | Alloys |  |  |  | 1.05 | K |  |  |  | body | paragraph | 7a30fd5d60 | Measurements of the Magnetic-Field-Tuned Conductivity of Disordered Two-DimensionalMo43Ge57andInOxSuperconducting Films: Evidence for a Universal Minimum Superfluid Response | 10.1103/physrevlett.110.037002 | S Misra, L Urban, M Kim, G Sambandamurthy, A Yazdani | American Physical Society (APS) | Physical Review Letters | 2012
61ba963e2227d4ac07c50c90 | MgB 2 | 1373122976 |  | MgB2 |  |  | Alloys, Borides |  |  |  | 39 | K |  |  |  | body | paragraph | c0760d224b | Dependence of the flux-creep activation energy on current density and magnetic field for theMgB2superconductor | 10.1103/physrevb.64.060505 | M J Qin, X L Wang, S Soltanian, A H Li, H K Liu, S X Dou | American Physical Society (APS) | Physical Review B | 2001
61ba963efa2141a3e5c50c9b | LiV 2 O 4 | 558149006 |  | LiV2O4 |  |  | Oxides |  |  |  | 16 | K |  |  |  | body | paragraph | 34ec0a6f22 | High-field magnetization of the 3d heavy-fermion system LiV2O4 ( 0, 0.08) | 10.1088/0953-8984/15/2/318 | N Tsujii, K Yoshimura, K Kosuge, H Mitamura, T Goto | IOP Publishing | Journal of Physics: Condensed Matter | 2002
61ba963efa2141a3e5c50c9c | Sr 3 Ru 2 O 7 | -448909261 |  | Sr3Ru2O7 |  |  | Oxides |  |  |  | 16 | K |  |  |  | body | paragraph | 34ec0a6f22 | High-field magnetization of the 3d heavy-fermion system LiV2O4 ( 0, 0.08) | 10.1088/0953-8984/15/2/318 | N Tsujii, K Yoshimura, K Kosuge, H Mitamura, T Goto | IOP Publishing | Journal of Physics: Condensed Matter | 2002
61ba963fe4dc5fe1bac50ca4 | Al film | -1608524210 |  | Al |  | film | Alloys |  |  |  | 1.18 | K | R(T ) |  |  | body | paragraph | 0c92c38474 | Proximity effect thermometer for local electron temperature measurements on mesoscopic samples | 10.1063/1.125386 | J Aumentado, V Chandrasekhar, J Eom, P M Baldo, L E Rehn | AIP Publishing | Applied Physics Letters | 1999
61ba9640dc085aa023c50c9a | magnesium diboride (MgB 2 | -453525223 | magnesium diboride | MgB2 |  |  | Alloys, Borides |  |  |  | 40 | K |  |  |  | header | abstract | 8d6bcc9843 | Enhancement of the high-magnetic-field critical current density of superconducting MgB2 by proton irradiation | 10.1038/35079024 | Y Bugoslavsky, L F Cohen, G K Perkins, M Polichetti, T J Tate, R Gwilliam, A D Caplin | Springer Science and Business Media LLC | Nature | 2001
61ba96407b1a7abb24c50c94 | oxygen-annealed Bi 2 Sr 2 CaCu 2 O 8 | 1284681713 |  | Sr2CaCu2(BiO4)2 | oxygen-annealed |  | Oxides, Cuprates |  |  |  | 79 | K |  |  |  | body | paragraph | d79866edde | Theory of Electronic Raman Scattering in Disordered Unconventional Superconductors | 10.1103/physrevlett.74.4313 | T P Devereaux | American Physical Society (APS) | Physical Review Letters | 1994
61ba96407b1a7abb24c50c95 | Bi 2 Sr 2 CaCu 2 O 8 | -1447050308 |  | Sr2CaCu2(BiO4)2 |  |  | Oxides, Cuprates |  |  |  | 86 | K |  |  |  | body | paragraph | d79866edde | Theory of Electronic Raman Scattering in Disordered Unconventional Superconductors | 10.1103/physrevlett.74.4313 | T P Devereaux | American Physical Society (APS) | Physical Review Letters | 1994
61ba96407b1a7abb24c50c97 | Tl 2 Ba 2 CuO 6 | 1095176652 |  | Ba2Tl2CuO6 |  |  | Oxides, Cuprates |  |  |  | 80 | K |  |  |  | body | paragraph | d79866edde | Theory of Electronic Raman Scattering in Disordered Unconventional Superconductors | 10.1103/physrevlett.74.4313 | T P Devereaux | American Physical Society (APS) | Physical Review Letters | 1994
61ba9641e4dc5fe1bac50ca5 | Nb film | -157048387 |  | Nb |  | film | Alloys |  |  |  | 8.6 | K |  |  |  | body | paragraph | 329e137a00 | Spin polarized current and Andreev transmission in planar superconducting/ferromagnetic Nb/Ni junctions | 10.1088/1367-2630/9/2/034 | E M GonzÃ¡lez, A D Folgueras, R Escudero, J Ferrer, F Guinea, J L Vicent | IOP Publishing | New Journal of Physics | 2013
61ba96410a416aa3d9c50c9b | BaFe2As2 | 299133978 |  | Ba(FeAs)2 |  |  | Iron-pnictides, Pnictides |  |  |  | 30 | K |  |  |  | body | paragraph | 6a9fb63d03 | Line nodes in the energy gap of superconductingBaFe2(As1âˆ’xPx)2single crystals as seen via penetration depth and thermal conductivity | 10.1103/physrevb.81.220501 | K Hashimoto, M Yamashita, S Kasahara, Y Senshu, N Nakata, S Tonegawa, K Ikada, A Serafin, A Carrington, T Terashima, H Ikeda, T Shibauchi, Y Matsuda | American Physical Society (APS) | Physical Review B | 2013
61ba96410a416aa3d9c50c9d | LaFePO | 1941349342 |  | LaFePO |  |  | Iron-pnictides, Oxides, Pnictides |  |  |  | 6 | K |  |  |  | body | paragraph | 6a9fb63d03 | Line nodes in the energy gap of superconductingBaFe2(As1âˆ’xPx)2single crystals as seen via penetration depth and thermal conductivity | 10.1103/physrevb.81.220501 | K Hashimoto, M Yamashita, S Kasahara, Y Senshu, N Nakata, S Tonegawa, K Ikada, A Serafin, A Carrington, T Terashima, H Ikeda, T Shibauchi, Y Matsuda | American Physical Society (APS) | Physical Review B | 2013
61ba9641a01e2beb09c50cba | RuSr 2 GdCu 2 O 8 | 904556596 |  | Sr2GdCu2RuO8 |  |  | Oxides, Cuprates |  |  |  | 30 | K |  |  |  | body | paragraph | 1594f1b546 | PHASE SEPARATION, MAGNETISM AND SUPERCONDUCTIVITY IN RUTHENO-CUPRATES |  | B Lorenz, Y Y Xue, C W Chu
61ba9641c2c99830dec50cc2 | FeSe) | -242584301 |  | FeSe |  |  | Iron-chalcogenides, Chalcogenides |  |  |  | 14 | K |  |  |  | body | paragraph | 1420a26a1d | Interplay of antiferromagnetism, ferromagnetism, and superconductivity in EuFe2(As1âˆ’xPx)2single crystals | 10.1103/physrevb.83.054511 | H S Jeevan, Deepa Kasinathan, Helge Rosner, Philipp Gegenwart | American Physical Society (APS) | Physical Review B | 2010
61ba9641c2c99830dec50cc5 | EuFe 2 (As 0.7 P 0.3 ) 2 | 1041218012 |  | Eu1Fe2As1.4P0.6 |  |  | Iron-pnictides, Pnictides |  |  |  | 26 | K |  |  |  | body | paragraph | 1420a26a1d | Interplay of antiferromagnetism, ferromagnetism, and superconductivity in EuFe2(As1âˆ’xPx)2single crystals | 10.1103/physrevb.83.054511 | H S Jeevan, Deepa Kasinathan, Helge Rosner, Philipp Gegenwart | American Physical Society (APS) | Physical Review B | 2010
61ba9641c2c99830dec50cc7 | AFe 2 As 2 (A = Ca, Sr, Ba, Eu) 8-11 | 1542655186 |  | A(FeAs)2 |  |  | Iron-pnictides, Pnictides |  |  | A=Ca, Sr, Ba | 38 | K |  |  |  | body | paragraph | 1420a26a1d | Interplay of antiferromagnetism, ferromagnetism, and superconductivity in EuFe2(As1âˆ’xPx)2single crystals | 10.1103/physrevb.83.054511 | H S Jeevan, Deepa Kasinathan, Helge Rosner, Philipp Gegenwart | American Physical Society (APS) | Physical Review B | 2010
61ba9641c2c99830dec50cca | EuFe 2 As 1.4 P 0.6 | 677160056 |  | Eu1Fe2As1.4P0.6 |  |  | Iron-pnictides, Pnictides |  |  |  | 19.4 | K |  |  |  | body | paragraph | 1420a26a1d | Interplay of antiferromagnetism, ferromagnetism, and superconductivity in EuFe2(As1âˆ’xPx)2single crystals | 10.1103/physrevb.83.054511 | H S Jeevan, Deepa Kasinathan, Helge Rosner, Philipp Gegenwart | American Physical Society (APS) | Physical Review B | 2010
61ba964249d0b378c6c50ca2 | OPT93.6 | -300977236 |  | T93.6P1O1 |  |  | Oxides, Pnictides |  |  |  | 150 | K |  |  |  | body | paragraph | 813a474b98 | Superconducting fluctuations and pseudogap in high-Tccuprates | 10.1051/epjconf/20122300016 | F Rullier-Albenque, H Alloul | EDP Sciences | EPJ Web of Conferences | 2012
61ba96421b5bc7b48bc50cae | BaFe 2 As 1.36 P 0.64 | -814016998 |  | Ba1Fe2As1.36P0.64 |  |  | Iron-pnictides, Pnictides |  |  |  | 30 | K |  |  |  | body | paragraph | 7e9d541ce2 | Electronic properties of novel 6 K superconductor LiFeP in comparison with LiFeAs from first principles calculations | 10.1016/j.ssc.2009.10.021 | I R Shein, A L Ivanovskii | Elsevier BV | Solid State Communications | 2010
61ba96421b5bc7b48bc50caf | LiFeP | -632778456 |  | LiFeP |  |  | Iron-pnictides, Pnictides |  |  |  | 6 | K |  |  |  | body | paragraph | 7e9d541ce2 | Electronic properties of novel 6 K superconductor LiFeP in comparison with LiFeAs from first principles calculations | 10.1016/j.ssc.2009.10.021 | I R Shein, A L Ivanovskii | Elsevier BV | Solid State Communications | 2010
61ba96421b5bc7b48bc50cb0 | CaFe 2 As 1.7 P 0.3 | -720049776 |  | Ca1Fe2As1.7P0.3 |  |  | Iron-pnictides, Pnictides |  |  |  | 13 | K |  |  |  | body | paragraph | 7e9d541ce2 | Electronic properties of novel 6 K superconductor LiFeP in comparison with LiFeAs from first principles calculations | 10.1016/j.ssc.2009.10.021 | I R Shein, A L Ivanovskii | Elsevier BV | Solid State Communications | 2010
61ba96421b5bc7b48bc50cb2 | SrFe 2 As 1.3 P 0.7 | 1641077211 |  | Sr1Fe2As1.3P0.7 |  |  | Iron-pnictides, Pnictides |  |  |  | 27 | K |  |  |  | body | paragraph | 7e9d541ce2 | Electronic properties of novel 6 K superconductor LiFeP in comparison with LiFeAs from first principles calculations | 10.1016/j.ssc.2009.10.021 | I R Shein, A L Ivanovskii | Elsevier BV | Solid State Communications | 2010
61ba96421b5bc7b48bc50cb3 | LiFeAs | 443711109 |  | LiFeAs |  |  | Iron-pnictides, Pnictides |  |  |  | 18 | K |  |  |  | body | paragraph | 7e9d541ce2 | Electronic properties of novel 6 K superconductor LiFeP in comparison with LiFeAs from first principles calculations | 10.1016/j.ssc.2009.10.021 | I R Shein, A L Ivanovskii | Elsevier BV | Solid State Communications | 2010
61ba96421b5bc7b48bc50cb4 | Sr 4 Sc 2 Fe 2 P 2 O 6 | -1130124250 |  | Sr2ScFePO3 |  |  | Iron-pnictides, Oxides, Pnictides |  |  |  | 17 | K |  |  |  | body | paragraph | 7e9d541ce2 | Electronic properties of novel 6 K superconductor LiFeP in comparison with LiFeAs from first principles calculations | 10.1016/j.ssc.2009.10.021 | I R Shein, A L Ivanovskii | Elsevier BV | Solid State Communications | 2010
61ba964214d91e0862c50ca3 | PrOs 4 Sb 12 | 605292819 |  | Pr(Sb3Os)4 |  |  | Alloys |  |  |  | 0.6 | K |  |  |  | body | paragraph | 1a31e27ead | Comment on â€œPronounced Enhancement of the Lower Critical Field and Critical Current Deep in the Superconducting State ofPrOs4Sb12â€ | 10.1103/physrevlett.105.019701 | D E Maclaughlin, A D Hillier, J M Mackie, Lei Shu, Y Aoki, D Kikuchi, H Sato, Y Tunashima, H Sugawara | American Physical Society (APS) | Physical Review Letters | 2010
61ba964285fc223534c50c9e | PrOs 4 Sb 12 single crystal | -1611652352 |  | Pr(Sb3Os)4 |  | single crystal | Alloys |  |  |  | 1.85 | K |  |  |  | body | paragraph | e48f8dea20 | Multiband Superconductivity in the Heavy Fermion CompoundPrï»¿Os4Sb12 | 10.1103/physrevlett.95.107004 | G Seyfarth, J P Brison, M-A MÃ©asson, J Flouquet, K Izawa, Y Matsuda, H Sugawara, H Sato | American Physical Society (APS) | Physical Review Letters | 2005
61ba96432a711de29cc50c90 | MgB 2 | 1398155400 |  | MgB2 |  |  | Alloys, Borides |  |  |  | 40 | K |  |  |  | body | paragraph | d61736f97f | Temperature- and magnetic-field-dependent resistivity of MgB2 sintered at high-temperature and high-pressure condition | 10.1016/s0921-4534(01)00399-9 | C U Jung, M-S Park, W N Kang, M-S Kim, Sung-Ik Y Lee, S-I Lee | Elsevier BV | Physica C: Superconductivity | 2001
61ba96447ce09aab2ac50cb3 | La 0.7 Sr 0.3 CoO 3 | 415470266 |  | Sr0.3La0.7Co1O3 |  |  | Oxides |  |  |  | 220 | K |  |  |  | body | paragraph | aa7f734705 | Magnetic and Transport Properties of La |  | Co, Mn, D N H Nam, N X Phuc, L V Bau, N V Khiem, L H Son |  |  | 2002
61ba96451b5bc7b48bc50cb5 | YB 6 single crystal | 1055052717 |  | YB6 |  | single crystal | Alloys, Borides |  |  |  | 7.5 | K |  |  |  | body | paragraph | c108a14298 | Point-contact spectroscopy of the phononic mechanism of superconductivity in YB6 | 10.1088/0953-2048/26/4/045019 | P SzabÃ³, J GirovskÃ½, Z PribulovÃ¡, J KaÄmarÄÃ­k, T Mori, P Samuely | IOP Publishing | Superconductor Science and Technology | 2013
61ba96451b5bc7b48bc50cb6 | isostructural LaB 6 | -1069366161 |  | LaB6 |  |  | Alloys, Borides |  |  |  | 8.4 | K |  |  |  | body | paragraph | c108a14298 | Point-contact spectroscopy of the phononic mechanism of superconductivity in YB6 | 10.1088/0953-2048/26/4/045019 | P SzabÃ³, J GirovskÃ½, Z PribulovÃ¡, J KaÄmarÄÃ­k, T Mori, P Samuely | IOP Publishing | Superconductor Science and Technology | 2013
61ba96451b5bc7b48bc50cb7 | YB 6 | 848334378 |  | YB6 |  |  | Alloys, Borides |  |  |  | 7.1 | K |  |  |  | body | paragraph | c108a14298 | Point-contact spectroscopy of the phononic mechanism of superconductivity in YB6 | 10.1088/0953-2048/26/4/045019 | P SzabÃ³, J GirovskÃ½, Z PribulovÃ¡, J KaÄmarÄÃ­k, T Mori, P Samuely | IOP Publishing | Superconductor Science and Technology | 2013
61ba964520fc3eae4bc50cac | Th2NiC2 | 1768062402 |  | Th2NiC2 |  |  | Carbides |  |  |  | 8.5 | K |  |  |  | body | paragraph | aeab0730e0 | First-principles calculations of elastic and electronic properties of tetragonal Th2NiC2 as a parent phase for new superconductors | 10.1016/j.jallcom.2012.10.099 | I R Shein, A L Ivanovskii | Elsevier BV | Journal of Alloys and Compounds | 2013
61ba964520fc3eae4bc50cae | Th1.8Sc0.2NiC2 | 1784542310 |  | Th1.8Sc0.2Ni1C2 |  |  | Carbides |  |  |  | 11.2 | K |  |  |  | body | paragraph | aeab0730e0 | First-principles calculations of elastic and electronic properties of tetragonal Th2NiC2 as a parent phase for new superconductors | 10.1016/j.jallcom.2012.10.099 | I R Shein, A L Ivanovskii | Elsevier BV | Journal of Alloys and Compounds | 2013
61ba964520fc3eae4bc50cb1 | La3Ni4P4O2 | 1358108144 |  | La3Ni4(P2O)2 |  |  | Oxides, Pnictides |  |  |  | 2.2 | K |  |  |  | body | paragraph | aeab0730e0 | First-principles calculations of elastic and electronic properties of tetragonal Th2NiC2 as a parent phase for new superconductors | 10.1016/j.jallcom.2012.10.099 | I R Shein, A L Ivanovskii | Elsevier BV | Journal of Alloys and Compounds | 2013
61ba964520fc3eae4bc50cb3 | ZrNi2Ga | -532188698 |  | ZrGaNi2 |  |  | Alloys |  |  |  | 2.9 | K |  |  |  | body | paragraph | aeab0730e0 | First-principles calculations of elastic and electronic properties of tetragonal Th2NiC2 as a parent phase for new superconductors | 10.1016/j.jallcom.2012.10.099 | I R Shein, A L Ivanovskii | Elsevier BV | Journal of Alloys and Compounds | 2013
61ba96457b1a7abb24c50c9b | SC FeSe | 1560398903 |  | FeSe |  |  | Iron-chalcogenides, Chalcogenides |  |  |  | 8 | K |  |  |  | body | paragraph | 7c7eb016f9 | Transport properties of Lix(NH3)yFe2(TezSe1âˆ’z)2single crystals in the mixed state | 10.1088/1361-6668/aa94ac | Shanshan Sun, Shaohua Wang, Chenghe Li, Hechang Lei | IOP Publishing | Superconductor Science and Technology | 2017
61ba96457b1a7abb24c50c9f | IBSCs | -818879141 |  | CsBSI |  |  | Chalcogenides, Borides |  |  |  | 8 | K |  |  |  | body | paragraph | 7c7eb016f9 | Transport properties of Lix(NH3)yFe2(TezSe1âˆ’z)2single crystals in the mixed state | 10.1088/1361-6668/aa94ac | Shanshan Sun, Shaohua Wang, Chenghe Li, Hechang Lei | IOP Publishing | Superconductor Science and Technology | 2017
61ba96452227d4ac07c50c94 | sulfur | 1480607131 | sulfur | S | [6 empty] | 200 | K |  |  |  | body | paragraph | 98f17b8792 | Strong Anharmonic and Quantum Effects in Pm3n AlH 3 Under High Pressure: A First-Principles Study |  | Pugeng Hou, Francesco Belli, Raffaello Bianco, Ion Errea |  |  | 2021
61ba9647a5c5381c2ec50c9b | MgB 2 | 1453989066 |  | MgB2 |  |  | Alloys, Borides |  |  |  | 37 | K | magnetization |  |  | body | paragraph | 602d42470f | Prominent bulk pinning effect in theMgB2superconductor | 10.1103/physrevb.64.012511 | Mun-Seog Kim, C U Jung, Min-Seok Park, Sung-Ik Y Lee, Kijoon H P Kim, W N Kang, Sung-Ik Y Lee | American Physical Society (APS) | Physical Review B | 2014
61ba9647a5c5381c2ec50c9c | MgB 2 | 1402000810 |  | MgB2 |  |  | Alloys, Borides |  |  |  | 40 | K |  |  |  | body | paragraph | 602d42470f | Prominent bulk pinning effect in theMgB2superconductor | 10.1103/physrevb.64.012511 | Mun-Seog Kim, C U Jung, Min-Seok Park, Sung-Ik Y Lee, Kijoon H P Kim, W N Kang, Sung-Ik Y Lee | American Physical Society (APS) | Physical Review B | 2014
61ba9647dc085aa023c50c9e | CeRu 2 | 757890322 |  | CeRu2 |  |  | Alloys |  |  |  | 6.3 | K |  |  |  | body | paragraph | 646d7e6658 | Manifestation of history-dependent critical currents via dc and ac magnetization measurements in single crystals ofCeRu2and2Hâˆ’NbSe2 | 10.1103/physrevb.57.r11069 | G Ravikumar, V C Sahni, P K Mishra, T V Chandrasekhar Rao, S S Banerjee, A K Grover, S Ramakrishnan, S Bhattacharya, M J Higgins, E Yamamoto, Y Haga, M Hedo, Y Inada, Y Onuki | American Physical Society (APS) | Physical Review B | 1998
61ba96482a711de29cc50c92 | Sc 5 Ir 4 Si 10 | 1313747463 |  | Sc5(Si5Ir2)2 |  |  | Alloys |  |  |  | 8.5 | K |  |  |  | body | paragraph | 7f93066fba | Peak effect of flux pinning in Sc5Ir4Si10 superconductors | 10.1063/1.3486467 | Y Sun, Z X Shi, D M Gu, M Miura, T Tamegai | AIP Publishing | Journal of Applied Physics | 2010
61ba9649e4dc5fe1bac50cab | Tl 0.6 Bi 2 Te 3 | 2129159672 |  | Tl0.6Bi2Te3 |  |  | Chalcogenides |  |  |  | 2.4 | K |  |  |  | body | paragraph | 50db607a9d | Superconductivity in Tl0.6Bi2Te3 Derived from a Topological Insulator | 10.1021/acs.chemmater.5b03727 | Zhiwei Wang, A A Taskin, Tobias FrÃ¶lich, Markus Braden, Yoichi Ando | American Chemical Society (ACS) | Chemistry of Materials | 2016
61ba9649e4dc5fe1bac50cad | Tl 0.6 Bi 2 Te 3 | 2040576048 |  | Tl0.6Bi2Te3 |  |  | Chalcogenides |  |  |  | 2.28 | K |  |  |  | body | figure | 50db607a9d | Superconductivity in Tl0.6Bi2Te3 Derived from a Topological Insulator | 10.1021/acs.chemmater.5b03727 | Zhiwei Wang, A A Taskin, Tobias FrÃ¶lich, Markus Braden, Yoichi Ando | American Chemical Society (ACS) | Chemistry of Materials | 2016
61ba96497ce09aab2ac50cb6 | Sr 0.5 MnO 3 | -667710184 |  | Sr0.5Mn1O3 |  |  | Oxides |  |  |  | 244 | K |  |  |  | body | paragraph | a3fb896881 | High temperature specific heat and magnetic measurements in |  | Mno, = Nd, J LÃ³pez, O F De Lima |  |  | 2002
61ba96493136e52869c50c95 | Li | 336800260 |  | Li |  |  | Alloys |  |  |  | 20 | K |  |  |  | body | paragraph | fd75daad09 | General Rule and Materials Design of Negative EffectiveUSystem for High-TcSuperconductivity | 10.1143/apex.1.081703 | Hiroshi Katayama-Yoshida, Koichi Kusakabe, Hidetoshi Kizaki, Akitaka Nakanishi | IOP Publishing | Applied Physics Express | 2008
61ba964a61d1c9d20fc50cad | Bi 4 O 4 S 3 | -970816753 |  | Bi4S3O4 |  |  | Chalcogenides, Oxides |  |  |  | 4.5 | K | AC magnetic susceptibility |  |  | body | paragraph | 5897b162dc | Effect of Se doping in recently discovered layered Bi4O4S3 superconductor | 10.1016/j.physc.2014.01.003 | Rajveer Jha, V P S Awana | Elsevier BV | Physica C: Superconductivity | 2014
61ba964a61d1c9d20fc50cae | Bi 4 O 4 S 3 | -963110467 |  | Bi4S3O4 |  |  | Chalcogenides, Oxides |  |  |  | 4.5 | K |  |  |  | body | paragraph | 5897b162dc | Effect of Se doping in recently discovered layered Bi4O4S3 superconductor | 10.1016/j.physc.2014.01.003 | Rajveer Jha, V P S Awana | Elsevier BV | Physica C: Superconductivity | 2014
61ba964a2227d4ac07c50c97 | Ir-doping, in Eu(Fe 0.86 Ir 0.14 ) 2 As 2 | -224916901 |  | Eu1Fe1.72As2Ir0.28 | Ir-doping |  | Iron-pnictides, Pnictides |  |  |  | 22.5 | K |  |  |  | body | paragraph | f2aa63aa8c | Î¼SRand neutron diffraction investigations on the reentrant ferromagnetic superconductorEu(Fe0.86Ir0.14)2As2 | 10.1103/physrevb.91.094427 | V K Anand, D T Adroja, A Bhattacharyya, U B Paramanik, P Manuel, A D Hillier, D Khalyavin, Z Hossain | American Physical Society (APS) | Physical Review B | 2015
61ba964a2227d4ac07c50c98 | Eu(Fe 0.86 Ir 0.14 ) 2 As 2 | -1239203886 |  | Eu1Fe1.72As2Ir0.28 |  |  | Iron-pnictides, Pnictides |  |  |  | 21.5 | K | zero-field resistivity |  |  | body | paragraph | f2aa63aa8c | Î¼SRand neutron diffraction investigations on the reentrant ferromagnetic superconductorEu(Fe0.86Ir0.14)2As2 | 10.1103/physrevb.91.094427 | V K Anand, D T Adroja, A Bhattacharyya, U B Paramanik, P Manuel, A D Hillier, D Khalyavin, Z Hossain | American Physical Society (APS) | Physical Review B | 2015
61ba964a2227d4ac07c50c9a | Eu 0.5 K 0.5 Fe 2 As 2 | -1762260295 |  | K0.5Eu0.5Fe2As2 |  |  | Iron-pnictides, Pnictides |  |  |  | 33 | K |  |  |  | body | paragraph | f2aa63aa8c | Î¼SRand neutron diffraction investigations on the reentrant ferromagnetic superconductorEu(Fe0.86Ir0.14)2As2 | 10.1103/physrevb.91.094427 | V K Anand, D T Adroja, A Bhattacharyya, U B Paramanik, P Manuel, A D Hillier, D Khalyavin, Z Hossain | American Physical Society (APS) | Physical Review B | 2015
61ba964aa013f06956c50cb3 | OD Ba 0.3 K 0.7 Fe 2 As 2 | 601446290 |  | K0.7Ba0.3Fe2As2 | OD |  | Iron-pnictides, Pnictides |  |  |  | 22 | K |  |  |  | body | paragraph | e822790303 | Universality of superconducting gaps in overdoped Ba0.3K0.7Fe2As2observed by angle-resolved photoemission spectroscopy | 10.1103/physrevb.83.020501 | K Nakayama, T Sato, P Richard, Y-M Xu, T Kawahara, K Umezawa, T Qian, M Neupane, G F Chen, H Ding, T Takahashi | American Physical Society (APS) | Physical Review B | 2014
61ba964aa013f06956c50cb4 | K0.25 | -1376945666 |  | K0.25 |  |  | Alloys |  |  |  | 26 | K |  |  |  | body | paragraph | e822790303 | Universality of superconducting gaps in overdoped Ba0.3K0.7Fe2As2observed by angle-resolved photoemission spectroscopy | 10.1103/physrevb.83.020501 | K Nakayama, T Sato, P Richard, Y-M Xu, T Kawahara, K Umezawa, T Qian, M Neupane, G F Chen, H Ding, T Takahashi | American Physical Society (APS) | Physical Review B | 2014
61ba964aa013f06956c50cb5 | K0.7 | 238502582 |  | K0.7 |  |  | Alloys |  |  |  | 22 | K |  |  |  | body | figure | e822790303 | Universality of superconducting gaps in overdoped Ba0.3K0.7Fe2As2observed by angle-resolved photoemission spectroscopy | 10.1103/physrevb.83.020501 | K Nakayama, T Sato, P Richard, Y-M Xu, T Kawahara, K Umezawa, T Qian, M Neupane, G F Chen, H Ding, T Takahashi | American Physical Society (APS) | Physical Review B | 2014
61ba964aa013f06956c50cb6 | K0.7 | 173053245 |  | K0.7 |  |  | Alloys |  |  |  | 22 | K |  |  |  | body | paragraph | e822790303 | Universality of superconducting gaps in overdoped Ba0.3K0.7Fe2As2observed by angle-resolved photoemission spectroscopy | 10.1103/physrevb.83.020501 | K Nakayama, T Sato, P Richard, Y-M Xu, T Kawahara, K Umezawa, T Qian, M Neupane, G F Chen, H Ding, T Takahashi | American Physical Society (APS) | Physical Review B | 2014
61ba964aa013f06956c50cb8 | K0.4 | 1266080693 |  | K0.4 |  |  | Alloys |  |  |  | 37 | K |  |  |  | body | paragraph | e822790303 | Universality of superconducting gaps in overdoped Ba0.3K0.7Fe2As2observed by angle-resolved photoemission spectroscopy | 10.1103/physrevb.83.020501 | K Nakayama, T Sato, P Richard, Y-M Xu, T Kawahara, K Umezawa, T Qian, M Neupane, G F Chen, H Ding, T Takahashi | American Physical Society (APS) | Physical Review B | 2014
61ba964aa013f06956c50cb9 | K0.25 | -1051515681 |  | K0.25 |  |  | Alloys |  |  |  | 26 | K |  |  |  | body | paragraph | e822790303 | Universality of superconducting gaps in overdoped Ba0.3K0.7Fe2As2observed by angle-resolved photoemission spectroscopy | 10.1103/physrevb.83.020501 | K Nakayama, T Sato, P Richard, Y-M Xu, T Kawahara, K Umezawa, T Qian, M Neupane, G F Chen, H Ding, T Takahashi | American Physical Society (APS) | Physical Review B | 2014
61ba964b85fc223534c50ca1 | Nb films | 2094633922 |  | Nb |  | films | Alloys |  |  |  | 9.2 | K |  | 2 Ã— 10 âˆ’2 mbar |  | body | paragraph | 00edd8e5c9 | Josephson coupling and Fiske dynamics in ferromagnetic tunnel junctions | 10.1140/epjb/e2010-10636-4 | G Wild, C Probst, A Marx, R Gross | Springer Science and Business Media LLC | The European Physical Journal B | 2010
61ba964b71dd2853b1c50c9a | LaFeAsO 0.9 F 0.1 | 849676357 |  | La1Fe1As1O0.9F0.1 |  |  | Iron-pnictides, Pnictides, Oxides, Fluorides |  |  |  | 27 | K |  |  |  | body | figure | 4c313714a3 | NMR Measurements of Intrinsic Spin Susceptibility in LaFeAsO0.9F0.1 | 10.1143/jpsjs.77sc.47 | Takashi Imai, Kanagasingham Ahilan, Fanlong Ning, Michael A. Mcguire, Athena S. Sefat, Ronying Jin, Brian C. Sales, David Mandrus | Physical Society of Japan | Journal of the Physical Society of Japan | 2008
61ba964b71dd2853b1c50c9b | LaFeAsO 0.9 F 0.1 | 901656177 |  | La1Fe1As1O0.9F0.1 |  |  | Iron-pnictides, Pnictides, Oxides, Fluorides |  |  |  | 27 | K |  |  |  | body | paragraph | 4c313714a3 | NMR Measurements of Intrinsic Spin Susceptibility in LaFeAsO0.9F0.1 | 10.1143/jpsjs.77sc.47 | Takashi Imai, Kanagasingham Ahilan, Fanlong Ning, Michael A. Mcguire, Athena S. Sefat, Ronying Jin, Brian C. Sales, David Mandrus | Physical Society of Japan | Journal of the Physical Society of Japan | 2008
61ba964b71dd2853b1c50c9c | sin- gle crystal BaFe 1.8 Co 0.2 As 2 | 1425544477 |  | Ba1Fe1.8Co0.2As2 |  | sin- gle crystal | Iron-pnictides, Pnictides |  |  |  | 22 | K |  |  |  | body | paragraph | 4c313714a3 | NMR Measurements of Intrinsic Spin Susceptibility in LaFeAsO0.9F0.1 | 10.1143/jpsjs.77sc.47 | Takashi Imai, Kanagasingham Ahilan, Fanlong Ning, Michael A. Mcguire, Athena S. Sefat, Ronying Jin, Brian C. Sales, David Mandrus | Physical Society of Japan | Journal of the Physical Society of Japan | 2008
61ba964b71dd2853b1c50c9d | BaFe 1.8 Co 0.2 As 2 | -229224892 |  | Ba1Fe1.8Co0.2As2 |  |  | Iron-pnictides, Pnictides |  |  |  | 22 | K |  |  |  | body | paragraph | 4c313714a3 | NMR Measurements of Intrinsic Spin Susceptibility in LaFeAsO0.9F0.1 | 10.1143/jpsjs.77sc.47 | Takashi Imai, Kanagasingham Ahilan, Fanlong Ning, Michael A. Mcguire, Athena S. Sefat, Ronying Jin, Brian C. Sales, David Mandrus | Physical Society of Japan | Journal of the Physical Society of Japan | 2008
61ba964b71dd2853b1c50c9e | single crystalline sample of BaFe 1.8 Co 0.2 As 2 | -768523944 |  | Ba1Fe1.8Co0.2As2 |  | single crystalline | Iron-pnictides, Pnictides |  |  |  | 22 | K |  |  |  | body | paragraph | 4c313714a3 | NMR Measurements of Intrinsic Spin Susceptibility in LaFeAsO0.9F0.1 | 10.1143/jpsjs.77sc.47 | Takashi Imai, Kanagasingham Ahilan, Fanlong Ning, Michael A. Mcguire, Athena S. Sefat, Ronying Jin, Brian C. Sales, David Mandrus | Physical Society of Japan | Journal of the Physical Society of Japan | 2008
61ba964b0cb3d3a5e6c50cad | MgB 2 | 1415481538 |  | MgB2 |  |  | Alloys, Borides |  |  |  | 39 | K |  |  |  | body | paragraph | e7619d10d2 | Tunneling spectrum and upper critical field of the intermetallic perovskite superconductor MgCNi 3 |  | Z Q Mao, M M Rosario, K Nelson, K Wu, I G Deac, P Schiffer, Y Liu, T He, K A Regan, R J Cava |  |  | 2014
61ba964c3af0453d0cc50cc7 | SmFeAsO0.8F0.2 | -333976396 |  | Sm1Fe1As1O0.8F0.2 |  |  | Iron-pnictides, Pnictides, Oxides, Fluorides |  |  |  | 52.3 | K | magnetiza- tion |  |  | header | abstract | 98cad1c07c | Superconducting phase fluctuations in SmFeAsO0.8F0.2from diamagnetism at a low magnetic field aboveTc | 10.1103/physrevb.84.064507 | G Prando, A Lascialfari, A Rigamonti, L RomanÃ³, S Sanna, M Putti, M Tropeano | American Physical Society (APS) | Physical Review B | 2011
61ba964ce720aae5f4c50ca5 | Rb 2 Mo 6 Se 6 | -1995746403 |  | Rb(MoSe)3 |  |  | Chalcogenides |  |  |  | 4.2 | K |  |  |  | body | paragraph | 345d136ec3 | Unconventional superconductivity in quasi-one-dimensionalRb2Cr3As3 | 10.1103/physrevb.91.020506 | Zhang-Tu Tang, Jin-Ke Bao, Yi Liu, Yun-Lei Sun, Abduweli Ablimit, Hui-Fei Zhai, Hao Jiang, Chun-Mu Feng, Zhu-An Xu, Guang-Han Cao | American Physical Society (APS) | Physical Review B | 2015
61ba964ce720aae5f4c50ca6 | Tl 2 Mo 6 Se 6 | -509843959 |  | Tl(MoSe)3 |  |  | Chalcogenides |  |  |  | 4.2 | K |  |  |  | body | paragraph | 345d136ec3 | Unconventional superconductivity in quasi-one-dimensionalRb2Cr3As3 | 10.1103/physrevb.91.020506 | Zhang-Tu Tang, Jin-Ke Bao, Yi Liu, Yun-Lei Sun, Abduweli Ablimit, Hui-Fei Zhai, Hao Jiang, Chun-Mu Feng, Zhu-An Xu, Guang-Han Cao | American Physical Society (APS) | Physical Review B | 2015
61ba964ce720aae5f4c50ca7 | Tl 2 Mo 6 Se 6 | -1064387231 |  | Tl(MoSe)3 |  |  | Chalcogenides |  |  |  | 4.2 | K |  |  |  | body | paragraph | 345d136ec3 | Unconventional superconductivity in quasi-one-dimensionalRb2Cr3As3 | 10.1103/physrevb.91.020506 | Zhang-Tu Tang, Jin-Ke Bao, Yi Liu, Yun-Lei Sun, Abduweli Ablimit, Hui-Fei Zhai, Hao Jiang, Chun-Mu Feng, Zhu-An Xu, Guang-Han Cao | American Physical Society (APS) | Physical Review B | 2015
61ba964ce720aae5f4c50ca8 | K 2 Cr 3 As 3 | 408188722 |  | K2(CrAs)3 |  |  | Pnictides |  |  |  | 6.1 | K |  |  |  | body | paragraph | 345d136ec3 | Unconventional superconductivity in quasi-one-dimensionalRb2Cr3As3 | 10.1103/physrevb.91.020506 | Zhang-Tu Tang, Jin-Ke Bao, Yi Liu, Yun-Lei Sun, Abduweli Ablimit, Hui-Fei Zhai, Hao Jiang, Chun-Mu Feng, Zhu-An Xu, Guang-Han Cao | American Physical Society (APS) | Physical Review B | 2015
61ba964d720b8b3d36c50ca2 | overdoped NaFe0.925Co0.075As | 2028729552 |  | Na1Fe0.925Co0.075As1 | overdoped |  | Iron-pnictides, Pnictides |  |  |  | 20 | K |  |  |  | header | abstract | 7805420ad9 | Evidence for nodeless superconducting gap in NaFe 1âˆ’x Co x As from low-temperature thermal conductivity measurements | 10.1209/0295-5075/101/17007 | S Y Zhou, X C Hong, X Qiu, B Y Pan, Z Zhang, X L Li, W N Dong, A F Wang, X G Luo, X H Chen, S Y Li | IOP Publishing | EPL (Europhysics Letters) | 2013
61ba964d720b8b3d36c50ca3 | Ba(Fe 0.9 Co 0.1 ) 2 As 2 | 909761349 |  | Ba1Fe1.8Co0.2As2 |  |  | Iron-pnictides, Pnictides |  |  |  | 22 | K |  |  |  | body | paragraph | 7805420ad9 | Evidence for nodeless superconducting gap in NaFe 1âˆ’x Co x As from low-temperature thermal conductivity measurements | 10.1209/0295-5075/101/17007 | S Y Zhou, X C Hong, X Qiu, B Y Pan, Z Zhang, X L Li, W N Dong, A F Wang, X G Luo, X H Chen, S Y Li | IOP Publishing | EPL (Europhysics Letters) | 2013
61ba964d720b8b3d36c50ca4 | NaFe 0.95 Co 0.05 As | -1422249808 |  | Na1Fe0.95Co0.05As1 |  |  | Iron-pnictides, Pnictides |  |  |  | 18 | K |  |  |  | body | paragraph | 7805420ad9 | Evidence for nodeless superconducting gap in NaFe 1âˆ’x Co x As from low-temperature thermal conductivity measurements | 10.1209/0295-5075/101/17007 | S Y Zhou, X C Hong, X Qiu, B Y Pan, Z Zhang, X L Li, W N Dong, A F Wang, X G Luo, X H Chen, S Y Li | IOP Publishing | EPL (Europhysics Letters) | 2013
61ba964d3961c0f52fc50c9f | Cd 2 Re 2 O 7 | 1756075208 |  | Cd2Re2O7 |  |  | Oxides |  |  |  | 1.5 | K |  |  |  | body | paragraph | c078378e7a | Structural Order Parameter in the Pyrochlore Superconductor Cd2Re2O7 | 10.1143/jpsj.72.1607 | Ivan A. Sergienko, Stephanie H. Curnoe | Physical Society of Japan | Journal of the Physical Society of Japan | 2003
61ba964d4217bb9076c50cb9 | MgB 2 | 1382758294 |  | MgB2 |  |  | Alloys, Borides |  |  |  | 39 | K |  |  |  | body | paragraph | 90f3a77a0a | Temperature and Field Dependence of the Anisotropy ofMgB2 | 10.1103/physrevlett.88.167004 | M Angst, R Puzniak, A Wisniewski, J Jun, S M Kazakov, J Karpinski, J Roos, H Keller | American Physical Society (APS) | Physical Review Letters | 2014
61ba964d05e6aa6710c50ca0 | BaFe 2 As 2 | -511679000 |  | Ba(FeAs)2 |  |  | Iron-pnictides, Pnictides |  |  |  | 140 | K |  |  |  | body | paragraph | 1374eb8858 | Anisotropic quasiparticle coherence in nematic BaFe 2 As 2 studied with strain-dependent ARPES |  | H Pfau, S D Chen, M Hashimoto, N Gauthier, C R Rotundu, J C Palmstrom, I R Fisher, S.-K Mo, Z.-X Shen, D Lu |  |  | 2021
61ba964ec2c99830dec50cd2 | Pt 4 As 8 | -1289847914 |  | As2Pt |  |  | Pnictides |  |  |  | 38 | K |  |  |  | body | paragraph | 099c9fb1b2 | Coexistence of Bloch electrons and glassy electrons inCa10(Ir4As8)(Fe2âˆ’xIrxAs2)5revealed by angle-resolved photoemission spectroscopy | 10.1103/physrevb.89.220508 | K Sawada, D Ootsuki, K Kudo, D Mitsuoka, M Nohara, T Noda, K Horiba, M Kobayashi, K Ono, H Kumigashira, N L Saini, T Mizokawa | American Physical Society (APS) | Physical Review B | 2014
61ba964ea5c5381c2ec50ca0 | as-grown Hg-doped BaCaCuO film | -89328641 | BaCaCuO | BaCaCuO | Hg | film |  |  |  |  | 119 | K | resistivity |  |  | body | paragraph | 9a030c6800 | Synthesis of single-phase HgBa2Ca2Cu3O8+ high-Tcsuperconducting films using the multistep electrolytic process | 10.1088/0953-2048/17/1/034 | D D Shivagan, P M Shirage, L A Ekal, S H Pawar | IOP Publishing | Superconductor Science and Technology | 2003
61ba964e7b1a7abb24c50ca3 | pristine Sr 0.991 Ca 0.009 TiO 3 | -528088521 |  | Sr0.991Ca0.009Ti1O3 |  |  | Oxides |  |  |  | 27 | K |  |  |  | body | paragraph | 2a1d69f2ce | Ferroelectric order versus metallicity in Sr1âˆ’xCaxTiO3âˆ’Î´ ( x=0.009 ) | 10.1103/physrevb.100.195121 | Johannes Engelmayer, Xiao Lin, Fulya KoÃ§, Christoph P Grams, Joachim Hemberger, Kamran Behnia, Thomas Lorenz | American Physical Society (APS) | Physical Review B | 2019
61ba964e7b1a7abb24c50ca4 | pristine Sr 0.991 Ca 0.009 TiO 3 | -608964453 |  | Sr0.991Ca0.009Ti1O3 |  |  | Oxides |  |  |  | 116 | K |  |  |  | body | paragraph | 2a1d69f2ce | Ferroelectric order versus metallicity in Sr1âˆ’xCaxTiO3âˆ’Î´ ( x=0.009 ) | 10.1103/physrevb.100.195121 | Johannes Engelmayer, Xiao Lin, Fulya KoÃ§, Christoph P Grams, Joachim Hemberger, Kamran Behnia, Thomas Lorenz | American Physical Society (APS) | Physical Review B | 2019
61ba964e7f36ec6458c50ca2 | H 2 S 18 | -1747747017 |  | HS9 |  |  | Hydrides, Chalcogenides |  |  |  | 204 | K |  |  |  | body | paragraph | f2a9a8012c | Symmetry Breaking, Non-Adiabatic Electron-Phonon Coupling and Nuclear Kinetic Effect on Superconductivity of MgB2 | 10.1007/1-4020-3989-1_6 | Pavol BaÅˆackÃ½, Jozef Noga | Springer Netherlands
61ba964e7f36ec6458c50ca3 | LaH 10 | 1050918973 |  | LaH10 |  |  | Hydrides, Alloys |  |  |  | 274 | K |  | 2.1E+11 | Pa | body | paragraph | f2a9a8012c | Symmetry Breaking, Non-Adiabatic Electron-Phonon Coupling and Nuclear Kinetic Effect on Superconductivity of MgB2 | 10.1007/1-4020-3989-1_6 | Pavol BaÅˆackÃ½, Jozef Noga | Springer Netherlands
61ba964e7f36ec6458c50ca4 | YH 10 | 646950508 |  | YH10 |  |  | Hydrides, Alloys |  |  |  | 219 | K |  | 2.1E+11 | Pa | body | paragraph | f2a9a8012c | Symmetry Breaking, Non-Adiabatic Electron-Phonon Coupling and Nuclear Kinetic Effect on Superconductivity of MgB2 | 10.1007/1-4020-3989-1_6 | Pavol BaÅˆackÃ½, Jozef Noga | Springer Netherlands
61ba964e7f36ec6458c50ca5 | ScH 6 | 1741131220 |  | ScH6 |  |  | Hydrides, Alloys |  |  |  | 130 | K |  | 2.85E+11 | Pa | body | paragraph | f2a9a8012c | Symmetry Breaking, Non-Adiabatic Electron-Phonon Coupling and Nuclear Kinetic Effect on Superconductivity of MgB2 | 10.1007/1-4020-3989-1_6 | Pavol BaÅˆackÃ½, Jozef Noga | Springer Netherlands
61ba964e7f36ec6458c50ca6 | ScH 6 | 1648719058 |  | ScH6 |  |  | Hydrides, Alloys |  |  |  | 196 | K |  |  |  | body | paragraph | f2a9a8012c | Symmetry Breaking, Non-Adiabatic Electron-Phonon Coupling and Nuclear Kinetic Effect on Superconductivity of MgB2 | 10.1007/1-4020-3989-1_6 | Pavol BaÅˆackÃ½, Jozef Noga | Springer Netherlands
61ba964e7f36ec6458c50ca7 | YH 6 | -1387505868 |  | YH6 |  |  | Hydrides, Alloys |  |  |  | 231.5 | K |  |  |  | body | paragraph | f2a9a8012c | Symmetry Breaking, Non-Adiabatic Electron-Phonon Coupling and Nuclear Kinetic Effect on Superconductivity of MgB2 | 10.1007/1-4020-3989-1_6 | Pavol BaÅˆackÃ½, Jozef Noga | Springer Netherlands
61ba964e7f36ec6458c50ca8 | LaH 10 | 1114450489 |  | LaH10 |  |  | Hydrides, Alloys |  |  |  | 250 | K |  | 1.7E+11 | Pa | body | paragraph | f2a9a8012c | Symmetry Breaking, Non-Adiabatic Electron-Phonon Coupling and Nuclear Kinetic Effect on Superconductivity of MgB2 | 10.1007/1-4020-3989-1_6 | Pavol BaÅˆackÃ½, Jozef Noga | Springer Netherlands
61ba964e7f36ec6458c50ca9 | YH 6 | -1308578652 |  | YH6 |  |  | Hydrides, Alloys |  |  |  | 231 | K |  |  |  | header | abstract | f2a9a8012c | Symmetry Breaking, Non-Adiabatic Electron-Phonon Coupling and Nuclear Kinetic Effect on Superconductivity of MgB2 | 10.1007/1-4020-3989-1_6 | Pavol BaÅˆackÃ½, Jozef Noga | Springer Netherlands
61ba964e7f36ec6458c50cab | YH 6 | -1370188166 |  | YH6 |  |  | Hydrides, Alloys |  |  |  | 231 | K |  |  |  | body | paragraph | f2a9a8012c | Symmetry Breaking, Non-Adiabatic Electron-Phonon Coupling and Nuclear Kinetic Effect on Superconductivity of MgB2 | 10.1007/1-4020-3989-1_6 | Pavol BaÅˆackÃ½, Jozef Noga | Springer Netherlands
61ba964fe614176f2ec50ca4 | ScB 2 | -2112251246 |  | ScB2 |  |  | Alloys, Borides |  |  |  | 1.5 | K |  |  |  | body | paragraph | 380f6e8304 | Electric field gradients ins-,p-, andd-metal diborides and the effect of pressure on the band structure andTcinMgB2 | 10.1103/physrevb.65.052501 | N I Medvedeva, A L Ivanovskii, J E Medvedeva, A J Freeman, D L Novikov | American Physical Society (APS) | Physical Review B | 2001
61ba964fe614176f2ec50ca5 | NbB 2 | 1418371470 |  | NbB2 |  |  | Alloys, Borides |  |  |  | 0.6 | K |  |  |  | body | paragraph | 380f6e8304 | Electric field gradients ins-,p-, andd-metal diborides and the effect of pressure on the band structure andTcinMgB2 | 10.1103/physrevb.65.052501 | N I Medvedeva, A L Ivanovskii, J E Medvedeva, A J Freeman, D L Novikov | American Physical Society (APS) | Physical Review B | 2001
61ba964f7ce09aab2ac50cb9 | MgB 2 | 1723578318 |  | MgB2 |  |  | Alloys, Borides |  |  |  | 39 | K |  |  |  | body | paragraph | f2bd7c9a55 | Crossover from weak to strong pairing in unconventional superconductors | 10.1103/physrevb.83.214520 | D S Inosov, J T Park, A Charnukha, Yuan Li, A V Boris, B Keimer, V Hinkov | American Physical Society (APS) | Physical Review B | 2011
61ba964f7ce09aab2ac50cbb | BaNi 2 As 2 | 1337560436 |  | Ba(NiAs)2 |  |  | Pnictides |  |  |  | 0.68 | K |  |  |  | body | paragraph | f2bd7c9a55 | Crossover from weak to strong pairing in unconventional superconductors | 10.1103/physrevb.83.214520 | D S Inosov, J T Park, A Charnukha, Yuan Li, A V Boris, B Keimer, V Hinkov | American Physical Society (APS) | Physical Review B | 2011
61ba964f7ce09aab2ac50cbc | LiFeAs | -4876040 |  | LiFeAs |  |  | Iron-pnictides, Pnictides |  |  |  | 18 | K |  |  |  | body | paragraph | f2bd7c9a55 | Crossover from weak to strong pairing in unconventional superconductors | 10.1103/physrevb.83.214520 | D S Inosov, J T Park, A Charnukha, Yuan Li, A V Boris, B Keimer, V Hinkov | American Physical Society (APS) | Physical Review B | 2011
61ba964f7ce09aab2ac50cbd | Rb 2 CsC 60 | 1652251729 |  | CsRb2C60 |  |  | Carbides |  |  |  | 33 | K |  |  |  | body | paragraph | f2bd7c9a55 | Crossover from weak to strong pairing in unconventional superconductors | 10.1103/physrevb.83.214520 | D S Inosov, J T Park, A Charnukha, Yuan Li, A V Boris, B Keimer, V Hinkov | American Physical Society (APS) | Physical Review B | 2011
61ba964f7ce09aab2ac50cbe | RbFe 2 As 2 | -1397633853 |  | Rb(FeAs)2 |  |  | Iron-pnictides, Pnictides |  |  |  | 2.5 | K |  |  |  | body | paragraph | f2bd7c9a55 | Crossover from weak to strong pairing in unconventional superconductors | 10.1103/physrevb.83.214520 | D S Inosov, J T Park, A Charnukha, Yuan Li, A V Boris, B Keimer, V Hinkov | American Physical Society (APS) | Physical Review B | 2011
61ba964f7ce09aab2ac50cc0 | slightly overdoped NaFe 0.95 Co 0.05 As | -1757765793 |  | Na1Fe0.95Co0.05As1 | slightly overdoped |  | Iron-pnictides, Pnictides |  |  |  | 18 | K |  |  |  | body | paragraph | f2bd7c9a55 | Crossover from weak to strong pairing in unconventional superconductors | 10.1103/physrevb.83.214520 | D S Inosov, J T Park, A Charnukha, Yuan Li, A V Boris, B Keimer, V Hinkov | American Physical Society (APS) | Physical Review B | 2011
61ba964f7ce09aab2ac50cc1 | KFe 2 As 2 | 1053463437 |  | K(FeAs)2 |  |  | Iron-pnictides, Pnictides |  |  |  | 4 | K |  |  |  | body | paragraph | f2bd7c9a55 | Crossover from weak to strong pairing in unconventional superconductors | 10.1103/physrevb.83.214520 | D S Inosov, J T Park, A Charnukha, Yuan Li, A V Boris, B Keimer, V Hinkov | American Physical Society (APS) | Physical Review B | 2011
61ba964f7ce09aab2ac50cc3 | NaFeAs | 871491192 |  | NaFeAs |  |  | Iron-pnictides, Pnictides |  |  |  | 10 | K |  |  |  | body | paragraph | f2bd7c9a55 | Crossover from weak to strong pairing in unconventional superconductors | 10.1103/physrevb.83.214520 | D S Inosov, J T Park, A Charnukha, Yuan Li, A V Boris, B Keimer, V Hinkov | American Physical Society (APS) | Physical Review B | 2011
61ba964f7ce09aab2ac50cc5 | MgB 2 | 1473231582 |  | MgB2 |  |  | Alloys, Borides |  |  |  | 39 | K |  |  |  | body | paragraph | f2bd7c9a55 | Crossover from weak to strong pairing in unconventional superconductors | 10.1103/physrevb.83.214520 | D S Inosov, J T Park, A Charnukha, Yuan Li, A V Boris, B Keimer, V Hinkov | American Physical Society (APS) | Physical Review B | 2011
61ba964f3136e52869c50c9a | SnSe 2 | 1712973008 |  | SnSe2 |  |  | Chalcogenides |  |  |  | 3.9 | K |  |  |  | body | paragraph | 9a20f5d028 | Gate-Induced Interfacial Superconductivity in 1T-SnSe2 | 10.1021/acs.nanolett.7b05157 | Junwen Zeng, Erfu Liu, Yajun Fu, Zhuoyu Chen, Chen Pan, Chenyu Wang, Miao Wang, Yaojia Wang, Kang Xu, Songhua Cai, Xingxu Yan, Yu Wang, Xiaowei Liu, Peng Wang, Shi-Jun Liang, Yi Cui, Harold Y Hwang, Hongtao Yuan, Feng Miao | American Chemical Society (ACS) | Nano Letters | 2018
61ba9650c2c99830dec50cd3 | NbN SNSPD | -1193854685 |  | DNbP(SN)2 |  |  | Nitrides, Chalcogenides, Pnictides |  |  |  | 14 | K |  |  |  | body | paragraph | 121369862a | Characterization of the thin-film NbN superconductor for single-photon detection by transport measurements | 10.1103/physrevb.87.184507 | Shi-Zeng Lin, Oscar Ayala-Valenzuela, Ross D Mcdonald, Lev N Bulaevskii, Terry G Holesinger, Filip Ronning, Nina R Weisse-Bernstein, Todd L Williamson, Alexander H Mueller, Mark A Hoffbauer, Michael W Rabin, Matthias J Graf | American Physical Society (APS) | Physical Review B | 2013
61ba965020fc3eae4bc50cba | MgB 2 | 1351945804 |  | MgB2 |  |  | Alloys, Borides |  |  |  | 38.7 | K |  |  |  | body | paragraph | 91ed067cfc | Strong coupling and double-gap density of states in superconducting MgB 2 | 10.1209/epl/i2002-00415-5 | F Giubileo, D Roditchev, W Sacks, R Lamy, J Klein | IOP Publishing | Europhysics Letters (EPL) | 2011
61ba9650ef148cdddfc50ca9 | C 60 | 1800102452 |  | C |  |  | Carbides |  |  |  | 52 | K |  |  |  | body | paragraph | d00b587ceb | Magneto-optics of organic crystalline field effect transistors | 10.1016/s0379-6779(02)00246-1 | A Ardavan, S J Blundell, J Singleton | Elsevier BV | Synthetic Metals | 2001
61ba96512c886f0fe6c50ca6 | FeSe | 1796831784 |  | FeSe |  |  | Iron-chalcogenides, Chalcogenides |  |  |  | 45 | K |  |  |  | body | paragraph | a040b3f81f | Optical conductivity of iron-based superconductors | 10.1088/0953-8984/26/25/253203 | Aliaksei Charnukha | IOP Publishing | Journal of Physics: Condensed Matter | 2014
61ba96512c886f0fe6c50ca9 | LaFePO | 1943262908 |  | LaFePO |  |  | Iron-pnictides, Oxides, Pnictides |  |  |  | 4 | K |  |  |  | body | paragraph | a040b3f81f | Optical conductivity of iron-based superconductors | 10.1088/0953-8984/26/25/253203 | Aliaksei Charnukha | IOP Publishing | Journal of Physics: Condensed Matter | 2014
61ba965185fc223534c50caa | CaFe 2 As 2 | 134887081 |  | Ca(FeAs)2 |  |  | Iron-pnictides, Pnictides |  |  |  | 10 | K |  |  |  | body | paragraph | 34b145baf1 | Iron-based superconductors: Magnetism, superconductivity, and electronic structure (Review Article) | 10.1063/1.4752092 | A A Kordyuk | AIP Publishing | Low Temperature Physics | 2012
61ba965185fc223534c50cad | KFe 2 As 2 (KFA) | 500589046 |  | K(FeAs)2 |  |  | Iron-pnictides, Pnictides |  |  |  | 3 | K |  |  |  | body | paragraph | 34b145baf1 | Iron-based superconductors: Magnetism, superconductivity, and electronic structure (Review Article) | 10.1063/1.4752092 | A A Kordyuk | AIP Publishing | Low Temperature Physics | 2012
61ba9652720b8b3d36c50cab | (Li 0.8 Fe 0.2 )OHFeSe | 1360097084 |  | Li0.8Fe1.2H1Se1O1 |  |  | Hydrides, Iron-chalcogenides, Chalcogenides, Oxides |  |  |  | 40 | K |  |  |  | body | paragraph | 70df2e5676 | Phase Diagram of (Li1â€“xFex)OHFeSe: A Bridge between Iron Selenide and Arsenide Superconductors | 10.1021/ja511292f | Xiaoli Dong, Huaxue Zhou, Huaixin Yang, Jie Yuan, Kui Jin, Fang Zhou, Dongna Yuan, Linlin Wei, Jianqi Li, Xinqiang Wang, Guangming Zhang, Zhongxian Zhao | American Chemical Society (ACS) | Journal of the American Chemical Society | 2014
61ba9653e614176f2ec50ca7 | La 1.85 Sr 0.15 CuO 4 | -745692655 |  | Sr0.15La1.85Cu1O4 |  |  | Oxides, Cuprates |  |  |  | 40 | K |  |  |  | body | paragraph | 95dd57d178 | Isotope effect in the presence of magnetic and nonmagnetic impurities | 10.1103/physrevb.64.012513 | L A Openov, I A Semenihin, R Kishore | American Physical Society (APS) | Physical Review B | 2001
61ba9653e614176f2ec50ca9 | La 1.85 Sr 0.15 CuO 4 | -1099962475 |  | Sr0.15La1.85Cu1O4 |  |  | Oxides, Cuprates |  |  |  | 90 | K |  |  |  | body | paragraph | 95dd57d178 | Isotope effect in the presence of magnetic and nonmagnetic impurities | 10.1103/physrevb.64.012513 | L A Openov, I A Semenihin, R Kishore | American Physical Society (APS) | Physical Review B | 2001
61ba965407932c08a9c50ccb | Y BaCuO | 1934511770 | Y BaCuO | BaYCuO | [6 empty] | 200 | K |  |  |  | header | abstract | 1e77e0288d | Excess conduction of YBaCuO point contacts between 100 and 200 K |  | L F Rybal'chenko, I K Yanson, N L Bobrov, V V Fisun, M A Obolenskii, A V Bondarenko, Yu D Tret'yakov, A R Kaul', I E Graboi |  |  | 2017
61ba965407932c08a9c50ccc | Y BaCuO | 2075059748 | Y BaCuO | BaYCuO | [6 empty] | 200 | K |  |  |  | body |  | 1e77e0288d | Excess conduction of YBaCuO point contacts between 100 and 200 K |  | L F Rybal'chenko, I K Yanson, N L Bobrov, V V Fisun, M A Obolenskii, A V Bondarenko, Yu D Tret'yakov, A R Kaul', I E Graboi |  |  | 2017
61ba965456f16aed29c50ca7 | RuSr 2 YCu 2 O 8 | 35776125 |  | Sr2YCu2RuO8 |  |  | Oxides, Cuprates |  |  |  | 23 | K |  |  |  | body | paragraph | 04c3365010 | Oxygen nuclear magnetic resonance study of RuSr2EuCu2O8 | 10.1016/s0921-4534(01)01204-7 | S KrÃ¤mer, G V M Williams | Elsevier BV | Physica C: Superconductivity | 2001
61ba965456f16aed29c50ca8 | RuSr 2 GdCu 2 O 8 | 858347000 |  | Sr2GdCu2RuO8 |  |  | Oxides, Cuprates |  |  |  | 45 | K |  |  |  | body | paragraph | 04c3365010 | Oxygen nuclear magnetic resonance study of RuSr2EuCu2O8 | 10.1016/s0921-4534(01)01204-7 | S KrÃ¤mer, G V M Williams | Elsevier BV | Physica C: Superconductivity | 2001
61ba965456f16aed29c50ca9 | RBa 2 Cu 3 O 7 | -162954185 |  | RBa2Cu3O7 |  |  | Oxides, Cuprates |  |  |  | 3 | K |  |  |  | body | paragraph | 04c3365010 | Oxygen nuclear magnetic resonance study of RuSr2EuCu2O8 | 10.1016/s0921-4534(01)01204-7 | S KrÃ¤mer, G V M Williams | Elsevier BV | Physica C: Superconductivity | 2001
61ba965456f16aed29c50caa | RuSr 2 EuCu 2 O 8 | -440788915 |  | Sr2EuCu2RuO8 |  |  | Oxides, Cuprates |  |  |  | 32 | K |  |  |  | body | paragraph | 04c3365010 | Oxygen nuclear magnetic resonance study of RuSr2EuCu2O8 | 10.1016/s0921-4534(01)01204-7 | S KrÃ¤mer, G V M Williams | Elsevier BV | Physica C: Superconductivity | 2001
61ba96576a35f302ddc50caa | unintercalated Bi2212 crystal | 1143679838 | Bi2212 | Bi | unintercalated | crystal |  |  |  |  | 74 | K |  |  |  | body | paragraph | fb140c33dc | Counterintuitive consequence of heating in strongly-driven intrinsic junctions ofBi2Sr2CaCu2O8+Î´mesas | 10.1103/physrevb.81.224518 | C Kurter, L Ozyuzer, T Proslier, J F Zasadzinski, D G Hinks, K E Gray | American Physical Society (APS) | Physical Review B | 2009
61ba9657ab9e3e9324c50c9e | Ba 0.6 K 0.4 Fe 2 As 2 | -12413458 |  | K0.4Ba0.6Fe2As2 |  |  | Iron-pnictides, Pnictides |  |  |  | 37 | K |  |  |  | body | paragraph | 4e199e501d | Deviating band symmetries and many-body interactions in a model hole-doped iron pnictide superconductor | 10.1103/physrevb.86.144515 | L A Wray, R Thomale, C Platt, D Hsieh, D Qian, G F Chen, J L Luo, N L Wang, M Z Hasan | American Physical Society (APS) | Physical Review B | 2012
61ba9657ab9e3e9324c50c9f | Single crystals of Ba 0.6 K 0.4 Fe 2 As 2 | 969754131 |  | K0.4Ba0.6Fe2As2 |  | Single crystals | Iron-pnictides, Pnictides |  |  |  | 37 | K |  |  |  | body | paragraph | 4e199e501d | Deviating band symmetries and many-body interactions in a model hole-doped iron pnictide superconductor | 10.1103/physrevb.86.144515 | L A Wray, R Thomale, C Platt, D Hsieh, D Qian, G F Chen, J L Luo, N L Wang, M Z Hasan | American Physical Society (APS) | Physical Review B | 2012
61ba965820fc3eae4bc50cbc | non- centrosymmetric quasi-1D K 2 Cr 3 As 3 | -427617279 |  | K2(CrAs)3 |  |  | Pnictides |  |  |  | 6.1 | K |  |  |  | body | paragraph | 535b04b7c9 | Strong-coupling electron-phonon superconductivity in noncentrosymmetric quasi-one-dimensionalK2Cr3As3 | 10.1103/physrevb.92.174501 | Alaska Subedi | American Physical Society (APS) | Physical Review B | 2015
61ba9658ef148cdddfc50cab | Al | 658455402 |  | Al |  |  | Alloys |  |  |  | 4.5 | K |  |  |  | body | paragraph | 32a116c1aa | Generalized proximity effect model in superconducting bi- and trilayer films | 10.1063/1.1376411 | G Brammertz, A Poelaert, A A Golubov, P Verhoeve, A Peacock, H Rogalla | AIP Publishing | Journal of Applied Physics | 2014
61ba9658ef148cdddfc50cac | Al | 658455402 |  | Al |  |  | Alloys |  |  |  | 1.18 | K |  |  |  | body | paragraph | 32a116c1aa | Generalized proximity effect model in superconducting bi- and trilayer films | 10.1063/1.1376411 | G Brammertz, A Poelaert, A A Golubov, P Verhoeve, A Peacock, H Rogalla | AIP Publishing | Journal of Applied Physics | 2014
61ba9658e720aae5f4c50cac | MgAl 2 O 4 | -14077899 |  | MgAl2O4 |  |  | Oxides |  |  |  | 10.8 | K | magnetic |  |  | body | figure | 74535aa75b | Growth and characterization of superconducting spinel oxide thin films | 10.1016/j.physc.2009.05.009 | Rajesh V Chopdekar, Franklin J Wong, Yayoi Takamura, Elke Arenholz, Yuri Suzuki | Elsevier BV | Physica C: Superconductivity | 2008
61ba965871dd2853b1c50ca8 | NbB 2 | 1539662872 |  | NbB2 |  |  | Alloys, Borides |  |  |  | 3.87 | K |  |  |  | body | paragraph | dd1a51d2fe | Some comments on superconductivity in diborides |  | D Kaczorowski, J Klamut, A J Zaleski |  |  | 2001
61ba965871dd2853b1c50ca9 | TaB 2 | 638505860 |  | TaB2 |  |  | Alloys, Borides |  |  |  | 10 | K |  |  |  | body |  | dd1a51d2fe | Some comments on superconductivity in diborides |  | D Kaczorowski, J Klamut, A J Zaleski |  |  | 2001
61ba965871dd2853b1c50caa | Zr 0.13 Mo 0.87 B 2 | -129569837 |  | Zr0.13B2Mo0.87 |  |  | Alloys, Borides |  |  |  | 11 | K |  |  |  | body | paragraph | dd1a51d2fe | Some comments on superconductivity in diborides |  | D Kaczorowski, J Klamut, A J Zaleski |  |  | 2001
61ba965871dd2853b1c50cab | NbB 2 | 1737969330 |  | NbB2 |  |  | Alloys, Borides |  |  |  | 0.62 | K |  |  |  | body | paragraph | dd1a51d2fe | Some comments on superconductivity in diborides |  | D Kaczorowski, J Klamut, A J Zaleski |  |  | 2001
61ba965871dd2853b1c50cac | TaB 2 | 784839491 |  | TaB2 |  |  | Alloys, Borides |  |  |  | 9.5 | K |  |  |  | body | paragraph | dd1a51d2fe | Some comments on superconductivity in diborides |  | D Kaczorowski, J Klamut, A J Zaleski |  |  | 2001
61ba965871dd2853b1c50cad | BeB 2.75 | -1402189872 |  | Be1B2.75 |  |  | Alloys, Borides |  |  |  | 0.7 | K |  |  |  | body | paragraph | dd1a51d2fe | Some comments on superconductivity in diborides |  | D Kaczorowski, J Klamut, A J Zaleski |  |  | 2001
61ba965871dd2853b1c50cae | ZrB 2 | -1049587076 |  | ZrB2 |  |  | Alloys, Borides |  |  |  | 5.5 | K |  |  |  | body | paragraph | dd1a51d2fe | Some comments on superconductivity in diborides |  | D Kaczorowski, J Klamut, A J Zaleski |  |  | 2001
61ba9659e4dc5fe1bac50cb6 | MgB 2 | 1629186508 |  | MgB2 |  |  | Alloys, Borides |  |  |  | 39 | K |  |  |  | body | paragraph | 88dde2b460 | Superconductivity from repulsive interaction | 10.1063/1.4818400 | Saurabh Maiti, Andrey V Chubukov | AIP |  | 2013
61ba96594217bb9076c50cbe | REFeAsO (RE=La, Ce, Pr, Nd, Sm) | 1593780505 |  | ERFeAsO |  |  | Iron-pnictides, Oxides, Pnictides |  |  | RE=La, Ce, Pr, Nd, Sm | 50 | K |  |  |  | body | paragraph | 14649f48fe | Thermal properties ofSmFeAsO1âˆ’xFxas a probe of the interplay between electrons and phonons | 10.1103/physrevb.78.094518 | M Tropeano, A Martinelli, A Palenzona, E Bellingeri, E Galleani Dâ€™agliano, T D Nguyen, M Affronte, M Putti | American Physical Society (APS) | Physical Review B | 2008
61ba96590a416aa3d9c50ca9 | FeSe 0.88 | -65747097 |  | Fe1Se0.88 |  |  | Iron-chalcogenides, Chalcogenides |  |  |  | 8 | K |  |  |  | body | paragraph | 01e3910c8e | Incommensurate magnetic order in the Î±-Fe(Te 1âˆ’x Se x ) superconductor systems |  | Wei Bao, Y Qiu, Q Huang, M A Green, P Zajdel, M R Fitzsimmons, M Zhernenkov, Minghu Fang, B Qian, E K Vehstedt, Jinhu Yang, H M Pham, L Spinu, Z Q Mao |  |  | 2008
61ba965aa5c5381c2ec50ca5 | MgB 2 | 1694637214 |  | MgB2 |  |  | Alloys, Borides |  |  |  | 39 | K |  |  |  | body | paragraph | ca0bcf1bc9
61ba965a12cb23f3dfc50cce | Fe 1.01 Se | -857164164 |  | Fe1.01Se1 |  |  | Iron-chalcogenides, Chalcogenides |  |  |  | 37 | K |  | 9000000000 | Pa | body | paragraph | 67df91fed8 | Density of phonon states in superconducting FeSe as a function of temperature and pressure | 10.1103/physrevb.81.184510 | V Ksenofontov, G Wortmann, A I Chumakov, T Gasi, S Medvedev, T M Mcqueen, R J Cava, C Felser | American Physical Society (APS) | Physical Review B | 2010
61ba965a12cb23f3dfc50ccf | Fe 1.01 Se | -884121402 |  | Fe1.01Se1 |  |  | Iron-chalcogenides, Chalcogenides |  |  |  | 34 | K |  | 6700000000 | Pa | body | paragraph | 67df91fed8 | Density of phonon states in superconducting FeSe as a function of temperature and pressure | 10.1103/physrevb.81.184510 | V Ksenofontov, G Wortmann, A I Chumakov, T Gasi, S Medvedev, T M Mcqueen, R J Cava, C Felser | American Physical Society (APS) | Physical Review B | 2010
61ba965b7b1a7abb24c50ca9 | Bi 2 Sr 2 CaCu 2 O 8 | -1248738226 |  | Sr2CaCu2(BiO4)2 |  |  | Oxides, Cuprates |  |  |  | 85 | K |  |  |  | body | paragraph | 178d18cf21 | Superconducting magnetization above the irreversibility line inTl2Ba2CuO6+Î´ | 10.1103/physrevb.57.14387 | C Bergemann, A W Tyler, A P Mackenzie, J R Cooper, S R Julian, D E Farrell | American Physical Society (APS) | Physical Review B | 1998
61ba965b7b1a7abb24c50cab | thin films of Bi 2 Sr 2 CuO 6 | 1537219056 |  | Sr2Cu(BiO3)2 |  | thin films | Oxides, Cuprates |  |  |  | 15 | K | resistivity |  |  | body | paragraph | 178d18cf21 | Superconducting magnetization above the irreversibility line inTl2Ba2CuO6+Î´ | 10.1103/physrevb.57.14387 | C Bergemann, A W Tyler, A P Mackenzie, J R Cooper, S R Julian, D E Farrell | American Physical Society (APS) | Physical Review B | 1998
61ba965b71dd2853b1c50caf | C 6 CaC 6 | -1190067672 |  | CaC12 |  |  | Carbides |  |  |  | 4.7 | K |  |  |  | body | paragraph | ae7eafdc47 | Superconducting Calcium-Intercalated Bilayer Graphene | 10.1021/acsnano.5b07848 | Satoru Ichinokura, Katsuaki Sugawara, Akari Takayama, Takashi Takahashi, Shuji Hasegawa | American Chemical Society (ACS) | ACS Nano | 2015
61ba965b71dd2853b1c50cb0 | C 6 CaC 6 | -1319065360 |  | CaC12 |  |  | Carbides |  |  |  | 2 | K |  |  |  | body | figure | ae7eafdc47 | Superconducting Calcium-Intercalated Bilayer Graphene | 10.1021/acsnano.5b07848 | Satoru Ichinokura, Katsuaki Sugawara, Akari Takayama, Takashi Takahashi, Shuji Hasegawa | American Chemical Society (ACS) | ACS Nano | 2015
61ba965b71dd2853b1c50cb1 | C6CaC6 | -851486622 |  | CaC12 |  |  | Carbides |  |  |  | 4 | K |  |  |  | header | abstract | ae7eafdc47 | Superconducting Calcium-Intercalated Bilayer Graphene | 10.1021/acsnano.5b07848 | Satoru Ichinokura, Katsuaki Sugawara, Akari Takayama, Takashi Takahashi, Shuji Hasegawa | American Chemical Society (ACS) | ACS Nano | 2015
61ba965b71dd2853b1c50cb2 | C 6 Ca | 625912586 |  | CaC6 |  |  | Carbides |  |  |  | 11.5 | K |  |  |  | body | paragraph | ae7eafdc47 | Superconducting Calcium-Intercalated Bilayer Graphene | 10.1021/acsnano.5b07848 | Satoru Ichinokura, Katsuaki Sugawara, Akari Takayama, Takashi Takahashi, Shuji Hasegawa | American Chemical Society (ACS) | ACS Nano | 2015
61ba965b71dd2853b1c50cb3 | C 6 LiC 6 | -2053810325 |  | LiC12 |  |  | Carbides |  |  |  | 0.8 | K | resistance |  |  | body | figure | ae7eafdc47 | Superconducting Calcium-Intercalated Bilayer Graphene | 10.1021/acsnano.5b07848 | Satoru Ichinokura, Katsuaki Sugawara, Akari Takayama, Takashi Takahashi, Shuji Hasegawa | American Chemical Society (ACS) | ACS Nano | 2015
61ba965b71dd2853b1c50cb4 | GICs | -1239504118 |  | GCsI |  |  | Alloys |  |  |  | 11.5 | K |  |  |  | body | paragraph | ae7eafdc47 | Superconducting Calcium-Intercalated Bilayer Graphene | 10.1021/acsnano.5b07848 | Satoru Ichinokura, Katsuaki Sugawara, Akari Takayama, Takashi Takahashi, Shuji Hasegawa | American Chemical Society (ACS) | ACS Nano | 2015
61ba965c8452d931a5c50cb5 | KFe 2 As 2 (x = 1 | -393268330 |  | K(FeAs)2 |  |  | Iron-pnictides, Pnictides |  |  | x=1 | 3.4 | K |  |  |  | body | figure | a40b3de55c | Quartic metal: Spontaneous breaking of time-reversal symmetry due to four-fermion correlations in Ba 1âˆ’x K x Fe 2 As 2 |  | Vadim Grinenko, Daniel Weston, Federico Caglieris, Christoph Wuttke, Christian Hess, Tino Gottschall, Ilaria Maccari, Denis Gorbunov, Sergei Zherlitsyn, Jochen Wosnitza, Andreas Rydh, Kunihiro Kihou, Chul-Ho Lee, Rajib Sarkar, Shanu Dengre, Julien Garaud, Aliaksei Charnukha, Ruben HÃ¼hne, Kornelius Nielsch, Bernd BÃ¼chner, Hans-Henning Klauss, Egor Babaev |  |  | 2021
61ba965ca01e2beb09c50cc5 | 0.5% of Ni | 1982931082 |  | Ni |  |  | Alloys |  |  |  | 89 | K |  |  |  | body | paragraph | 5f7400644b | A Four Unit Cell Periodic Pattern of Quasi-Particle States Surrounding Vortex Cores in Bi2Sr2CaCu2O8+delta | 10.1126/science.1066974 | J E Hoffman, E W Hudson, K M Lang, V Madhavan, H Eisaki, S Uchida, J C Davis | American Association for the Advancement of Science (AAAS) | Science | 2002
61ba965c7ecf8b73e6c50ca8 | nominally NaFe 2 As 2 | -1269591845 |  | Na(FeAs)2 | nominally |  | Iron-pnictides, Pnictides |  |  |  | 12 | K |  |  |  | body | paragraph | 6fb63887dc | Structural, Magnetic, and Superconducting Properties of Ba 1âˆ’x Na x Fe 2 As 2 |  | S Avci, J M Allred, O Chmaissem, D Y Chung, S Rosenkranz, J A Schlueter, H Claus, A Daoud-Aladine, D D Khalyavin, P Manuel, A Llobet, M R Suchomel, M G Kanatzidis, R Osborn |  |  | 2013
61ba965c7ecf8b73e6c50cab | BaFe 2 As 2 | -367271552 |  | Ba(FeAs)2 |  |  | Iron-pnictides, Pnictides |  |  |  | 31 | K |  | 5500000000 | Pa | body | paragraph | 6fb63887dc | Structural, Magnetic, and Superconducting Properties of Ba 1âˆ’x Na x Fe 2 As 2 |  | S Avci, J M Allred, O Chmaissem, D Y Chung, S Rosenkranz, J A Schlueter, H Claus, A Daoud-Aladine, D D Khalyavin, P Manuel, A Llobet, M R Suchomel, M G Kanatzidis, R Osborn |  |  | 2013
61ba965c7ecf8b73e6c50cac | KFe 2 As 2 | 1076596355 |  | K(FeAs)2 |  |  | Iron-pnictides, Pnictides |  |  |  | 38 | K |  |  |  | body | paragraph | 6fb63887dc | Structural, Magnetic, and Superconducting Properties of Ba 1âˆ’x Na x Fe 2 As 2 |  | S Avci, J M Allred, O Chmaissem, D Y Chung, S Rosenkranz, J A Schlueter, H Claus, A Daoud-Aladine, D D Khalyavin, P Manuel, A Llobet, M R Suchomel, M G Kanatzidis, R Osborn |  |  | 2013
61ba965cab9e3e9324c50ca1 | MgB 2 | 1282637034 |  | MgB2 |  |  | Alloys, Borides |  |  |  | 40 | K |  |  |  | body | paragraph | b614962240 | Interpretation of the de Haasâ€“van Alphen experiments inMgB2 | 10.1103/physrevb.65.180510 | I I Mazin, Jens Kortus | American Physical Society (APS) | Physical Review B | 2014
61ba965d12cb23f3dfc50cd1 | FeSe | 1517667672 |  | FeSe |  |  | Iron-chalcogenides, Chalcogenides |  |  |  | 8 | K |  |  |  | header | abstract | db67c20610 | Pressure study of the new iron-based superconductor K 0.8 Fe 2 Se 2
61ba965d12cb23f3dfc50cd2 | FeSe | 1427174700 |  | FeSe |  |  | Iron-chalcogenides, Chalcogenides |  |  |  | 37 | K |  | 4000000000 | Pa | header | abstract | db67c20610 | Pressure study of the new iron-based superconductor K 0.8 Fe 2 Se 2
61ba965de720aae5f4c50cb0 | LaH 10 | 1203008805 |  | LaH10 |  |  | Hydrides, Alloys |  |  |  | 250 | K |  | 1.7E+11 | Pa | body | paragraph | 74d8c48c5a | Stabilization mechanism of clathrate H cages in a room-temperature superconductor LaH 10 |  | Seho Yi, Chongze Wang, Hyunsoo Jeon, Jun-Hyung Cho |  |  | 2020
61ba965e3961c0f52fc50ca8 | YBa 2 Cu 3 O 6.95 ) | 1347247872 |  | Ba2Y1Cu3O6.95 |  |  | Oxides, Cuprates |  |  |  | 92 | K |  |  |  | body | paragraph | 2ed81f3551 | On the origin of the double superconducting transition in overdoped YBa2Cu3Ox | 10.1016/j.physc.2005.12.066 | R Lortz, T Tomita, Y Wang, A Junod, J S Schilling, T Masui, S Tajima | Elsevier BV | Physica C: Superconductivity | 2006
61ba965f20fc3eae4bc50cc0 | LaNiC 2 | -757472591 |  | LaNiC2 |  |  | Carbides |  |  |  | 2.7 | K |  |  |  | body | paragraph | 6aa90fd7ef | Pressure effects on the unconventional superconductivity of noncentrosymmetric LaNiC2 | 10.1103/physrevb.94.134517 | B Wiendlocha, R SzczÈ©Å›niak, A P Durajski, M Muras | American Physical Society (APS) | Physical Review B | 2016
61ba9660d7a99c43e8c50caf | Al | 556403667 |  | Al |  |  | Alloys |  |  |  | 1.69 | K |  |  |  | body | paragraph | 3332f66136 | Measurements of the absolute value of the penetration depth in high-Tc superconductors using a low-Tc superconductive coating | 10.1063/1.1328362 | R Prozorov, R W Giannetta, A Carrington, P Fournier, R L Greene, P Guptasarma, D G Hinks, A R Banks | AIP Publishing | Applied Physics Letters | 2000
61ba9660d7a99c43e8c50cb0 | Al | 675784315 |  | Al |  |  | Alloys |  |  |  | 1.18 | K |  |  |  | body | paragraph | 3332f66136 | Measurements of the absolute value of the penetration depth in high-Tc superconductors using a low-Tc superconductive coating | 10.1063/1.1328362 | R Prozorov, R W Giannetta, A Carrington, P Fournier, R L Greene, P Guptasarma, D G Hinks, A R Banks | AIP Publishing | Applied Physics Letters | 2000
61ba9660d52116ffe1c50ca8 | LaFeAsO | 397824705 |  | LaFeAsO |  |  | Iron-pnictides, Oxides, Pnictides |  |  |  | 15 | K |  |  |  | body | paragraph | b6b1bd127f | Element-Specific Phonon Density of States of Iron in LaFeAsO 1-x F x and La 1-x Ca x FePO |  | Satoshi Higashitaniguchi, Makoto Seto, Shinji Kitao, Yasuhiro Kobayashi, Makina Saito, Ryo Masuda, Takaya Mitsui, Yoshitaka Yoda, Yoichi Kamihara, Masahiro Hirano, Hideo Hosono
61ba9660d52116ffe1c50ca9 | LaFeAsO | 255340665 |  | LaFeAsO |  |  | Iron-pnictides, Oxides, Pnictides |  |  |  | 150 | K | resistivity |  |  | body | figure | b6b1bd127f | Element-Specific Phonon Density of States of Iron in LaFeAsO 1-x F x and La 1-x Ca x FePO |  | Satoshi Higashitaniguchi, Makoto Seto, Shinji Kitao, Yasuhiro Kobayashi, Makina Saito, Ryo Masuda, Takaya Mitsui, Yoshitaka Yoda, Yoichi Kamihara, Masahiro Hirano, Hideo Hosono
61ba9660d52116ffe1c50cab | La 0.87 Ca 0.13 FePO | 1622901013 |  | Ca0.13La0.87Fe1P1O1 |  |  | Iron-pnictides, Oxides, Pnictides |  |  |  | 5.4 | K |  |  |  | body | paragraph | b6b1bd127f | Element-Specific Phonon Density of States of Iron in LaFeAsO 1-x F x and La 1-x Ca x FePO |  | Satoshi Higashitaniguchi, Makoto Seto, Shinji Kitao, Yasuhiro Kobayashi, Makina Saito, Ryo Masuda, Takaya Mitsui, Yoshitaka Yoda, Yoichi Kamihara, Masahiro Hirano, Hideo Hosono
61ba9660d52116ffe1c50cac | LaFeAsO 0.89 F 0.11 | -592448896 |  | La1Fe1As1O0.89F0.11 |  |  | Iron-pnictides, Pnictides, Oxides, Fluorides |  |  |  | 26 | K |  |  |  | body | paragraph | b6b1bd127f | Element-Specific Phonon Density of States of Iron in LaFeAsO 1-x F x and La 1-x Ca x FePO |  | Satoshi Higashitaniguchi, Makoto Seto, Shinji Kitao, Yasuhiro Kobayashi, Makina Saito, Ryo Masuda, Takaya Mitsui, Yoshitaka Yoda, Yoichi Kamihara, Masahiro Hirano, Hideo Hosono
61ba9660e614176f2ec50cae | thin films of MoS2 | -914089754 |  | MoS2 |  | thin films | Chalcogenides |  |  |  | 10 | K |  |  |  | header | abstract | 5dad3f7e8f | Possible Topological Superconducting Phases ofMoS2 | 10.1103/physrevlett.113.097001 | Noah F Q Yuan, Kin Fai Mak, K T Law | American Physical Society (APS) | Physical Review Letters | 2014
61ba966105e6aa6710c50caa | Sr 2 RuO 4 | 1925262542 |  | Sr2RuO4 |  |  | Oxides |  |  |  | 1.5 | K |  |  |  | body | paragraph | 3f40f76929 | A nodeless superconducting gap in Sr2RuO4from tunneling spectroscopy | 10.1088/1367-2630/11/9/093004 | H Suderow, V Crespo, I Guillamon, S Vieira, F Servant, P Lejay, J P Brison, J Flouquet | IOP Publishing | New Journal of Physics | 2014
61ba966105e6aa6710c50cab | Sr 2 RuO 4 | 1416954174 |  | Sr2RuO4 |  |  | Oxides |  |  |  | 1.5 | K |  |  |  | body | figure | 3f40f76929 | A nodeless superconducting gap in Sr2RuO4from tunneling spectroscopy | 10.1088/1367-2630/11/9/093004 | H Suderow, V Crespo, I Guillamon, S Vieira, F Servant, P Lejay, J P Brison, J Flouquet | IOP Publishing | New Journal of Physics | 2014
61ba966120fc3eae4bc50cc1 | BaPt2As2 | 1432757429 |  | Ba(AsPt)2 |  |  | Pnictides |  |  |  | 3.8 | K | resistivity |  |  | body | figure | 37eb6fd433 | Superconductivity and multiple pressure-induced phases in BaPt2As2 | 10.1103/physrevb.94.184506 | C Y Guo, W B Jiang, M Smidman, F Han, C D Malliakas, B Shen, Y F Wang, Y Chen, X Lu, M G Kanatzidis, H Q Yuan | American Physical Society (APS) | Physical Review B | 2016
61ba966120fc3eae4bc50cc2 | SrPt 2 As 2 | 1927493251 |  | Sr(AsPt)2 |  |  | Pnictides |  |  |  | 5.2 | K |  |  |  | body | figure | 37eb6fd433 | Superconductivity and multiple pressure-induced phases in BaPt2As2 | 10.1103/physrevb.94.184506 | C Y Guo, W B Jiang, M Smidman, F Han, C D Malliakas, B Shen, Y F Wang, Y Chen, X Lu, M G Kanatzidis, H Q Yuan | American Physical Society (APS) | Physical Review B | 2016
61ba966120fc3eae4bc50cc3 | BaPt2As2 | 1145885625 |  | Ba(AsPt)2 |  |  | Pnictides |  |  |  | 300 | K |  |  |  | body | paragraph | 37eb6fd433 | Superconductivity and multiple pressure-induced phases in BaPt2As2 | 10.1103/physrevb.94.184506 | C Y Guo, W B Jiang, M Smidman, F Han, C D Malliakas, B Shen, Y F Wang, Y Chen, X Lu, M G Kanatzidis, H Q Yuan | American Physical Society (APS) | Physical Review B | 2016
61ba966161d1c9d20fc50cb9 | LiFeAs | -66489735 |  | LiFeAs |  |  | Iron-pnictides, Pnictides |  |  |  | 18 | K |  |  |  | body | paragraph | 81781334fd | 75As NMR-NQR study in superconducting LiFeAs | 10.1140/epjb/e2012-30164-5 | S-H Baek, H-J Grafe, Franziska Hammerath, Madeleine Fuchs, Christian Rudisch, Luminita Harnagea, Saicharan Aswartham, Sabine Wurmehl, Jeroen Van Den Brink, Bernd BÃ¼chner | Springer Science and Business Media LLC | The European Physical Journal B | 2012
61ba9662ef148cdddfc50cb8 | TaSe 2 | -1844482478 |  | TaSe2 |  |  | Chalcogenides |  |  |  | 0.14 | K |  |  |  | header | abstract | c5decb43f8 | Interplay of charge density wave and multiband superconductivity in 2H-PdxTaSe2 | 10.1038/srep24068 | D Bhoi, S Khim, W Nam, B S Lee, Chanhee Kim, B-G Jeon, B H Min, S Park, Kee Hoon Kim | Springer Science and Business Media LLC | Scientific Reports | 2016
61ba96627c13e4f711c50cb6 | LaOFeP | 1165607674 |  | LaFePO |  |  | Iron-pnictides, Oxides, Pnictides |  |  |  | 5 | K |  |  |  | body | paragraph | 631e48ed2c | Structure and physical properties of the new layered oxypnictides Sr 4 Sc 2 O 6 M 2 As 2 (M=Fe and Co) | 10.1209/0295-5075/86/57007 | Y L Xie, R H Liu, T Wu, G Wu, Y A Song, D Tan, X F Wang, H Chen, J J Ying, Y J Yan, Q J Li, X H Chen | IOP Publishing | EPL (Europhysics Letters) | 2009
61ba96627c13e4f711c50cb7 | LaOCoAs | -1622224324 |  | LaCoAsO |  |  | Oxides, Pnictides |  |  |  | 66 | K |  |  |  | body | paragraph | 631e48ed2c | Structure and physical properties of the new layered oxypnictides Sr 4 Sc 2 O 6 M 2 As 2 (M=Fe and Co) | 10.1209/0295-5075/86/57007 | Y L Xie, R H Liu, T Wu, G Wu, Y A Song, D Tan, X F Wang, H Chen, J J Ying, Y J Yan, Q J Li, X H Chen | IOP Publishing | EPL (Europhysics Letters) | 2009
61ba96623961c0f52fc50cae | MgB 2 | 1407779470 |  | MgB2 |  |  | Alloys, Borides |  |  |  | 40 | K |  |  |  | body | paragraph | cf00c9b9e2 | Temperature- and magnetic-field-dependent resistivity of MgB2 sintered at high-temperature and high-pressure condition | 10.1016/s0921-4534(01)00399-9 | C U Jung, M-S Park, W N Kang, M-S Kim, Sung-Ik Y Lee, S-I Lee | Elsevier BV | Physica C: Superconductivity | 2001
61ba96637ecf8b73e6c50cb1 | hole doped Ba 0.6 K 0.4 Fe 2 As 2 | 836878163 |  | K0.4Ba0.6Fe2As2 | hole doped |  | Iron-pnictides, Pnictides |  |  |  | 38 | K |  |  |  | body | paragraph | 14cc851de8 | Magnetic structure ofEuFe2As2determined by single-crystal neutron diffraction | 10.1103/physrevb.80.174424 | Y Xiao, Y Su, M Meven, R Mittal, C M N Kumar, T Chatterji, S Price, J Persson, N Kumar, S K Dhar, A Thamizhavel, Th H Brueckel | American Physical Society (APS) | Physical Review B | 2013
61ba96637ecf8b73e6c50cb2 | Eu 0.5 K 0.5 Fe 2 As 2 | -1756490071 |  | K0.5Eu0.5Fe2As2 |  |  | Iron-pnictides, Pnictides |  |  |  | 34.7 | K |  |  |  | body | paragraph | 14cc851de8 | Magnetic structure ofEuFe2As2determined by single-crystal neutron diffraction | 10.1103/physrevb.80.174424 | Y Xiao, Y Su, M Meven, R Mittal, C M N Kumar, T Chatterji, S Price, J Persson, N Kumar, S K Dhar, A Thamizhavel, Th H Brueckel | American Physical Society (APS) | Physical Review B | 2013
61ba96637ecf8b73e6c50cb3 | Eu 0.7 Na 0.3 Fe 2 As 2 | -1263146920 |  | Na0.3Eu0.7Fe2As2 |  |  | Iron-pnictides, Pnictides |  |  |  | 31 | K |  |  |  | body | paragraph | 14cc851de8 | Magnetic structure ofEuFe2As2determined by single-crystal neutron diffraction | 10.1103/physrevb.80.174424 | Y Xiao, Y Su, M Meven, R Mittal, C M N Kumar, T Chatterji, S Price, J Persson, N Kumar, S K Dhar, A Thamizhavel, Th H Brueckel | American Physical Society (APS) | Physical Review B | 2013
61ba966356f16aed29c50cb1 | PrO 0.89 F 0.11 FeAs | 1276927318 |  | Pr1Fe1As1O0.89F0.11 |  |  | Iron-pnictides, Pnictides, Oxides, Fluorides |  |  |  | 45 | K |  |  |  | header | abstract | e70479f0dc | Spin-singlet superconductivity with multiple gaps in PrFeAsO 0.89 F 0.11 | 10.1209/0295-5075/83/57001 | K Matano, Z A Ren, X L Dong, L L Sun, Z X Zhao, Guo-Qing Zheng | IOP Publishing | EPL (Europhysics Letters) | 2008
61ba966356f16aed29c50cb2 | MgB 2 | 1324994190 |  | MgB2 |  |  | Alloys, Borides |  |  |  | 39 | K |  |  |  | header | abstract | e70479f0dc | Spin-singlet superconductivity with multiple gaps in PrFeAsO 0.89 F 0.11 | 10.1209/0295-5075/83/57001 | K Matano, Z A Ren, X L Dong, L L Sun, Z X Zhao, Guo-Qing Zheng | IOP Publishing | EPL (Europhysics Letters) | 2008
61ba966356f16aed29c50cb4 | PrO 0.89 F 0.11 FeAs | 1188361972 |  | Pr1Fe1As1O0.89F0.11 |  |  | Iron-pnictides, Pnictides, Oxides, Fluorides |  |  |  | 45 | K |  |  |  | body | paragraph | e70479f0dc | Spin-singlet superconductivity with multiple gaps in PrFeAsO 0.89 F 0.11 | 10.1209/0295-5075/83/57001 | K Matano, Z A Ren, X L Dong, L L Sun, Z X Zhao, Guo-Qing Zheng | IOP Publishing | EPL (Europhysics Letters) | 2008
61ba966312cb23f3dfc50cd5 | MgB 2 | 1369270536 |  | MgB2 |  |  | Alloys, Borides |  |  |  | 39 | K |  |  |  | body | paragraph | 09e1989008 | Cu and Y NQR and NMR in the superconductor YBa2Cu3O7âˆ’Î´ | 10.1016/0375-9601(87)90384-7 | M Mali, D Brinkmann, L Pauli, J Roos, H Zimmermann, J Hulliger | Elsevier BV | Physics Letters A | 2001
61ba966571dd2853b1c50cbc | Li(Zn,Mn)As | -1196533181 | Li(Zn,Mn)As | MLiAs | [6 empty] | 50 | K |  |  |  | body | paragraph | 8c1726a47b | K and Mn co-doped BaCd2As2: A hexagonal structured bulk diluted magnetic semiconductor with large magnetoresistance | 10.1063/1.4842875 | Xiaojun Yang, Yuke Li, Pan Zhang, Hao Jiang, Yongkang Luo, Qian Chen, Chunmu Feng, Chao Cao, Jianhui Dai, Qian Tao, Guanghan Cao, Zhu-An Xu | AIP Publishing | Journal of Applied Physics | 2013
61ba96652b9a12e3d2c50cc6 | LiFeAs | -185852142 |  | LiFeAs |  |  | Iron-pnictides, Pnictides |  |  |  | 18 | K |  |  |  | body | paragraph | c9afa7f5e3 | Determination of superconducting gap of SmFeAsFxO1âˆ’x superconductors by Andreev reflection spectroscopy | 10.1016/j.physc.2009.03.041 | T Y Chen, S X Huang, Z Tesanovic, R H Liu, X H Chen, C L Chien | Elsevier BV | Physica C: Superconductivity | 2009
61ba96652b9a12e3d2c50cc8 | TlBa 2 Ca 2 Cu 3 O 9 | 2011517153 |  | Ba2Ca2Tl(CuO3)3 |  |  | Oxides, Cuprates |  |  |  | 125 | K |  |  |  | body | figure | c9afa7f5e3 | Determination of superconducting gap of SmFeAsFxO1âˆ’x superconductors by Andreev reflection spectroscopy | 10.1016/j.physc.2009.03.041 | T Y Chen, S X Huang, Z Tesanovic, R H Liu, X H Chen, C L Chien | Elsevier BV | Physica C: Superconductivity | 2009
61ba96652b9a12e3d2c50cc9 | HgBa 2 Ca 2 Cu 3 O 8 | -2138668855 |  | Ba2Ca2Cu3HgO8 |  |  | Oxides, Cuprates |  |  |  | 135 | K |  |  |  | body | figure | c9afa7f5e3 | Determination of superconducting gap of SmFeAsFxO1âˆ’x superconductors by Andreev reflection spectroscopy | 10.1016/j.physc.2009.03.041 | T Y Chen, S X Huang, Z Tesanovic, R H Liu, X H Chen, C L Chien | Elsevier BV | Physica C: Superconductivity | 2009
61ba96652b9a12e3d2c50cca | YBa 2 Cu 3 O 7 | 1120282960 |  | Ba2YCu3O7 |  |  | Oxides, Cuprates |  |  |  | 90 | K |  |  |  | body | figure | c9afa7f5e3 | Determination of superconducting gap of SmFeAsFxO1âˆ’x superconductors by Andreev reflection spectroscopy | 10.1016/j.physc.2009.03.041 | T Y Chen, S X Huang, Z Tesanovic, R H Liu, X H Chen, C L Chien | Elsevier BV | Physica C: Superconductivity | 2009
61ba96652b9a12e3d2c50ccc | FeAs | 1632651036 |  | FeAs |  |  | Iron-pnictides, Pnictides |  |  |  | 8 | K |  |  |  | body | paragraph | c9afa7f5e3 | Determination of superconducting gap of SmFeAsFxO1âˆ’x superconductors by Andreev reflection spectroscopy | 10.1016/j.physc.2009.03.041 | T Y Chen, S X Huang, Z Tesanovic, R H Liu, X H Chen, C L Chien | Elsevier BV | Physica C: Superconductivity | 2009
61ba96652b9a12e3d2c50ccd | Bi 2 Sr 2 Ca 2 Cu 3 O 10 | -1252234912 |  | Sr2Ca2Cu3(BiO5)2 |  |  | Oxides, Cuprates |  |  |  | 105 | K |  |  |  | body | figure | c9afa7f5e3 | Determination of superconducting gap of SmFeAsFxO1âˆ’x superconductors by Andreev reflection spectroscopy | 10.1016/j.physc.2009.03.041 | T Y Chen, S X Huang, Z Tesanovic, R H Liu, X H Chen, C L Chien | Elsevier BV | Physica C: Superconductivity | 2009
61ba9665d52116ffe1c50cae | YBa 2 Cu 3 O 7 | 1029787176 |  | Ba2YCu3O7 |  |  | Oxides, Cuprates |  |  |  | 90 | K |  |  |  | body | paragraph | 11c2e9f4f5 | Survival of thed-Wave Superconducting State near the Edge of Antiferromagnetism in the Cuprate Phase Diagram | 10.1103/physrevlett.93.107003 | A Hosseini, D M Broun, D E Sheehy, T P Davis, M Franz, W N Hardy, Ruixing Liang, D A Bonn | American Physical Society (APS) | Physical Review Letters | 2008
61ba96654217bb9076c50cc4 | Fe 1.03 Se 0.4 Te 0.6 single crystals | 2003970321 |  | Fe1.03Te0.6Se0.4 |  | single crystals | Iron-chalcogenides, Chalcogenides |  |  |  | 14.6 | K |  |  |  | body | figure | af2baa7689 |  |  | Superconducting Fe, 03 Se, Juanjuan Liu, A T Savici, G E Granroth, K Habicht, Y Qiu, Jin Hu, Z Q Mao, Wei Bao |  |  | 2018
61ba96654217bb9076c50cc5 | op- timally doped BaFe 1.84 Co 0.16 As 2 | -214833468 |  | Ba1Fe1.84Co0.16As2 | op- timally doped |  | Iron-pnictides, Pnictides |  |  |  | 22 | K |  |  |  | body | paragraph | af2baa7689 |  |  | Superconducting Fe, 03 Se, Juanjuan Liu, A T Savici, G E Granroth, K Habicht, Y Qiu, Jin Hu, Z Q Mao, Wei Bao |  |  | 2018
61ba966607932c08a9c50cd3 | slightly overdoped Bi(Pb)-2212 | -1197799878 | Bi(Pb)-2212 | BiPb | slightly overdoped | [5 empty] | 91 | K |  |  |  | body | paragraph | f8946270d5 | Comparative analysis of tunneling magnetoresistance in low-T c Nb/AlAlOx/Nb and high-T c Bi 2âˆ’y Pb y Sr 2 CaCu 2 O 8+Î´ intrinsic Josephson junctions |  | V M Krasnov, H Motzkau, T Golod, A Rydh, S O Katterwe, A B Kulakov |  |  | 2013
61ba966607932c08a9c50cd4 | slightly underdoped Bi(Y)-2212 | -785004733 | Y)-2212 | Y | slightly underdoped Bi | [5 empty] | 92 | K |  |  |  | body | paragraph | f8946270d5 | Comparative analysis of tunneling magnetoresistance in low-T c Nb/AlAlOx/Nb and high-T c Bi 2âˆ’y Pb y Sr 2 CaCu 2 O 8+Î´ intrinsic Josephson junctions |  | V M Krasnov, H Motzkau, T Golod, A Rydh, S O Katterwe, A B Kulakov |  |  | 2013
61ba966607932c08a9c50cd5 | Bi(Pb)-2212 | -1595540529 | Bi(Pb)-2212 | BiPb | [6 empty] | 8.8 | K |  |  |  | body | paragraph | f8946270d5 | Comparative analysis of tunneling magnetoresistance in low-T c Nb/AlAlOx/Nb and high-T c Bi 2âˆ’y Pb y Sr 2 CaCu 2 O 8+Î´ intrinsic Josephson junctions |  | V M Krasnov, H Motzkau, T Golod, A Rydh, S O Katterwe, A B Kulakov |  |  | 2013
61ba966607932c08a9c50cd7 | yttrium-doped, slightly underdoped Bi | -376043073 |  | Bi | yttrium-doped, slightly underdoped |  | Alloys |  |  |  | 89 | K |  |  |  | body | paragraph | f8946270d5 | Comparative analysis of tunneling magnetoresistance in low-T c Nb/AlAlOx/Nb and high-T c Bi 2âˆ’y Pb y Sr 2 CaCu 2 O 8+Î´ intrinsic Josephson junctions |  | V M Krasnov, H Motzkau, T Golod, A Rydh, S O Katterwe, A B Kulakov |  |  | 2013
61ba966607932c08a9c50cd8 | slightly overdoped Bi(Pb)-2212 | -1101539494 | Bi(Pb)-2212 | BiPb | slightly overdoped | [5 empty] | 8.8 | K |  |  |  | body | paragraph | f8946270d5 | Comparative analysis of tunneling magnetoresistance in low-T c Nb/AlAlOx/Nb and high-T c Bi 2âˆ’y Pb y Sr 2 CaCu 2 O 8+Î´ intrinsic Josephson junctions |  | V M Krasnov, H Motzkau, T Golod, A Rydh, S O Katterwe, A B Kulakov |  |  | 2013
61ba966656f16aed29c50cb5 | YNi 2 B 2 C | 739595773 |  | YNi2B2C |  |  | Carbides, Borides |  |  |  | 15.5 | K |  |  |  | body | paragraph | 15c4d27d3c | Field angle dependence of the zero-energy density of states in unconventional superconductors: analysis of the borocarbide superconductor YNi2B2C | 10.1088/1742-6596/150/5/052177 | Yuki Nagai, Nobuhiko Hayashi, Yusuke Kato, Kunihiko Yamauchi, Hisatomo Harima | IOP Publishing | Journal of Physics: Conference Series | 2009
61ba96661b5bc7b48bc50cc6 | H 3 S | -545959774 |  | H3S |  |  | Hydrides, Chalcogenides |  |  |  | 203 | K |  | 1.55E+11 | Pa | body | paragraph | 0a8c0bb60f | Properties of the superconducting state in compressed sulphur | 10.1080/01411594.2012.658051 | A P Durajski, R SzczÄ™[sgrave]niak, M W Jarosik | Informa UK Limited | Phase Transitions | 2016
61ba96661b5bc7b48bc50cc7 | H 3 S | -561363910 |  | H3S |  |  | Hydrides, Chalcogenides |  |  |  | 203 | K |  |  |  | body | paragraph | 0a8c0bb60f | Properties of the superconducting state in compressed sulphur | 10.1080/01411594.2012.658051 | A P Durajski, R SzczÄ™[sgrave]niak, M W Jarosik | Informa UK Limited | Phase Transitions | 2016
61ba9666dc085aa023c50caa | YPtBi | 999677926 |  | YBiPt |  |  | Alloys |  |  |  | 0.77 | K |  |  |  | body | paragraph | 714fdb13e0 | Superconductivity in three-dimensional spin-orbit coupled semimetals | 10.1103/physrevb.96.214514 | Lucile Savary, Jonathan Ruhman, JÃ¶rn W F Venderbos, Liang Fu, Patrick A Lee | American Physical Society (APS) | Physical Review B | 2017
61ba9666dc085aa023c50cab | DyPdBi | 1113347901 |  | DyBiPd |  |  | Alloys |  |  |  | 1 | K |  |  |  | body | paragraph | 714fdb13e0 | Superconductivity in three-dimensional spin-orbit coupled semimetals | 10.1103/physrevb.96.214514 | Lucile Savary, Jonathan Ruhman, JÃ¶rn W F Venderbos, Liang Fu, Patrick A Lee | American Physical Society (APS) | Physical Review B | 2017
61ba9667a013f06956c50cc4 | MgB 2 | 1588758384 |  | MgB2 |  |  | Alloys, Borides |  |  |  | 40 | K |  |  |  | body | paragraph | 63190b49a6 | Temperature dependence of the trapped magnetic field in MgB2 bulk superconductors | 10.1063/1.1629148 | R V Viznichenko, A A Kordyuk, G Fuchs, K Nenkov, K-H MÃ¼ller, T A Prikhna, W Gawalek | AIP Publishing | Applied Physics Letters | 2014
61ba9667a013f06956c50cc5 | ball-milled MgB 2 | -173728589 |  | MgB2 |  |  | Alloys, Borides |  |  |  | 34 | K |  |  |  | body | paragraph | 63190b49a6 | Temperature dependence of the trapped magnetic field in MgB2 bulk superconductors | 10.1063/1.1629148 | R V Viznichenko, A A Kordyuk, G Fuchs, K Nenkov, K-H MÃ¼ller, T A Prikhna, W Gawalek | AIP Publishing | Applied Physics Letters | 2014
61ba9668e4552e90a8c50cb4 | SrTiO 3 | -611524684 |  | SrTiO3 |  |  | Oxides |  |  |  | 105 | K |  |  |  | body | paragraph | 9fc4cf472a | Influence of defects on the critical behavior at the 105 K structural phase transition ofSrTiO3:On the origin of the two length scale critical fluctuations | 10.1103/physrevb.66.014113 | H HÃ¼nnefeld, T NiemÃ¶ller, J R Schneider, U RÃ¼tt, S Rodewald, J Fleig, G Shirane | American Physical Society (APS) | Physical Review B | 2000
61ba9668e4552e90a8c50cb5 | SrTiO 3 | -609602682 |  | SrTiO3 |  |  | Oxides |  |  |  | 105 | K |  |  |  | body | paragraph | 9fc4cf472a | Influence of defects on the critical behavior at the 105 K structural phase transition ofSrTiO3:On the origin of the two length scale critical fluctuations | 10.1103/physrevb.66.014113 | H HÃ¼nnefeld, T NiemÃ¶ller, J R Schneider, U RÃ¼tt, S Rodewald, J Fleig, G Shirane | American Physical Society (APS) | Physical Review B | 2000
61ba9669ab9e3e9324c50cab | ErNi 2 B 2 C | -2002671937 |  | ErNi2B2C |  |  | Carbides, Borides |  |  |  | 11 | K |  |  |  | body | paragraph | 7ded560756 | Fluctuations in two-band superconductors in strong magnetic field | 10.1088/0953-2048/27/12/124001 | A E Koshelev, A A Varlamov | IOP Publishing | Superconductor Science and Technology | 2020
61ba966912cb23f3dfc50cd8 | Nb film | -128163486 |  | Nb |  | film | Alloys |  |  |  | 7.1 | K | susceptibility |  |  | body | paragraph | e26f178b53 | Microwave surface impedance of proximity-coupled superconducting (Nb)/spin-glass (CuMn) bilayers | 10.1103/physrevb.59.4455 | L V Mercaldo, Steven M Anlage, L Maritato | American Physical Society (APS) | Physical Review B | 2013
61ba9669c0bff55f4cc50cc0 | NbSe 2 | 144129643 |  | NbSe2 |  |  | Chalcogenides |  |  |  | 3.35 | K |  |  |  | body | paragraph | 014a7c3f90 | Ising superconductivity in monolayer niobium dichalcogenide alloys |  | Darshana Wickramaratne, I I Mazin |  |  | 2021
61ba966920fc3eae4bc50cc6 | ScRhP | 363910288 |  | ScPRh |  |  | Pnictides |  |  |  | 2 | K | electrical resistivity |  |  | body |  | 3bab69c224 | Synthesis and Superconducting Properties of a Hexagonal Phosphide ScRhP | 10.7566/jpsj.85.094706 | Takumi Inohara, Yoshihiko Okamoto, Youichi Yamakawa, Koshi Takenaka | Physical Society of Japan | Journal of the Physical Society of Japan | 2016
61ba966920fc3eae4bc50cc7 | ScIrP | -1988810956 |  | ScPIr |  |  | Pnictides |  |  |  | 2 | K |  |  |  | body | paragraph | 3bab69c224 | Synthesis and Superconducting Properties of a Hexagonal Phosphide ScRhP | 10.7566/jpsj.85.094706 | Takumi Inohara, Yoshihiko Okamoto, Youichi Yamakawa, Koshi Takenaka | Physical Society of Japan | Journal of the Physical Society of Japan | 2016
61ba966920fc3eae4bc50cc8 | ZrRuP | 240551387 |  | ZrPRu |  |  | Pnictides |  |  |  | 12 | K |  |  |  | body | paragraph | 3bab69c224 | Synthesis and Superconducting Properties of a Hexagonal Phosphide ScRhP | 10.7566/jpsj.85.094706 | Takumi Inohara, Yoshihiko Okamoto, Youichi Yamakawa, Koshi Takenaka | Physical Society of Japan | Journal of the Physical Society of Japan | 2016
61ba966920fc3eae4bc50cc9 | ScIrP | -1823213645 |  | ScPIr |  |  | Pnictides |  |  |  | 3.4 | K |  |  |  | body | paragraph | 3bab69c224 | Synthesis and Superconducting Properties of a Hexagonal Phosphide ScRhP | 10.7566/jpsj.85.094706 | Takumi Inohara, Yoshihiko Okamoto, Youichi Yamakawa, Koshi Takenaka | Physical Society of Japan | Journal of the Physical Society of Japan | 2016
61ba966920fc3eae4bc50cca | ScRhP | 421681422 |  | ScPRh |  |  | Pnictides |  |  |  | 2 | K |  |  |  | body | paragraph | 3bab69c224 | Synthesis and Superconducting Properties of a Hexagonal Phosphide ScRhP | 10.7566/jpsj.85.094706 | Takumi Inohara, Yoshihiko Okamoto, Youichi Yamakawa, Koshi Takenaka | Physical Society of Japan | Journal of the Physical Society of Japan | 2016
61ba966920fc3eae4bc50ccb | ScRhP | 864491280 |  | ScPRh |  |  | Pnictides |  |  |  | 0.5 | K | resistivity |  |  | body | figure | 3bab69c224 | Synthesis and Superconducting Properties of a Hexagonal Phosphide ScRhP | 10.7566/jpsj.85.094706 | Takumi Inohara, Yoshihiko Okamoto, Youichi Yamakawa, Koshi Takenaka | Physical Society of Japan | Journal of the Physical Society of Japan | 2016
61ba966920fc3eae4bc50ccc | ScIrP | -1904088171 |  | ScPIr |  |  | Pnictides |  |  |  | 3.4 | K |  |  |  | header | abstract | 3bab69c224 | Synthesis and Superconducting Properties of a Hexagonal Phosphide ScRhP | 10.7566/jpsj.85.094706 | Takumi Inohara, Yoshihiko Okamoto, Youichi Yamakawa, Koshi Takenaka | Physical Society of Japan | Journal of the Physical Society of Japan | 2016
61ba966920fc3eae4bc50ccd | ScRhP | 489048506 |  | ScPRh |  |  | Pnictides |  |  |  | 2 | K | Resistivity, heat capacity |  |  | header | abstract | 3bab69c224 | Synthesis and Superconducting Properties of a Hexagonal Phosphide ScRhP | 10.7566/jpsj.85.094706 | Takumi Inohara, Yoshihiko Okamoto, Youichi Yamakawa, Koshi Takenaka | Physical Society of Japan | Journal of the Physical Society of Japan | 2016
61ba966920fc3eae4bc50ccf | ScIrP | -1844414719 |  | ScPIr |  |  | Pnictides |  |  |  | 3.4 | K |  |  |  | body | paragraph | 3bab69c224 | Synthesis and Superconducting Properties of a Hexagonal Phosphide ScRhP | 10.7566/jpsj.85.094706 | Takumi Inohara, Yoshihiko Okamoto, Youichi Yamakawa, Koshi Takenaka | Physical Society of Japan | Journal of the Physical Society of Japan | 2016
61ba966920fc3eae4bc50cd0 | ScRhP | 498693666 |  | ScPRh |  |  | Pnictides |  |  |  | 1.8 | K |  |  |  | body | paragraph | 3bab69c224 | Synthesis and Superconducting Properties of a Hexagonal Phosphide ScRhP | 10.7566/jpsj.85.094706 | Takumi Inohara, Yoshihiko Okamoto, Youichi Yamakawa, Koshi Takenaka | Physical Society of Japan | Journal of the Physical Society of Japan | 2016
61ba966a2b9a12e3d2c50ccf | La 0.77 Ca 0.23 MnO 3 (LCMO23) | 1613272413 | LCMO23 | Ca0.23La0.77Mn1O3 |  |  | Oxides |  |  |  | 230 | K |  |  |  | body | paragraph | 8c3cf3e263 | A Brillouin scattering study of La0.77Ca0.23MnO3 across the metalâ€“insulator transition | 10.1088/0953-8984/16/24/019 | Md Motin Seikh, Chandrabhas Narayana, L Sudheendra, A K Sood, C N R Rao | IOP Publishing | Journal of Physics: Condensed Matter | 2013
61ba966ae4dc5fe1bac50cbd | FeSe | 1438723584 |  | FeSe |  |  | Iron-chalcogenides, Chalcogenides |  |  |  | 9.4 | K |  |  |  | body | figure | e12a5299a0 | Thermal Conductivity of the Iron-Based Superconductor FeSe: Nodeless Gap with a Strong Two-Band Character | 10.1103/physrevlett.117.097003 | P Bourgeois-Hope, S Chi, D A Bonn, R Liang, W N Hardy, T Wolf, C Meingast, N Doiron-Leyraud, Louis Taillefer | American Physical Society (APS) | Physical Review Letters | 2016
61ba966ae4dc5fe1bac50cbe | FeSe | 1523436490 |  | FeSe |  |  | Iron-chalcogenides, Chalcogenides |  |  |  | 100 | K |  |  |  | body | paragraph | e12a5299a0 | Thermal Conductivity of the Iron-Based Superconductor FeSe: Nodeless Gap with a Strong Two-Band Character | 10.1103/physrevlett.117.097003 | P Bourgeois-Hope, S Chi, D A Bonn, R Liang, W N Hardy, T Wolf, C Meingast, N Doiron-Leyraud, Louis Taillefer | American Physical Society (APS) | Physical Review Letters | 2016
61ba966bab9e3e9324c50cae | MgB 2 | 1409708502 |  | MgB2 |  |  | Alloys, Borides |  |  |  | 40 | K |  |  |  | body | paragraph | e5199678f1 | Observation of superconductivity in Y 2 PdGe 3 , structurally same as MgB 2 |  | E V Sampathkumaran, Subham Majumdar |  |  | 2001
61ba966bef148cdddfc50cc1 | TaB 2 | 713591847 |  | TaB2 |  |  | Alloys, Borides |  |  |  | 9.5 | K |  |  |  | body | paragraph | 42b6946c2c | Theoretical de Haas-van Alphen Data and Plasma Frequencies of MgB2 and TaB2 | 10.1063/1.1509145 | S Elgazzar, P M Oppeneer, S.-L Drechsler, R Hayn, H Rosner | AIP |  | 2002
61ba966bef148cdddfc50cc2 | MgB 2 | 1376969792 |  | MgB2 |  |  | Alloys, Borides |  |  |  | 40 | K |  |  |  | body | paragraph | 42b6946c2c | Theoretical de Haas-van Alphen Data and Plasma Frequencies of MgB2 and TaB2 | 10.1063/1.1509145 | S Elgazzar, P M Oppeneer, S.-L Drechsler, R Hayn, H Rosner | AIP |  | 2002
61ba966c11af647618c50ca8 | CsV3Sb5 | 1881595264 |  | CsV3Sb5 |  |  | Alloys |  |  |  | 2.5 | K |  | 101325 | Pa | header | abstract | c9d0a71efd | Double superconducting dome and triple enhancement of Tc in the kagome superconductor CsV3Sb5 under high pressure |  | K Y Chen, N N Wang, Q W Yin, Z J Tu, C S Gong, J P Sun, H C Lei, Y Uwatoko, J.-G Cheng
61ba966c11af647618c50ca9 | CsV3Sb5 single crystal | -1967692876 |  | CsV3Sb5 |  | single crystal | Alloys |  |  |  | 2.5 | K | electrical transport | 101325 | Pa | body | figure | c9d0a71efd | Double superconducting dome and triple enhancement of Tc in the kagome superconductor CsV3Sb5 under high pressure |  | K Y Chen, N N Wang, Q W Yin, Z J Tu, C S Gong, J P Sun, H C Lei, Y Uwatoko, J.-G Cheng
61ba966c11af647618c50caa | CsV3Sb5 single crystal | -2142886063 |  | CsV3Sb5 |  | single crystal | Alloys |  |  |  | 2.5 | K |  |  |  | body | paragraph | c9d0a71efd | Double superconducting dome and triple enhancement of Tc in the kagome superconductor CsV3Sb5 under high pressure |  | K Y Chen, N N Wang, Q W Yin, Z J Tu, C S Gong, J P Sun, H C Lei, Y Uwatoko, J.-G Cheng
61ba966c11af647618c50cab | CsV3Sb5 | 1900851840 |  | CsV3Sb5 |  |  | Alloys |  |  |  | 8 | K |  | 2000000000 | Pa | body | figure | c9d0a71efd | Double superconducting dome and triple enhancement of Tc in the kagome superconductor CsV3Sb5 under high pressure |  | K Y Chen, N N Wang, Q W Yin, Z J Tu, C S Gong, J P Sun, H C Lei, Y Uwatoko, J.-G Cheng
61ba966c11af647618c50caf | CsV3Sb5 | 1929728268 |  | CsV3Sb5 |  |  | Alloys |  |  |  | 8 | K |  | 2000000000 | Pa | body | paragraph | c9d0a71efd | Double superconducting dome and triple enhancement of Tc in the kagome superconductor CsV3Sb5 under high pressure |  | K Y Chen, N N Wang, Q W Yin, Z J Tu, C S Gong, J P Sun, H C Lei, Y Uwatoko, J.-G Cheng
61ba966c8452d931a5c50cbe | Bi 2 Sr 2 CaCu 2 O 8 | -1425882978 |  | Sr2CaCu2(BiO4)2 |  |  | Oxides, Cuprates |  |  |  | 87 | K |  |  |  | body |  | 02f19df64e | AN EFFECTIVE FIELD MODEL TO HIGH TEMPERATURE SUPERCONDUCTORS: FITTING OF THE ENERGY GAP TO THE EXPERIMENTAL RESULTS OF THE Bi2Sr2CaCu2O8 | 10.1142/s0217984900000525 | E C Bastone, P R Silva | World Scientific Pub Co Pte Lt | Modern Physics Letters B | 2000
61ba966c8452d931a5c50cbf | Bi 2 Sr 2 CaCu 2 O 8 | -1422033350 |  | Sr2CaCu2(BiO4)2 |  |  | Oxides, Cuprates |  |  |  | 86 | K |  |  |  | body | figure | 02f19df64e | AN EFFECTIVE FIELD MODEL TO HIGH TEMPERATURE SUPERCONDUCTORS: FITTING OF THE ENERGY GAP TO THE EXPERIMENTAL RESULTS OF THE Bi2Sr2CaCu2O8 | 10.1142/s0217984900000525 | E C Bastone, P R Silva | World Scientific Pub Co Pte Lt | Modern Physics Letters B | 2000
61ba966c8452d931a5c50cc0 | O 2 | -257129581 |  | O2 |  |  | Oxides |  |  |  | 79 | K |  |  |  | body | figure | 02f19df64e | AN EFFECTIVE FIELD MODEL TO HIGH TEMPERATURE SUPERCONDUCTORS: FITTING OF THE ENERGY GAP TO THE EXPERIMENTAL RESULTS OF THE Bi2Sr2CaCu2O8 | 10.1142/s0217984900000525 | E C Bastone, P R Silva | World Scientific Pub Co Pte Lt | Modern Physics Letters B | 2000
61ba966c8452d931a5c50cc1 | O 2 | -260980615 |  | O2 |  |  | Oxides |  |  |  | 79 | K |  |  |  | body | figure | 02f19df64e | AN EFFECTIVE FIELD MODEL TO HIGH TEMPERATURE SUPERCONDUCTORS: FITTING OF THE ENERGY GAP TO THE EXPERIMENTAL RESULTS OF THE Bi2Sr2CaCu2O8 | 10.1142/s0217984900000525 | E C Bastone, P R Silva | World Scientific Pub Co Pte Lt | Modern Physics Letters B | 2000
61ba966d1b93c0c6bec50ccc | NdFeAsO 0.82 F 0.18 | -917441165 |  | Nd1Fe1As1O0.82F0.18 |  |  | Iron-pnictides, Pnictides, Oxides, Fluorides |  |  |  | 50 | K |  |  |  | body | figure | da985ad3fc | Hall effect and magnetoresistance in single crystals ofNdFeAsO1âˆ’xFx(x=0and 0.18) | 10.1103/physrevb.78.134508 | Peng Cheng, Huan Yang, Ying Jia, Lei Fang, Xiyu Zhu, Gang Mu, Hai-Hu Wen | American Physical Society (APS) | Physical Review B | 2008
61ba966d3af0453d0cc50cd4 | MgB 2 | 1459763508 |  | MgB2 |  |  | Alloys, Borides |  |  |  | 39 | K |  |  |  | body | paragraph | f6ab2d3216 | Two regimes in the magnetic field response of superconducting MgB2 | 10.1140/epjb/e2007-00156-9 | A Kohen, F Giubileo, Th H Proslier, F Bobba, A M Cucolo, W Sacks, Y Noat, A Troianovski, D Roditchev | Springer Science and Business Media LLC | The European Physical Journal B | 2014
61ba966d7b1a7abb24c50cb3 | Ca 3 Rh 4 Sn 13 | 495445040 |  | Ca3Sn13Rh4 |  |  | Alloys |  |  |  | 4.6 | K |  |  |  | body | figure | a922d5c3c9 | Effect of atomic disorder and Ce doping on superconductivity ofCa3Rh4Sn13: Electric transport properties under high pressure | 10.1103/physrevb.93.245126 | A Åšlebarski, J Goraus, M M MaÅ›ka, P Witas, M FijaÅ‚kowski, C T Wolowiec, Y Fang, M B Maple | American Physical Society (APS) | Physical Review B | 2016
61ba966d7b1a7abb24c50cb4 | Ca 3 Rh 4 Sn 13 | 668731728 |  | Ca3Sn13Rh4 |  |  | Alloys |  |  |  | 110 | K |  |  |  | body | figure | a922d5c3c9 | Effect of atomic disorder and Ce doping on superconductivity ofCa3Rh4Sn13: Electric transport properties under high pressure | 10.1103/physrevb.93.245126 | A Åšlebarski, J Goraus, M M MaÅ›ka, P Witas, M FijaÅ‚kowski, C T Wolowiec, Y Fang, M B Maple | American Physical Society (APS) | Physical Review B | 2016
61ba966d7b1a7abb24c50cb5 | Ca 3 Rh 4 Sn 13 | 580169194 |  | Ca3Sn13Rh4 |  |  | Alloys |  |  |  | 8.4 | K |  |  |  | body | paragraph | a922d5c3c9 | Effect of atomic disorder and Ce doping on superconductivity ofCa3Rh4Sn13: Electric transport properties under high pressure | 10.1103/physrevb.93.245126 | A Åšlebarski, J Goraus, M M MaÅ›ka, P Witas, M FijaÅ‚kowski, C T Wolowiec, Y Fang, M B Maple | American Physical Society (APS) | Physical Review B | 2016
61ba966d7b1a7abb24c50cb8 | Ca 3 Rh 4 Sn 13 | 947908494 |  | Ca3Sn13Rh4 |  |  | Alloys |  |  |  | 4.8 | K | magnetic susceptibility |  |  | body | paragraph | a922d5c3c9 | Effect of atomic disorder and Ce doping on superconductivity ofCa3Rh4Sn13: Electric transport properties under high pressure | 10.1103/physrevb.93.245126 | A Åšlebarski, J Goraus, M M MaÅ›ka, P Witas, M FijaÅ‚kowski, C T Wolowiec, Y Fang, M B Maple | American Physical Society (APS) | Physical Review B | 2016
61ba966d7b1a7abb24c50cb9 | Ca 3 Rh 4 Sn 13 | 666797072 |  | Ca3Sn13Rh4 |  |  | Alloys |  |  |  | 8 | K |  |  |  | body | paragraph | a922d5c3c9 | Effect of atomic disorder and Ce doping on superconductivity ofCa3Rh4Sn13: Electric transport properties under high pressure | 10.1103/physrevb.93.245126 | A Åšlebarski, J Goraus, M M MaÅ›ka, P Witas, M FijaÅ‚kowski, C T Wolowiec, Y Fang, M B Maple | American Physical Society (APS) | Physical Review B | 2016
61ba966d7b1a7abb24c50cba | Ca 3 Rh 4 Sn 13 | 568607656 |  | Ca3Sn13Rh4 |  |  | Alloys |  |  |  | 0.1 | K |  |  |  | body | figure | a922d5c3c9 | Effect of atomic disorder and Ce doping on superconductivity ofCa3Rh4Sn13: Electric transport properties under high pressure | 10.1103/physrevb.93.245126 | A Åšlebarski, J Goraus, M M MaÅ›ka, P Witas, M FijaÅ‚kowski, C T Wolowiec, Y Fang, M B Maple | American Physical Society (APS) | Physical Review B | 2016
61ba966d7b1a7abb24c50cbc | Ca 3 Rh 4 Sn 13 | 824671188 |  | Ca3Sn13Rh4 |  |  | Alloys |  |  |  | 8.4 | K |  |  |  | body | paragraph | a922d5c3c9 | Effect of atomic disorder and Ce doping on superconductivity ofCa3Rh4Sn13: Electric transport properties under high pressure | 10.1103/physrevb.93.245126 | A Åšlebarski, J Goraus, M M MaÅ›ka, P Witas, M FijaÅ‚kowski, C T Wolowiec, Y Fang, M B Maple | American Physical Society (APS) | Physical Review B | 2016
61ba966d7b1a7abb24c50cbe | Ca 2.8 Ce 0.2 Rh 4 Sn 13 | 1925383692 |  | Ca2.8Ce0.2Sn13Rh4 |  |  | Alloys |  |  |  | 8 | K | resistivity |  |  | body | paragraph | a922d5c3c9 | Effect of atomic disorder and Ce doping on superconductivity ofCa3Rh4Sn13: Electric transport properties under high pressure | 10.1103/physrevb.93.245126 | A Åšlebarski, J Goraus, M M MaÅ›ka, P Witas, M FijaÅ‚kowski, C T Wolowiec, Y Fang, M B Maple | American Physical Society (APS) | Physical Review B | 2016
61ba966d7b1a7abb24c50cbf | Ca 3 Rh 4 Sn 13 | 653336028 |  | Ca3Sn13Rh4 |  |  | Alloys |  |  |  | 4.6 | K | specific heat |  |  | body | figure | a922d5c3c9 | Effect of atomic disorder and Ce doping on superconductivity ofCa3Rh4Sn13: Electric transport properties under high pressure | 10.1103/physrevb.93.245126 | A Åšlebarski, J Goraus, M M MaÅ›ka, P Witas, M FijaÅ‚kowski, C T Wolowiec, Y Fang, M B Maple | American Physical Society (APS) | Physical Review B | 2016
61ba966d7b1a7abb24c50cc0 | Ca 3 Rh 4 Sn 13 | 820845462 |  | Ca3Sn13Rh4 |  |  | Alloys |  |  |  | 4.9 | K |  |  |  | body | paragraph | a922d5c3c9 | Effect of atomic disorder and Ce doping on superconductivity ofCa3Rh4Sn13: Electric transport properties under high pressure | 10.1103/physrevb.93.245126 | A Åšlebarski, J Goraus, M M MaÅ›ka, P Witas, M FijaÅ‚kowski, C T Wolowiec, Y Fang, M B Maple | American Physical Society (APS) | Physical Review B | 2016
61ba966d7b1a7abb24c50cc1 | Ca 3 Rh 4 Sn 13 | 820845462 |  | Ca3Sn13Rh4 |  |  | Alloys |  |  |  | 8 | K |  |  |  | body | paragraph | a922d5c3c9 | Effect of atomic disorder and Ce doping on superconductivity ofCa3Rh4Sn13: Electric transport properties under high pressure | 10.1103/physrevb.93.245126 | A Åšlebarski, J Goraus, M M MaÅ›ka, P Witas, M FijaÅ‚kowski, C T Wolowiec, Y Fang, M B Maple | American Physical Society (APS) | Physical Review B | 2016
61ba966e2b9a12e3d2c50cd6 | DyRh 4 B 4 Si 0.2 | -1348414573 |  | Dy1Si0.2B4Rh4 |  |  | Alloys, Borides |  |  |  | 4.4 | K |  |  |  | body | paragraph | d200723e7e | Si-induced superconductivity and structural transformations in DyRh4B4 | 10.1016/j.jallcom.2009.04.040 | A KÃ¶hler, G Behr, G Fuchs, K Nenkov, L C Gupta | Elsevier BV | Journal of Alloys and Compounds | 2009
61ba966e2b9a12e3d2c50cd9 | LuRu 4 B 4 | 1292576087 |  | Lu(BRu)4 |  |  | Alloys, Borides |  |  |  | 1.8 | K |  |  |  | body | paragraph | d200723e7e | Si-induced superconductivity and structural transformations in DyRh4B4 | 10.1016/j.jallcom.2009.04.040 | A KÃ¶hler, G Behr, G Fuchs, K Nenkov, L C Gupta | Elsevier BV | Journal of Alloys and Compounds | 2009
61ba966e2b9a12e3d2c50cdb | DyRh 4 B 4 Si 0.2 | -1423513251 |  | Dy1Si0.2B4Rh4 |  |  | Alloys, Borides |  |  |  | 4.5 | K |  |  |  | header | abstract | d200723e7e | Si-induced superconductivity and structural transformations in DyRh4B4 | 10.1016/j.jallcom.2009.04.040 | A KÃ¶hler, G Behr, G Fuchs, K Nenkov, L C Gupta | Elsevier BV | Journal of Alloys and Compounds | 2009
61ba966e2b9a12e3d2c50cdc | DyRh 4 B 4 Si 0.2 | -1502450309 |  | Dy1Si0.2B4Rh4 |  |  | Alloys, Borides |  |  |  | 2 | K |  |  |  | body | paragraph | d200723e7e | Si-induced superconductivity and structural transformations in DyRh4B4 | 10.1016/j.jallcom.2009.04.040 | A KÃ¶hler, G Behr, G Fuchs, K Nenkov, L C Gupta | Elsevier BV | Journal of Alloys and Compounds | 2009
61ba966ed7a99c43e8c50cb6 | FeSe | 1494550220 |  | FeSe |  |  | Iron-chalcogenides, Chalcogenides |  |  |  | 8 | K |  | 101325 | Pa | body | paragraph | 2b989ed742 | FeTe0.55Se0.45: A multiband superconductor in the clean and dirty limit | 10.1103/physrevb.91.144503 | C C Homes, Y M Dai, J S Wen, Z J Xu, G D Gu | American Physical Society (APS) | Physical Review B | 2015
61ba966ed7a99c43e8c50cb8 | FeTe 0.55 Se 0.45 | 1470092845 |  | Fe1Te0.55Se0.45 |  |  | Iron-chalcogenides, Chalcogenides |  |  |  | 14 | K |  |  |  | body |  | 2b989ed742 | FeTe0.55Se0.45: A multiband superconductor in the clean and dirty limit | 10.1103/physrevb.91.144503 | C C Homes, Y M Dai, J S Wen, Z J Xu, G D Gu | American Physical Society (APS) | Physical Review B | 2015
61ba966ed7a99c43e8c50cb9 | single crystal of FeTe 0.55 Se 0.45 | -1731877138 |  | Fe1Te0.55Se0.45 |  | single crystal | Iron-chalcogenides, Chalcogenides |  |  |  | 14 | K |  |  |  | body | paragraph | 2b989ed742 | FeTe0.55Se0.45: A multiband superconductor in the clean and dirty limit | 10.1103/physrevb.91.144503 | C C Homes, Y M Dai, J S Wen, Z J Xu, G D Gu | American Physical Society (APS) | Physical Review B | 2015
61ba966ed52116ffe1c50cb2 | Yb | -1685281998 |  | Yb |  |  | Alloys |  |  |  | 4.6 | K |  | 1.79E+11 | Pa | header | abstract | b405db8912 | Pressure-Induced Superconductivity in Elemental Ytterbium Metal | 10.1103/physrevlett.121.037004 | Jing Song, G Fabbris, W Bi, D Haskel, James S Schilling | American Physical Society (APS) | Physical Review Letters | 2018
61ba966fa01e2beb09c50cd2 | PbMo 6 S 8 | -1287132708 |  | Mo6PbS8 |  |  | Chalcogenides |  |  |  | 15 | K |  |  |  | body | paragraph | fd7ded7ee2 | Intermolecular coupling and superconductivity in PbMo6S8 and other Chevrel phase compounds | 10.1103/physrevmaterials.2.114801 | Jia Chen, Andrew J Millis, David R Reichman | American Physical Society (APS) | Physical Review Materials | 2018
61ba967056f16aed29c50cba | CaYH 12 | 359832594 |  | CaYH12 |  |  | Hydrides, Alloys |  |  |  | 258 | K |  |  |  | body | paragraph | 5ce17296b7 | A perspective on conventional high-temperature superconductors at high pressure: Methods and materials | 10.1016/j.physrep.2020.02.003 | JosÃ© A Flores-Livas, Lilia Boeri, Antonio Sanna, Gianni Profeta, Ryotaro Arita, Mikhail Eremets | Elsevier BV | Physics Reports | 2020
61ba967056f16aed29c50cbb | H 3 S | -569053361 |  | H3S |  |  | Hydrides, Chalcogenides |  |  |  | 282 | K |  |  |  | body | paragraph | 5ce17296b7 | A perspective on conventional high-temperature superconductors at high pressure: Methods and materials | 10.1016/j.physrep.2020.02.003 | JosÃ© A Flores-Livas, Lilia Boeri, Antonio Sanna, Gianni Profeta, Ryotaro Arita, Mikhail Eremets | Elsevier BV | Physics Reports | 2020
61ba967056f16aed29c50cbc | LaH 10 | 1287747019 |  | LaH10 |  |  | Hydrides, Alloys |  |  |  | 200 | K |  |  |  | body | paragraph | 5ce17296b7 | A perspective on conventional high-temperature superconductors at high pressure: Methods and materials | 10.1016/j.physrep.2020.02.003 | JosÃ© A Flores-Livas, Lilia Boeri, Antonio Sanna, Gianni Profeta, Ryotaro Arita, Mikhail Eremets | Elsevier BV | Physics Reports | 2020
61ba967056f16aed29c50cbe | YH 6 | -1433718276 |  | YH6 |  |  | Hydrides, Alloys |  |  |  | 220 | K |  |  |  | body | paragraph | 5ce17296b7 | A perspective on conventional high-temperature superconductors at high pressure: Methods and materials | 10.1016/j.physrep.2020.02.003 | JosÃ© A Flores-Livas, Lilia Boeri, Antonio Sanna, Gianni Profeta, Ryotaro Arita, Mikhail Eremets | Elsevier BV | Physics Reports | 2020
61ba967056f16aed29c50cc0 | H 3 S | -651848446 |  | H3S |  |  | Hydrides, Chalcogenides |  |  |  | 160 | K |  | 1.3E+11 | Pa | body | paragraph | 5ce17296b7 | A perspective on conventional high-temperature superconductors at high pressure: Methods and materials | 10.1016/j.physrep.2020.02.003 | JosÃ© A Flores-Livas, Lilia Boeri, Antonio Sanna, Gianni Profeta, Ryotaro Arita, Mikhail Eremets | Elsevier BV | Physics Reports | 2020
61ba967056f16aed29c50cc2 | MgB 2 | 1548333072 |  | MgB2 |  |  | Alloys, Borides |  |  |  | 39 | K |  |  |  | body | paragraph | 5ce17296b7 | A perspective on conventional high-temperature superconductors at high pressure: Methods and materials | 10.1016/j.physrep.2020.02.003 | JosÃ© A Flores-Livas, Lilia Boeri, Antonio Sanna, Gianni Profeta, Ryotaro Arita, Mikhail Eremets | Elsevier BV | Physics Reports | 2020
61ba967056f16aed29c50cc5 | hydrogen-doped WO 3 | 1881621208 |  | WO3 | hydrogen |  | Oxides |  |  |  | 120 | K |  |  |  | body | paragraph | 5ce17296b7 | A perspective on conventional high-temperature superconductors at high pressure: Methods and materials | 10.1016/j.physrep.2020.02.003 | JosÃ© A Flores-Livas, Lilia Boeri, Antonio Sanna, Gianni Profeta, Ryotaro Arita, Mikhail Eremets | Elsevier BV | Physics Reports | 2020
61ba967056f16aed29c50cc7 | Cs 3 C 60 | 526173718 |  | CsC20 |  |  | Carbides |  |  |  | 40 | K |  |  |  | body | paragraph | 5ce17296b7 | A perspective on conventional high-temperature superconductors at high pressure: Methods and materials | 10.1016/j.physrep.2020.02.003 | JosÃ© A Flores-Livas, Lilia Boeri, Antonio Sanna, Gianni Profeta, Ryotaro Arita, Mikhail Eremets | Elsevier BV | Physics Reports | 2020
61ba967056f16aed29c50cc8 | CaC 6 | 1312601795 |  | CaC6 |  |  | Carbides |  |  |  | 11.5 | K |  |  |  | body | paragraph | 5ce17296b7 | A perspective on conventional high-temperature superconductors at high pressure: Methods and materials | 10.1016/j.physrep.2020.02.003 | JosÃ© A Flores-Livas, Lilia Boeri, Antonio Sanna, Gianni Profeta, Ryotaro Arita, Mikhail Eremets | Elsevier BV | Physics Reports | 2020
61ba967056f16aed29c50cc9 | H 3 S | -459306625 |  | H3S |  |  | Hydrides, Chalcogenides |  |  |  | 203 | K |  |  |  | body | paragraph | 5ce17296b7 | A perspective on conventional high-temperature superconductors at high pressure: Methods and materials | 10.1016/j.physrep.2020.02.003 | JosÃ© A Flores-Livas, Lilia Boeri, Antonio Sanna, Gianni Profeta, Ryotaro Arita, Mikhail Eremets | Elsevier BV | Physics Reports | 2020
61ba967056f16aed29c50ccb | PdH | 1439175444 |  | HPd |  |  | Hydrides, Alloys |  |  |  | 40 | K |  |  |  | body | paragraph | 5ce17296b7 | A perspective on conventional high-temperature superconductors at high pressure: Methods and materials | 10.1016/j.physrep.2020.02.003 | JosÃ© A Flores-Livas, Lilia Boeri, Antonio Sanna, Gianni Profeta, Ryotaro Arita, Mikhail Eremets | Elsevier BV | Physics Reports | 2020
61ba967056f16aed29c50cce | LaH 10 | 1551522461 |  | LaH10 |  |  | Hydrides, Alloys |  |  |  | 250 | K |  |  |  | body | paragraph | 5ce17296b7 | A perspective on conventional high-temperature superconductors at high pressure: Methods and materials | 10.1016/j.physrep.2020.02.003 | JosÃ© A Flores-Livas, Lilia Boeri, Antonio Sanna, Gianni Profeta, Ryotaro Arita, Mikhail Eremets | Elsevier BV | Physics Reports | 2020
61ba967056f16aed29c50ccf | H 3 S | -676876689 |  | H3S |  |  | Hydrides, Chalcogenides |  |  |  | 200 | K |  |  |  | body | paragraph | 5ce17296b7 | A perspective on conventional high-temperature superconductors at high pressure: Methods and materials | 10.1016/j.physrep.2020.02.003 | JosÃ© A Flores-Livas, Lilia Boeri, Antonio Sanna, Gianni Profeta, Ryotaro Arita, Mikhail Eremets | Elsevier BV | Physics Reports | 2020
61ba967056f16aed29c50cd0 | LaH 10 | 1050921785 |  | LaH10 |  |  | Hydrides, Alloys |  |  |  | 250 | K |  |  |  | body | paragraph | 5ce17296b7 | A perspective on conventional high-temperature superconductors at high pressure: Methods and materials | 10.1016/j.physrep.2020.02.003 | JosÃ© A Flores-Livas, Lilia Boeri, Antonio Sanna, Gianni Profeta, Ryotaro Arita, Mikhail Eremets | Elsevier BV | Physics Reports | 2020
61ba967056f16aed29c50cd1 | sulfur | 1426709564 | sulfur | S | [6 empty] | 20 | K |  |  |  | body | paragraph | 5ce17296b7 | A perspective on conventional high-temperature superconductors at high pressure: Methods and materials | 10.1016/j.physrep.2020.02.003 | JosÃ© A Flores-Livas, Lilia Boeri, Antonio Sanna, Gianni Profeta, Ryotaro Arita, Mikhail Eremets | Elsevier BV | Physics Reports | 2020
61ba967056f16aed29c50cd3 | PH 3 | 74890628 |  | PH3 |  |  | Hydrides, Pnictides |  |  |  | 100 | K |  |  |  | body | paragraph | 5ce17296b7 | A perspective on conventional high-temperature superconductors at high pressure: Methods and materials | 10.1016/j.physrep.2020.02.003 | JosÃ© A Flores-Livas, Lilia Boeri, Antonio Sanna, Gianni Profeta, Ryotaro Arita, Mikhail Eremets | Elsevier BV | Physics Reports | 2020
61ba967056f16aed29c50cd4 | niobium | -1489763147 | niobium | Nb | [6 empty] | 9.3 | K |  |  |  | body | paragraph | 5ce17296b7 | A perspective on conventional high-temperature superconductors at high pressure: Methods and materials | 10.1016/j.physrep.2020.02.003 | JosÃ© A Flores-Livas, Lilia Boeri, Antonio Sanna, Gianni Profeta, Ryotaro Arita, Mikhail Eremets | Elsevier BV | Physics Reports | 2020
61ba967056f16aed29c50cd5 | LaH 10 | 1099061819 |  | LaH10 |  |  | Hydrides, Alloys |  |  |  | 280 | K |  | 2.1E+11 | Pa | body | paragraph | 5ce17296b7 | A perspective on conventional high-temperature superconductors at high pressure: Methods and materials | 10.1016/j.physrep.2020.02.003 | JosÃ© A Flores-Livas, Lilia Boeri, Antonio Sanna, Gianni Profeta, Ryotaro Arita, Mikhail Eremets | Elsevier BV | Physics Reports | 2020
61ba967056f16aed29c50cd6 | YbC 6 | -665141430 |  | YbC6 |  |  | Carbides |  |  |  | 11.5 | K |  |  |  | body | paragraph | 5ce17296b7 | A perspective on conventional high-temperature superconductors at high pressure: Methods and materials | 10.1016/j.physrep.2020.02.003 | JosÃ© A Flores-Livas, Lilia Boeri, Antonio Sanna, Gianni Profeta, Ryotaro Arita, Mikhail Eremets | Elsevier BV | Physics Reports | 2020
61ba967056f16aed29c50cd7 | LaH 10 | 1528413445 |  | LaH10 |  |  | Hydrides, Alloys |  |  |  | 234 | K |  |  |  | body | paragraph | 5ce17296b7 | A perspective on conventional high-temperature superconductors at high pressure: Methods and materials | 10.1016/j.physrep.2020.02.003 | JosÃ© A Flores-Livas, Lilia Boeri, Antonio Sanna, Gianni Profeta, Ryotaro Arita, Mikhail Eremets | Elsevier BV | Physics Reports | 2020
61ba967056f16aed29c50cd8 | YH 9 | 1970418469 |  | YH9 |  |  | Hydrides, Alloys |  |  |  | 240 | K |  |  |  | body | paragraph | 5ce17296b7 | A perspective on conventional high-temperature superconductors at high pressure: Methods and materials | 10.1016/j.physrep.2020.02.003 | JosÃ© A Flores-Livas, Lilia Boeri, Antonio Sanna, Gianni Profeta, Ryotaro Arita, Mikhail Eremets | Elsevier BV | Physics Reports | 2020
61ba967056f16aed29c50cd9 | H 2 S | -918979692 |  | H2S |  |  | Hydrides, Chalcogenides |  |  |  | 50 | K |  |  |  | body | paragraph | 5ce17296b7 | A perspective on conventional high-temperature superconductors at high pressure: Methods and materials | 10.1016/j.physrep.2020.02.003 | JosÃ© A Flores-Livas, Lilia Boeri, Antonio Sanna, Gianni Profeta, Ryotaro Arita, Mikhail Eremets | Elsevier BV | Physics Reports | 2020
61ba967056f16aed29c50cdc | LaH 10 | 1043216905 |  | LaH10 |  |  | Hydrides, Alloys |  |  |  | 250 | K |  |  |  | body | paragraph | 5ce17296b7 | A perspective on conventional high-temperature superconductors at high pressure: Methods and materials | 10.1016/j.physrep.2020.02.003 | JosÃ© A Flores-Livas, Lilia Boeri, Antonio Sanna, Gianni Profeta, Ryotaro Arita, Mikhail Eremets | Elsevier BV | Physics Reports | 2020
61ba967056f16aed29c50cde | MgB 2 | 1525232492 |  | MgB2 |  |  | Alloys, Borides |  |  |  | 39 | K |  |  |  | body | paragraph | 5ce17296b7 | A perspective on conventional high-temperature superconductors at high pressure: Methods and materials | 10.1016/j.physrep.2020.02.003 | JosÃ© A Flores-Livas, Lilia Boeri, Antonio Sanna, Gianni Profeta, Ryotaro Arita, Mikhail Eremets | Elsevier BV | Physics Reports | 2020
61ba967056f16aed29c50cdf | LaH 10 | 1397507815 |  | LaH10 |  |  | Hydrides, Alloys |  |  |  | 250 | K |  |  |  | body | paragraph | 5ce17296b7 | A perspective on conventional high-temperature superconductors at high pressure: Methods and materials | 10.1016/j.physrep.2020.02.003 | JosÃ© A Flores-Livas, Lilia Boeri, Antonio Sanna, Gianni Profeta, Ryotaro Arita, Mikhail Eremets | Elsevier BV | Physics Reports | 2020
61ba967056f16aed29c50ce2 | H 3 S | -316830984 |  | H3S |  |  | Hydrides, Chalcogenides |  |  |  | 203 | K |  |  |  | body | paragraph | 5ce17296b7 | A perspective on conventional high-temperature superconductors at high pressure: Methods and materials | 10.1016/j.physrep.2020.02.003 | JosÃ© A Flores-Livas, Lilia Boeri, Antonio Sanna, Gianni Profeta, Ryotaro Arita, Mikhail Eremets | Elsevier BV | Physics Reports | 2020
61ba967056f16aed29c50ce3 | S 0.925 P 0.075 H 3 | -369147056 |  | P0.075H3S0.925 |  |  | Hydrides, Chalcogenides, Pnictides |  |  |  | 280 | K |  | 2.5E+11 | Pa | body | paragraph | 5ce17296b7 | A perspective on conventional high-temperature superconductors at high pressure: Methods and materials | 10.1016/j.physrep.2020.02.003 | JosÃ© A Flores-Livas, Lilia Boeri, Antonio Sanna, Gianni Profeta, Ryotaro Arita, Mikhail Eremets | Elsevier BV | Physics Reports | 2020
61ba967056f16aed29c50ce5 | NbGe | 821644560 |  | NbGe |  |  | Alloys |  |  |  | 19 | K |  |  |  | body | paragraph | 5ce17296b7 | A perspective on conventional high-temperature superconductors at high pressure: Methods and materials | 10.1016/j.physrep.2020.02.003 | JosÃ© A Flores-Livas, Lilia Boeri, Antonio Sanna, Gianni Profeta, Ryotaro Arita, Mikhail Eremets | Elsevier BV | Physics Reports | 2020
61ba96701b5bc7b48bc50ccd | 3%-Ni substituted YBa 2 Cu 3 O 7 | 1718693009 |  | Ba2YCu3O7 | 3%-Ni substituted |  | Oxides, Cuprates |  |  |  | 80 | K |  |  |  | body | paragraph | 2d5c0d6833 | Resonant Spin Excitation in an Overdoped High Temperature Superconductor | 10.1103/physrevlett.86.1610 | H He, Y Sidis, P Bourges, G D Gu, A Ivanov, N Koshizuka, B Liang, C T Lin, L P Regnault, E Schoenherr, B Keimer | American Physical Society (APS) | Physical Review Letters | 2013
61ba96703af0453d0cc50cd5 | CeIrIn 5 | 900376362 |  | CeIn5Ir |  |  | Alloys |  |  |  | 0.4 | K |  | 101325 | Pa | body | paragraph | 296f6d322f | Superconductivity in the orbital degenerate model for heavy fermion systems | 10.1088/0953-8984/15/28/329 | Tetsuya Takimoto, Takashi Hotta, Kazuo Ueda | IOP Publishing | Journal of Physics: Condensed Matter | 2013
61ba96703af0453d0cc50cd6 | CeCoIn 5 | -627810641 |  | CeIn5Co |  |  | Alloys |  |  |  | 2.3 | K |  |  |  | body | paragraph | 296f6d322f | Superconductivity in the orbital degenerate model for heavy fermion systems | 10.1088/0953-8984/15/28/329 | Tetsuya Takimoto, Takashi Hotta, Kazuo Ueda | IOP Publishing | Journal of Physics: Condensed Matter | 2013
61ba96703af0453d0cc50cd7 | CeCoIn 5 | -338995745 |  | CeIn5Co |  |  | Alloys |  |  |  | 2.3 | K |  |  |  | body | paragraph | 296f6d322f | Superconductivity in the orbital degenerate model for heavy fermion systems | 10.1088/0953-8984/15/28/329 | Tetsuya Takimoto, Takashi Hotta, Kazuo Ueda | IOP Publishing | Journal of Physics: Condensed Matter | 2013
61ba96703af0453d0cc50cd8 | CeIrIn 5 | 1162226990 |  | CeIn5Ir |  |  | Alloys |  |  |  | 0.4 | K |  |  |  | body | paragraph | 296f6d322f | Superconductivity in the orbital degenerate model for heavy fermion systems | 10.1088/0953-8984/15/28/329 | Tetsuya Takimoto, Takashi Hotta, Kazuo Ueda | IOP Publishing | Journal of Physics: Condensed Matter | 2013
61ba96707f36ec6458c50cbb | Ba(Fe x Co 1âˆ’x ) 2 As 2 (BaFeCoAs) |  |  | BaFeCoAs |  |  | Iron-pnictides, Pnictides |  |  |  | 22.6 | K |  |  |  | body | paragraph | d621287bc7 | MultibandsÂ±Eliashberg theory and temperature-dependent spin-resonance energy in iron pnictide superconductors | 10.1103/physrevb.83.092508 | G A Ummarino | American Physical Society (APS) | Physical Review B | 2011
61ba96707b1a7abb24c50cc3 | CCs | -570771279 |  | CsC |  |  | Carbides |  |  |  | 77 | K |  |  |  | body | paragraph | faa5705dde | Properties of recent IBADâ€“MOCVD coated conductors relevant to their high field, low temperature magnet use | 10.1088/0953-2048/24/3/035001 | V Braccini, A Xu, J Jaroszynski, Y Xin, D C Larbalestier, Y Chen, G Carota, J Dackow, I Kesgin, Y Yao, A Guevara, T Shi, V Selvamanickam | IOP Publishing | Superconductor Science and Technology | 2010
61ba967171dd2853b1c50cc1 | Bi(Y)-2212 single crystals | 1156415548 | Bi(Y)-2212 | YBi |  | single crystals |  |  |  |  | 95 | K |  |  |  | body | paragraph | 0741fcfa46 | Superconducting condensate residing on small Fermi pockets in underdoped cuprates | 10.1103/physrevb.91.224508 | V M Krasnov | American Physical Society (APS) | Physical Review B | 2014
61ba96712a711de29cc50ca5 | MgB2 | 181897618 |  | MgB2 |  |  | Alloys, Borides |  |  |  | 160 | K |  |  |  | header | abstract | d7971dc40a | Superconductivity in Pure and Electron-Doped MgB2: Transport Properties and Pressure Effects | 10.1007/978-94-010-0544-9_19 | B Lorenz, Y Y Xue, R L Meng, C W Chu | Springer Netherlands |  | 2001
61ba9671e614176f2ec50cb5 | MgB 2 | 1369276160 |  | MgB2 |  |  | Alloys, Borides |  |  |  | 39 | K |  |  |  | body | paragraph | 54e440cd49 |  |  | M Ueda, Naito
61ba96718452d931a5c50cc3 | TiN film | 1235633867 |  | TiN |  | film | Nitrides |  |  |  | 4.68 | K |  |  |  | body | paragraph | 3635b35cba | Homogeneous superconducting phase in TiN film: A complex impedance study | 10.1063/1.4771995 | P Diener, H Schellevis, J J A Baselmans | AIP Publishing | Applied Physics Letters | 2012
61ba96718452d931a5c50cc4 | TiN films | -261894650 |  | TiN |  | films | Nitrides |  |  |  | 4.8 | K |  |  |  | body | paragraph | 3635b35cba | Homogeneous superconducting phase in TiN film: A complex impedance study | 10.1063/1.4771995 | P Diener, H Schellevis, J J A Baselmans | AIP Publishing | Applied Physics Letters | 2012
61ba96718452d931a5c50cc5 | TiN single crystal | -1360929448 |  | TiN |  | single crystal | Nitrides |  |  |  | 6 | K |  |  |  | body | paragraph | 3635b35cba | Homogeneous superconducting phase in TiN film: A complex impedance study | 10.1063/1.4771995 | P Diener, H Schellevis, J J A Baselmans | AIP Publishing | Applied Physics Letters | 2012
61ba96717ce09aab2ac50cd3 | Tl2201 | 843133591 | Tl2201 | Tl | [6 empty] | 80 | K |  |  |  | body | paragraph | a9b6e22ebf | Optical signatures of electron correlations in the cuprates | 10.1007/978-1-4020-3463-3_8 | D Van Der Marel | Springer Netherlands |  | 2002
61ba96717ce09aab2ac50cd4 | Tl2201 | 1114611101 | Tl2201 | Tl | [6 empty] | 80 | K |  |  |  | body | paragraph | a9b6e22ebf | Optical signatures of electron correlations in the cuprates | 10.1007/978-1-4020-3463-3_8 | D Van Der Marel | Springer Netherlands |  | 2002
61ba96717ce09aab2ac50cd5 | Tl2201 | 1210868636 | Tl2201 | Tl | [6 empty] | 85 | K |  |  |  | body | paragraph | a9b6e22ebf | Optical signatures of electron correlations in the cuprates | 10.1007/978-1-4020-3463-3_8 | D Van Der Marel | Springer Netherlands |  | 2002
61ba96717ce09aab2ac50cd6 | Bi2212 | -1787748324 | Bi2212 | Bi | [6 empty] | 88 | K |  |  |  | body | paragraph | a9b6e22ebf | Optical signatures of electron correlations in the cuprates | 10.1007/978-1-4020-3463-3_8 | D Van Der Marel | Springer Netherlands |  | 2002
61ba96714217bb9076c50cca | FeSe | 1429092484 |  | FeSe |  |  | Iron-chalcogenides, Chalcogenides |  |  |  | 37 | K |  |  |  | body | paragraph | 1ab337914f | Distinct pressure evolution of coupled nematic and magnetic orders in FeSe | 10.1103/physrevb.100.064515 | Anna E BÃ¶hmer, Karunakar Kothapalli, Wageesha T Jayasekara, John M Wilde, Bing Li, Aashish Sapkota, Benjamin G Ueland, Pinaki Das, Yumin Xiao, Wenli Bi, Jiyong Zhao, E Ercan Alp, Sergey L Bud'ko, Paul C Canfield, Alan I Goldman, Andreas Kreyssig | American Physical Society (APS) | Physical Review B | 2018
61ba96714217bb9076c50ccb | monolayer films of FeSe grown on SrTiO 3 | -1539882376 |  | FeSe |  | monolayer films | Iron-chalcogenides, Chalcogenides |  | SrTiO 3 |  | 100 | K |  |  |  | body | paragraph | 1ab337914f | Distinct pressure evolution of coupled nematic and magnetic orders in FeSe | 10.1103/physrevb.100.064515 | Anna E BÃ¶hmer, Karunakar Kothapalli, Wageesha T Jayasekara, John M Wilde, Bing Li, Aashish Sapkota, Benjamin G Ueland, Pinaki Das, Yumin Xiao, Wenli Bi, Jiyong Zhao, E Ercan Alp, Sergey L Bud'ko, Paul C Canfield, Alan I Goldman, Andreas Kreyssig | American Physical Society (APS) | Physical Review B | 2018
61ba96725cc438644dc50cde | doped AFe 2 As 2 (A = Ca, Sr, Ba, and Eu, "122") | -916966352 |  | A(FeAs)2 | doped |  | Iron-pnictides, Pnictides |  |  | A=Ca, Sr, Ba, Eu | 38 | K |  |  |  | body | paragraph | 96f3088c05 | Flux growth at ambient pressure of millimeter-sized single crystals of LaFeAsO, LaFeAsO1âˆ’xFx, and LaFe1âˆ’xCoxAsO | 10.1063/1.3268435 | J-Q Yan, S Nandi, J L Zarestky, W Tian, A Kreyssig, B Jensen, A Kracher, K W Dennis, R J Mcqueeney, A I Goldman, R W Mccallum, T A Lograsso | AIP Publishing | Applied Physics Letters | 2009
61ba96725cc438644dc50cdf | LaFeAsO 0.91 F 0.09 | 2143547920 |  | La1Fe1As1O0.91F0.09 |  |  | Iron-pnictides, Pnictides, Oxides, Fluorides |  |  |  | 10 | K | electrical resistivity |  |  | body | paragraph | 96f3088c05 | Flux growth at ambient pressure of millimeter-sized single crystals of LaFeAsO, LaFeAsO1âˆ’xFx, and LaFe1âˆ’xCoxAsO | 10.1063/1.3268435 | J-Q Yan, S Nandi, J L Zarestky, W Tian, A Kreyssig, B Jensen, A Kracher, K W Dennis, R J Mcqueeney, A I Goldman, R W Mccallum, T A Lograsso | AIP Publishing | Applied Physics Letters | 2009
61ba967220fc3eae4bc50cd6 | CaAlSi | -1679888118 |  | CaAlSi |  |  | Alloys |  |  |  | 8 | K |  |  |  | body | paragraph | f6e7badb90 | Effect of pressure on superconducting Ca-intercalated graphiteCaC6 | 10.1103/physrevb.74.214513 | J S Kim, L Boeri, R K Kremer, F S Razavi | American Physical Society (APS) | Physical Review B | 2008
61ba9673783c1e8128c50cd9 | LaFeAsO0.9F0.1 | 1949900788 |  | La1Fe1As1O0.9F0.1 |  |  | Iron-pnictides, Pnictides, Oxides, Fluorides |  |  |  | 26 | K |  |  |  | header | abstract | 34f38e42d6 | Quantum dynamics of hydrogen in the iron-based superconductor LaFeAsO0.9D0.1 measured with inelastic neutron spectroscopy | 10.1103/physrevb.99.220505 | Jun-Ichi Yamaura, Haruhiro Hiraka, Soshi Iimura, Yoshinori Muraba, Joonho Bang, Kazuhiko Ikeuchi, Mitsutaka Nakamura, Yasuhiro Inamura, Takashi Honda, Masatoshi Hiraishi, Kenji M Kojima, Ryosuke Kadono, Yoshio Kuramoto, Youichi Murakami, Satoru Matsuishi, Hideo Hosono | American Physical Society (APS) | Physical Review B | 2019
61ba9673783c1e8128c50cda | SmFeAsO 0.85 F 0.15 | 2024904555 |  | Sm1Fe1As1O0.85F0.15 |  |  | Iron-pnictides, Pnictides, Oxides, Fluorides |  |  |  | 42 | K |  |  |  | body | paragraph | 34f38e42d6 | Quantum dynamics of hydrogen in the iron-based superconductor LaFeAsO0.9D0.1 measured with inelastic neutron spectroscopy | 10.1103/physrevb.99.220505 | Jun-Ichi Yamaura, Haruhiro Hiraka, Soshi Iimura, Yoshinori Muraba, Joonho Bang, Kazuhiko Ikeuchi, Mitsutaka Nakamura, Yasuhiro Inamura, Takashi Honda, Masatoshi Hiraishi, Kenji M Kojima, Ryosuke Kadono, Yoshio Kuramoto, Youichi Murakami, Satoru Matsuishi, Hideo Hosono | American Physical Society (APS) | Physical Review B | 2019
61ba9673783c1e8128c50cdb | deuterated LaFeAsO 0.9 D 0.1 | 1113305175 |  | D0.1La1Fe1As1O0.9 | deuterated |  | Iron-pnictides, Oxides, Pnictides |  |  |  | 26 | K |  |  |  | body | paragraph | 34f38e42d6 | Quantum dynamics of hydrogen in the iron-based superconductor LaFeAsO0.9D0.1 measured with inelastic neutron spectroscopy | 10.1103/physrevb.99.220505 | Jun-Ichi Yamaura, Haruhiro Hiraka, Soshi Iimura, Yoshinori Muraba, Joonho Bang, Kazuhiko Ikeuchi, Mitsutaka Nakamura, Yasuhiro Inamura, Takashi Honda, Masatoshi Hiraishi, Kenji M Kojima, Ryosuke Kadono, Yoshio Kuramoto, Youichi Murakami, Satoru Matsuishi, Hideo Hosono | American Physical Society (APS) | Physical Review B | 2019
61ba967311af647618c50cb2 | Bi2212 | -1916765696 | Bi2212 | Bi | [6 empty] | 74 | K |  |  |  | body | paragraph | 666133f440 | The momentum space electronic structure and the charge order of high temperature Ca 2âˆ’x Na x CuO 2 Cl 2 and Bi 2 Sr 2 CaCu 2 O 8+Î´ superconductors |  | Jian-Qiao Meng, M Brunner, K.-H Kim, H.-G Lee, S.-I Lee, J S Wen, Z J Xu, G D Gu, G.-H Gweon |  |  | 2013
61ba9673e614176f2ec50cb6 | FeSe | 1402147900 |  | FeSe |  |  | Iron-chalcogenides, Chalcogenides |  |  |  | 37 | K |  | 7-9 GPa |  | body | paragraph | 76998754b6 | Successive Phase Transitions under High Pressure in FeTe0.92 | 10.1143/jpsj.78.083709 | Hironari Okada, Hiroyuki Takahashi, Yoshikazu Mizuguchi, Yoshihiko Takano, Hiroki Takahashi | Physical Society of Japan | Journal of the Physical Society of Japan | 2009
61ba9673e614176f2ec50cb7 | FeSe x | -1030530208 |  | FeSe |  |  | Iron-chalcogenides, Chalcogenides |  |  |  | 37 | K |  | 7-9 GPa |  | body | paragraph | 76998754b6 | Successive Phase Transitions under High Pressure in FeTe0.92 | 10.1143/jpsj.78.083709 | Hironari Okada, Hiroyuki Takahashi, Yoshikazu Mizuguchi, Yoshihiko Takano, Hiroki Takahashi | Physical Society of Japan | Journal of the Physical Society of Japan | 2009
61ba96730a416aa3d9c50cb9 | MgB2 | 54816308 |  | MgB2 |  |  | Alloys, Borides |  |  |  | 39 | K |  |  |  | header | abstract | b9627760c7 | Optical measurements of the superconducting gap in MgB 2 | 10.1007/s100510170191 | B Gorshunov, C A Kuntscher, P Haas, M Dressel, F P Mena, A B Kuz'menko, D Van Der Marel, T Muranaka, J Akimitsu | Springer Science and Business Media LLC | The European Physical Journal B | 2001
61ba96730a416aa3d9c50cba | MgB 2 | 1405844814 |  | MgB2 |  |  | Alloys, Borides |  |  |  | 40 | K |  |  |  | body | paragraph | b9627760c7 | Optical measurements of the superconducting gap in MgB 2 | 10.1007/s100510170191 | B Gorshunov, C A Kuntscher, P Haas, M Dressel, F P Mena, A B Kuz'menko, D Van Der Marel, T Muranaka, J Akimitsu | Springer Science and Business Media LLC | The European Physical Journal B | 2001
61ba9673a01e2beb09c50cd4 | Li and Si | -1865261430 |  | Si | Li |  | Alloys |  |  |  | 0.6 | K |  |  |  | body | paragraph | 258bcc494c | Magnetic characterization of sintered MgB2samples: effect of substitution or â€˜dopingâ€™ with Li, Al and Si | 10.1088/0953-2048/15/1/308 | M R Cimberle, M Novak, P Manfrinetti, A Palenzona | IOP Publishing | Superconductor Science and Technology | 2001
61ba9673a01e2beb09c50cd5 | MgB 2 | 1324991378 |  | MgB2 |  |  | Alloys, Borides |  |  |  | 39 | K | magnetic |  |  | header | abstract | 258bcc494c | Magnetic characterization of sintered MgB2samples: effect of substitution or â€˜dopingâ€™ with Li, Al and Si | 10.1088/0953-2048/15/1/308 | M R Cimberle, M Novak, P Manfrinetti, A Palenzona | IOP Publishing | Superconductor Science and Technology | 2001
61ba967307932c08a9c50ce7 | underdoped YBa 2 Cu 3 O 6.5 crystal | 35703325 |  | Ba2Y1Cu3O6.5 | underdoped | crystal | Oxides, Cuprates |  |  |  | 52 | K |  |  |  | body | figure | 48beaf7676 | Anomaly of oxygen bond-bending mode at320 cmâˆ’1and additional absorption peak in thec-axis infrared conductivity of underdopedYBa2Cu3O7âˆ’Î´single crystals revisited with ellipsometric measurements | 10.1103/physrevb.61.618 | C Bernhard, D Munzar, A Golnik, C T Lin, A Wittlin, J HumlÃ­Äek, M Cardona | American Physical Society (APS) | Physical Review B | 2013
61ba967307932c08a9c50ce9 | underdoped YBa 2 Cu 3 O 6.5 crystal | -118314133 |  | Ba2Y1Cu3O6.5 | underdoped | crystal | Oxides, Cuprates |  |  |  | 52 | K |  |  |  | body | figure | 48beaf7676 | Anomaly of oxygen bond-bending mode at320 cmâˆ’1and additional absorption peak in thec-axis infrared conductivity of underdopedYBa2Cu3O7âˆ’Î´single crystals revisited with ellipsometric measurements | 10.1103/physrevb.61.618 | C Bernhard, D Munzar, A Golnik, C T Lin, A Wittlin, J HumlÃ­Äek, M Cardona | American Physical Society (APS) | Physical Review B | 2013
61ba967307932c08a9c50cec | underdoped YBa 2 Cu 3 O 6.5 crystal | -41282205 |  | Ba2Y1Cu3O6.5 | underdoped | crystal | Oxides, Cuprates |  |  |  | 52 | K |  |  |  | body | paragraph | 48beaf7676 | Anomaly of oxygen bond-bending mode at320 cmâˆ’1and additional absorption peak in thec-axis infrared conductivity of underdopedYBa2Cu3O7âˆ’Î´single crystals revisited with ellipsometric measurements | 10.1103/physrevb.61.618 | C Bernhard, D Munzar, A Golnik, C T Lin, A Wittlin, J HumlÃ­Äek, M Cardona | American Physical Society (APS) | Physical Review B | 2013
61ba967307932c08a9c50ced | less underdoped YBa 2 Cu 3 O 6.75 crystal | -1275814963 |  | Ba2Y1Cu3O6.75 |  | crystal | Oxides, Cuprates |  |  |  | 80 | K |  |  |  | header | abstract | 48beaf7676 | Anomaly of oxygen bond-bending mode at320 cmâˆ’1and additional absorption peak in thec-axis infrared conductivity of underdopedYBa2Cu3O7âˆ’Î´single crystals revisited with ellipsometric measurements | 10.1103/physrevb.61.618 | C Bernhard, D Munzar, A Golnik, C T Lin, A Wittlin, J HumlÃ­Äek, M Cardona | American Physical Society (APS) | Physical Review B | 2013
61ba967307932c08a9c50cee | underdoped YBa 2 Cu 3 O 6.75 crystal | 2119340731 |  | Ba2Y1Cu3O6.75 | underdoped | crystal | Oxides, Cuprates |  |  |  | 80 | K |  |  |  | body | figure | 48beaf7676 | Anomaly of oxygen bond-bending mode at320 cmâˆ’1and additional absorption peak in thec-axis infrared conductivity of underdopedYBa2Cu3O7âˆ’Î´single crystals revisited with ellipsometric measurements | 10.1103/physrevb.61.618 | C Bernhard, D Munzar, A Golnik, C T Lin, A Wittlin, J HumlÃ­Äek, M Cardona | American Physical Society (APS) | Physical Review B | 2013
61ba967307932c08a9c50cef | weakly underdoped YBa 2 Cu 3 O 6.75 crystal | -635979013 |  | Ba2Y1Cu3O6.75 | weakly underdoped | crystal | Oxides, Cuprates |  |  |  | 80 | K |  |  |  | body | figure | 48beaf7676 | Anomaly of oxygen bond-bending mode at320 cmâˆ’1and additional absorption peak in thec-axis infrared conductivity of underdopedYBa2Cu3O7âˆ’Î´single crystals revisited with ellipsometric measurements | 10.1103/physrevb.61.618 | C Bernhard, D Munzar, A Golnik, C T Lin, A Wittlin, J HumlÃ­Äek, M Cardona | American Physical Society (APS) | Physical Review B | 2013
61ba967307932c08a9c50cf0 | underdoped YBa 2 Cu 3 O 6.75 crystal | 1851714255 |  | Ba2Y1Cu3O6.75 | underdoped | crystal | Oxides, Cuprates |  |  |  | 80 | K |  |  |  | body | paragraph | 48beaf7676 | Anomaly of oxygen bond-bending mode at320 cmâˆ’1and additional absorption peak in thec-axis infrared conductivity of underdopedYBa2Cu3O7âˆ’Î´single crystals revisited with ellipsometric measurements | 10.1103/physrevb.61.618 | C Bernhard, D Munzar, A Golnik, C T Lin, A Wittlin, J HumlÃ­Äek, M Cardona | American Physical Society (APS) | Physical Review B | 2013
61ba967307932c08a9c50cf1 | underdoped YBa 2 Cu 3 O 6.5 crystal | -253084857 |  | Ba2Y1Cu3O6.5 | underdoped | crystal | Oxides, Cuprates |  |  |  | 52 | K |  |  |  | body | paragraph | 48beaf7676 | Anomaly of oxygen bond-bending mode at320 cmâˆ’1and additional absorption peak in thec-axis infrared conductivity of underdopedYBa2Cu3O7âˆ’Î´single crystals revisited with ellipsometric measurements | 10.1103/physrevb.61.618 | C Bernhard, D Munzar, A Golnik, C T Lin, A Wittlin, J HumlÃ­Äek, M Cardona | American Physical Society (APS) | Physical Review B | 2013
61ba967307932c08a9c50cf2 | underdoped YBa 2 Cu 3 O 6.75 crys- tal | -1311444047 |  | Ba2Y1Cu3O6.75 | underdoped | crys- tal | Oxides, Cuprates |  |  |  | 80 | K |  |  |  | body | figure | 48beaf7676 | Anomaly of oxygen bond-bending mode at320 cmâˆ’1and additional absorption peak in thec-axis infrared conductivity of underdopedYBa2Cu3O7âˆ’Î´single crystals revisited with ellipsometric measurements | 10.1103/physrevb.61.618 | C Bernhard, D Munzar, A Golnik, C T Lin, A Wittlin, J HumlÃ­Äek, M Cardona | American Physical Society (APS) | Physical Review B | 2013
61ba967307932c08a9c50cf3 | YBa 2 Cu 3 O 6.75 crystal | -1750324896 |  | Ba2Y1Cu3O6.75 |  | crystal | Oxides, Cuprates |  |  |  | 80 | K |  |  |  | body | paragraph | 48beaf7676 | Anomaly of oxygen bond-bending mode at320 cmâˆ’1and additional absorption peak in thec-axis infrared conductivity of underdopedYBa2Cu3O7âˆ’Î´single crystals revisited with ellipsometric measurements | 10.1103/physrevb.61.618 | C Bernhard, D Munzar, A Golnik, C T Lin, A Wittlin, J HumlÃ­Äek, M Cardona | American Physical Society (APS) | Physical Review B | 2013
61ba967307932c08a9c50cf4 | underdoped YBa 2 Cu 3 O 6.5 crystal | 16469245 |  | Ba2Y1Cu3O6.5 | underdoped | crystal | Oxides, Cuprates |  |  |  | 52 | K |  |  |  | body | figure | 48beaf7676 | Anomaly of oxygen bond-bending mode at320 cmâˆ’1and additional absorption peak in thec-axis infrared conductivity of underdopedYBa2Cu3O7âˆ’Î´single crystals revisited with ellipsometric measurements | 10.1103/physrevb.61.618 | C Bernhard, D Munzar, A Golnik, C T Lin, A Wittlin, J HumlÃ­Äek, M Cardona | American Physical Society (APS) | Physical Review B | 2013
61ba967307932c08a9c50cf5 | underdoped YBa 2 Cu 3 O 6.5 crystal | -256934485 |  | Ba2Y1Cu3O6.5 | underdoped | crystal | Oxides, Cuprates |  |  |  | 52 | K |  |  |  | header | abstract | 48beaf7676 | Anomaly of oxygen bond-bending mode at320 cmâˆ’1and additional absorption peak in thec-axis infrared conductivity of underdopedYBa2Cu3O7âˆ’Î´single crystals revisited with ellipsometric measurements | 10.1103/physrevb.61.618 | C Bernhard, D Munzar, A Golnik, C T Lin, A Wittlin, J HumlÃ­Äek, M Cardona | American Physical Society (APS) | Physical Review B | 2013
61ba967307932c08a9c50cf6 | YBa 2 Cu 3 O 6.5 crystal | 2077773632 |  | Ba2Y1Cu3O6.5 |  | crystal | Oxides, Cuprates |  |  |  | 52 | K |  |  |  | body | paragraph | 48beaf7676 | Anomaly of oxygen bond-bending mode at320 cmâˆ’1and additional absorption peak in thec-axis infrared conductivity of underdopedYBa2Cu3O7âˆ’Î´single crystals revisited with ellipsometric measurements | 10.1103/physrevb.61.618 | C Bernhard, D Munzar, A Golnik, C T Lin, A Wittlin, J HumlÃ­Äek, M Cardona | American Physical Society (APS) | Physical Review B | 2013
61ba967307932c08a9c50cf7 | underdoped YBa 2 Cu 3 O 6.75 | -1641239571 |  | Ba2Y1Cu3O6.75 | underdoped |  | Oxides, Cuprates |  |  |  | 80 | K |  |  |  | body | paragraph | 48beaf7676 | Anomaly of oxygen bond-bending mode at320 cmâˆ’1and additional absorption peak in thec-axis infrared conductivity of underdopedYBa2Cu3O7âˆ’Î´single crystals revisited with ellipsometric measurements | 10.1103/physrevb.61.618 | C Bernhard, D Munzar, A Golnik, C T Lin, A Wittlin, J HumlÃ­Äek, M Cardona | American Physical Society (APS) | Physical Review B | 2013
61ba96741b93c0c6bec50cd3 | bulk FeSe | 731842227 |  | FeSe |  |  | Iron-chalcogenides, Chalcogenides |  |  |  | 8.3 | K |  | 101325 | Pa | body | paragraph | 6dae3bd8dd | First-principles study of FeSe epitaxial films on SrTiO 3 | 10.1088/1674-1056/24/11/117402 | Kai Liu, Miao Gao, Zhong-Yi Lu, Tao Xiang | IOP Publishing | Chinese Physics B | 2015
61ba96741b93c0c6bec50cd4 | bulk FeSe | 1122670822 |  | FeSe |  |  | Iron-chalcogenides, Chalcogenides |  |  |  | 2.6 | K |  |  |  | body | paragraph | 6dae3bd8dd | First-principles study of FeSe epitaxial films on SrTiO 3 | 10.1088/1674-1056/24/11/117402 | Kai Liu, Miao Gao, Zhong-Yi Lu, Tao Xiang | IOP Publishing | Chinese Physics B | 2015
61ba96741b93c0c6bec50cd5 | single-layer FeSe film | 812195308 |  | FeSe |  | film | Iron-chalcogenides, Chalcogenides | film |  |  | 38 | K |  |  |  | body | paragraph | 6dae3bd8dd | First-principles study of FeSe epitaxial films on SrTiO 3 | 10.1088/1674-1056/24/11/117402 | Kai Liu, Miao Gao, Zhong-Yi Lu, Tao Xiang | IOP Publishing | Chinese Physics B | 2015
61ba96741b93c0c6bec50cd6 | FeSe | 1943144362 |  | FeSe |  |  | Iron-chalcogenides, Chalcogenides |  |  |  | 9 | K |  | 101325 | Pa | body | paragraph | 6dae3bd8dd | First-principles study of FeSe epitaxial films on SrTiO 3 | 10.1088/1674-1056/24/11/117402 | Kai Liu, Miao Gao, Zhong-Yi Lu, Tao Xiang | IOP Publishing | Chinese Physics B | 2015
61ba9674dc085aa023c50cb1 | (GIC) CaC 6 | -1931548623 |  | GCaC7I |  |  | Carbides |  |  |  | 11.5 | K |  |  |  | header | abstract | d16c59637d | Microwave losses of bulk CaC6 | 10.1016/j.physc.2007.03.426 | G Cifariello, E Di Gennaro, G Lamura, A Andreone, N Emery, C HÃ©rold, J F MarÃªchÃ©, P Lagrange | Elsevier BV | Physica C: Superconductivity and its Applications | 2007
61ba9674dc085aa023c50cb2 | CaC 6 | 1289508245 |  | CaC6 |  |  | Carbides |  |  |  | 11.5 | K |  |  |  | body | paragraph | d16c59637d | Microwave losses of bulk CaC6 | 10.1016/j.physc.2007.03.426 | G Cifariello, E Di Gennaro, G Lamura, A Andreone, N Emery, C HÃ©rold, J F MarÃªchÃ©, P Lagrange | Elsevier BV | Physica C: Superconductivity and its Applications | 2007
61ba967461d1c9d20fc50ccb | REBa 2 Cu 3 O 7âˆ’x different rare -earth substitutions in REOFeAs |  |  | ERFeAsO |  |  | Iron-pnictides, Oxides, Pnictides |  |  |  | 26 | K |  |  |  | body | paragraph | 809a786f0f | High-temperature superconductivity in iron-based layered iron compounds | 10.1070/pu2008v051n12abeh006820 | Mikhail V Sadovskii | Uspekhi Fizicheskikh Nauk (UFN) Journal | Physics-Uspekhi | 2008
61ba967461d1c9d20fc50cd8 | Ba 0.6 K 0.4 Fe 2 As 2 | -41282856 |  | K0.4Ba0.6Fe2As2 |  |  | Iron-pnictides, Pnictides |  |  |  | 37 | K |  |  |  | body | figure | 809a786f0f | High-temperature superconductivity in iron-based layered iron compounds | 10.1070/pu2008v051n12abeh006820 | Mikhail V Sadovskii | Uspekhi Fizicheskikh Nauk (UFN) Journal | Physics-Uspekhi | 2008
61ba967461d1c9d20fc50ce8 | KFe 2 As 2 | 1130498177 |  | K(FeAs)2 |  |  | Iron-pnictides, Pnictides |  |  |  | 3 | K |  |  |  | body | paragraph | 809a786f0f | High-temperature superconductivity in iron-based layered iron compounds | 10.1070/pu2008v051n12abeh006820 | Mikhail V Sadovskii | Uspekhi Fizicheskikh Nauk (UFN) Journal | Physics-Uspekhi | 2008
61ba9675ef148cdddfc50ccb | BaFe 1.8 Co 0.2 As 2 | -169526132 |  | Ba1Fe1.8Co0.2As2 |  |  | Iron-pnictides, Pnictides |  |  |  | 22 | K |  |  |  | body | paragraph | 3fdc869585 | Narrow superconducting window inLaFe1âˆ’xNixAsO | 10.1103/physrevb.79.174505 | Guanghan Cao, Shuai Jiang, Xiao Lin, Cao Wang, Yuke Li, Zhi Ren, Qian Tao, Chunmu Feng, Jianhui Dai, Zhuâ€™an Xu, Fu-Chun Zhang | American Physical Society (APS) | Physical Review B | 2013
61ba9675ef148cdddfc50ccd | LaNiAsO | 218279206 |  | LaNiAsO |  |  | Oxides, Pnictides |  |  |  | 2.5 | K |  |  |  | body | paragraph | 3fdc869585 | Narrow superconducting window inLaFe1âˆ’xNixAsO | 10.1103/physrevb.79.174505 | Guanghan Cao, Shuai Jiang, Xiao Lin, Cao Wang, Yuke Li, Zhi Ren, Qian Tao, Chunmu Feng, Jianhui Dai, Zhuâ€™an Xu, Fu-Chun Zhang | American Physical Society (APS) | Physical Review B | 2013
61ba967585fc223534c50cbf | optimally doped Bi2212 | 1304916095 | Bi2212 | Bi | optimally doped | [5 empty] | 90 | K |  |  |  | body | figure | 90ba91e613 | The Fermi surface of Bi 2 Sr 2 CaCu 2 O 8 |  | H M Fretwell, â€ A Kaminski, J Mesot, â€¡ J C Campuzano, M R Norman, M Randeria, T Sato, R Gatt, T Takahashi, K Kadowaki |  |  | 1999
61ba96766a35f302ddc50cb7 | La 1.86 Sr 0.14 CuO 4 crystals | -1989381325 |  | Sr0.14La1.86Cu1O4 |  | crystals | Oxides, Cuprates |  |  |  | 35 | K |  |  |  | body | paragraph | aaa37e907d | Nearly Singular Magnetic Fluctuations in the Normal State of a High-Tc Cuprate Superconductor | 10.1126/science.278.5342.1432 | G Aeppli, T E Mason, S M Hayden, H A Mook, J Kulda | American Association for the Advancement of Science (AAAS) | Science | 1998
61ba9676c0bff55f4cc50cc7 | LiFeAs | -155049494 |  | LiFeAs |  |  | Iron-pnictides, Pnictides |  |  |  | 17 | K | resistivity |  |  | body | paragraph | 72dc24942c | Determination of the Upper Critical Field of a Single Crystal LiFeAs: The Magnetic Torque Study up to 35 Tesla | 10.1143/jpsj.80.013706 | Nobuyuki Kurita, Kentaro Kitagawa, Kazuyuki Matsubayashi, Ade Kismarahardja, Eun-Sang Choi, James S. Brooks, Yoshiya Uwatoko, Shinya Uji, Taichi Terashima | Physical Society of Japan | Journal of the Physical Society of Japan | 2010
61ba9676c0bff55f4cc50cc8 | LiFeAs single crystal | -256416114 |  | LiFeAs |  | single crystal | Iron-pnictides, Pnictides |  |  |  | 16 | K | magnetic torque |  |  | header | abstract | 72dc24942c | Determination of the Upper Critical Field of a Single Crystal LiFeAs: The Magnetic Torque Study up to 35 Tesla | 10.1143/jpsj.80.013706 | Nobuyuki Kurita, Kentaro Kitagawa, Kazuyuki Matsubayashi, Ade Kismarahardja, Eun-Sang Choi, James S. Brooks, Yoshiya Uwatoko, Shinya Uji, Taichi Terashima | Physical Society of Japan | Journal of the Physical Society of Japan | 2010
61ba9676a5c5381c2ec50cb1 | single-crystal Ta 4 Pd 3 Te 16 | -169910422 |  | Ta4Te16Pd3 |  | single-crystal | Chalcogenides |  |  |  | 4.3 | K |  |  |  | header | abstract | 5fea63cc96 | Charge fluctuations and nodeless superconductivity in quasi-one-dimensional Ta 4 Pd 3 Te 16 revealed by 125 Te-NMR and 181 Ta-NQR |  | Z Li, W H Jiao, G H Cao, Guo-Qing Zheng |  |  | 2016
61ba9676a5c5381c2ec50cb2 | Ta 4 Pd 3 Te 16 | -651336236 |  | Ta4Te16Pd3 |  |  | Chalcogenides |  |  |  | 4.6 | K |  |  |  | body | paragraph | 5fea63cc96 | Charge fluctuations and nodeless superconductivity in quasi-one-dimensional Ta 4 Pd 3 Te 16 revealed by 125 Te-NMR and 181 Ta-NQR |  | Z Li, W H Jiao, G H Cao, Guo-Qing Zheng |  |  | 2016
61ba96767b1a7abb24c50cc6 | pure Mg 11 B 2 | -271790815 |  | Mg11B2 | pure |  | Alloys, Borides |  |  |  | 39.2 | K |  |  |  | body | paragraph | 36c26411d4 | Anisotropy of SuperconductingMgB2as Seen in Electron Spin Resonance and Magnetization Data | 10.1103/physrevlett.87.047002 | F Simon, A JÃ¡nossy, T FehÃ©r, F MurÃ¡nyi, S Garaj, L ForrÃ³, C Petrovic, S L Bud'ko, G Lapertot, V G Kogan, P C Canfield | American Physical Society (APS) | Physical Review Letters | 2008
61ba96767b1a7abb24c50cc7 | K 3 C 60 | -411184098 |  | KC20 |  |  | Carbides |  |  |  | 19 | K |  |  |  | body | paragraph | 36c26411d4 | Anisotropy of SuperconductingMgB2as Seen in Electron Spin Resonance and Magnetization Data | 10.1103/physrevlett.87.047002 | F Simon, A JÃ¡nossy, T FehÃ©r, F MurÃ¡nyi, S Garaj, L ForrÃ³, C Petrovic, S L Bud'ko, G Lapertot, V G Kogan, P C Canfield | American Physical Society (APS) | Physical Review Letters | 2008
61ba9677fa2141a3e5c50cb5 | CeIrIn 5 | 938878266 |  | CeIn5Ir |  |  | Alloys |  |  |  | 0.4 | K |  |  |  | body | paragraph | 04476d4ba1 | Quantum Critical Quasiparticle Scattering within the Superconducting State ofCeCoIn5 | 10.1103/physrevlett.117.016601 | Johnpierre Paglione, M A Tanatar, J.-Ph Reid, H Shakeripour, C Petrovic, Louis Taillefer | American Physical Society (APS) | Physical Review Letters | 2016
61ba9677fa2141a3e5c50cb6 | single crystals of CeCoIn 5 | 512076480 |  | CeIn5Co |  | single crystals | Alloys |  |  |  | 2.3 | K |  |  |  | body | paragraph | 04476d4ba1 | Quantum Critical Quasiparticle Scattering within the Superconducting State ofCeCoIn5 | 10.1103/physrevlett.117.016601 | Johnpierre Paglione, M A Tanatar, J.-Ph Reid, H Shakeripour, C Petrovic, Louis Taillefer | American Physical Society (APS) | Physical Review Letters | 2016
61ba9678e4dc5fe1bac50cc6 | La 1.93 Sr 0.07 CuO 4 single crystal | -1500286650 |  | Sr0.07La1.93Cu1O4 |  | single crystal | Oxides, Cuprates |  |  |  | 20 | K |  |  |  | body |  | 6ed8ac58a9 | FAR-INFRARED MEASUREMENTS OF OXYGEN-DOPED POLYCRYSTALLINE La2CuO4.0315 SUPERCONDUCTOR UNDER SLOW-COOLED AND FAST-COOLED CONDITIONS | 10.1142/s0217984911025687 | Y H Kim, H H Hsieh, Z Wu, P H Hor | World Scientific Pub Co Pte Lt | Modern Physics Letters B | 2011
61ba967a2227d4ac07c50cad | Sample B | -1744022530 |  | B |  |  | Alloys, Borides |  |  |  | 5.41 | K |  |  |  | body | paragraph | 5fc6d77b55 | Vortex instability in molybdenum-germanium superconducting films | 10.1103/physrevb.82.144517 | Manlai Liang, Milind N Kunchur | American Physical Society (APS) | Physical Review B | 2010
61ba967a20fc3eae4bc50cda | optimally doped Bi2212 (OPD90, x = 0.16) | -905147346 | Bi2212 | Bi | optimally doped |  |  |  |  | x=0.16 | 90 | K |  |  |  | body | paragraph | b18bcc49d7 |  |  | Harold Steven, Ruiz Rondan |  |  | 2012
61ba967a7c13e4f711c50cc1 | BaFe 1.7 Co 0.3 As 2 | -273984748 |  | Ba1Fe1.7Co0.3As2 |  |  | Iron-pnictides, Pnictides |  |  |  | 0 | K |  |  |  | body | paragraph | ed0d805170 | Electronic structure of heavily electron-doped BaFe1.7Co0.3As2studied by angle-resolved photoemission | 10.1088/1367-2630/11/2/025020 | Y Sekiba, T Sato, K Nakayama, K Terashima, P Richard, J H Bowen, H Ding, Y-M Xu, L J Li, G H Cao, Z-A Xu, T Takahashi | IOP Publishing | New Journal of Physics | 2013
61ba967a7c13e4f711c50cc2 | BaFe 1.85 Co 0.15 As 2 | 574338917 |  | Ba1Fe1.85Co0.15As2 |  |  | Iron-pnictides, Pnictides |  |  |  | 25.5 | K |  |  |  | body | paragraph | ed0d805170 | Electronic structure of heavily electron-doped BaFe1.7Co0.3As2studied by angle-resolved photoemission | 10.1088/1367-2630/11/2/025020 | Y Sekiba, T Sato, K Nakayama, K Terashima, P Richard, J H Bowen, H Ding, Y-M Xu, L J Li, G H Cao, Z-A Xu, T Takahashi | IOP Publishing | New Journal of Physics | 2013
61ba967a2b9a12e3d2c50ce1 | D 3 S | 230303268 |  | D3S |  |  | Chalcogenides |  |  |  | 150 | K |  |  |  | body | paragraph | fd6724cc1a | On the isotope effect in compressed superconducting H3S and D3S | 10.1088/1361-6668/aa5f3c | Dale R Harshman, Anthony T Fiory | IOP Publishing | Superconductor Science and Technology | 2017
61ba967a2b9a12e3d2c50ce2 | D 3 S | 16594043 |  | D3S |  |  | Chalcogenides |  |  |  | 150 | K |  |  |  | body | paragraph | fd6724cc1a | On the isotope effect in compressed superconducting H3S and D3S | 10.1088/1361-6668/aa5f3c | Dale R Harshman, Anthony T Fiory | IOP Publishing | Superconductor Science and Technology | 2017
61ba967a2b9a12e3d2c50ce3 | tri-hydrogen sulfide (H 3 S | 1983352138 | tri-hydrogen sulfide (H 3 S | S | [6 empty] | 200 | K |  | 1.55E+11 | Pa | body | paragraph | fd6724cc1a | On the isotope effect in compressed superconducting H3S and D3S | 10.1088/1361-6668/aa5f3c | Dale R Harshman, Anthony T Fiory | IOP Publishing | Superconductor Science and Technology | 2017
61ba967a2b9a12e3d2c50ce4 | H 3 S | -445844138 |  | H3S |  |  | Hydrides, Chalcogenides |  |  |  | 200 | K |  |  |  | body | paragraph | fd6724cc1a | On the isotope effect in compressed superconducting H3S and D3S | 10.1088/1361-6668/aa5f3c | Dale R Harshman, Anthony T Fiory | IOP Publishing | Superconductor Science and Technology | 2017
61ba967a2b9a12e3d2c50ce5 | H 3 S | -682653943 |  | H3S |  |  | Hydrides, Chalcogenides |  |  |  | 70 | K |  | 1.6E+11 | Pa | body | paragraph | fd6724cc1a | On the isotope effect in compressed superconducting H3S and D3S | 10.1088/1361-6668/aa5f3c | Dale R Harshman, Anthony T Fiory | IOP Publishing | Superconductor Science and Technology | 2017
61ba967b07932c08a9c50cfa | Bi2212 | -1899436746 | Bi2212 | Bi | [6 empty] | 94 | K |  |  |  | body | paragraph | 73b14275c0 | Electron interactions and charge ordering in CuO 2 compounds | 10.1140/epjst/e2010-01302-4 | B Muschler, W Prestel, L Tassini, R Hackl, M Lambacher, A Erb, Seiki Komiya, Yoichi Ando, D C Peets, W N Hardy, Ruixing Liang, D A Bonn | Springer Science and Business Media LLC | The European Physical Journal Special Topics | 2010
61ba967b07932c08a9c50cfb | Y123 | 1434577795 | Y123 | Y | [6 empty] | 93 | K |  |  |  | body | paragraph | 73b14275c0 | Electron interactions and charge ordering in CuO 2 compounds | 10.1140/epjst/e2010-01302-4 | B Muschler, W Prestel, L Tassini, R Hackl, M Lambacher, A Erb, Seiki Komiya, Yoichi Ando, D C Peets, W N Hardy, Ruixing Liang, D A Bonn | Springer Science and Business Media LLC | The European Physical Journal Special Topics | 2010
61ba967b07932c08a9c50cfc | Tl2201 | 777675855 | Tl2201 | Tl | [6 empty] | 90 | K |  |  |  | body | paragraph | 73b14275c0 | Electron interactions and charge ordering in CuO 2 compounds | 10.1140/epjst/e2010-01302-4 | B Muschler, W Prestel, L Tassini, R Hackl, M Lambacher, A Erb, Seiki Komiya, Yoichi Ando, D C Peets, W N Hardy, Ruixing Liang, D A Bonn | Springer Science and Business Media LLC | The European Physical Journal Special Topics | 2010
61ba967b05e6aa6710c50cb9 | FeTe 0.5 Se 0.5 | 1976570776 |  | Fe1Te0.5Se0.5 |  |  | Iron-chalcogenides, Chalcogenides |  |  |  | 15 | K |  | 101325 | Pa | body | paragraph | b560b1263b | Magnetism and superconductivity of S-substituted FeTe | 10.1016/j.jallcom.2015.01.024 | A Ciechan, M J Winiarski, M Samsel-CzekaÅ‚a | Elsevier BV | Journal of Alloys and Compounds | 2015
61ba967b05e6aa6710c50cbc | FeTe 0.85 S 0.15 | 1155436857 |  | Fe1Te0.85S0.15 |  |  | Iron-chalcogenides, Chalcogenides |  |  |  | 10 | K |  |  |  | body | paragraph | b560b1263b | Magnetism and superconductivity of S-substituted FeTe | 10.1016/j.jallcom.2015.01.024 | A Ciechan, M J Winiarski, M Samsel-CzekaÅ‚a | Elsevier BV | Journal of Alloys and Compounds | 2015
61ba967b1b93c0c6bec50cd9 | LaRu 2 P 2 | -994129429 |  | La(PRu)2 |  |  | Pnictides |  |  |  | 4.1 | K |  |  |  | body | paragraph | f104efe74e | Superconductivity at 7.8 K in the ternary LaRu 2 As 2 compound | 10.1007/s11434-016-1080-4 | Qi Guo, Bo-Jin Pan, Jia Yu, Bin-Bin Ruan, Dong-Yun Chen, Xiao-Chuan Wang, Qing-Ge Mu, Gen-Fu Chen, Zhi-An Ren | Elsevier BV | Science Bulletin | 2016
61ba967b1b93c0c6bec50cda | LaRu 2 As 2 | 1383004826 |  | La(AsRu)2 |  |  | Pnictides |  |  |  | 7 | K | magnetization |  |  | header | abstract | f104efe74e | Superconductivity at 7.8 K in the ternary LaRu 2 As 2 compound | 10.1007/s11434-016-1080-4 | Qi Guo, Bo-Jin Pan, Jia Yu, Bin-Bin Ruan, Dong-Yun Chen, Xiao-Chuan Wang, Qing-Ge Mu, Gen-Fu Chen, Zhi-An Ren | Elsevier BV | Science Bulletin | 2016
61ba967b1b93c0c6bec50cdb | ZrRuP | 161610111 |  | ZrPRu |  |  | Pnictides |  |  |  | 12 | K |  |  |  | body | paragraph | f104efe74e | Superconductivity at 7.8 K in the ternary LaRu 2 As 2 compound | 10.1007/s11434-016-1080-4 | Qi Guo, Bo-Jin Pan, Jia Yu, Bin-Bin Ruan, Dong-Yun Chen, Xiao-Chuan Wang, Qing-Ge Mu, Gen-Fu Chen, Zhi-An Ren | Elsevier BV | Science Bulletin | 2016
61ba967b1b93c0c6bec50cdc | LaRu 2 As 2 | 1159688440 |  | La(AsRu)2 |  |  | Pnictides |  |  |  | 7.8 | K |  |  |  | header | title | f104efe74e | Superconductivity at 7.8 K in the ternary LaRu 2 As 2 compound | 10.1007/s11434-016-1080-4 | Qi Guo, Bo-Jin Pan, Jia Yu, Bin-Bin Ruan, Dong-Yun Chen, Xiao-Chuan Wang, Qing-Ge Mu, Gen-Fu Chen, Zhi-An Ren | Elsevier BV | Science Bulletin | 2016
61ba967b1b93c0c6bec50cdd | LaRu 4 As 12 | -2034762398 |  | La(As3Ru)4 |  |  | Pnictides |  |  |  | 7.2 | K |  |  |  | body | paragraph | f104efe74e | Superconductivity at 7.8 K in the ternary LaRu 2 As 2 compound | 10.1007/s11434-016-1080-4 | Qi Guo, Bo-Jin Pan, Jia Yu, Bin-Bin Ruan, Dong-Yun Chen, Xiao-Chuan Wang, Qing-Ge Mu, Gen-Fu Chen, Zhi-An Ren | Elsevier BV | Science Bulletin | 2016
61ba967b1b93c0c6bec50cde | Sr 2 RuO 4 | 1557495122 |  | Sr2RuO4 |  |  | Oxides |  |  |  | 0.93 | K |  |  |  | body | paragraph | f104efe74e | Superconductivity at 7.8 K in the ternary LaRu 2 As 2 compound | 10.1007/s11434-016-1080-4 | Qi Guo, Bo-Jin Pan, Jia Yu, Bin-Bin Ruan, Dong-Yun Chen, Xiao-Chuan Wang, Qing-Ge Mu, Gen-Fu Chen, Zhi-An Ren | Elsevier BV | Science Bulletin | 2016
61ba967b1b93c0c6bec50cdf | LaPd 2 As 2 | -421412895 |  | La(AsPd)2 |  |  | Pnictides |  |  |  | 5 | K |  |  |  | body | paragraph | f104efe74e | Superconductivity at 7.8 K in the ternary LaRu 2 As 2 compound | 10.1007/s11434-016-1080-4 | Qi Guo, Bo-Jin Pan, Jia Yu, Bin-Bin Ruan, Dong-Yun Chen, Xiao-Chuan Wang, Qing-Ge Mu, Gen-Fu Chen, Zhi-An Ren | Elsevier BV | Science Bulletin | 2016
61ba967b1b93c0c6bec50ce0 | LaRu 2 As 2 | 1165460070 |  | La(AsRu)2 |  |  | Pnictides |  |  |  | 7.8 | K | magnetization |  |  | body | paragraph | f104efe74e | Superconductivity at 7.8 K in the ternary LaRu 2 As 2 compound | 10.1007/s11434-016-1080-4 | Qi Guo, Bo-Jin Pan, Jia Yu, Bin-Bin Ruan, Dong-Yun Chen, Xiao-Chuan Wang, Qing-Ge Mu, Gen-Fu Chen, Zhi-An Ren | Elsevier BV | Science Bulletin | 2016
61ba967b1b93c0c6bec50ce1 | LaRu 2 As 2 | 1227080832 |  | La(AsRu)2 |  |  | Pnictides |  |  |  | 7.8 | K | magnetization |  |  | body | paragraph | f104efe74e | Superconductivity at 7.8 K in the ternary LaRu 2 As 2 compound | 10.1007/s11434-016-1080-4 | Qi Guo, Bo-Jin Pan, Jia Yu, Bin-Bin Ruan, Dong-Yun Chen, Xiao-Chuan Wang, Qing-Ge Mu, Gen-Fu Chen, Zhi-An Ren | Elsevier BV | Science Bulletin | 2016
61ba967b1b93c0c6bec50ce2 | ZrRuAs | -1128119432 |  | ZrAsRu |  |  | Pnictides |  |  |  | 13 | K |  |  |  | body | paragraph | f104efe74e | Superconductivity at 7.8 K in the ternary LaRu 2 As 2 compound | 10.1007/s11434-016-1080-4 | Qi Guo, Bo-Jin Pan, Jia Yu, Bin-Bin Ruan, Dong-Yun Chen, Xiao-Chuan Wang, Qing-Ge Mu, Gen-Fu Chen, Zhi-An Ren | Elsevier BV | Science Bulletin | 2016
61ba967cfa2141a3e5c50cb8 | PuCoGa 5 | -1399651531 |  | PuGa5Co |  |  | Alloys |  |  |  | 18.5 | K |  |  |  | body | figure | 0e8676b042 | Routes to heavy-fermion superconductivity | 10.1088/1742-6596/449/1/012028 | F Steglich, O Stockert, S Wirth, C Geibel, H Q Yuan, S Kirchner, Q Si | IOP Publishing | Journal of Physics: Conference Series | 2013
61ba967cfa2141a3e5c50cb9 | CeIn 3 | 1372524495 |  | CeIn3 |  |  | Alloys |  |  |  | 0.2 | K |  |  |  | body | figure | 0e8676b042 | Routes to heavy-fermion superconductivity | 10.1088/1742-6596/449/1/012028 | F Steglich, O Stockert, S Wirth, C Geibel, H Q Yuan, S Kirchner, Q Si | IOP Publishing | Journal of Physics: Conference Series | 2013
61ba967cfa2141a3e5c50cba | CePd 2 Si 2 | -1564751890 |  | Ce(SiPd)2 |  |  | Alloys |  |  |  | 0.4 | K |  | 2800000000 | Pa | body | paragraph | 0e8676b042 | Routes to heavy-fermion superconductivity | 10.1088/1742-6596/449/1/012028 | F Steglich, O Stockert, S Wirth, C Geibel, H Q Yuan, S Kirchner, Q Si | IOP Publishing | Journal of Physics: Conference Series | 2013
61ba967cfa2141a3e5c50cbb | URu 2 Si 2 | 2010068313 |  | U(SiRu)2 |  |  | Alloys |  |  |  | 1.5 | K |  |  |  | body | paragraph | 0e8676b042 | Routes to heavy-fermion superconductivity | 10.1088/1742-6596/449/1/012028 | F Steglich, O Stockert, S Wirth, C Geibel, H Q Yuan, S Kirchner, Q Si | IOP Publishing | Journal of Physics: Conference Series | 2013
61ba967cfa2141a3e5c50cbc | UPd 2 Al 3 | 707783124 |  | UAl3Pd2 |  |  | Alloys |  |  |  | 2 | K |  |  |  | body | paragraph | 0e8676b042 | Routes to heavy-fermion superconductivity | 10.1088/1742-6596/449/1/012028 | F Steglich, O Stockert, S Wirth, C Geibel, H Q Yuan, S Kirchner, Q Si | IOP Publishing | Journal of Physics: Conference Series | 2013
61ba967cfa2141a3e5c50cbd | CeCoIn 5 | -442968039 |  | CeIn5Co |  |  | Alloys |  |  |  | 2.3 | K |  |  |  | body | figure | 0e8676b042 | Routes to heavy-fermion superconductivity | 10.1088/1742-6596/449/1/012028 | F Steglich, O Stockert, S Wirth, C Geibel, H Q Yuan, S Kirchner, Q Si | IOP Publishing | Journal of Physics: Conference Series | 2013
61ba967c20fc3eae4bc50ce3 | underdoped Ba 0.55 K 0.45 Fe 2 As 2 | -1204885420 |  | K0.45Ba0.55Fe2As2 | underdoped |  | Iron-pnictides, Pnictides |  |  |  | 32 | K |  |  |  | body | paragraph | af87ddbbec | Upper critical magnetic field in Ba0.68K0.32Fe2As2 and Ba(Fe0.93Co0.07)2As2 | 10.1134/s0021364011110038 | V A Gasparov, L Drigo, A Audouard, D L Sun, C T Lin, S L Budâ€™ko, P C Canfield, F Wolff-Fabris, J Wosnitza | Pleiades Publishing Ltd | JETP Letters | 2011
61ba967c20fc3eae4bc50ce5 | BKF | 196052859 |  | KBF |  |  | Borides, Fluorides |  |  |  | 38.5 | K |  |  |  | body | figure | af87ddbbec | Upper critical magnetic field in Ba0.68K0.32Fe2As2 and Ba(Fe0.93Co0.07)2As2 | 10.1134/s0021364011110038 | V A Gasparov, L Drigo, A Audouard, D L Sun, C T Lin, S L Budâ€™ko, P C Canfield, F Wolff-Fabris, J Wosnitza | Pleiades Publishing Ltd | JETP Letters | 2011
61ba967c11af647618c50cb8 | P-doped BaFe 2 (As 0.67 P 0.33 ) 2 | -113203949 |  | Ba1Fe2As1.34P0.66 | P |  | Iron-pnictides, Pnictides |  |  |  | 30 | K |  |  |  | body | paragraph | 0092ab627f | Specific heat of high-T c YBa 2 (Cu 3-x M x )O 7 with M=Cr or Zn | 10.1016/0921-4534(89)91122-2 | S Kim, R A Fisher, N E Phillips, J E Gordon | Elsevier BV | Physica C: Superconductivity and its Applications | 1989
61ba967dd52116ffe1c50cb9 | single-crystalline FeCr 2 S 4 | -1455739240 |  | Cr2FeS4 |  | single-crystalline | Iron-chalcogenides, Chalcogenides |  |  |  | 167 | K |  |  |  | body | paragraph | 0593c803e8 | Anisotropic colossal magnetoresistance effects inFe1âˆ’xCuxCr2S4 | 10.1103/physrevb.67.144419 | V Fritsch, J Deisenhofer, R Fichtl, J Hemberger, H-A Krug Von Nidda, M MÃ¼cksch, M Nicklas, D Samusi, J D Thompson, R Tidecks, V Tsurkan, A Loidl | American Physical Society (APS) | Physical Review B | 2002
61ba967dd52116ffe1c50cba | Pb | -213358077 |  | Pb |  |  | Alloys |  |  |  | 0.015 | K |  |  |  | body | paragraph | 0593c803e8 | Anisotropic colossal magnetoresistance effects inFe1âˆ’xCuxCr2S4 | 10.1103/physrevb.67.144419 | V Fritsch, J Deisenhofer, R Fichtl, J Hemberger, H-A Krug Von Nidda, M MÃ¼cksch, M Nicklas, D Samusi, J D Thompson, R Tidecks, V Tsurkan, A Loidl | American Physical Society (APS) | Physical Review B | 2002
61ba967d3136e52869c50cbb | Ba(Fe 0.95 Co 0.05 ) 2 As 2 | 1751003824 |  | Ba1Fe1.9Co0.1As2 |  |  | Iron-pnictides, Pnictides |  |  |  | 18 | K |  |  |  | body | figure | 5ba3e4df06 | The interplay of electron doping and chemical pressure in Ba(Fe 1âˆ’y Co y ) 2 (As 1âˆ’x P x ) 2 | 10.1209/0295-5075/98/57010 | Veronika Zinth, Dirk Johrendt | IOP Publishing | EPL (Europhysics Letters) | 2012
61ba967e5ad933a7cac50cbe | LaFePO | 2108837686 |  | LaFePO |  |  | Iron-pnictides, Oxides, Pnictides |  |  |  | 6 | K |  |  |  | body | paragraph | 0ae90fe39d | Evidence for superconducting gap nodes in the zone-centered hole bands ofKFe2As2from magnetic penetration-depth measurements | 10.1103/physrevb.82.014526 | K Hashimoto, A Serafin, S Tonegawa, R Katsumata, R Okazaki, T Saito, H Fukazawa, Y Kohori, K Kihou, C H Lee, A Iyo, H Eisaki, H Ikeda, Y Matsuda, A Carrington, T Shibauchi | American Physical Society (APS) | Physical Review B | 2010
61ba967fe720aae5f4c50cbe | GdFeAsO 0.8 F 0.2 | -1916314413 |  | Gd1Fe1As1O0.8F0.2 |  |  | Iron-pnictides, Pnictides, Oxides, Fluorides |  |  |  | 51.2 | K |  |  |  | body | paragraph | 5b7b6ce5e7 | Superconductivity and magnetism in REFeAsO1-xFx(RE=Rare earth elements) | 10.1088/1742-6596/150/5/052088 | K Kadowaki, A Goya, T Mochiji, S V Chong | IOP Publishing | Journal of Physics: Conference Series | 2009
61ba967fe720aae5f4c50cbf | GdFeAsO 0.8 F 0.2 with Y | 116279302 |  | Gd1Fe1As1O0.8F0.2 |  |  | Iron-pnictides, Pnictides, Oxides, Fluorides |  |  |  | 10 | K |  |  |  | body | paragraph | 5b7b6ce5e7 | Superconductivity and magnetism in REFeAsO1-xFx(RE=Rare earth elements) | 10.1088/1742-6596/150/5/052088 | K Kadowaki, A Goya, T Mochiji, S V Chong | IOP Publishing | Journal of Physics: Conference Series | 2009
61ba967fe720aae5f4c50cc0 | GdFeAsO 0.8 F 0.2 with Y |  |  | Y |  |  | Alloys |  |  |  | 10 | K |  |  |  | body | paragraph | 5b7b6ce5e7 | Superconductivity and magnetism in REFeAsO1-xFx(RE=Rare earth elements) | 10.1088/1742-6596/150/5/052088 | K Kadowaki, A Goya, T Mochiji, S V Chong | IOP Publishing | Journal of Physics: Conference Series | 2009
61ba967fe720aae5f4c50cc2 | GdFeAsO 0.8 F 0.2 | -1847001425 |  | Gd1Fe1As1O0.8F0.2 |  |  | Iron-pnictides, Pnictides, Oxides, Fluorides |  |  |  | 40.8 | K | mass susceptibility |  |  | body | paragraph | 5b7b6ce5e7 | Superconductivity and magnetism in REFeAsO1-xFx(RE=Rare earth elements) | 10.1088/1742-6596/150/5/052088 | K Kadowaki, A Goya, T Mochiji, S V Chong | IOP Publishing | Journal of Physics: Conference Series | 2009
61ba967f3961c0f52fc50cbd | Lu 0.814 Y 0.186 Fe 2 Ge 2 | -1133244156 |  | Y0.186Lu0.814Fe2Ge2 |  |  | Alloys |  |  |  | 2 | K |  |  |  | body | paragraph | 2d3e749882 | Crystal growth and annealing study of fragile, non-bulk superconductivity in YFe2Ge2 | 10.1080/14786435.2015.1004378 | H Kim, S Ran, E D Mun, H Hodovanets, M A Tanatar, R Prozorov, S L Budâ€™ko, P C Canfield | Informa UK Limited | Philosophical Magazine | 2014
61ba967f3961c0f52fc50cbe | YFe 2 Ge 2 | 713341467 |  | Y(FeGe)2 |  |  | Alloys |  |  |  | 1.8 | K | resistivity |  |  | body | paragraph | 2d3e749882 | Crystal growth and annealing study of fragile, non-bulk superconductivity in YFe2Ge2 | 10.1080/14786435.2015.1004378 | H Kim, S Ran, E D Mun, H Hodovanets, M A Tanatar, R Prozorov, S L Budâ€™ko, P C Canfield | Informa UK Limited | Philosophical Magazine | 2014
61ba96806a35f302ddc50cbc | Sr 3 Rh 4 Sn 13 | 414702093 |  | Sr3Sn13Rh4 |  |  | Alloys |  |  |  | 4.2 | K |  |  |  | body | figure | c86837d4b1 | Superconductivity enhanced by abundant low-energy phonons in |  | Sn, Yasuhiro Terasaki, Ratsuki Yamaguchi, Yui Ishii, Yurina Tada, Arisa Yamamoto, Shigeo Mori |  |  | 2021
61ba9680c2c99830dec50ce7 | CaC 6 | 1185552823 |  | CaC6 |  |  | Carbides |  |  |  | 18 | K |  |  |  | body | paragraph | 747c168254 | Intercalant-Driven Superconductivity inYbC6andCaC6 | 10.1103/physrevlett.95.227001 | I I Mazin | American Physical Society (APS) | Physical Review Letters | 2005
61ba96805ad933a7cac50cc1 | MgB 2 film (MgB 2 -21A) | 1062731290 |  | MgB2 |  | film | Alloys, Borides |  |  |  | 39 | K |  |  |  | body | paragraph | 3283e8516a | Effects of the two-gap nature on the microwave conductivity of polycrystallineMgB2films with a critical temperature of39K | 10.1103/physrevb.71.104514 | Sang Young Lee, J H Lee, Jung Hoon Han, S H Moon, H N Lee, James C Booth, J H Claassen | American Physical Society (APS) | Physical Review B | 2005
61ba96805ad933a7cac50cc3 | ~380 nm-thick polycrystalline MgB 2 film | 1727216304 |  | MgB2 |  | polycrystalline, film | Alloys, Borides |  |  |  | 39.3 | K |  |  |  | header | abstract | 3283e8516a | Effects of the two-gap nature on the microwave conductivity of polycrystallineMgB2films with a critical temperature of39K | 10.1103/physrevb.71.104514 | Sang Young Lee, J H Lee, Jung Hoon Han, S H Moon, H N Lee, James C Booth, J H Claassen | American Physical Society (APS) | Physical Review B | 2005
61ba9681a5c5381c2ec50cb9 | undoped MgB 2 | 439704115 |  | MgB2 | undoped |  | Alloys, Borides |  |  |  | 39 | K |  |  |  | body | paragraph | e7939c09b4 | Point-contact spectroscopy of Al- and C-dopedMgB2: Superconducting energy gaps and scattering studies | 10.1103/physrevb.75.144507 | P SzabÃ³, P Samuely, Z PribulovÃ¡, M Angst, S Budâ€™ko, P C Canfield, J Marcus | American Physical Society (APS) | Physical Review B | 2013
61ba9681a5c5381c2ec50cba | heavily doped MgB 2 | 1194611052 |  | MgB2 | heavily |  | Alloys, Borides |  |  |  | 22 | K |  |  |  | body | paragraph | e7939c09b4 | Point-contact spectroscopy of Al- and C-dopedMgB2: Superconducting energy gaps and scattering studies | 10.1103/physrevb.75.144507 | P SzabÃ³, P Samuely, Z PribulovÃ¡, M Angst, S Budâ€™ko, P C Canfield, J Marcus | American Physical Society (APS) | Physical Review B | 2013
61ba9681a5c5381c2ec50cbb | Al-doped MgB 2 | -977325987 |  | MgB2 | Al |  | Alloys, Borides |  |  |  | 30 | K |  |  |  | body | paragraph | e7939c09b4 | Point-contact spectroscopy of Al- and C-dopedMgB2: Superconducting energy gaps and scattering studies | 10.1103/physrevb.75.144507 | P SzabÃ³, P Samuely, Z PribulovÃ¡, M Angst, S Budâ€™ko, P C Canfield, J Marcus | American Physical Society (APS) | Physical Review B | 2013
61ba9681a5c5381c2ec50cbc | undoped MgB 2 crystal | -1156196067 |  | MgB2 | undoped | crystal | Alloys, Borides |  |  |  | 39 | K |  |  |  | body | paragraph | e7939c09b4 | Point-contact spectroscopy of Al- and C-dopedMgB2: Superconducting energy gaps and scattering studies | 10.1103/physrevb.75.144507 | P SzabÃ³, P Samuely, Z PribulovÃ¡, M Angst, S Budâ€™ko, P C Canfield, J Marcus | American Physical Society (APS) | Physical Review B | 2013
61ba9681a5c5381c2ec50cbe | C-doped MgB 2 | -2021745486 |  | MgB2 | C |  | Alloys, Borides |  |  |  | 33 | K |  |  |  | body | figure | e7939c09b4 | Point-contact spectroscopy of Al- and C-dopedMgB2: Superconducting energy gaps and scattering studies | 10.1103/physrevb.75.144507 | P SzabÃ³, P Samuely, Z PribulovÃ¡, M Angst, S Budâ€™ko, P C Canfield, J Marcus | American Physical Society (APS) | Physical Review B | 2013
61ba9681a5c5381c2ec50cc0 | pure MgB 2 | -239244637 |  | MgB2 | pure |  | Alloys, Borides |  |  |  | 39 | K |  |  |  | body | paragraph | e7939c09b4 | Point-contact spectroscopy of Al- and C-dopedMgB2: Superconducting energy gaps and scattering studies | 10.1103/physrevb.75.144507 | P SzabÃ³, P Samuely, Z PribulovÃ¡, M Angst, S Budâ€™ko, P C Canfield, J Marcus | American Physical Society (APS) | Physical Review B | 2013
61ba9681a5c5381c2ec50cc1 | MgB 2 | 1311520492 |  | MgB2 |  |  | Alloys, Borides |  |  |  | 20 | K |  |  |  | body | paragraph | e7939c09b4 | Point-contact spectroscopy of Al- and C-dopedMgB2: Superconducting energy gaps and scattering studies | 10.1103/physrevb.75.144507 | P SzabÃ³, P Samuely, Z PribulovÃ¡, M Angst, S Budâ€™ko, P C Canfield, J Marcus | American Physical Society (APS) | Physical Review B | 2013
61ba96812227d4ac07c50cb2 | SmFeAsO 0.8 F 0.2 | -1934582794 |  | Sm1Fe1As1O0.8F0.2 |  |  | Iron-pnictides, Pnictides, Oxides, Fluorides |  |  |  | 45 | K |  |  |  | body | paragraph | 92975bdb3e | Anisotropy of Superconducting Single Crystal SmFeAsO0.8F0.2 Studied by Torque Magnetometry | 10.1007/s10948-008-0413-1 | S Weyeneth, R Puzniak, U Mosele, N D Zhigadlo, S Katrych, Z Bukowski, J Karpinski, S Kohout, J Roos, H Keller | Springer Science and Business Media LLC | Journal of Superconductivity and Novel Magnetism | 2009
61ba968111af647618c50cc4 | BaFe 2 S 3 | 1030035889 |  | BaFe2S3 |  |  | Iron-chalcogenides, Chalcogenides |  |  |  | 24 | K |  | 13500000000 | Pa | body | paragraph | 9076f2d424 | Pressure-driven phase transition from antiferromagnetic semiconductor to nonmagnetic metal in the two-leg ladders AFe2X3 ( A=Ba,K ; X=S,Se ) | 10.1103/physrevb.95.115154 | Yang Zhang, Lingfang Lin, Jun-Jie Zhang, Elbio Dagotto, Shuai Dong | American Physical Society (APS) | Physical Review B | 2017
61ba96823961c0f52fc50cbf | CePt 3 Si | 1748209865 |  | CeSiPt3 |  |  | Alloys |  |  |  | 0.75 | K |  | 101325 | Pa | body | paragraph | 5ddd94fcf6 | Magnetic Properties in Non-centrosymmetric Superconductors with and without Antiferromagnetic Order | 10.1143/jpsj.76.124709 | Youichi Yanase, Manfred Sigrist | Physical Society of Japan | Journal of the Physical Society of Japan | 2007
61ba96823961c0f52fc50cc0 | UPd 2 Al 3 | 728964514 |  | UAl3Pd2 |  |  | Alloys |  |  |  | 2 | K |  |  |  | body | paragraph | 5ddd94fcf6 | Magnetic Properties in Non-centrosymmetric Superconductors with and without Antiferromagnetic Order | 10.1143/jpsj.76.124709 | Youichi Yanase, Manfred Sigrist | Physical Society of Japan | Journal of the Physical Society of Japan | 2007
61ba96820a416aa3d9c50cc0 | NiBi 3 | -715375590 |  | NiBi3 |  |  | Alloys |  |  |  | 4 | K |  |  |  | body | paragraph | 80f64e34be | Superconductivity and magnetism on flux-grown single crystals of NiBi3 | 10.1103/physrevb.88.184508 | B Silva, R F Luccas, N M Nemes, J Hanko, M R Osorio, P Kulkarni, F Mompean, M GarcÃ­a-HernÃ¡ndez, M A Ramos, S Vieira, H Suderow | American Physical Society (APS) | Physical Review B | 2013
61ba9684dc085aa023c50cbf | KFe 2 As 2 | 993775925 |  | K(FeAs)2 |  |  | Iron-pnictides, Pnictides |  |  |  | 4 | K |  |  |  | body | paragraph | bec75f6873 | Gap symmetry and structure of Fe-based superconductors | 10.1088/0034-4885/74/12/124508 | P J Hirschfeld, M M Korshunov, I I Mazin | IOP Publishing | Reports on Progress in Physics | 2011
61ba9684dc085aa023c50cc0 | LaFeAsO | 282286655 |  | LaFeAsO |  |  | Iron-pnictides, Oxides, Pnictides |  |  |  | 26 | K |  |  |  | body | paragraph | bec75f6873 | Gap symmetry and structure of Fe-based superconductors | 10.1088/0034-4885/74/12/124508 | P J Hirschfeld, M M Korshunov, I I Mazin | IOP Publishing | Reports on Progress in Physics | 2011
61ba9684dc085aa023c50cc1 | KFe 2 As 2 | 880195027 |  | K(FeAs)2 |  |  | Iron-pnictides, Pnictides |  |  |  | 4 | K |  |  |  | body | paragraph | bec75f6873 | Gap symmetry and structure of Fe-based superconductors | 10.1088/0034-4885/74/12/124508 | P J Hirschfeld, M M Korshunov, I I Mazin | IOP Publishing | Reports on Progress in Physics | 2011
61ba9684dc085aa023c50cc3 | MgB 2 | 1342330170 |  | MgB2 |  |  | Alloys, Borides |  |  |  | 40 | K |  |  |  | body | paragraph | bec75f6873 | Gap symmetry and structure of Fe-based superconductors | 10.1088/0034-4885/74/12/124508 | P J Hirschfeld, M M Korshunov, I I Mazin | IOP Publishing | Reports on Progress in Physics | 2011
61ba9684dc085aa023c50cc4 | single crystals of LiFeAs | -516775828 |  | LiFeAs |  | single crystals | Iron-pnictides, Pnictides |  |  |  | 17 | K |  |  |  | body | paragraph | bec75f6873 | Gap symmetry and structure of Fe-based superconductors | 10.1088/0034-4885/74/12/124508 | P J Hirschfeld, M M Korshunov, I I Mazin | IOP Publishing | Reports on Progress in Physics | 2011
61ba9684dc085aa023c50cc5 | K 0.8 Fe 2 Se 2 | 575487872 |  | K0.8Fe2Se2 |  |  | Iron-chalcogenides, Chalcogenides |  |  |  | 33 | K |  |  |  | body | figure | bec75f6873 | Gap symmetry and structure of Fe-based superconductors | 10.1088/0034-4885/74/12/124508 | P J Hirschfeld, M M Korshunov, I I Mazin | IOP Publishing | Reports on Progress in Physics | 2011
61ba9684dc085aa023c50cc7 | BaFe 1.85 Co 0.15 As 2 | 466514183 |  | Ba1Fe1.85Co0.15As2 |  |  | Iron-pnictides, Pnictides |  |  |  | 25 | K |  |  |  | body | paragraph | bec75f6873 | Gap symmetry and structure of Fe-based superconductors | 10.1088/0034-4885/74/12/124508 | P J Hirschfeld, M M Korshunov, I I Mazin | IOP Publishing | Reports on Progress in Physics | 2011
61ba9684dc085aa023c50cc8 | LaFePO | 1814277874 |  | LaFePO |  |  | Iron-pnictides, Oxides, Pnictides |  |  |  | 6 | K |  |  |  | body | paragraph | bec75f6873 | Gap symmetry and structure of Fe-based superconductors | 10.1088/0034-4885/74/12/124508 | P J Hirschfeld, M M Korshunov, I I Mazin | IOP Publishing | Reports on Progress in Physics | 2011
61ba968420fc3eae4bc50ce9 | Bi 2 Sr 2 CaCu 2 O 8 | -1552947416 |  | Sr2CaCu2(BiO4)2 |  |  | Oxides, Cuprates |  |  |  | 93 | K |  |  |  | body | paragraph | d400feed94 | High-Temperature Optical Spectral Weight and Fermi-liquid Renormalization in Bi-Based Cuprate Superconductors | 10.1103/physrevlett.105.077002 | D Nicoletti, O Limaj, P Calvani, G Rohringer, A Toschi, G Sangiovanni, M Capone, K Held, S Ono, Yoichi Ando, S Lupi | American Physical Society (APS) | Physical Review Letters | 2010
61ba96840cb3d3a5e6c50cc8 | LiTi 2 O 4 spinel | 1253812352 |  | LiTi2O4 |  |  | Oxides |  |  |  | 14 | K |  |  |  | body | paragraph | 5893450c0b | Family tree of perovskite-related superconductors |  | Hans Hermann Otto
61ba96840cb3d3a5e6c50cc9 | orthorhombic BaCuO 2.5 | 734916034 |  | Ba1Cu1O2.5 |  | orthorhombic | Oxides, Cuprates |  |  |  | 117 | K |  |  |  | header | abstract | 5893450c0b | Family tree of perovskite-related superconductors |  | Hans Hermann Otto
61ba96853136e52869c50cbf | (Tl 0.58 Rb 0.42 )Fe 1.72 Se 2 | 2080155752 |  | Rb0.42Tl0.58Fe1.72Se2 |  |  | Iron-chalcogenides, Chalcogenides |  |  |  | 32 | K |  |  |  | body | paragraph | 5da3dc303e | Metamorphoses of electronic structure of FeSe-based superconductors (Review Article) | 10.1063/1.4969896 | Yu. V Pustovit, A A Kordyuk | AIP Publishing | Low Temperature Physics | 2016
61ba96853136e52869c50cc1 | ammoni- ated metal-doped iron selenide, (NH 3 ) y Cs 0.4 FeSe | 1162754145 | iron selenide | Fe2Se3 | ammoni- ated metal |  |  |  |  | y=Cs 0.4 FeSe | 30 | K |  |  |  | body | paragraph | 5da3dc303e | Metamorphoses of electronic structure of FeSe-based superconductors (Review Article) | 10.1063/1.4969896 | Yu. V Pustovit, A A Kordyuk | AIP Publishing | Low Temperature Physics | 2016
61ba96853136e52869c50cc4 | single layer FeSe films on SrTiO 3 (STO) substrate | -1834542313 |  | FeSe |  | single layer, films | Iron-chalcogenides, Chalcogenides |  | SrTiO 3 (STO) substrate |  | 65 | K |  |  |  | body | paragraph | 5da3dc303e | Metamorphoses of electronic structure of FeSe-based superconductors (Review Article) | 10.1063/1.4969896 | Yu. V Pustovit, A A Kordyuk | AIP Publishing | Low Temperature Physics | 2016
61ba96853136e52869c50cc5 | FeSe | 1631264036 |  | FeSe |  |  | Iron-chalcogenides, Chalcogenides |  |  |  | 80 | K |  |  |  | body | paragraph | 5da3dc303e | Metamorphoses of electronic structure of FeSe-based superconductors (Review Article) | 10.1063/1.4969896 | Yu. V Pustovit, A A Kordyuk | AIP Publishing | Low Temperature Physics | 2016
61ba96853136e52869c50cc6 | Tl 0.6 Rb 0.4 Fe 1.67 Se 2 | 1326342530 |  | Rb0.4Tl0.6Fe1.67Se2 |  |  | Iron-chalcogenides, Chalcogenides |  |  |  | 32 | K |  |  |  | body | paragraph | 5da3dc303e | Metamorphoses of electronic structure of FeSe-based superconductors (Review Article) | 10.1063/1.4969896 | Yu. V Pustovit, A A Kordyuk | AIP Publishing | Low Temperature Physics | 2016
61ba968512cb23f3dfc50ce5 | rare-earth-doped CaFe 2 As 2 | 1725084348 |  | Ca(FeAs)2 | rare-earth |  | Iron-pnictides, Pnictides |  |  |  | 49 | K |  |  |  | body | paragraph | 7a4760aed1 | Experimental Investigation of the Electronic Structure of Ca 0.83 La 0.17 Fe 2 As 2 | 10.1088/0256-307x/30/1/017402 | Yao-Bo Huang, Pierre Richard, Ji-Hui Wang, Xiao-Ping Wang, Xun Shi, Nan Xu, Zheng Wu, Ang Li, Jia-Xin Yin, Tian Qian, Bing Lv, Ching-Wu Chu, Shu-Heng Pan, Ming Shi, Hong Ding | IOP Publishing | Chinese Physics Letters | 2013
61ba968512cb23f3dfc50ce6 | doped AFe 2 As 2 | -1164027189 |  | A(FeAs)2 | doped |  | Iron-pnictides, Pnictides |  |  |  | 38 | K |  |  |  | body | paragraph | 7a4760aed1 | Experimental Investigation of the Electronic Structure of Ca 0.83 La 0.17 Fe 2 As 2 | 10.1088/0256-307x/30/1/017402 | Yao-Bo Huang, Pierre Richard, Ji-Hui Wang, Xiao-Ping Wang, Xun Shi, Nan Xu, Zheng Wu, Ang Li, Jia-Xin Yin, Tian Qian, Bing Lv, Ching-Wu Chu, Shu-Heng Pan, Ming Shi, Hong Ding | IOP Publishing | Chinese Physics Letters | 2013
61ba968512cb23f3dfc50ce7 | Single-crystals with composition Ca 0.83 La 0.17 Fe 2 As 2 | -1036538692 |  | Ca0.83La0.17Fe2As2 |  | Single-crystals | Iron-pnictides, Pnictides |  |  |  | 42 | K |  |  |  | body | paragraph | 7a4760aed1 | Experimental Investigation of the Electronic Structure of Ca 0.83 La 0.17 Fe 2 As 2 | 10.1088/0256-307x/30/1/017402 | Yao-Bo Huang, Pierre Richard, Ji-Hui Wang, Xiao-Ping Wang, Xun Shi, Nan Xu, Zheng Wu, Ang Li, Jia-Xin Yin, Tian Qian, Bing Lv, Ching-Wu Chu, Shu-Heng Pan, Ming Shi, Hong Ding | IOP Publishing | Chinese Physics Letters | 2013
61ba968512cb23f3dfc50ce8 | Single-crystals with composition Ca 0.83 La 0.17 Fe 2 As 2 | -1036538692 |  | Ca0.83La0.17Fe2As2 |  | Single-crystals | Iron-pnictides, Pnictides |  |  |  | 20 | K | resistivity |  |  | body | paragraph | 7a4760aed1 | Experimental Investigation of the Electronic Structure of Ca 0.83 La 0.17 Fe 2 As 2 | 10.1088/0256-307x/30/1/017402 | Yao-Bo Huang, Pierre Richard, Ji-Hui Wang, Xiao-Ping Wang, Xun Shi, Nan Xu, Zheng Wu, Ang Li, Jia-Xin Yin, Tian Qian, Bing Lv, Ching-Wu Chu, Shu-Heng Pan, Ming Shi, Hong Ding | IOP Publishing | Chinese Physics Letters | 2013
61ba96862227d4ac07c50cb7 | URu 2 Si 2 | 2017774599 |  | U(SiRu)2 |  |  | Alloys |  |  |  | 17.5 | K |  |  |  | body | paragraph | 41f67e442e | Unfolding the physics of URu2Si2 through silicon to phosphorus substitution | 10.1038/ncomms10712 | A Gallagher, K-W Chen, C M Moir, S K Cary, F Kametani, N Kikugawa, D Graf, T E Albrecht-Schmitt, S C Riggs, A Shekhter, R E Baumbach | Springer Science and Business Media LLC | Nature Communications | 2015
61ba968620fc3eae4bc50ceb | SiO 2 | -724788999 |  | SiO2 |  |  | Oxides |  |  |  | 9 | K |  |  |  | body | paragraph | ba9416d1ed | Magnetic field control of near-field radiative heat transfer and the realization of highly tunable hyperbolic thermal emitters | 10.1103/physrevb.92.125418 | E Moncada-Villa, V FernÃ¡ndez-Hurtado, F J GarcÃ­a-Vidal, A GarcÃ­a-MartÃ­n, J C Cuevas | American Physical Society (APS) | Physical Review B | 2020
61ba968620fc3eae4bc50cec | Nb | 54746106 |  | Nb |  |  | Alloys |  |  |  | 9 | K |  |  |  | body | paragraph | ba9416d1ed | Magnetic field control of near-field radiative heat transfer and the realization of highly tunable hyperbolic thermal emitters | 10.1103/physrevb.92.125418 | E Moncada-Villa, V FernÃ¡ndez-Hurtado, F J GarcÃ­a-Vidal, A GarcÃ­a-MartÃ­n, J C Cuevas | American Physical Society (APS) | Physical Review B | 2020
61ba9686e4552e90a8c50cc2 | Î±- FeSe | 503359308 | Î±- FeSe | FeSe | [6 empty] | 8 | K |  |  |  | body | paragraph | 3098000c93 | Pressure-induced lattice collapse in the tetragonal phase of single-crystallineFe1.05Te | 10.1103/physrevb.80.144519 | Chao Zhang, Wei Yi, Liling Sun, Xiao-Jia Chen, Russell J Hemley, Ho-Kwang Mao, Wei Lu, Xiaoli Dong, Ligang Bai, Jing Liu, Antonio F Moreira Dos Santos, Jamie J Molaison, Christopher A Tulk, Genfu Chen, Nanlin Wang, Zhongxian Zhao | American Physical Society (APS) | Physical Review B | 2009
61ba96873136e52869c50cc7 | overdoped BSCCOs | 1793345326 |  | BOsC2S | overdoped |  | Carbides, Chalcogenides, Borides |  |  |  | 62 | K |  |  |  | body | paragraph | 3903684493 | Pairing interactions and pairing mechanism in high-temperature copper oxide superconductors | 10.1103/physrevb.71.104517 | Guo-Meng Zhao | American Physical Society (APS) | Physical Review B | 2004
61ba96873136e52869c50cd4 | (BiPb)2Sr2Ca2Cu3O10 | 1857534039 |  | Sr2Ca2Cu3Bi2(PbO5)2 |  |  | Oxides, Cuprates |  |  |  | 105 | K |  |  |  | body | paragraph | 3903684493 | Pairing interactions and pairing mechanism in high-temperature copper oxide superconductors | 10.1103/physrevb.71.104517 | Guo-Meng Zhao | American Physical Society (APS) | Physical Review B | 2004
61ba96871b5bc7b48bc50cd8 | CaC 6 | 1364619577 |  | CaC6 |  |  | Carbides |  |  |  | 11.5 | K |  | 8000000000 | Pa | body | paragraph | 0c5f2953f2 | Large energy gaps inCaC6from tunneling spectroscopy: Possible evidence of strong-coupling superconductivity | 10.1103/physrevb.76.220502 | Cihan Kurter, Lutfi Ozyuzer, Daniel Mazur, John F Zasadzinski, Daniel Rosenmann, Helmut Claus, Dave G Hinks, Kenneth E Gray | American Physical Society (APS) | Physical Review B | 2013
61ba96871b5bc7b48bc50cd9 | CaC 6 | 1229830575 |  | CaC6 |  |  | Carbides |  |  |  | 11.6 | K |  | ambient pressures |  | body | paragraph | 0c5f2953f2 | Large energy gaps inCaC6from tunneling spectroscopy: Possible evidence of strong-coupling superconductivity | 10.1103/physrevb.76.220502 | Cihan Kurter, Lutfi Ozyuzer, Daniel Mazur, John F Zasadzinski, Daniel Rosenmann, Helmut Claus, Dave G Hinks, Kenneth E Gray | American Physical Society (APS) | Physical Review B | 2013
61ba9688a5c5381c2ec50cc6 | Bi2212 | -1612527017 | Bi2212 | Bi | [6 empty] | 95 | K |  |  |  | body | paragraph | 95ec0d8793 | The pseudogap in Bi 2 Sr 2 CaCu 2 O 8 + x single crystals from tunneling measurements: A possible evidence for the Cooper pairs above T c | 10.1209/epl/i2000-00123-2 | Andrei Mourachkine | IOP Publishing | Europhysics Letters (EPL) | 1998
61ba9688a5c5381c2ec50cc7 | overdoped Bi2212 single crystal | -851321019 | Bi2212 | Bi | overdoped | single crystal |  |  |  |  | 88 | K |  |  |  | body | figure | 95ec0d8793 | The pseudogap in Bi 2 Sr 2 CaCu 2 O 8 + x single crystals from tunneling measurements: A possible evidence for the Cooper pairs above T c | 10.1209/epl/i2000-00123-2 | Andrei Mourachkine | IOP Publishing | Europhysics Letters (EPL) | 1998
61ba9688a5c5381c2ec50cc8 | overdoped Bi2212 | -2062633296 | Bi2212 | Bi | overdoped | [5 empty] | 88 | K |  |  |  | body | figure | 95ec0d8793 | The pseudogap in Bi 2 Sr 2 CaCu 2 O 8 + x single crystals from tunneling measurements: A possible evidence for the Cooper pairs above T c | 10.1209/epl/i2000-00123-2 | Andrei Mourachkine | IOP Publishing | Europhysics Letters (EPL) | 1998
61ba9688a5c5381c2ec50cc9 | Bi2212 | -1797375206 | Bi2212 | Bi | [6 empty] | 75 | K |  |  |  | body | paragraph | 95ec0d8793 | The pseudogap in Bi 2 Sr 2 CaCu 2 O 8 + x single crystals from tunneling measurements: A possible evidence for the Cooper pairs above T c | 10.1209/epl/i2000-00123-2 | Andrei Mourachkine | IOP Publishing | Europhysics Letters (EPL) | 1998
61ba9688a5c5381c2ec50cca | underdoped Bi2212 single crystals | -1245151378 | Bi2212 | Bi | underdoped | single crystals |  |  |  |  | 51 | K |  |  |  | body | paragraph | 95ec0d8793 | The pseudogap in Bi 2 Sr 2 CaCu 2 O 8 + x single crystals from tunneling measurements: A possible evidence for the Cooper pairs above T c | 10.1209/epl/i2000-00123-2 | Andrei Mourachkine | IOP Publishing | Europhysics Letters (EPL) | 1998
61ba9688a5c5381c2ec50ccb | overdoped Bi2212 single crystal | -837852945 | Bi2212 | Bi | overdoped | single crystal |  |  |  |  | 88 | K |  |  |  | body | paragraph | 95ec0d8793 | The pseudogap in Bi 2 Sr 2 CaCu 2 O 8 + x single crystals from tunneling measurements: A possible evidence for the Cooper pairs above T c | 10.1209/epl/i2000-00123-2 | Andrei Mourachkine | IOP Publishing | Europhysics Letters (EPL) | 1998
61ba9688a5c5381c2ec50ccc | Bi2212 | -1855157588 | Bi2212 | Bi | [6 empty] | 75 | K |  |  |  | body | paragraph | 95ec0d8793 | The pseudogap in Bi 2 Sr 2 CaCu 2 O 8 + x single crystals from tunneling measurements: A possible evidence for the Cooper pairs above T c | 10.1209/epl/i2000-00123-2 | Andrei Mourachkine | IOP Publishing | Europhysics Letters (EPL) | 1998
61ba9688a5c5381c2ec50ccd | underdoped Bi2212 single crystal | 2104673660 | Bi2212 | Bi | underdoped | single crystal |  |  |  |  | 51 | K |  |  |  | body | figure | 95ec0d8793 | The pseudogap in Bi 2 Sr 2 CaCu 2 O 8 + x single crystals from tunneling measurements: A possible evidence for the Cooper pairs above T c | 10.1209/epl/i2000-00123-2 | Andrei Mourachkine | IOP Publishing | Europhysics Letters (EPL) | 1998
61ba9688a5c5381c2ec50cce | overdoped Bi2212 single crystal | -691519277 | Bi2212 | Bi | overdoped | single crystal |  |  |  |  | 88.5 | K |  |  |  | body | paragraph | 95ec0d8793 | The pseudogap in Bi 2 Sr 2 CaCu 2 O 8 + x single crystals from tunneling measurements: A possible evidence for the Cooper pairs above T c | 10.1209/epl/i2000-00123-2 | Andrei Mourachkine | IOP Publishing | Europhysics Letters (EPL) | 1998
61ba9688a5c5381c2ec50cd0 | overdoped Bi2212 single crystal | -814738305 | Bi2212 | Bi | overdoped | single crystal |  |  |  |  | 89.5 | K |  |  |  | body | paragraph | 95ec0d8793 | The pseudogap in Bi 2 Sr 2 CaCu 2 O 8 + x single crystals from tunneling measurements: A possible evidence for the Cooper pairs above T c | 10.1209/epl/i2000-00123-2 | Andrei Mourachkine | IOP Publishing | Europhysics Letters (EPL) | 1998
61ba9688a5c5381c2ec50cd1 | Ni-doped Bi2212 single crystal | 1968842150 | Bi2212 | Bi | Ni | single crystal |  |  |  |  | 75 | K |  |  |  | body | paragraph | 95ec0d8793 | The pseudogap in Bi 2 Sr 2 CaCu 2 O 8 + x single crystals from tunneling measurements: A possible evidence for the Cooper pairs above T c | 10.1209/epl/i2000-00123-2 | Andrei Mourachkine | IOP Publishing | Europhysics Letters (EPL) | 1998
61ba9688a5c5381c2ec50cd2 | overdoped Bi2212 single crystal | -857098273 | Bi2212 | Bi | overdoped | single crystal |  |  |  |  | 89.5 | K |  |  |  | body | figure | 95ec0d8793 | The pseudogap in Bi 2 Sr 2 CaCu 2 O 8 + x single crystals from tunneling measurements: A possible evidence for the Cooper pairs above T c | 10.1209/epl/i2000-00123-2 | Andrei Mourachkine | IOP Publishing | Europhysics Letters (EPL) | 1998
61ba968861d1c9d20fc50cf6 | YBa 2 Cu 3 O 6.93 | -1613920002 |  | Ba2Y1Cu3O6.93 |  |  | Oxides, Cuprates |  |  |  | 94 | K |  |  |  | body | paragraph | dce0106cc9 | Logarithmic Upturn in Low-Temperature Electronic Transport as a Signature of d -Wave Order in Cuprate Superconductors | 10.1103/physrevlett.121.267004 | Xiaoqing Zhou, D C Peets, Benjamin Morgan, W A Huttema, N C Murphy, E Thewalt, C J S Truncik, P J Turner, A J Koenig, J R Waldram, A Hosseini, Ruixing Liang, D A Bonn, W N Hardy, D M Broun | American Physical Society (APS) | Physical Review Letters | 2018
61ba968861d1c9d20fc50cf8 | optimally doped YBa2Cu3O6.93 | 308612344 |  | Ba2Y1Cu3O6.93 | optimally doped |  | Oxides, Cuprates |  |  |  | 59 | K |  |  |  | body | paragraph | dce0106cc9 | Logarithmic Upturn in Low-Temperature Electronic Transport as a Signature of d -Wave Order in Cuprate Superconductors | 10.1103/physrevlett.121.267004 | Xiaoqing Zhou, D C Peets, Benjamin Morgan, W A Huttema, N C Murphy, E Thewalt, C J S Truncik, P J Turner, A J Koenig, J R Waldram, A Hosseini, Ruixing Liang, D A Bonn, W N Hardy, D M Broun | American Physical Society (APS) | Physical Review Letters | 2018
61ba968861d1c9d20fc50cf9 | YBa 2 Cu 3 O 6.52 | -151320577 |  | Ba2Y1Cu3O6.52 |  |  | Oxides, Cuprates |  |  |  | 59 | K | resistivity |  |  | body | paragraph | dce0106cc9 | Logarithmic Upturn in Low-Temperature Electronic Transport as a Signature of d -Wave Order in Cuprate Superconductors | 10.1103/physrevlett.121.267004 | Xiaoqing Zhou, D C Peets, Benjamin Morgan, W A Huttema, N C Murphy, E Thewalt, C J S Truncik, P J Turner, A J Koenig, J R Waldram, A Hosseini, Ruixing Liang, D A Bonn, W N Hardy, D M Broun | American Physical Society (APS) | Physical Review Letters | 2018
61ba968861d1c9d20fc50cfa | YBa2Cu3O6.993 | -953665933 |  | Ba2Y1Cu3O6.993 |  |  | Oxides, Cuprates |  |  |  | 94 | K |  |  |  | body | paragraph | dce0106cc9 | Logarithmic Upturn in Low-Temperature Electronic Transport as a Signature of d -Wave Order in Cuprate Superconductors | 10.1103/physrevlett.121.267004 | Xiaoqing Zhou, D C Peets, Benjamin Morgan, W A Huttema, N C Murphy, E Thewalt, C J S Truncik, P J Turner, A J Koenig, J R Waldram, A Hosseini, Ruixing Liang, D A Bonn, W N Hardy, D M Broun | American Physical Society (APS) | Physical Review Letters | 2018
61ba968861d1c9d20fc50cfb | YBa 2 Cu 3 O 6.993 | -477330452 |  | Ba2Y1Cu3O6.993 |  |  | Oxides, Cuprates |  |  |  | 89 | K |  |  |  | body | paragraph | dce0106cc9 | Logarithmic Upturn in Low-Temperature Electronic Transport as a Signature of d -Wave Order in Cuprate Superconductors | 10.1103/physrevlett.121.267004 | Xiaoqing Zhou, D C Peets, Benjamin Morgan, W A Huttema, N C Murphy, E Thewalt, C J S Truncik, P J Turner, A J Koenig, J R Waldram, A Hosseini, Ruixing Liang, D A Bonn, W N Hardy, D M Broun | American Physical Society (APS) | Physical Review Letters | 2018
61ba968861d1c9d20fc50cfc | YBa2Cu3O6.52 | 1565958846 |  | Ba2Y1Cu3O6.52 |  |  | Oxides, Cuprates |  |  |  | 16 | K |  |  |  | body | paragraph | dce0106cc9 | Logarithmic Upturn in Low-Temperature Electronic Transport as a Signature of d -Wave Order in Cuprate Superconductors | 10.1103/physrevlett.121.267004 | Xiaoqing Zhou, D C Peets, Benjamin Morgan, W A Huttema, N C Murphy, E Thewalt, C J S Truncik, P J Turner, A J Koenig, J R Waldram, A Hosseini, Ruixing Liang, D A Bonn, W N Hardy, D M Broun | American Physical Society (APS) | Physical Review Letters | 2018
61ba968861d1c9d20fc50d01 | Cu 3 O 6.333 | 2051876976 |  | Cu3O6.333 |  |  | Oxides, Cuprates |  |  |  | 16 | K |  |  |  | body | paragraph | dce0106cc9 | Logarithmic Upturn in Low-Temperature Electronic Transport as a Signature of d -Wave Order in Cuprate Superconductors | 10.1103/physrevlett.121.267004 | Xiaoqing Zhou, D C Peets, Benjamin Morgan, W A Huttema, N C Murphy, E Thewalt, C J S Truncik, P J Turner, A J Koenig, J R Waldram, A Hosseini, Ruixing Liang, D A Bonn, W N Hardy, D M Broun | American Physical Society (APS) | Physical Review Letters | 2018
61ba96882c886f0fe6c50cc3 | Li 0.5 BC | 913635493 |  | Li0.5B1C1 |  |  | Carbides, Borides |  |  |  | 105 | K |  |  |  | body |  | 62f7568748 | Hole-doped, high-temperature superconductors LixBC, NaxBC and Cx: a coherent-potential-based prediction | 10.1016/s0038-1098(02)00454-4 | Prabhakar P Singh | Elsevier BV | Solid State Communications | 2008
61ba96882c886f0fe6c50cc4 | hole- doped Li x BC | 724545789 | Li x BC | Li | hole- doped | [5 empty] | 105 | K |  |  |  | body | paragraph | 62f7568748 | Hole-doped, high-temperature superconductors LixBC, NaxBC and Cx: a coherent-potential-based prediction | 10.1016/s0038-1098(02)00454-4 | Prabhakar P Singh | Elsevier BV | Solid State Communications | 2008
61ba96882c886f0fe6c50cc6 | Li 0.5 BC | 917473873 |  | Li0.5B1C1 |  |  | Carbides, Borides |  |  |  | 105 | K |  |  |  | body | paragraph | 62f7568748 | Hole-doped, high-temperature superconductors LixBC, NaxBC and Cx: a coherent-potential-based prediction | 10.1016/s0038-1098(02)00454-4 | Prabhakar P Singh | Elsevier BV | Solid State Communications | 2008
61ba968871dd2853b1c50ccb | Al | 671929100 |  | Al |  |  | Alloys |  |  |  | 1.28 | K |  |  |  | body | paragraph | fefdaf19ef | High optical efficiency and photon noise limited sensitivity of microwave kinetic inductance detectors using phase readout | 10.1063/1.4829657 | R M J Janssen, J J A Baselmans, A Endo, L Ferrari, S J C Yates, A M Baryshev, T M Klapwijk | AIP Publishing | Applied Physics Letters | 2013
61ba968871dd2853b1c50ccc | NbTiN | 1721848471 |  | TiNbN |  |  | Nitrides |  |  |  | 14 | K |  |  |  | body | paragraph | fefdaf19ef | High optical efficiency and photon noise limited sensitivity of microwave kinetic inductance detectors using phase readout | 10.1063/1.4829657 | R M J Janssen, J J A Baselmans, A Endo, L Ferrari, S J C Yates, A M Baryshev, T M Klapwijk | AIP Publishing | Applied Physics Letters | 2013
61ba96890a416aa3d9c50cc3 | MgB 2 | 1434747956 |  | MgB2 |  |  | Alloys, Borides |  |  |  | 30 | K |  |  |  | body | paragraph | 18c5f7737f | Temperature dependence of surface impedance of Tl2Ba2CaCu2O8âˆ’Î´ and YBa2Cu3O6.95 single crystals measured in the microwave band | 10.1134/1.558395 | A A Zhukov, M R Trunin, A T Sokolov, N N Kolesnikov | Pleiades Publishing Ltd | Journal of Experimental and Theoretical Physics | 2001
61ba968905e6aa6710c50cc4 | MgB 2 | 1363500312 |  | MgB2 |  |  | Alloys, Borides |  |  |  | 39 | K |  |  |  | body | paragraph | fabdceb106 | Superconductivity in Hydrogenated Graphites |  | Nadina Gheorghiu, Charles R Ebbing, Timothy J Haugan |  |  | 2020
61ba968905e6aa6710c50cc7 | MgB 2 | 1640767730 |  | MgB2 |  |  | Alloys, Borides |  |  |  | 39 | K |  |  |  | body | figure | fabdceb106 | Superconductivity in Hydrogenated Graphites |  | Nadina Gheorghiu, Charles R Ebbing, Timothy J Haugan |  |  | 2020
61ba968905e6aa6710c50cc8 | MgB 2 | 1423204696 |  | MgB2 |  |  | Alloys, Borides |  |  |  | 39 | K |  |  |  | body | paragraph | fabdceb106 | Superconductivity in Hydrogenated Graphites |  | Nadina Gheorghiu, Charles R Ebbing, Timothy J Haugan |  |  | 2020
61ba96895cc438644dc50cee | C 6 CaC 6 | -1269021602 |  | CaC12 |  |  | Carbides |  |  |  | 6 | K |  |  |  | body | paragraph | bdf67f8070 | Superconducting Symmetry Phases and Dominant bands in (Ca-) Intercalated AA-Bilayer Graphene |  | Rouhollah Gholami, Rostam Moradian, Sina Moradian, Warren E Pickett |  |  | 2020
61ba968a1b5bc7b48bc50cda | Tl2201 | 787299888 | Tl2201 | Tl | [6 empty] | 90 | K |  |  |  | body | paragraph | 2eb525f79e | Superconductor and Semiconductor Qubits |  | Gabriel R Schleder, Adalberto Fazzio, Stephen M Winter, Roser ValentÃ­, Pol Forn-DÃ­az, Silvano De Franceschi, Tony Low, Anshuman Kumar |  |  | 2020
61ba968b71dd2853b1c50cce | optimally hole-doped Ba 0.67 K 0.33 Fe 2 As 2 | 749072492 |  | K0.33Ba0.67Fe2As2 | optimally hole-doped |  | Iron-pnictides, Pnictides |  |  |  | 38.5 | K |  |  |  | body | paragraph | 6e283fa606 | Doping dependence of spin excitations and its correlations with high-temperature superconductivity in iron pnictides | 10.1038/ncomms3874 | Meng Wang, Chenglin Zhang, Xingye Lu, Guotai Tan, Huiqian Luo, Yu Song, Miaoyin Wang, Xiaotian Zhang, E A Goremychkin, T G Perring, T A Maier, Zhiping Yin, Kristjan Haule, Gabriel Kotliar, Pengcheng Dai | Springer Science and Business Media LLC | Nature Communications | 2013
61ba968b71dd2853b1c50cd0 | pure KFe 2 As 2 | 1369185594 |  | K(FeAs)2 | pure |  | Iron-pnictides, Pnictides |  |  |  | 3 | K |  |  |  | body | paragraph | 6e283fa606 | Doping dependence of spin excitations and its correlations with high-temperature superconductivity in iron pnictides | 10.1038/ncomms3874 | Meng Wang, Chenglin Zhang, Xingye Lu, Guotai Tan, Huiqian Luo, Yu Song, Miaoyin Wang, Xiaotian Zhang, E A Goremychkin, T G Perring, T A Maier, Zhiping Yin, Kristjan Haule, Gabriel Kotliar, Pengcheng Dai | Springer Science and Business Media LLC | Nature Communications | 2013
61ba968bd7a99c43e8c50cc5 | film PB | -163532270 |  | BP |  | film | Borides, Pnictides |  |  |  | 21.3 | K |  |  |  | body | figure | 0a79cd56ca | Effect of damage by 2 MeV He ions and annealing on Hc2 in MgB2 thin films | 10.1063/1.2012524 | R Gandikota, R K Singh, J Kim, B Wilkens, N Newman, J M Rowell, A V Pogrebnyakov, X X Xi, J M Redwing, S Y Xu, Q Li, B H Moeckly | AIP Publishing | Applied Physics Letters | 2005
61ba968ca01e2beb09c50cdf | La 2 O 2 Bi 3 AgS 6 | -1446169775 |  | La2AgBi3(S3O)2 |  |  | Chalcogenides, Oxides |  |  |  | 1 | K | resistivity |  |  | body | paragraph | a25b5de5ef | Pressure-induced enhancement of non-polar to polar transition temperature in metallic LiOsO3 | 10.1063/1.5035133 | Esteban I Paredes Aulestia, Yiu Wing Cheung, Yue-Wen Fang, Jianfeng He, Kazunari Yamaura, Kwing To Lai, Swee K Goh, Hanghui Chen | AIP Publishing | Applied Physics Letters | 2021
61ba968ca01e2beb09c50ce0 | La 2 O 2 Bi 3 AgS 6 | -1311400457 |  | La2AgBi3(S3O)2 |  |  | Chalcogenides, Oxides |  |  |  | 1 | K | electrical resistivity | 101325 | Pa | header | abstract | a25b5de5ef | Pressure-induced enhancement of non-polar to polar transition temperature in metallic LiOsO3 | 10.1063/1.5035133 | Esteban I Paredes Aulestia, Yiu Wing Cheung, Yue-Wen Fang, Jianfeng He, Kazunari Yamaura, Kwing To Lai, Swee K Goh, Hanghui Chen | AIP Publishing | Applied Physics Letters | 2021
61ba968c85b12ae79ac50cce | CeCoIn 5 | -700978881 |  | CeIn5Co |  |  | Alloys |  |  |  | 2.3 | K |  |  |  | body | paragraph | 1d0f42f2dd | Ising Incommensurate Spin Resonance ofCeCoIn5: A Dynamical Precursor of theQPhase | 10.1103/physrevlett.115.037001 | S Raymond, G Lapertot | American Physical Society (APS) | Physical Review Letters | 2015
61ba968c05e6aa6710c50cc9 | CeCu 2 Si 2 | 1258859194 |  | Ce(CuSi)2 |  |  | Alloys |  |  |  | 0.6 | K |  |  |  | body | paragraph | 18d3327e8e | Possible nodeless sÂ±-wave superconductivity in twisted bilayer graphene | 10.1088/1674-1056/28/7/077103 | Zhe Liu, Yu Li, Yi-Feng Yang | IOP Publishing | Chinese Physics B | 2019
61ba968d14d91e0862c50cc5 | PuCoGa 5 | -1174383617 |  | PuGa5Co |  |  | Alloys |  |  |  | 18.5 | K |  |  |  | body | paragraph | 59aa5bea5e | Theory of (s + id) pairing in mixed-valent correlated metals |  | Emilian M Nica, Onur Erten |  |  | 2020
61ba968d71dd2853b1c50cd2 | LaRu 4 P 12 | 1895881689 |  | La(P3Ru)4 |  |  | Pnictides |  |  |  | 7.2 | K |  |  |  | body | figure | 1197d05ee3 | Magnetic Field Effect on s-wave Superconductor LaRu4P12 Studied by 31P-NMR | 10.7566/jpsj.88.065002 | Katsuki Kinjo, Shunsaku Kitagawa, Yusuke Nakai, Kenji Ishida, Hitoshi Sugawara, Hideyuki Sato | Physical Society of Japan | Journal of the Physical Society of Japan | 2019
61ba968ed52116ffe1c50cc1 | SmFeAsO 0.9 F 0.1 | 1862733914 |  | Sm1Fe1As1O0.9F0.1 |  |  | Iron-pnictides, Pnictides, Oxides, Fluorides |  |  |  | 55 | K |  |  |  | body | paragraph | 503c00212d | Temperature dependence and resonance effects in Raman scattering of phonons inNdFeAsOxF1âˆ’xsingle crystals | 10.1103/physrevb.78.132509 | Y Gallais, A Sacuto, M Cazayous, P Cheng, L Fang, H H Wen | American Physical Society (APS) | Physical Review B | 2008
61ba968e3961c0f52fc50cc5 | PrOs 4 Sb 12 | 514791411 |  | Pr(Sb3Os)4 |  |  | Alloys |  |  |  | 1.8 | K |  |  |  | body | paragraph | 2ae0696d69 | Multiphase superconductivity in skutterudite PrOs 4 Sb 12 | 10.1209/epl/i2003-00250-2 | K Maki, H Won, P Thalmeier, Q Yuan, K Izawa, Y Matsuda | IOP Publishing | Europhysics Letters (EPL) | 2003
61ba968e3961c0f52fc50cc6 | UPt 3 | -2069770062 |  | UPt3 |  |  | Alloys |  |  |  | 1.75 | K | specific heat |  |  | body | paragraph | 2ae0696d69 | Multiphase superconductivity in skutterudite PrOs 4 Sb 12 | 10.1209/epl/i2003-00250-2 | K Maki, H Won, P Thalmeier, Q Yuan, K Izawa, Y Matsuda | IOP Publishing | Europhysics Letters (EPL) | 2003
61ba968e7ce09aab2ac50ce3 | Rb 2 Mo 3 As 3 | -1640467441 |  | Rb2(MoAs)3 |  |  | Pnictides |  |  |  | 11.5 | K | magnetic susceptibility |  |  | body |  | 87d13fce20 | Synthesis and superconductivity of a novel quasi-one-dimensional ternary molybdenum pnictide Cs2Mo3As3 | 10.1063/1.5139472 | Kang Zhao, Qing-Ge Mu, Bin-Bin Ruan, Tong Liu, Bo-Jin Pan, Meng-Hu Zhou, Shuai Zhang, Gen-Fu Chen, Zhi-An Ren | AIP Publishing | APL Materials | 2020
61ba968e7ce09aab2ac50ce4 | Rb 2 Mo 3 As 3 | -1411321779 |  | Rb2(MoAs)3 |  |  | Pnictides |  |  |  | 11.5 | K |  |  |  | body |  | 87d13fce20 | Synthesis and superconductivity of a novel quasi-one-dimensional ternary molybdenum pnictide Cs2Mo3As3 | 10.1063/1.5139472 | Kang Zhao, Qing-Ge Mu, Bin-Bin Ruan, Tong Liu, Bo-Jin Pan, Meng-Hu Zhou, Shuai Zhang, Gen-Fu Chen, Zhi-An Ren | AIP Publishing | APL Materials | 2020
61ba968e7ce09aab2ac50ce5 | Rb 2 Mo 3 As 3 | -1607737167 |  | Rb2(MoAs)3 |  |  | Pnictides |  |  |  | 11.5 | K |  |  |  | header | abstract | 87d13fce20 | Synthesis and superconductivity of a novel quasi-one-dimensional ternary molybdenum pnictide Cs2Mo3As3 | 10.1063/1.5139472 | Kang Zhao, Qing-Ge Mu, Bin-Bin Ruan, Tong Liu, Bo-Jin Pan, Meng-Hu Zhou, Shuai Zhang, Gen-Fu Chen, Zhi-An Ren | AIP Publishing | APL Materials | 2020
61ba968e7ce09aab2ac50ce6 | Rb 2 Mo 3 As 3 | -1809884817 |  | Rb2(MoAs)3 |  |  | Pnictides |  |  |  | 15 | K | susceptibility |  |  | body |  | 87d13fce20 | Synthesis and superconductivity of a novel quasi-one-dimensional ternary molybdenum pnictide Cs2Mo3As3 | 10.1063/1.5139472 | Kang Zhao, Qing-Ge Mu, Bin-Bin Ruan, Tong Liu, Bo-Jin Pan, Meng-Hu Zhou, Shuai Zhang, Gen-Fu Chen, Zhi-An Ren | AIP Publishing | APL Materials | 2020
61ba968e7ce09aab2ac50ce7 | Cs 2 Mo 3 As 3 | -1544615299 |  | Cs2(MoAs)3 |  |  | Pnictides |  |  |  | 10.6 | K | Electrical resistivity |  |  | body |  | 87d13fce20 | Synthesis and superconductivity of a novel quasi-one-dimensional ternary molybdenum pnictide Cs2Mo3As3 | 10.1063/1.5139472 | Kang Zhao, Qing-Ge Mu, Bin-Bin Ruan, Tong Liu, Bo-Jin Pan, Meng-Hu Zhou, Shuai Zhang, Gen-Fu Chen, Zhi-An Ren | AIP Publishing | APL Materials | 2020
61ba968e7ce09aab2ac50ce8 | Cs 2 Mo 3 As 3 | -1714032675 |  | Cs2(MoAs)3 |  |  | Pnictides |  |  |  | 10.5 | K |  |  |  | body |  | 87d13fce20 | Synthesis and superconductivity of a novel quasi-one-dimensional ternary molybdenum pnictide Cs2Mo3As3 | 10.1063/1.5139472 | Kang Zhao, Qing-Ge Mu, Bin-Bin Ruan, Tong Liu, Bo-Jin Pan, Meng-Hu Zhou, Shuai Zhang, Gen-Fu Chen, Zhi-An Ren | AIP Publishing | APL Materials | 2020
61ba968e7ce09aab2ac50ce9 | Cs 2 Mo 3 As 3 | -1511885025 |  | Cs2(MoAs)3 |  |  | Pnictides |  |  |  | 10.6 | K |  |  |  | header | abstract | 87d13fce20 | Synthesis and superconductivity of a novel quasi-one-dimensional ternary molybdenum pnictide Cs2Mo3As3 | 10.1063/1.5139472 | Kang Zhao, Qing-Ge Mu, Bin-Bin Ruan, Tong Liu, Bo-Jin Pan, Meng-Hu Zhou, Shuai Zhang, Gen-Fu Chen, Zhi-An Ren | AIP Publishing | APL Materials | 2020
61ba968e7ce09aab2ac50cea | Rb 2 Mo 3 As 3 | -1879197805 |  | Rb2(MoAs)3 |  |  | Pnictides |  |  |  | 10.6 | K |  |  |  | body | figure | 87d13fce20 | Synthesis and superconductivity of a novel quasi-one-dimensional ternary molybdenum pnictide Cs2Mo3As3 | 10.1063/1.5139472 | Kang Zhao, Qing-Ge Mu, Bin-Bin Ruan, Tong Liu, Bo-Jin Pan, Meng-Hu Zhou, Shuai Zhang, Gen-Fu Chen, Zhi-An Ren | AIP Publishing | APL Materials | 2020
61ba968e3136e52869c50cd8 | LuB 12 | -1134585403 |  | LuB12 |  |  | Alloys, Borides |  |  |  | 0.48 | K |  |  |  | body | paragraph | ee381d6ecd | Observation of a crossover from nodal to gapped superconductivity in LuxZr1âˆ’xB12 | 10.1103/physrevb.98.094505 | Franziska K K Kirschner, Nikolay E Sluchanko, Vladimir B Filipov, Francis L Pratt, Chris Baines, Natalya Yu. Shitsevalova, Stephen J Blundell | American Physical Society (APS) | Physical Review B | 2018
61ba968e3136e52869c50cd9 | ZrB 12 | -92307284 |  | ZrB12 |  |  | Alloys, Borides |  |  |  | 6 | K |  |  |  | body | paragraph | ee381d6ecd | Observation of a crossover from nodal to gapped superconductivity in LuxZr1âˆ’xB12 | 10.1103/physrevb.98.094505 | Franziska K K Kirschner, Nikolay E Sluchanko, Vladimir B Filipov, Francis L Pratt, Chris Baines, Natalya Yu. Shitsevalova, Stephen J Blundell | American Physical Society (APS) | Physical Review B | 2018
61ba968fab9e3e9324c50cbd | Ca 3 Rh 4 Sn 13 | 701478874 |  | Ca3Sn13Rh4 |  |  | Alloys |  |  |  | 8 | K |  |  |  | body | paragraph | e3fd790298 | Phase behavior of type-II superconductors with quenched point pinning disorder: A phenomenological proposal | 10.1103/physrevb.65.104527 | Gautam I Menon | American Physical Society (APS) | Physical Review B | 2002
61ba968fab9e3e9324c50cc0 | CeRu 2 | 561490400 |  | CeRu2 |  |  | Alloys |  |  |  | 6.1 | K |  |  |  | body | paragraph | e3fd790298 | Phase behavior of type-II superconductors with quenched point pinning disorder: A phenomenological proposal | 10.1103/physrevb.65.104527 | Gautam I Menon | American Physical Society (APS) | Physical Review B | 2002
61ba968fab9e3e9324c50cc2 | Yb 3 Rh 4 Sn 13 | -1364618929 |  | Yb3Sn13Rh4 |  |  | Alloys |  |  |  | 7.6 | K |  |  |  | body | paragraph | e3fd790298 | Phase behavior of type-II superconductors with quenched point pinning disorder: A phenomenological proposal | 10.1103/physrevb.65.104527 | Gautam I Menon | American Physical Society (APS) | Physical Review B | 2002
61ba968fab9e3e9324c50cc4 | YNi 2 B 2 C | 687618765 |  | YNi2B2C |  |  | Carbides, Borides |  |  |  | 15.5 | K |  |  |  | body | paragraph | e3fd790298 | Phase behavior of type-II superconductors with quenched point pinning disorder: A phenomenological proposal | 10.1103/physrevb.65.104527 | Gautam I Menon | American Physical Society (APS) | Physical Review B | 2002
61ba968f5cc438644dc50cf1 | HfPd 2 Al | -1083614831 |  | HfAlPd2 |  |  | Alloys |  |  |  | 3.53 | K |  |  |  | body | figure | 52197e3159 | Pressure effects on the superconductivity of theHfPd2AlHeusler compound: Experimental and theoretical study | 10.1103/physrevb.91.024509 | B Wiendlocha, M J Winiarski, M Muras, C Zvoriste-Walters, J-C Griveau, S Heathman, M Gazda, T Klimczuk | American Physical Society (APS) | Physical Review B | 2015
61ba968f5cc438644dc50cf2 | HfPd 2 Al | -1445607809 |  | HfAlPd2 |  |  | Alloys |  |  |  | 3.7 | K |  |  |  | body | paragraph | 52197e3159 | Pressure effects on the superconductivity of theHfPd2AlHeusler compound: Experimental and theoretical study | 10.1103/physrevb.91.024509 | B Wiendlocha, M J Winiarski, M Muras, C Zvoriste-Walters, J-C Griveau, S Heathman, M Gazda, T Klimczuk | American Physical Society (APS) | Physical Review B | 2015
61ba968f5cc438644dc50cf4 | HfPd 2 Al | -1357043869 |  | HfAlPd2 |  |  | Alloys |  |  |  | 3.53 | K |  |  |  | body | figure | 52197e3159 | Pressure effects on the superconductivity of theHfPd2AlHeusler compound: Experimental and theoretical study | 10.1103/physrevb.91.024509 | B Wiendlocha, M J Winiarski, M Muras, C Zvoriste-Walters, J-C Griveau, S Heathman, M Gazda, T Klimczuk | American Physical Society (APS) | Physical Review B | 2015
61ba968f7f36ec6458c50cca | bulk Pb | -1540860801 |  | Pb |  |  | Alloys |  |  |  | 7.2 | K |  |  |  | body | figure | f8dab9b557 | Proximity-Induced Superconductivity in Monolayer MoS2 | 10.1021/acsnano.9b07475 | Daniel J Trainer, Baokai Wang, Fabrizio Bobba, Noah Samuelson, Xiaoxing Xi, John Zasadzinski, Jouko Nieminen, Arun Bansil, Maria Iavarone | American Chemical Society (ACS) | ACS Nano | 2021
61ba96902227d4ac07c50cbd | CsOs 2 O 6 | -1640590224 |  | Cs(OsO3)2 |  |  | Oxides |  |  |  | 3.3 | K |  |  |  | body | paragraph | 6571f64e26 | Electronic structure properties and BCS superconductivity inÎ²-pyrochlore oxides:KOs2O6 | 10.1103/physrevb.70.100505 | R Saniz, J E Medvedeva, Lin-Hui Ye, T Shishidou, A J Freeman | American Physical Society (APS) | Physical Review B | 2013
61ba96902227d4ac07c50cbe | KOs 2 O 6 | 1399839048 |  | K(OsO3)2 |  |  | Oxides |  |  |  | 9.6 | K |  |  |  | body | paragraph | 6571f64e26 | Electronic structure properties and BCS superconductivity inÎ²-pyrochlore oxides:KOs2O6 | 10.1103/physrevb.70.100505 | R Saniz, J E Medvedeva, Lin-Hui Ye, T Shishidou, A J Freeman | American Physical Society (APS) | Physical Review B | 2013
61ba96902227d4ac07c50cbf | RbOs 2 O 6 | 2044869236 |  | Rb(OsO3)2 |  |  | Oxides |  |  |  | 6.3 | K |  |  |  | body | paragraph | 6571f64e26 | Electronic structure properties and BCS superconductivity inÎ²-pyrochlore oxides:KOs2O6 | 10.1103/physrevb.70.100505 | R Saniz, J E Medvedeva, Lin-Hui Ye, T Shishidou, A J Freeman | American Physical Society (APS) | Physical Review B | 2013
61ba9690a013f06956c50cd8 | K 2 Fe 4 Se 5 | 1418031197 |  | K2Fe4Se5 |  |  | Iron-chalcogenides, Chalcogenides |  |  |  | 30 | K |  |  |  | body | paragraph | cd68644edb | Disordered Fe vacancies and superconductivity in potassium-intercalated iron selenide (K 2âˆ’ x Fe 4+ y Se 5 ) | 10.1209/0295-5075/111/27004 | Chih-Han Wang, Ta-Kun Chen, Chung-Chieh Chang, Chia-Hao Hsu, Yung-Chi Lee, Ming-Jye Wang, Phillip M Wu, Maw-Kuen Wu | IOP Publishing | EPL (Europhysics Letters) | 2015
61ba9690a013f06956c50cd9 | FeSe | 1723669168 |  | FeSe |  |  | Iron-chalcogenides, Chalcogenides |  |  |  | 31 | K | resistivity |  |  | body | paragraph | cd68644edb | Disordered Fe vacancies and superconductivity in potassium-intercalated iron selenide (K 2âˆ’ x Fe 4+ y Se 5 ) | 10.1209/0295-5075/111/27004 | Chih-Han Wang, Ta-Kun Chen, Chung-Chieh Chang, Chia-Hao Hsu, Yung-Chi Lee, Ming-Jye Wang, Phillip M Wu, Maw-Kuen Wu | IOP Publishing | EPL (Europhysics Letters) | 2015
61ba96902a711de29cc50cb3 | NiS 2 | 2145235962 |  | NiS2 |  |  | Chalcogenides |  |  |  | 30 | K |  |  |  | body | figure | 643084f825 | Magnetic Phase Diagram and Metal-Insulator Transition of NiS2-xSex | 10.1143/jpsj.69.1503 | Masato Matsuura, Haruhiro Hiraka, Kazuyoshi Yamada, Yasuo Endoh | Physical Society of Japan | Journal of the Physical Society of Japan | 2000
61ba96923af0453d0cc50ceb | Doped fullerene K 3 C 60 | -1852977140 |  | KC20 | Doped |  | Carbides |  |  |  | 20 | K |  |  |  | body | paragraph | 92df0fc43b | First-principles structural optimization and electronic structure of the superconductor picene for various potassium doping levels | 10.1103/physrevb.84.214506 | Taichi Kosugi, Takashi Miyake, Shoji Ishibashi, Ryotaro Arita, Hideo Aoki | American Physical Society (APS) | Physical Review B | 2011
61ba96923af0453d0cc50cec | GICs | -1333825628 |  | GCsI |  |  | Alloys |  |  |  | 11.6 | K |  |  |  | body | paragraph | 92df0fc43b | First-principles structural optimization and electronic structure of the superconductor picene for various potassium doping levels | 10.1103/physrevb.84.214506 | Taichi Kosugi, Takashi Miyake, Shoji Ishibashi, Ryotaro Arita, Hideo Aoki | American Physical Society (APS) | Physical Review B | 2011
61ba96923af0453d0cc50cee | K 3 | 993588944 |  | K |  |  | Alloys |  |  |  | 18 | K |  |  |  | body | paragraph | 92df0fc43b | First-principles structural optimization and electronic structure of the superconductor picene for various potassium doping levels | 10.1103/physrevb.84.214506 | Taichi Kosugi, Takashi Miyake, Shoji Ishibashi, Ryotaro Arita, Hideo Aoki | American Physical Society (APS) | Physical Review B | 2011
61ba96923af0453d0cc50cef | Cs 3 C 60 | 391428302 |  | CsC20 |  |  | Carbides |  |  |  | 40 | K |  | 1500000000 | Pa | body | paragraph | 92df0fc43b | First-principles structural optimization and electronic structure of the superconductor picene for various potassium doping levels | 10.1103/physrevb.84.214506 | Taichi Kosugi, Takashi Miyake, Shoji Ishibashi, Ryotaro Arita, Hideo Aoki | American Physical Society (APS) | Physical Review B | 2011
61ba96923af0453d0cc50cf0 | CaC 6 | 1310710725 |  | CaC6 |  |  | Carbides |  |  |  | 0.1 | K |  |  |  | body | paragraph | 92df0fc43b | First-principles structural optimization and electronic structure of the superconductor picene for various potassium doping levels | 10.1103/physrevb.84.214506 | Taichi Kosugi, Takashi Miyake, Shoji Ishibashi, Ryotaro Arita, Hideo Aoki | American Physical Society (APS) | Physical Review B | 2011
61ba96923af0453d0cc50cf1 | Cs 2 RbC 60 | -736245443 |  | Cs2RbC60 |  |  | Carbides |  |  |  | 33 | K |  |  |  | body | paragraph | 92df0fc43b | First-principles structural optimization and electronic structure of the superconductor picene for various potassium doping levels | 10.1103/physrevb.84.214506 | Taichi Kosugi, Takashi Miyake, Shoji Ishibashi, Ryotaro Arita, Hideo Aoki | American Physical Society (APS) | Physical Review B | 2011
61ba969361d1c9d20fc50d05 | BiPd | 1448385388 |  | BiPd |  |  | Alloys |  |  |  | 3.8 | K |  |  |  | body | paragraph | 9d0c35cb0a | Protected boundary states in gapless topological phases | 10.1088/1367-2630/15/6/065001 | Shunji Matsuura, Po-Yao Chang, Andreas P Schnyder, Shinsei Ryu | IOP Publishing | New Journal of Physics | 2013
61ba9693dc085aa023c50cce | single-crystalline sample of SrFe 1.75 Co 0.25 As 2 | -1967936098 |  | Sr1Fe1.75Co0.25As2 |  | single-crystalline | Iron-pnictides, Pnictides |  |  |  | 13.3 | K |  |  |  | body | paragraph | 44a76764af | Superconductivity and Field-Induced Magnetism inSrFe1.75Co0.25As2 | 10.1103/physrevlett.103.067010 | R Khasanov, A Maisuradze, H Maeter, A Kwadrin, H Luetkens, A Amato, W Schnelle, H Rosner, A Leithe-Jasper, H-H Klauss | American Physical Society (APS) | Physical Review Letters | 2009
61ba96932c886f0fe6c50ccb | extremely thin FeSe films MBE 5 | -468312800 |  | E5MB | extremely thin FeSe | films | Alloys, Borides |  |  |  | 65 | K |  |  |  | body | paragraph | 920f1802a9 | Microstructural control of the transport properties of Î²-FeSe films grown by sputtering | 10.1063/1.5094131 | M V Ale Crivillero, M L AmigÃ³, N Haberkorn, G Nieva, J Guimpel | AIP Publishing | Journal of Applied Physics | 2019
61ba96932227d4ac07c50cc1 | Î±-FeTe | -1611780625 | Î±-FeTe | FeTe | [6 empty] | 8 | K |  |  |  | body | paragraph | 36a5a3210e | Anomalous Momentum Dependence of the Multiband Electronic Structure of FeSe1-xTexSuperconductors Induced by Atomic Disorder | 10.7566/jpsj.82.053705 | Takaaki Sudayama, Daiki Ootsuki, Yuki Wakisaka, Takashi Mizokawa, Naurang L. Saini, Masashi Arita, Hirofumi Namatame, Masaki Taniguchi, Takashi Noji, Yoji Koike | Physical Society of Japan | Journal of the Physical Society of Japan | 2012
61ba9693e720aae5f4c50ccb | CaKFe 4 As 4 | -919723475 |  | KCa(FeAs)4 |  |  | Iron-pnictides, Pnictides |  |  |  | 35 | K |  | 101325 | Pa | body | paragraph | 6e923d3105 | Pressure-induced half-collapsed-tetragonal phase in CaKFe4As4 | 10.1103/physrevb.96.140501 | Udhara S Kaluarachchi, Valentin Taufour, Aashish Sapkota, Vladislav Borisov, Tai Kong, William R Meier, Karunakar Kothapalli, Benjamin G Ueland, Andreas Kreyssig, Roser ValentÃ­, Robert J Mcqueeney, Alan I Goldman, Sergey L Bud'ko, Paul C Canfield | American Physical Society (APS) | Physical Review B | 2017
61ba9694a01e2beb09c50ce4 | Sr 2 RuO 4 (SRO) | 740534295 | SRO | Sr2RuO4 |  |  | Oxides |  |  |  | 1.5 | K |  |  |  | body | paragraph | ecd84376f5 | Observing Majorana bound states of Josephson vortices in topological superconductors | 10.1073/pnas.1101469108 | Eytan Grosfeld, Ady Stern | Proceedings of the National Academy of Sciences | Proceedings of the National Academy of Sciences | 2011
61ba9695c0bff55f4cc50cd7 | La doping (x = 0.03 | 629497610 |  | La |  |  | Alloys |  |  | x=0.03 | 90 | K |  |  |  | body | paragraph | d7270dfd9f | Systematic X-ray absorption study of hole doping in BSCCO-phases | 10.1016/s0921-4526(01)01279-0 | R MÃ¼ller, M Schneider, R Mitdank, C Janowitz, R.-St Unger, A Krapf, H Dwelk, W Frentrup, R Manzke | Elsevier BV | Physica B: Condensed Matter | 2002
61ba96953af0453d0cc50cf3 | Ir 0.93 Te 2 | 1338412759 |  | Te2Ir0.93 |  |  | Chalcogenides |  |  |  | 4.7 | K |  |  |  | body | figure | 8ef99917cf | Superconductivity in Defective Pyrite-Type Iridium ChalcogenidesIrxCh2(Ch=Seand Te) | 10.1103/physrevlett.109.217002 | Yanpeng Qi, Satoru Matsuishi, Jiangang Guo, Hiroshi Mizoguchi, Hideo Hosono | American Physical Society (APS) | Physical Review Letters | 2012
61ba96953af0453d0cc50cf4 | Ir 0.93 Te 2 | 1432749735 |  | Te2Ir0.93 |  |  | Chalcogenides |  |  |  | 4.7 | K |  |  |  | body | figure | 8ef99917cf | Superconductivity in Defective Pyrite-Type Iridium ChalcogenidesIrxCh2(Ch=Seand Te) | 10.1103/physrevlett.109.217002 | Yanpeng Qi, Satoru Matsuishi, Jiangang Guo, Hiroshi Mizoguchi, Hideo Hosono | American Physical Society (APS) | Physical Review Letters | 2012
61ba96953af0453d0cc50cf6 | Ir 0.91 Se 2 | -932456566 |  | Ir0.91Se2 |  |  | Chalcogenides |  |  |  | 4.7 | K |  |  |  | body | paragraph | 8ef99917cf | Superconductivity in Defective Pyrite-Type Iridium ChalcogenidesIrxCh2(Ch=Seand Te) | 10.1103/physrevlett.109.217002 | Yanpeng Qi, Satoru Matsuishi, Jiangang Guo, Hiroshi Mizoguchi, Hideo Hosono | American Physical Society (APS) | Physical Review Letters | 2012
61ba96953af0453d0cc50cf8 | Ir 0.91 Se 2 | -1271326468 |  | Ir0.91Se2 |  |  | Chalcogenides |  |  |  | 6.4 | K | Ï(T) |  |  | body | figure | 8ef99917cf | Superconductivity in Defective Pyrite-Type Iridium ChalcogenidesIrxCh2(Ch=Seand Te) | 10.1103/physrevlett.109.217002 | Yanpeng Qi, Satoru Matsuishi, Jiangang Guo, Hiroshi Mizoguchi, Hideo Hosono | American Physical Society (APS) | Physical Review Letters | 2012
61ba96953af0453d0cc50cf9 | Ir 0.91 Se 2 | -1275171878 |  | Ir0.91Se2 |  |  | Chalcogenides |  |  |  | 6.4 | K |  |  |  | header | abstract | 8ef99917cf | Superconductivity in Defective Pyrite-Type Iridium ChalcogenidesIrxCh2(Ch=Seand Te) | 10.1103/physrevlett.109.217002 | Yanpeng Qi, Satoru Matsuishi, Jiangang Guo, Hiroshi Mizoguchi, Hideo Hosono | American Physical Society (APS) | Physical Review Letters | 2012
61ba96953af0453d0cc50cfa | Ir 0.93 Te 2 | 1677282661 |  | Te2Ir0.93 |  |  | Chalcogenides |  |  |  | 6.4 | K |  |  |  | body | paragraph | 8ef99917cf | Superconductivity in Defective Pyrite-Type Iridium ChalcogenidesIrxCh2(Ch=Seand Te) | 10.1103/physrevlett.109.217002 | Yanpeng Qi, Satoru Matsuishi, Jiangang Guo, Hiroshi Mizoguchi, Hideo Hosono | American Physical Society (APS) | Physical Review Letters | 2012
61ba9697a01e2beb09c50ce6 | granular thin films of aluminum |  | aluminum | Al |  | thin films |  |  |  |  | 1.6 | K |  |  |  | body | paragraph | 6ce0074cc8 | Self-Aligned Nanoscale SQUID on a Tip | 10.1021/nl100009r | Amit Finkler, Yehonathan Segev, Yuri Myasoedov, Michael L Rappaport, Lior Neâ€™eman, Denis Vasyukov, Eli Zeldov, Martin E Huber, Jens Martin, Amir Yacoby | American Chemical Society (ACS) | Nano Letters | 2010
61ba96970a416aa3d9c50cd1 | Pr-doped CaFe 2 As 2 single crystal | 49437978 |  | Ca(FeAs)2 | Pr | single crystal | Iron-pnictides, Pnictides |  |  |  | 49 | K |  |  |  | body | paragraph | ecb71618c8 | Magnetic scattering and electron pair breaking by rare-earth-ion substitution in BaFe2As2epitaxial films | 10.1088/1367-2630/15/7/073019 | Takayoshi Katase, Hidenori Hiramatsu, Toshio Kamiya, Hideo Hosono | IOP Publishing | New Journal of Physics | 2013
61ba96970a416aa3d9c50cd2 | AEFe 2 As 2 | 1310616827 |  | AE(FeAs)2 |  |  | Iron-pnictides, Pnictides |  |  |  | 38 | K |  |  |  | body | paragraph | ecb71618c8 | Magnetic scattering and electron pair breaking by rare-earth-ion substitution in BaFe2As2epitaxial films | 10.1088/1367-2630/15/7/073019 | Takayoshi Katase, Hidenori Hiramatsu, Toshio Kamiya, Hideo Hosono | IOP Publishing | New Journal of Physics | 2013
61ba96975ad933a7cac50cd4 | niobium | -1686179941 | niobium | Nb | [6 empty] | 8.35 | K | resistance |  |  | body | paragraph | 42c390809a | Andreev Reflection Enhanced Shot Noise in Mesoscopic SNS Junctions | 10.1103/physrevlett.83.1660 | X Jehl, P Payet-Burin, C Baraduc, R Calemczuk, M Sanquer | American Physical Society (APS) | Physical Review Letters | 1999
61ba96975ad933a7cac50cd5 | aluminium film | 103856087 | aluminium | Al |  | film |  |  |  |  | 1.6 | K |  |  |  | body | figure | 42c390809a | Andreev Reflection Enhanced Shot Noise in Mesoscopic SNS Junctions | 10.1103/physrevlett.83.1660 | X Jehl, P Payet-Burin, C Baraduc, R Calemczuk, M Sanquer | American Physical Society (APS) | Physical Review Letters | 1999
61ba9699d52116ffe1c50cc9 | PdTe | 935351384 |  | TePd |  |  | Chalcogenides |  |  |  | 4.5 | K |  |  |  | body | paragraph | 8ed71f754c | Impact of Ni doping on critical parameters of PdTe superconductor | 10.1088/0953-2048/29/7/075008 | Reena Goyal, Rajveer Jha, Brajesh Tiwari, Ambesh Dixit, V P S Awana | IOP Publishing | Superconductor Science and Technology | 2016
61ba9699d52116ffe1c50ccb | pristine PdTe | -2055192941 |  | TePd |  |  | Chalcogenides |  |  |  | 4.5 | K |  |  |  | body | figure | 8ed71f754c | Impact of Ni doping on critical parameters of PdTe superconductor | 10.1088/0953-2048/29/7/075008 | Reena Goyal, Rajveer Jha, Brajesh Tiwari, Ambesh Dixit, V P S Awana | IOP Publishing | Superconductor Science and Technology | 2016
61ba9699d52116ffe1c50ccc | Both 30% Ni doped and NiTe | 1138754469 |  | NiTe | Both 30% Ni |  | Chalcogenides |  |  |  | 2 | K | electrical resistivity |  |  | body | figure | 8ed71f754c | Impact of Ni doping on critical parameters of PdTe superconductor | 10.1088/0953-2048/29/7/075008 | Reena Goyal, Rajveer Jha, Brajesh Tiwari, Ambesh Dixit, V P S Awana | IOP Publishing | Superconductor Science and Technology | 2016
61ba9699d52116ffe1c50ccd | 20% Ni doped PdTe | 57611054 |  | TePd | 20% Ni |  | Chalcogenides |  |  |  | 3 | K |  |  |  | body | paragraph | 8ed71f754c | Impact of Ni doping on critical parameters of PdTe superconductor | 10.1088/0953-2048/29/7/075008 | Reena Goyal, Rajveer Jha, Brajesh Tiwari, Ambesh Dixit, V P S Awana | IOP Publishing | Superconductor Science and Technology | 2016
61ba96993136e52869c50cdd | underdoped Hg1201 crystal | 1751850 | Hg1201 | Hg | underdoped | crystal |  |  |  |  | 74 | K |  |  |  | header | abstract | 6c38662a1f | Absence of Static Loop-Current Magnetism at the Apical Oxygen Site inHgBa2CuO4+Î´from NMR | 10.1103/physrevlett.111.187003 | A M Mounce, Sangwon Oh, Jeongseop A Lee, W P Halperin, A P Reyes, P L Kuhns, M K Chan, C Dorow, L Ji, D Xia, X Zhao, M Greven | American Physical Society (APS) | Physical Review Letters | 2013
61ba969956f16aed29c50cf9 | UCoGe | 373972333 |  | UCoGe |  |  | Alloys |  |  |  | 2.7 | K |  |  |  | body | paragraph | 270ca63381 | Magnetism and superconductivity in ferromagnetic heavy-fermion system UCoGe under in-plane magnetic fields | 10.1103/physrevb.93.174512 | Yasuhiro Tada, Shintaro Takayoshi, Satoshi Fujimoto | American Physical Society (APS) | Physical Review B | 2016
61ba969a3af0453d0cc50d04 | Bi2201 (Bi 2 Sr 2 CuO 6 | 946612641 | Bi2201 | Sr2Cu(BiO3)2 |  |  | Oxides, Cuprates |  |  |  | 20 | K |  |  |  | body | paragraph | 107530ebe7 | Charge Complementarity and Interlayer Coupling Between Charge Ordered Layers of Cuprates | 10.1023/b:josc.0000011842.21466.e5 | P SÃ¼le | Springer Science and Business Media LLC | Journal of Superconductivity | 2014
61ba969a61d1c9d20fc50d08 | MgB 2 | 1423182200 |  | MgB2 |  |  | Alloys, Borides |  |  |  | 39 | K |  |  |  | body | paragraph | b4d4e35df4 | Exponential Temperature Dependence of the Penetration Depth in Single CrystalMgB2 | 10.1103/physrevlett.88.047002 | F Manzano, A Carrington, N E Hussey, S Lee, A Yamamoto, S Tajima | American Physical Society (APS) | Physical Review Letters | 2013
61ba969a14d91e0862c50cca | YBa 2 Cu 3 O 7 | 810293704 |  | Ba2YCu3O7 |  |  | Oxides, Cuprates |  |  |  | 90 | K |  |  |  | body | paragraph | 65eace8b57 | Surface deformation caused by the Abrikosov vortex lattice | 10.1103/physrevb.77.184509 | Pavel LipavskÃ½, Klaus Morawetz, Jan KolÃ¡Äek, Ernst Helmut Brandt | American Physical Society (APS) | Physical Review B | 2008
61ba969ae4552e90a8c50ccb | MgB 2 | 1559907264 |  | MgB2 |  |  | Alloys, Borides |  |  |  | 39.2 | K |  | 800000000 | Pa | body | paragraph | 993c8ef8e1 | Ac Susceptibility Studies of Superconducting Properties Under High Hydrostatic Pressure | 10.1007/978-1-4899-2379-0_5 | J S Schilling, J Diederichs, S Klotz, R Sieburger | Springer US |  | 2001
61ba969ae4552e90a8c50ccc | MgB 2 | 1725456734 |  | MgB2 |  |  | Alloys, Borides |  |  |  | 40 | K |  |  |  | body | paragraph | 993c8ef8e1 | Ac Susceptibility Studies of Superconducting Properties Under High Hydrostatic Pressure | 10.1007/978-1-4899-2379-0_5 | J S Schilling, J Diederichs, S Klotz, R Sieburger | Springer US |  | 2001
61ba969ae4552e90a8c50ccd | MgB 2 | 1504051102 |  | MgB2 |  |  | Alloys, Borides |  |  |  | 37.3 | K | susceptibility | 101325 | Pa | body | paragraph | 993c8ef8e1 | Ac Susceptibility Studies of Superconducting Properties Under High Hydrostatic Pressure | 10.1007/978-1-4899-2379-0_5 | J S Schilling, J Diederichs, S Klotz, R Sieburger | Springer US |  | 2001
61ba969ae4552e90a8c50cce | MgB 2 | 1409705690 |  | MgB2 |  |  | Alloys, Borides |  |  |  | 39.25 | K |  |  |  | body | paragraph | 993c8ef8e1 | Ac Susceptibility Studies of Superconducting Properties Under High Hydrostatic Pressure | 10.1007/978-1-4899-2379-0_5 | J S Schilling, J Diederichs, S Klotz, R Sieburger | Springer US |  | 2001
61ba969be614176f2ec50ccb | single crystal La 0.9 Sr 0.1 MnO 3 | 710700798 |  | Sr0.1La0.9Mn1O3 |  | single crystal | Oxides |  |  |  | 160 | K |  |  |  | body | paragraph | c03ec1fdfd | Giant change in infrared light transmission in La0.67Ca0.33MnO3 film near the Curie temperature | 10.1063/1.1453496 | Yu. P Sukhorukov, E A Gan'shina, B I Belevtsev, N N Loshkareva, A N Vinogradov, K D D Rathnayaka, A Parasiris, D G Naugle | AIP Publishing | Journal of Applied Physics | 2002
61ba969b07932c08a9c50d09 | BaSn3 | -1905866794 |  | BaSn3 |  |  | Alloys |  |  |  | 4.4 | K |  |  |  | body | paragraph | fe4047059a | Topological Dirac surface states and superconducting pairing correlations inPbTaSe2 | 10.1103/physrevb.93.245130 | Tay-Rong Chang, Peng-Jen Chen, Guang Bian, Shin-Ming Huang, Hao Zheng, Titus Neupert, Raman Sankar, Su-Yang Xu, Ilya Belopolski, Guoqing Chang, Baokai Wang, Fangcheng Chou, Arun Bansil, Horng-Tay Jeng, Hsin Lin, M Zahid Hasan | American Physical Society (APS) | Physical Review B | 2016
61ba969b07932c08a9c50d0a | BaSn3 | -1969409558 |  | BaSn3 |  |  | Alloys |  |  |  | 4.4 | K |  |  |  | header | abstract | fe4047059a | Topological Dirac surface states and superconducting pairing correlations inPbTaSe2 | 10.1103/physrevb.93.245130 | Tay-Rong Chang, Peng-Jen Chen, Guang Bian, Shin-Ming Huang, Hao Zheng, Titus Neupert, Raman Sankar, Su-Yang Xu, Ilya Belopolski, Guoqing Chang, Baokai Wang, Fangcheng Chou, Arun Bansil, Horng-Tay Jeng, Hsin Lin, M Zahid Hasan | American Physical Society (APS) | Physical Review B | 2016
61ba969b49d0b378c6c50cd7 | YPtBi | 1721671543 |  | YBiPt |  |  | Alloys |  |  |  | 1.9 | K |  |  |  | body | paragraph | aa8cd9c71f | Surface Majorana flat bands in j = 3/2 superconductors with singlet-quintet mixing | 10.1088/1674-1056/ab5b89 | Jiabin Yu, Chao-Xing Liu | IOP Publishing | Chinese Physics B | 2018
61ba969c5ad933a7cac50cd7 | Tl 0.58 Rb 0.42 Fe 1.72 Se 2 | 1149213165 |  | Rb0.42Tl0.58Fe1.72Se2 |  |  | Iron-chalcogenides, Chalcogenides |  |  |  | 31 | K |  |  |  | body | paragraph | 5d3c29a38d | Superconducting critical fields of single-crystalline K0.73Fe1.68Se2 | 10.1103/physrevb.84.052503 | M I Tsindlekht, I Felner, M Zhang, A F Wang, X H Chen | American Physical Society (APS) | Physical Review B | 2011
61ba969c5ad933a7cac50cd8 | K 0.8 Fe 2 Se 2 single crystal | 270700453 |  | K0.8Fe2Se2 |  | single crystal | Iron-chalcogenides, Chalcogenides |  |  |  | 31 | K |  |  |  | body | paragraph | 5d3c29a38d | Superconducting critical fields of single-crystalline K0.73Fe1.68Se2 | 10.1103/physrevb.84.052503 | M I Tsindlekht, I Felner, M Zhang, A F Wang, X H Chen | American Physical Society (APS) | Physical Review B | 2011
61ba969cc0bff55f4cc50cdb | MgB 2 | 1407783688 |  | MgB2 |  |  | Alloys, Borides |  |  |  | 39 | K |  |  |  | body | paragraph | 783c0df7b6 | Topological order and non-Abelian statistics in noncentrosymmetrics-wave superconductors | 10.1103/physrevb.77.220501 | Satoshi Fujimoto | American Physical Society (APS) | Physical Review B | 2014
61ba969c2227d4ac07c50cc7 | NbTiN thin films | -526813430 |  | TiNbN |  | thin films | Nitrides |  |  |  | 10 | K |  |  |  | body | paragraph | a54fcd9e30 | Far-Infrared Conductivity Measurements of Pair Breaking in SuperconductingNb0.5Ti0.5NThin Films Induced by an External Magnetic Field | 10.1103/physrevlett.105.257006 | Xiaoxiang Xi, J Hwang, C Martin, D B Tanner, G L Carr | American Physical Society (APS) | Physical Review Letters | 2013
61ba969d2a711de29cc50cbb | A-15 compound Nb 3 Sn |  |  | Nb3Sn |  |  | Alloys |  |  |  | 18 | K |  |  |  | body | paragraph | 3f7676aab9 | Analysis of Nb3Sn surface layers for superconducting radio frequency cavity applications | 10.1063/1.4913617 | Chaoyue Becker, Sam Posen, Nickolas Groll, Russell Cook, Christian M SchlepÃ¼tz, Daniel Leslie Hall, Matthias Liepe, Michael Pellin, John Zasadzinski, Thomas Proslier | AIP Publishing | Applied Physics Letters | 2015
61ba969dd7a99c43e8c50cd4 | carrier-doped SnTe | 1837765468 |  | SnTe | carrier |  | Chalcogenides |  |  |  | 2 | K |  | 101325 | Pa | body | paragraph | 609514c4e7 | Pressure-induced superconductivity in tin sulfide | 10.1103/physrevb.99.184502 | Ryo Matsumoto, Peng Song, Shintaro Adachi, Yoshito Saito, Hiroshi Hara, Aichi Yamashita, Kazuki Nakamura, Sayaka Yamamoto, Hiromi Tanaka, Tetsuo Irifune, Hiroyuki Takeya, Yoshihiko Takano | American Physical Society (APS) | Physical Review B | 2019
61ba969dd7a99c43e8c50cd5 | Sn3S4 | -575938050 |  | Sn3S4 |  |  | Chalcogenides |  |  |  | 21.9 | K |  | 15000000000 | Pa | body | paragraph | 609514c4e7 | Pressure-induced superconductivity in tin sulfide | 10.1103/physrevb.99.184502 | Ryo Matsumoto, Peng Song, Shintaro Adachi, Yoshito Saito, Hiroshi Hara, Aichi Yamashita, Kazuki Nakamura, Sayaka Yamamoto, Hiromi Tanaka, Tetsuo Irifune, Hiroyuki Takeya, Yoshihiko Takano | American Physical Society (APS) | Physical Review B | 2019
61ba969d0cb3d3a5e6c50cd7 | ZrZn 2 | 2143405808 |  | ZrZn2 |  |  | Alloys |  |  |  | 28.5 | K |  |  |  | body | paragraph | 0b215ff539 | Magnon exchange mechanism of ferromagnetic superconductivity | 10.1103/physrevb.67.054416 | Naoum Karchev | American Physical Society (APS) | Physical Review B | 2002
61ba969d0cb3d3a5e6c50cd8 | ZrZn 2 | -2118834063 |  | ZrZn2 |  |  | Alloys |  |  |  | 0.29 | K |  | 101325 | Pa | body | paragraph | 0b215ff539 | Magnon exchange mechanism of ferromagnetic superconductivity | 10.1103/physrevb.67.054416 | Naoum Karchev | American Physical Society (APS) | Physical Review B | 2002
61ba969d0cb3d3a5e6c50cd9 | U Ge 2 | 1166900358 |  | UGe2 |  |  | Alloys |  |  |  | 52 | K |  | 101325 | Pa | body | paragraph | 0b215ff539 | Magnon exchange mechanism of ferromagnetic superconductivity | 10.1103/physrevb.67.054416 | Naoum Karchev | American Physical Society (APS) | Physical Review B | 2002
61ba969d0cb3d3a5e6c50cda | U RhGe | 664915464 | U RhGe | UGeRh | [6 empty] | 0.25 | K |  |  |  | body | paragraph | 0b215ff539 | Magnon exchange mechanism of ferromagnetic superconductivity | 10.1103/physrevb.67.054416 | Naoum Karchev | American Physical Society (APS) | Physical Review B | 2002
61ba969e20fc3eae4bc50cf7 | MgAl 2 O 4 substrate | 714433105 |  | MgAl2O4 |  |  | Oxides |  |  |  | 3 | K |  |  |  | body | paragraph | 40787f194f | Transport Behavior in Spinel Oxide MgTi 2 O 4 | 10.1088/0256-307x/31/9/097201 | Yuan-Yuan Zhu, Rong-Juan Wang, Li Wang, Yong Liu, Rui Xiong, Jing Shi, Li-Heng An, Duo-Hua Sun | IOP Publishing | Chinese Physics Letters | 2019
61ba969e7c13e4f711c50cd2 | GaMnAs with 10% Mn | -1506337561 |  | MnGaAs | 10% Mn |  | Pnictides |  |  |  | 300 | K |  |  |  | body | paragraph | 6bd65ea875 | Structural and magnetic properties of GaMnAs layers with high Mn-content grown by migration-enhanced epitaxy on GaAs(100) substrates | 10.1063/1.1370535 | J Sadowski, R Mathieu, P Svedlindh, J Z DomagaÅ‚a, J Bak-Misiuk, K Åšwiatek, M Karlsteen, J Kanski, L Ilver, H Ã…sklund, U SÃ¶dervall | AIP Publishing | Applied Physics Letters | 2001
61ba969fd52116ffe1c50cd0 | underdoped Bi2212 | 696420005 | Bi2212 | Bi | underdoped | [5 empty] | 34 | K | resistivity |  |  | body | paragraph | 4fd11390b0 | Disappearance of nodal gap across the insulatorâ€“superconductor transition in a copper-oxide superconductor | 10.1038/ncomms3459 | Yingying Peng, Jianqiao Meng, Daixiang Mou, Junfeng He, Lin Zhao, Yue Wu, Guodong Liu, Xiaoli Dong, Shaolong He, Jun Zhang, Xiaoyang Wang, Qinjun Peng, Zhimin Wang, Shenjin Zhang, Feng Yang, Chuangtian Chen, Zuyan Xu, T K Lee, X J Zhou | Springer Science and Business Media LLC | Nature Communications | 2013
61ba96a05cc438644dc50cfb | La | 1162593786 |  | La |  |  | Alloys |  |  |  | 12.8 | K |  | 20000000000 | Pa | body | paragraph | eb06b98ede | Tc map and superconductivity of simple metals at high pressure | 10.1016/j.physc.2010.07.001 | Wei Fan, Y L Li, J L Wang, L J Zou, Z Zeng | Elsevier BV | Physica C: Superconductivity and its Applications | 2013
61ba96a0c0bff55f4cc50cdf | FeSe | 1531146957 |  | FeSe |  |  | Iron-chalcogenides, Chalcogenides |  |  |  | 2 | K |  |  |  | body | paragraph | 8f40f085d6 | Pressure effects on FeSe family superconductors | 10.1016/j.physc.2009.10.098 | Yoshikazu Mizuguchi, Fumiaki Tomioka, Keita Deguchi, Shunsuke Tsuda, Takahide Yamaguchi, Yoshihiko Takano | Elsevier BV | Physica C: Superconductivity and its Applications | 2010
61ba96a0c0bff55f4cc50ce1 | FeSe | 1484926150 |  | FeSe |  |  | Iron-chalcogenides, Chalcogenides |  |  |  | 12 | K |  | 101325 | Pa | body | paragraph | 8f40f085d6 | Pressure effects on FeSe family superconductors | 10.1016/j.physc.2009.10.098 | Yoshikazu Mizuguchi, Fumiaki Tomioka, Keita Deguchi, Shunsuke Tsuda, Takahide Yamaguchi, Yoshihiko Takano | Elsevier BV | Physica C: Superconductivity and its Applications | 2010
61ba96a07b1a7abb24c50cd8 | URu 2 Si 2 | 2004291059 |  | U(SiRu)2 |  |  | Alloys |  |  |  | 1.2 | K |  |  |  | body | paragraph | 3100999f60 | 29 Si NMR and Hidden Order in URu 2 Si 2 |  | O O Bernal, C Rodrigues, A Martinez, H G Lukefahr, D E Maclaughlin, A A Menovsky, J A Mydosh |  |  | 2013
61ba96a0ef148cdddfc50ce0 | LuNi 2 B 2 C | -906650754 |  | LuNi2B2C |  |  | Carbides, Borides |  |  |  | 16.5 | K |  |  |  | body | paragraph | 4ecdad590b | Upper critical field peculiarities of superconducting YNi 2 B 2 C and LuNi 2 B 2 C |  | S V Shulga, S.-L Drechsler, G Fuchs, K.-H MÃ¼ller, K Winzer, M Heinecke, K Krug |  |  | 1997
61ba96a0ef148cdddfc50ce1 | LuNi2B2C | -595130934 |  | LuNi2B2C |  |  | Carbides, Borides |  |  |  | 16.5 | K |  |  |  | body | paragraph | 4ecdad590b | Upper critical field peculiarities of superconducting YNi 2 B 2 C and LuNi 2 B 2 C |  | S V Shulga, S.-L Drechsler, G Fuchs, K.-H MÃ¼ller, K Winzer, M Heinecke, K Krug |  |  | 1997
61ba96a114d91e0862c50ccd | cobalt-doping of BaFe 2 As 2 | -172743881 | cobalt-doping | Ba(FeAs)2 |  |  | Iron-pnictides, Pnictides |  |  |  | 22 | K |  |  |  | body | paragraph | 68030995c2 | Effects of cobalt doping and three-dimensionality inBaFe2As2 | 10.1103/physrevb.80.104511 | A F Kemper, C Cao, P J Hirschfeld, H-P Cheng | American Physical Society (APS) | Physical Review B | 2014
61ba96a111af647618c50cd4 | MgB2 | 253149480 |  | MgB2 |  |  | Alloys, Borides |  |  |  | 18 | K |  |  |  | body | paragraph | 1104042fa1 | Observation of Well-Ordered Metastable Vortex Lattice Phases in SuperconductingMgB2Using Small-Angle Neutron Scattering | 10.1103/physrevlett.108.167001 | P Das, C Rastovski, T R Oâ€™brien, K J Schlesinger, C D Dewhurst, L Debeer-Schmitt, N D Zhigadlo, J Karpinski, M R Eskildsen | American Physical Society (APS) | Physical Review Letters | 2013
61ba96a185fc223534c50cd2 | YBaCuO | -920979654 | YBaCuO | BaYCuO | [6 empty] | 93 | K |  |  |  | body | paragraph | 365090e951 | Vortex Dynamics and Phase Diagram in the Electron Doped Cuprate Superconductor Pr 0.87 LaCe 0.13 CuO 4 |  | S Salem-Sugui, P V Lopes, M P Kern, Shyam Sundar, Zhaoyu Liu, Shiliang Li, Huiqian Luo, L Ghivelder |  |  | 2020
61ba96a185fc223534c50cd3 | Pr 0.87 LaCe 0.13 CuO 4 | 1763405741 |  | La1Ce0.13Pr0.87Cu1O4 |  |  | Oxides, Cuprates |  |  |  | 23 | K |  |  |  | body |  | 365090e951 | Vortex Dynamics and Phase Diagram in the Electron Doped Cuprate Superconductor Pr 0.87 LaCe 0.13 CuO 4 |  | S Salem-Sugui, P V Lopes, M P Kern, Shyam Sundar, Zhaoyu Liu, Shiliang Li, Huiqian Luo, L Ghivelder |  |  | 2020
61ba96a25cc438644dc50cfd | UPt 3 | 1924829236 |  | UPt3 |  |  | Alloys |  |  |  | 0.5 | K |  |  |  | body | paragraph | d0680a94a9 | The Kohn-Luttinger effect and anomalous pairing in new superconducting systems and graphene | 10.1134/s1063776114060132 | M Yu. Kagan, V V Valâ€™kov, V A Mitskan, M M Korovushkin | Pleiades Publishing Ltd | Journal of Experimental and Theoretical Physics | 2014
61ba96a25cc438644dc50cff | Sr 2 RuO 4 | 1567137470 |  | Sr2RuO4 |  |  | Oxides |  |  |  | 1 | K |  |  |  | body | paragraph | d0680a94a9 | The Kohn-Luttinger effect and anomalous pairing in new superconducting systems and graphene | 10.1134/s1063776114060132 | M Yu. Kagan, V V Valâ€™kov, V A Mitskan, M M Korovushkin | Pleiades Publishing Ltd | Journal of Experimental and Theoretical Physics | 2014
61ba96a2ab9e3e9324c50ccf | CeIrIn 5 | 950422932 |  | CeIn5Ir |  |  | Alloys |  |  |  | 0.4 | K |  |  |  | body | figure | a0be9b5def | Perturbation Theory on the Superconductivity of Heavy Fermion |  | Superconductors Ceir X Co, Yunori Nisikawa, Hiroaki Ikeda, Kosaku Yamada |  |  | 2002
61ba96a2ab9e3e9324c50cd0 | CeCoIn 5 | -577764071 |  | CeIn5Co |  |  | Alloys |  |  |  | 2.3 | K |  |  |  | body | figure | a0be9b5def | Perturbation Theory on the Superconductivity of Heavy Fermion |  | Superconductors Ceir X Co, Yunori Nisikawa, Hiroaki Ikeda, Kosaku Yamada |  |  | 2002
61ba96a3a5c5381c2ec50cdd | pyrite-type CuS2 | 858693616 |  | CuS2 |  |  | Chalcogenides |  |  |  | 1.5 | K |  |  |  | body | paragraph | e66ad46da8 | Observation of Tunneling Gap in Epitaxial Ultrathin Films of Pyrite-Type Copper Disulfide | 10.1088/0256-307x/35/2/027303 | Chong Liu, Haohao Yang, Can-Li Song, Wei Li, Ke He, Xu-Cun Ma, Lili Wang, Qi-Kun Xue | IOP Publishing | Chinese Physics Letters | 2018
61ba96a4720b8b3d36c50cce | n-doped SrTiO 3 | 2082675975 |  | SrTiO3 | n-doped |  | Oxides |  |  |  | 0.3 | K |  |  |  | body | paragraph | 73832db3b0 | Electrodynamics of nearly ferroelectric superconductors | 10.1103/physrevb.64.144506 | Joseph L Birman, Natalya A Zimbovskaya | American Physical Society (APS) | Physical Review B | 2008
61ba96a47ecf8b73e6c50cd1 | magnesium diboride MgB 2 | -1925760221 | magnesium diboride | MgB2 |  |  | Alloys, Borides |  |  |  | 39 | K |  |  |  | body | paragraph | e85b6a0635 | AN ATTEMPT AT A RESONATING MEAN-FIELD THEORETICAL DESCRIPTION OF THERMAL BEHAVIOR OF TWO-GAP SUPERCONDUCTIVITY | 10.1142/s0217979213500793 | Seiya Nishiyama, JoÃ£o Da ProvidÃªncia, ConstanÃ§a ProvidÃªncia, Hiromasa Ohnishi | World Scientific Pub Co Pte Lt | International Journal of Modern Physics B | 2013
61ba96a514d91e0862c50ccf | YTiO 3 | 1435782449 |  | YTiO3 |  |  | Oxides |  |  |  | 30 | K |  |  |  | body | paragraph | 642c0917cd | Magnetic ordering, orbital ordering, and resonant x-ray scattering in perovskite titanates | 10.1103/physrevb.65.064442 | S Ishihara, T Hatakeyama, S Maekawa | American Physical Society (APS) | Physical Review B | 2013
61ba96a6e720aae5f4c50cd6 | LaNiC 2 | -333857445 |  | LaNiC2 |  |  | Carbides |  |  |  | 0.4 | K |  |  |  | body | paragraph | 1af0831f52 | Evidence for two-gap superconductivity in the non-centrosymmetric compound LaNiC2 | 10.1088/1367-2630/15/5/053005 | J Chen, L Jiao, J L Zhang, Y Chen, L Yang, M Nicklas, F Steglich, H Q Yuan | IOP Publishing | New Journal of Physics | 2012
61ba96a6e720aae5f4c50cd7 | CeIrIn 5 | 913848654 |  | CeIn5Ir |  |  | Alloys |  |  |  | 1.3 | K |  |  |  | body | paragraph | 1af0831f52 | Evidence for two-gap superconductivity in the non-centrosymmetric compound LaNiC2 | 10.1088/1367-2630/15/5/053005 | J Chen, L Jiao, J L Zhang, Y Chen, L Yang, M Nicklas, F Steglich, H Q Yuan | IOP Publishing | New Journal of Physics | 2012
61ba96a685fc223534c50cd7 | CeIrIn 5 | 1069812016 |  | CeIn5Ir |  |  | Alloys |  |  |  | 0.4 | K |  |  |  | body | figure | 5ea34dc1e9 | Optical signatures of momentum-dependent hybridization of the local moments and conduction electrons in Kondo lattices | 10.1103/physrevb.75.054523 | K S Burch, S V Dordevic, F P Mena, A B Kuzmenko, D Van Der Marel, J L Sarrao, J R Jeffries, E D Bauer, M B Maple, D N Basov | American Physical Society (APS) | Physical Review B | 2007
61ba96a685fc223534c50cd8 | CeCoIn 5 | -458374987 |  | CeIn5Co |  |  | Alloys |  |  |  | 2.3 | K |  |  |  | body | figure | 5ea34dc1e9 | Optical signatures of momentum-dependent hybridization of the local moments and conduction electrons in Kondo lattices | 10.1103/physrevb.75.054523 | K S Burch, S V Dordevic, F P Mena, A B Kuzmenko, D Van Der Marel, J L Sarrao, J R Jeffries, E D Bauer, M B Maple, D N Basov | American Physical Society (APS) | Physical Review B | 2007
61ba96a685fc223534c50cd9 | CeRhIn 5 | -1252481725 |  | CeIn5Rh |  |  | Alloys |  |  |  | 3.8 | K |  |  |  | body | figure | 5ea34dc1e9 | Optical signatures of momentum-dependent hybridization of the local moments and conduction electrons in Kondo lattices | 10.1103/physrevb.75.054523 | K S Burch, S V Dordevic, F P Mena, A B Kuzmenko, D Van Der Marel, J L Sarrao, J R Jeffries, E D Bauer, M B Maple, D N Basov | American Physical Society (APS) | Physical Review B | 2007
61ba96a64217bb9076c50ce9 | B C2 | -986237085 |  | BC2 |  |  | Carbides, Borides |  |  |  | 3.5 | K |  |  |  | body |  | 97dff76335 | The effect of Sn intercalation on the superconducting properties of 2H NbSe2 | 10.1016/j.physc.2019.02.011 | Subham Naik, Gopal K Pradhan, Shwetha G Bhat, Bhaskar Chandra Behera, P S Anil Kumar, Saroj L Samal, D Samal | Elsevier BV | Physica C: Superconductivity and its Applications | 2019
61ba96a64217bb9076c50cee | B C2 | -972757763 |  | BC2 |  |  | Carbides, Borides |  |  |  | 3.5 | K |  |  |  | header | abstract | 97dff76335 | The effect of Sn intercalation on the superconducting properties of 2H NbSe2 | 10.1016/j.physc.2019.02.011 | Subham Naik, Gopal K Pradhan, Shwetha G Bhat, Bhaskar Chandra Behera, P S Anil Kumar, Saroj L Samal, D Samal | Elsevier BV | Physica C: Superconductivity and its Applications | 2019
61ba96a66a35f302ddc50cda | PbO-type FeSe | 644233618 |  | FeSe |  |  | Iron-chalcogenides, Chalcogenides |  |  |  | 26 | K |  |  |  | body | paragraph | dd3e46f47e | Enhancement of transition temperature in FexSe0.5Te0.5 film via iron vacancies | 10.1063/1.4886995 | J C Zhuang, W K Yeoh, X Y Cui, J H Kim, D Q Shi, Z X Shi, S P Ringer, X L Wang, S X Dou | AIP Publishing | Applied Physics Letters | 2014
61ba96a66a35f302ddc50cdc | pure FeSe | -1077628425 |  | FeSe | pure |  | Iron-chalcogenides, Chalcogenides |  |  |  | 36.7 | K |  |  |  | body | paragraph | dd3e46f47e | Enhancement of transition temperature in FexSe0.5Te0.5 film via iron vacancies | 10.1063/1.4886995 | J C Zhuang, W K Yeoh, X Y Cui, J H Kim, D Q Shi, Z X Shi, S P Ringer, X L Wang, S X Dou | AIP Publishing | Applied Physics Letters | 2014
61ba96a66a35f302ddc50cdf | FeSe | 1425251292 |  | FeSe |  |  | Iron-chalcogenides, Chalcogenides |  |  |  | 8 | K |  |  |  | body | paragraph | dd3e46f47e | Enhancement of transition temperature in FexSe0.5Te0.5 film via iron vacancies | 10.1063/1.4886995 | J C Zhuang, W K Yeoh, X Y Cui, J H Kim, D Q Shi, Z X Shi, S P Ringer, X L Wang, S X Dou | AIP Publishing | Applied Physics Letters | 2014
61ba96a66a35f302ddc50ce0 | FeSe 0.5 Te 0.5 thin film | 140110705 |  | Fe1Te0.5Se0.5 |  | thin film | Iron-chalcogenides, Chalcogenides |  |  |  | 21 | K |  |  |  | body | paragraph | dd3e46f47e | Enhancement of transition temperature in FexSe0.5Te0.5 film via iron vacancies | 10.1063/1.4886995 | J C Zhuang, W K Yeoh, X Y Cui, J H Kim, D Q Shi, Z X Shi, S P Ringer, X L Wang, S X Dou | AIP Publishing | Applied Physics Letters | 2014
61ba96a66a35f302ddc50ce1 | MgB 2 | 1369276160 |  | MgB2 |  |  | Alloys, Borides |  |  |  | 2 | K |  |  |  | body | paragraph | dd3e46f47e | Enhancement of transition temperature in FexSe0.5Te0.5 film via iron vacancies | 10.1063/1.4886995 | J C Zhuang, W K Yeoh, X Y Cui, J H Kim, D Q Shi, Z X Shi, S P Ringer, X L Wang, S X Dou | AIP Publishing | Applied Physics Letters | 2014
61ba96a66a35f302ddc50ce2 | monolayer FeSe film | -1275285439 |  | FeSe |  | film | Iron-chalcogenides, Chalcogenides |  |  |  | 65 | K |  |  |  | body | paragraph | dd3e46f47e | Enhancement of transition temperature in FexSe0.5Te0.5 film via iron vacancies | 10.1063/1.4886995 | J C Zhuang, W K Yeoh, X Y Cui, J H Kim, D Q Shi, Z X Shi, S P Ringer, X L Wang, S X Dou | AIP Publishing | Applied Physics Letters | 2014
61ba96a66a35f302ddc50ce3 | Fe 0.8 Se 0.5 Te 0.5 film | -1715985243 |  | Fe0.8Te0.5Se0.5 |  | film | Iron-chalcogenides, Chalcogenides |  |  |  | 21 | K |  |  |  | body | paragraph | dd3e46f47e | Enhancement of transition temperature in FexSe0.5Te0.5 film via iron vacancies | 10.1063/1.4886995 | J C Zhuang, W K Yeoh, X Y Cui, J H Kim, D Q Shi, Z X Shi, S P Ringer, X L Wang, S X Dou | AIP Publishing | Applied Physics Letters | 2014
61ba96a8fa2141a3e5c50cd1 | NbS 2 | -893603407 |  | NbS2 |  |  | Chalcogenides |  |  |  | 7.2 | K |  |  |  | body | paragraph | 338c7e3630 | Prediction of phonon-mediated superconductivity with high critical temperature in the two-dimensional topological semimetal W 2 N 3 |  | Davide Campi, Simran Kumari, Nicola Marzari |  |  | 2021
61ba96a8fa2141a3e5c50cd2 | W 2 N 3 | -121262056 |  | W2N3 |  |  | Nitrides |  |  |  | 21 | K |  |  |  | header | abstract | 338c7e3630 | Prediction of phonon-mediated superconductivity with high critical temperature in the two-dimensional topological semimetal W 2 N 3 |  | Davide Campi, Simran Kumari, Nicola Marzari |  |  | 2021
61ba96a8fa2141a3e5c50cd3 | W 2 N 3 | -86599938 |  | W2N3 |  |  | Nitrides |  |  |  | 0.9 | K |  |  |  | body | figure | 338c7e3630 | Prediction of phonon-mediated superconductivity with high critical temperature in the two-dimensional topological semimetal W 2 N 3 |  | Davide Campi, Simran Kumari, Nicola Marzari |  |  | 2021
61ba96a82b9a12e3d2c50cf8 | F-SmFeAsO | 1200371917 | F-SmFeAsO | SmFeAsO | [6 empty] | 42 | K |  |  |  | body | paragraph | 960ba9e07c | Revisiting the Electron-Doped SmFeAsO: Enhanced Superconductivity up to 58.6 K by Th and F Codoping | 10.1088/0256-307x/34/7/077401 | Xiao-Chuan Wang, Jia Yu, Bin-Bin Ruan, Bo-Jin Pan, Qing-Ge Mu, Tong Liu, Kang Zhao, Gen-Fu Chen, Zhi-An Ren | IOP Publishing | Chinese Physics Letters | 2013
61ba96a97ce09aab2ac50cf5 | MgB 2 films | 1993824389 |  | MgB2 |  | films | Alloys, Borides |  |  |  | 24 | K |  |  |  | body | paragraph | 10dbb7792b | Superconducting magnesium diboride films on Si with Tc0âˆ¼24 K grown via vacuum annealing from stoichiometric precursors | 10.1063/1.1410360 | H Y Zhai, H M Christen, L Zhang, C Cantoni, M Paranthaman, B C Sales, D K Christen, D H Lowndes | AIP Publishing | Applied Physics Letters | 2001
61ba96a97ce09aab2ac50cf6 | MgB 2 films prepared on n-type, (100)- oriented Si substrates | 604224569 |  | MgB2 | n-type, (100)- oriented Si | films | Alloys, Borides |  |  |  | 24 | K |  |  |  | body |  | 10dbb7792b | Superconducting magnesium diboride films on Si with Tc0âˆ¼24 K grown via vacuum annealing from stoichiometric precursors | 10.1063/1.1410360 | H Y Zhai, H M Christen, L Zhang, C Cantoni, M Paranthaman, B C Sales, D K Christen, D H Lowndes | AIP Publishing | Applied Physics Letters | 2001
61ba96a97ce09aab2ac50cf7 | magnesium diboride films on Silicon | -502921931 | magnesium diboride | MgB2 |  | films |  |  | Silicon |  | 24 | K |  |  |  | header | title | 10dbb7792b | Superconducting magnesium diboride films on Si with Tc0âˆ¼24 K grown via vacuum annealing from stoichiometric precursors | 10.1063/1.1410360 | H Y Zhai, H M Christen, L Zhang, C Cantoni, M Paranthaman, B C Sales, D K Christen, D H Lowndes | AIP Publishing | Applied Physics Letters | 2001
61ba96a97ce09aab2ac50cf8 | MgB 2 | 1631108510 |  | MgB2 |  |  | Alloys, Borides |  |  |  | 1 | K |  |  |  | header | abstract | 10dbb7792b | Superconducting magnesium diboride films on Si with Tc0âˆ¼24 K grown via vacuum annealing from stoichiometric precursors | 10.1063/1.1410360 | H Y Zhai, H M Christen, L Zhang, C Cantoni, M Paranthaman, B C Sales, D K Christen, D H Lowndes | AIP Publishing | Applied Physics Letters | 2001
61ba96a97ce09aab2ac50cf9 | MgB 2 films | 1837865245 |  | MgB2 |  | films | Alloys, Borides |  |  |  | 38 | K |  |  |  | body | paragraph | 10dbb7792b | Superconducting magnesium diboride films on Si with Tc0âˆ¼24 K grown via vacuum annealing from stoichiometric precursors | 10.1063/1.1410360 | H Y Zhai, H M Christen, L Zhang, C Cantoni, M Paranthaman, B C Sales, D K Christen, D H Lowndes | AIP Publishing | Applied Physics Letters | 2001
61ba96a97ce09aab2ac50cfa | magnesium diboride films | 30693590 | magnesium diboride | MgB2 |  | films |  |  |  |  | 24 | K |  |  |  | header | abstract | 10dbb7792b | Superconducting magnesium diboride films on Si with Tc0âˆ¼24 K grown via vacuum annealing from stoichiometric precursors | 10.1063/1.1410360 | H Y Zhai, H M Christen, L Zhang, C Cantoni, M Paranthaman, B C Sales, D K Christen, D H Lowndes | AIP Publishing | Applied Physics Letters | 2001
61ba96a90a416aa3d9c50cdc | NbIr 2 B 2 | -1973665442 |  | Nb(BIr)2 |  |  | Alloys, Borides |  |  |  | 7.2 | K |  |  |  | body | figure | 28eddf6cda | Topological properties of non-centrosymmetric superconductors T Ir 2 B 2 (T =Nb, Ta) |  | Yan Gao, Jian-Feng Zhang, Shengyuan A Yang, Kai Liu, Zhong-Yi Lu |  |  | 2021
61ba96a90a416aa3d9c50cdd | TaIr2B2 | -839057601 |  | Ta(BIr)2 |  |  | Alloys, Borides |  |  |  | 7.2 | K |  |  |  | header | abstract | 28eddf6cda | Topological properties of non-centrosymmetric superconductors T Ir 2 B 2 (T =Nb, Ta) |  | Yan Gao, Jian-Feng Zhang, Shengyuan A Yang, Kai Liu, Zhong-Yi Lu |  |  | 2021
61ba96a90a416aa3d9c50cde | TaIr 2 B 2 | 324773533 |  | Ta(BIr)2 |  |  | Alloys, Borides |  |  |  | 5.2 | K |  |  |  | body | figure | 28eddf6cda | Topological properties of non-centrosymmetric superconductors T Ir 2 B 2 (T =Nb, Ta) |  | Yan Gao, Jian-Feng Zhang, Shengyuan A Yang, Kai Liu, Zhong-Yi Lu |  |  | 2021
61ba96a9ab9e3e9324c50cd3 | MgB 2 | 1359643654 |  | MgB2 |  |  | Alloys, Borides |  |  |  | 39 | K |  |  |  | body | paragraph | 9230d300c0 | Evidence for high intergranular current flow in a single-phase polycrystalline MgB2 superconductor | 10.1063/1.1405807 | K Kawano, J S Abell, M Kambara, N Hari Babu, D A Cardwell | AIP Publishing | Applied Physics Letters | 2001
61ba96aac2c99830dec50cf9 | CeIrIn 5 | 1728231974 |  | CeIn5Ir |  |  | Alloys |  |  |  | 0.4 | K |  |  |  | body | paragraph | 76351517c3 | Superconducting and Ferromagnetic Phases Induced by Lattice Distortions in StoichiometricSrFe2As2Single Crystals | 10.1103/physrevlett.103.037005 | S R Saha, N P Butch, K Kirshenbaum, Johnpierre Paglione, P Y Zavalij | American Physical Society (APS) | Physical Review Letters | 2014
61ba96aac2c99830dec50cfc | SrFe 2 As 2 | -272220350 |  | Sr(FeAs)2 |  |  | Iron-pnictides, Pnictides |  |  |  | 21 | K |  |  |  | body |  | 76351517c3 | Superconducting and Ferromagnetic Phases Induced by Lattice Distortions in StoichiometricSrFe2As2Single Crystals | 10.1103/physrevlett.103.037005 | S R Saha, N P Butch, K Kirshenbaum, Johnpierre Paglione, P Y Zavalij | American Physical Society (APS) | Physical Review Letters | 2014
61ba96aac2c99830dec50cfd | Single crystals of SrFe2As2 | -1595128037 |  | Sr(FeAs)2 |  | Single crystals | Iron-pnictides, Pnictides |  |  |  | 21 | K | electrical resistivity |  |  | header | abstract | 76351517c3 | Superconducting and Ferromagnetic Phases Induced by Lattice Distortions in StoichiometricSrFe2As2Single Crystals | 10.1103/physrevlett.103.037005 | S R Saha, N P Butch, K Kirshenbaum, Johnpierre Paglione, P Y Zavalij | American Physical Society (APS) | Physical Review Letters | 2014
61ba96aac0bff55f4cc50ce5 | Bi âˆ’ 2212 | 1891391846 | Bi âˆ’ 2212 | Bi | [6 empty] | 82 | K |  |  |  | body | paragraph | c654a5f477 | Pseudogap in high-temperature superconductors | 10.1070/pu2001v044n05abeh000902 | Mikhail V Sadovskii | Uspekhi Fizicheskikh Nauk (UFN) Journal | Physics-Uspekhi | 2001
61ba96aac0bff55f4cc50ce6 | Bi âˆ’ 2212 | 1910654009 | Bi âˆ’ 2212 | Bi | [6 empty] | 87 | K |  |  |  | body | figure | c654a5f477 | Pseudogap in high-temperature superconductors | 10.1070/pu2001v044n05abeh000902 | Mikhail V Sadovskii | Uspekhi Fizicheskikh Nauk (UFN) Journal | Physics-Uspekhi | 2001
61ba96aac0bff55f4cc50ce7 | Bi âˆ’ 2212 | 1987674726 | Bi âˆ’ 2212 | Bi | [6 empty] | 83 | K |  |  |  | body | paragraph | c654a5f477 | Pseudogap in high-temperature superconductors | 10.1070/pu2001v044n05abeh000902 | Mikhail V Sadovskii | Uspekhi Fizicheskikh Nauk (UFN) Journal | Physics-Uspekhi | 2001
61ba96aac0bff55f4cc50ce8 | Bi âˆ’ 2212 | 1933760250 | Bi âˆ’ 2212 | Bi | [6 empty] | 85 | K |  |  |  | body | paragraph | c654a5f477 | Pseudogap in high-temperature superconductors | 10.1070/pu2001v044n05abeh000902 | Mikhail V Sadovskii | Uspekhi Fizicheskikh Nauk (UFN) Journal | Physics-Uspekhi | 2001
61ba96aa1b93c0c6bec50cf5 | KV3Sb5 | 159783347 |  | KV3Sb5 |  |  | Alloys |  |  |  | 0.92 | K |  |  |  | body | paragraph | bc14b91e97 | Enhancement of superconductivity at the onset of charge-density-wave order in a metal | 10.1103/physrevb.92.125108 | Yuxuan Wang, Andrey V Chubukov | American Physical Society (APS) | Physical Review B | 2015
61ba96aa1b93c0c6bec50cf6 | CsV3Sb5 | -2051405805 |  | CsV3Sb5 |  |  | Alloys |  |  |  | 0.93 | K |  |  |  | body | paragraph | bc14b91e97 | Enhancement of superconductivity at the onset of charge-density-wave order in a metal | 10.1103/physrevb.92.125108 | Yuxuan Wang, Andrey V Chubukov | American Physical Society (APS) | Physical Review B | 2015
61ba96aa1b93c0c6bec50cf7 | CsV3Sb5 single crystal | 2138601911 |  | CsV3Sb5 |  | single crystal | Alloys |  |  |  | 2.49 | K | Ïxx (T) |  |  | body | paragraph | bc14b91e97 | Enhancement of superconductivity at the onset of charge-density-wave order in a metal | 10.1103/physrevb.92.125108 | Yuxuan Wang, Andrey V Chubukov | American Physical Society (APS) | Physical Review B | 2015
61ba96aa1b93c0c6bec50cf8 | RbV3Sb5 | 208839665 |  | RbV3Sb5 |  |  | Alloys |  |  |  | 2.5 | K |  |  |  | body | paragraph | bc14b91e97 | Enhancement of superconductivity at the onset of charge-density-wave order in a metal | 10.1103/physrevb.92.125108 | Yuxuan Wang, Andrey V Chubukov | American Physical Society (APS) | Physical Review B | 2015
61ba96aa1b93c0c6bec50cf9 | CsV3Sb5 single crystal | -1938800945 |  | CsV3Sb5 |  | single crystal | Alloys |  |  |  | 2.5 | K |  |  |  | body | paragraph | bc14b91e97 | Enhancement of superconductivity at the onset of charge-density-wave order in a metal | 10.1103/physrevb.92.125108 | Yuxuan Wang, Andrey V Chubukov | American Physical Society (APS) | Physical Review B | 2015
61ba96aa3af0453d0cc50d11 | FeSe | 1608152208 |  | FeSe |  |  | Iron-chalcogenides, Chalcogenides |  |  |  | 40 | K |  |  |  | body | paragraph | 8fbb99d47f | Two-Dimensional Superfluid Density in an Alkali Metal-Organic Solvent Intercalated Iron Selenide SuperconductorLi(C5H5N)0.2Fe2Se2 | 10.1103/physrevlett.110.137003 | P K Biswas, A Krzton-Maziopa, R Khasanov, H Luetkens, E Pomjakushina, K Conder, A Amato | American Physical Society (APS) | Physical Review Letters | 2012
61ba96aa3af0453d0cc50d12 | single layered FeSe films grown on SrTiO 3 substrate | 1933497376 |  | FeSe |  | films | Iron-chalcogenides, Chalcogenides | films | SrTiO 3 |  | 65 | K |  |  |  | body | paragraph | 8fbb99d47f | Two-Dimensional Superfluid Density in an Alkali Metal-Organic Solvent Intercalated Iron Selenide SuperconductorLi(C5H5N)0.2Fe2Se2 | 10.1103/physrevlett.110.137003 | P K Biswas, A Krzton-Maziopa, R Khasanov, H Luetkens, E Pomjakushina, K Conder, A Amato | American Physical Society (APS) | Physical Review Letters | 2012
61ba96aa3af0453d0cc50d14 | FeSe | 1457980123 |  | FeSe |  |  | Iron-chalcogenides, Chalcogenides |  |  |  | 8 | K |  | ambi- ent pressure |  | body | paragraph | 8fbb99d47f | Two-Dimensional Superfluid Density in an Alkali Metal-Organic Solvent Intercalated Iron Selenide SuperconductorLi(C5H5N)0.2Fe2Se2 | 10.1103/physrevlett.110.137003 | P K Biswas, A Krzton-Maziopa, R Khasanov, H Luetkens, E Pomjakushina, K Conder, A Amato | American Physical Society (APS) | Physical Review Letters | 2012
61ba96aa14d91e0862c50cd1 | Bi2212 | -1456628294 | Bi2212 | Bi | [6 empty] | 90 | K |  |  |  | body | paragraph | 597f249e65 | Thermal instability and currentâ€“voltage scaling in superconducting fault current limiters | 10.1088/0953-2048/17/4/016 | B Zeimetz, K Tadinada, D E Eves, T A Coombs, J E Evetts, A M Campbell | IOP Publishing | Superconductor Science and Technology | 2004
61ba96aa783c1e8128c50cf7 | layered Sr 2 RuO 4 | -1043464674 |  | Sr2RuO4 |  |  | Oxides |  |  |  | 1.5 | K |  |  |  | body | paragraph | 619715716e | Electronic theory for superconductivity in Sr 2 RuO 4 : Triplet pairing due to spin-fluctuation exchange | 10.1209/epl/i2002-00455-9 | I Eremin, D Manske, C Joas, K H Bennemann | IOP Publishing | Europhysics Letters (EPL) | 2001
61ba96abe614176f2ec50cd4 | MgB 2 film | 518433671 |  | MgB2 |  | film | Alloys, Borides |  |  |  | 33.1 | K |  |  |  | body | figure | 630be1f64c | Off-axis MgB2films using anin situannealing pulsed laser deposition method | 10.1088/0953-2048/18/4/004 | Yue Zhao, Mihail Ionescu, Josip Horvat, Shi Xue Dou | IOP Publishing | Superconductor Science and Technology | 2005
61ba96abe614176f2ec50cd5 | annealed PLD MgB 2 films | -977299778 |  | DLMgB2P |  | films | Borides, Pnictides | films |  |  | 34.5 | K |  |  |  | body | paragraph | 630be1f64c | Off-axis MgB2films using anin situannealing pulsed laser deposition method | 10.1088/0953-2048/18/4/004 | Yue Zhao, Mihail Ionescu, Josip Horvat, Shi Xue Dou | IOP Publishing | Superconductor Science and Technology | 2005
61ba96ad2227d4ac07c50cce | BaFe 2 As 2 | 271936822 |  | Ba(FeAs)2 |  |  | Iron-pnictides, Pnictides |  |  |  | 8 | K |  |  |  | body | paragraph | 0ed6fe07c7 | Anomalous Fermi surface in FeSe seen by Shubnikovâ€“de Haas oscillation measurements | 10.1103/physrevb.90.144517 | Taichi Terashima, Naoki Kikugawa, Andhika Kiswandhi, Eun-Sang Choi, James S Brooks, Shigeru Kasahara, Tatsuya Watashige, Hiroaki Ikeda, Takasada Shibauchi, Yuji Matsuda, Thomas Wolf, Anna E BÃ¶hmer, FrÃ©dÃ©ric Hardy, Christoph Meingast, Hilbert V LÃ¶hneysen, Michi-To Suzuki, Ryotaro Arita, Shinya Uji | American Physical Society (APS) | Physical Review B | 2014
61ba96ad2227d4ac07c50cd0 | LaFeAsO | 603813547 |  | LaFeAsO |  |  | Iron-pnictides, Oxides, Pnictides |  |  |  | 8 | K |  |  |  | body | paragraph | 0ed6fe07c7 | Anomalous Fermi surface in FeSe seen by Shubnikovâ€“de Haas oscillation measurements | 10.1103/physrevb.90.144517 | Taichi Terashima, Naoki Kikugawa, Andhika Kiswandhi, Eun-Sang Choi, James S Brooks, Shigeru Kasahara, Tatsuya Watashige, Hiroaki Ikeda, Takasada Shibauchi, Yuji Matsuda, Thomas Wolf, Anna E BÃ¶hmer, FrÃ©dÃ©ric Hardy, Christoph Meingast, Hilbert V LÃ¶hneysen, Michi-To Suzuki, Ryotaro Arita, Shinya Uji | American Physical Society (APS) | Physical Review B | 2014
61ba96ad2227d4ac07c50cd1 | single-layer FeSe films | 123872018 |  | FeSe |  | films | Iron-chalcogenides, Chalcogenides | films |  |  | 50 | K |  |  |  | body | paragraph | 0ed6fe07c7 | Anomalous Fermi surface in FeSe seen by Shubnikovâ€“de Haas oscillation measurements | 10.1103/physrevb.90.144517 | Taichi Terashima, Naoki Kikugawa, Andhika Kiswandhi, Eun-Sang Choi, James S Brooks, Shigeru Kasahara, Tatsuya Watashige, Hiroaki Ikeda, Takasada Shibauchi, Yuji Matsuda, Thomas Wolf, Anna E BÃ¶hmer, FrÃ©dÃ©ric Hardy, Christoph Meingast, Hilbert V LÃ¶hneysen, Michi-To Suzuki, Ryotaro Arita, Shinya Uji | American Physical Society (APS) | Physical Review B | 2014
61ba96add52116ffe1c50cd8 | Nanostructured Nb thin films | 630224368 |  | Nb |  | thin films | Alloys | thin films |  |  | 9.2 | K |  |  |  | body | paragraph | be09092056 | Size induced metalâ€“insulator transition in nanostructured niobium thin films: intra-granular and inter-granular contributions | 10.1088/0953-8984/18/19/010 | Sangita Bose, Rajarshi Banerjee, Arda Genc, Pratap Raychaudhuri, Hamish L Fraser, Pushan Ayyub | IOP Publishing | Journal of Physics: Condensed Matter | 2006
61ba96ae49d0b378c6c50cdf | LaPt 4 Ge 12 | 1266208613 |  | La(Ge3Pt)4 |  |  | Alloys |  |  |  | 8.3 | K |  |  |  | body | paragraph | c0dbe8d3c1 | Superconductivity in the Platinum GermanidesMPt4Ge12(M=Rareâˆ’Earthor Alkaline-Earth Metal) with Filled Skutterudite Structure | 10.1103/physrevlett.100.017002 | R Gumeniuk, W Schnelle, H Rosner, M Nicklas, A Leithe-Jasper, Yu U Grin | American Physical Society (APS) | Physical Review Letters | 2007
61ba96ae49d0b378c6c50ce0 | PrPt 4 Ge 12 | -404967918 |  | Pr(Ge3Pt)4 |  |  | Alloys |  |  |  | 8 | K |  |  |  | body | paragraph | c0dbe8d3c1 | Superconductivity in the Platinum GermanidesMPt4Ge12(M=Rareâˆ’Earthor Alkaline-Earth Metal) with Filled Skutterudite Structure | 10.1103/physrevlett.100.017002 | R Gumeniuk, W Schnelle, H Rosner, M Nicklas, A Leithe-Jasper, Yu U Grin | American Physical Society (APS) | Physical Review Letters | 2007
61ba96ae49d0b378c6c50ce2 | PrRu 4 Sb 12 | -39229372 |  | Pr(Sb3Ru)4 |  |  | Alloys |  |  |  | 1.04 | K |  |  |  | body | paragraph | c0dbe8d3c1 | Superconductivity in the Platinum GermanidesMPt4Ge12(M=Rareâˆ’Earthor Alkaline-Earth Metal) with Filled Skutterudite Structure | 10.1103/physrevlett.100.017002 | R Gumeniuk, W Schnelle, H Rosner, M Nicklas, A Leithe-Jasper, Yu U Grin | American Physical Society (APS) | Physical Review Letters | 2007
61ba96ae12cb23f3dfc50cfa | Nd123 | -175406405 | Nd123 | Nd | [6 empty] | 55 | K |  |  |  | body | figure | d1bcf34169 | The E ects of Chemical Doping and Hydrostatic Pressure on T c of Y 1;y Ca y Ba 2 Cu 3 O x and NdBa 2 Cu 3 O x Single Crystals |  | S I Schlachter, K.-P Weiss, W H Fietz, K Grube, H Leibrock, Th Wolf, B Obst, P Schweiss, M Kl Aser +, H W Uhl +
61ba96aea5c5381c2ec50ce2 | CeRu 2 | 834887100 |  | CeRu2 |  |  | Alloys |  |  |  | 6.1 | K |  |  |  | body | paragraph | b8d22a5daf | Peak effect inCeRu2:History dependence and supercooling | 10.1103/physrevb.62.9191 | S B Roy, P Chaddah, Sujeet Chaudhary | American Physical Society (APS) | Physical Review B | 2000
61ba96aea5c5381c2ec50ce3 | CeRu 2 | 734774276 |  | CeRu2 |  |  | Alloys |  |  |  | 6.1 | K |  |  |  | body | paragraph | b8d22a5daf | Peak effect inCeRu2:History dependence and supercooling | 10.1103/physrevb.62.9191 | S B Roy, P Chaddah, Sujeet Chaudhary | American Physical Society (APS) | Physical Review B | 2000
61ba96ae1b93c0c6bec50cfb | MgB 2 | 1463615948 |  | MgB2 |  |  | Alloys, Borides |  |  |  | 1.1 | K |  |  |  | body | paragraph | e474c17000 | Temperature dependence of specific heat and penetration depth of anisotropic-gap Bardeen-Cooper-Schrieffer superconductors for a factorizable pairing potential | 10.1103/physrevb.71.024520 | T M Mishonov, S I Klenov, E S Penev | American Physical Society (APS) | Physical Review B | 2013
61ba96af3af0453d0cc50d16 | NbSe 2 | -17625033 |  | NbSe2 |  |  | Chalcogenides |  |  |  | 7.1 | K |  |  |  | body | paragraph | 59d2155674 | Vortex crossing, trapping, and pinning in superconducting nanowires of aNbSe2two-dimensional crystal | 10.1103/physrevb.93.224504 | Shaun A Mills, Jacob J Wisser, Chenyi Shen, Zhuan Xu, Ying Liu | American Physical Society (APS) | Physical Review B | 2016
61ba96afd7a99c43e8c50cdd | hyperdoped Si:Ga | 291378709 |  | Ga | hyperdoped Si |  | Alloys |  |  |  | 6 | K |  |  |  | body | paragraph | e105bcfe0c | Tailoring Superconducting Phases Observed in Hyperdoped Si:Ga for Cryogenic Circuit Applications |  | K Sardashti, T Nguyen, M Hatefipour, W L Sarney, J Yuan, W Mayer, K Kisslinger, J Shabani |  |  | 2020
61ba96b0d52116ffe1c50cdb | SnSe 2 | 1578192442 |  | SnSe2 |  |  | Chalcogenides |  |  |  | 3.7 | K |  |  |  | body | paragraph | 66dc4fc790 | Electronic, vibrational, and electron-phonon coupling properties in SnSe 2 and SnS 2 under pressure |  | Gyanu Prasad Kafle, Christoph Heil, Hari Paudyal, Elena R Margine |  |  | 2020
61ba96b0d52116ffe1c50cdc | SnS 2 | -574574142 |  | SnS2 |  |  | Chalcogenides |  |  |  | 3.5 | K |  |  |  | body | paragraph | 66dc4fc790 | Electronic, vibrational, and electron-phonon coupling properties in SnSe 2 and SnS 2 under pressure |  | Gyanu Prasad Kafle, Christoph Heil, Hari Paudyal, Elena R Margine |  |  | 2020
61ba96b0a01e2beb09c50cf4 | REFeAsO (RE=La, Sm, Nd, Ceâ€¦) | 812708415 |  | ERFeAsO |  |  | Iron-pnictides, Oxides, Pnictides |  |  | RE=La, Sm, Nd, Ceâ€¦ | 56 | K |  |  |  | body | paragraph | 1decebf978 | Transport and superconducting properties of Fe-based superconductors: SmFeAs(O 1-x F x ) versus Fe 1+y (Te 1-x ,Se x ) |  | M Tropeano, Pallecchi, R Cimberle, C Ferdeghini, G Lamura, M Vignolo, A Martinelli, A Palenzona, M Putti
61ba96b05ad933a7cac50ce1 | MgB 2 thin films 12 | -96851191 |  | MgB2 |  | thin films 12 | Alloys, Borides |  |  |  | 39 | K |  |  |  | body | paragraph | 6f9b70a7bd | Enhancement of the critical current density and flux pinning of MgB2 superconductor by nanoparticle SiC doping | 10.1063/1.1517398 | S X Dou, S Soltanian, J Horvat, X L Wang, S H Zhou, M Ionescu, H K Liu, P Munroe, M Tomsic | AIP Publishing | Applied Physics Letters | 2002
61ba96b105e6aa6710c50cd8 | BaFe 2 As 2 | -303710510 |  | Ba(FeAs)2 |  |  | Iron-pnictides, Pnictides |  |  |  | 10 | K |  | 350000000 | Pa | body | paragraph | 2768de9c4a | Pressure dependence of phonon modes across the tetragonal to collapsed-tetragonal phase transition inCaFe2As2 | 10.1103/physrevb.81.144502 | R Mittal, R Heid, A Bosak, T R Forrest, S L Chaplot, D Lamago, D Reznik, K-P Bohnen, Y Su, N Kumar, S K Dhar, A Thamizhavel, Ch H RÃ¼egg, M Krisch, D F Mcmorrow, Th H Brueckel, L Pintschovius | American Physical Society (APS) | Physical Review B | 2010
61ba96b105e6aa6710c50cd9 | SrFe 2 As 2 | -420449306 |  | Sr(FeAs)2 |  |  | Iron-pnictides, Pnictides |  |  |  | 28 | K |  | 3200000000 | Pa | body | paragraph | 2768de9c4a | Pressure dependence of phonon modes across the tetragonal to collapsed-tetragonal phase transition inCaFe2As2 | 10.1103/physrevb.81.144502 | R Mittal, R Heid, A Bosak, T R Forrest, S L Chaplot, D Lamago, D Reznik, K-P Bohnen, Y Su, N Kumar, S K Dhar, A Thamizhavel, Ch H RÃ¼egg, M Krisch, D F Mcmorrow, Th H Brueckel, L Pintschovius | American Physical Society (APS) | Physical Review B | 2010
61ba96b156f16aed29c50d03 | CePt 3 Si | -1921034003 |  | CeSiPt3 |  |  | Alloys |  |  |  | 0.75 | K |  |  |  | header | abstract | 1979b9d5f5 | Non-centrosymmetric Heavy-Fermion Superconductors | 10.1007/978-3-642-24624-1_2 | Noriaki Kimura, Ismardo Bonalde | Springer Berlin Heidelberg |  | 2012
61ba96b156f16aed29c50d04 | URhGe | -1334621123 |  | UGeRh |  |  | Alloys |  |  |  | 1 | K |  |  |  | body | paragraph | 1979b9d5f5 | Non-centrosymmetric Heavy-Fermion Superconductors | 10.1007/978-3-642-24624-1_2 | Noriaki Kimura, Ismardo Bonalde | Springer Berlin Heidelberg |  | 2012
61ba96b156f16aed29c50d06 | CePt 3 Si | 1846409123 |  | CeSiPt3 |  |  | Alloys |  |  |  | 46 | K |  | 101325 | Pa | body | paragraph | 1979b9d5f5 | Non-centrosymmetric Heavy-Fermion Superconductors | 10.1007/978-3-642-24624-1_2 | Noriaki Kimura, Ismardo Bonalde | Springer Berlin Heidelberg |  | 2012
61ba96b156f16aed29c50d07 | CeRhSi 3 | 2136787180 |  | CeSi3Rh |  |  | Alloys |  |  |  | 46 | K |  | 101325 | Pa | body | paragraph | 1979b9d5f5 | Non-centrosymmetric Heavy-Fermion Superconductors | 10.1007/978-3-642-24624-1_2 | Noriaki Kimura, Ismardo Bonalde | Springer Berlin Heidelberg |  | 2012
61ba96b156f16aed29c50d08 | UIr | -722245168 |  | UIr |  |  | Alloys |  |  |  | 0.14 | K |  | 2600000000 | Pa | body | paragraph | 1979b9d5f5 | Non-centrosymmetric Heavy-Fermion Superconductors | 10.1007/978-3-642-24624-1_2 | Noriaki Kimura, Ismardo Bonalde | Springer Berlin Heidelberg |  | 2012
61ba96b156f16aed29c50d09 | UIr | -389155369 |  | UIr |  |  | Alloys |  |  |  | 0.14 | K |  |  |  | body | figure | 1979b9d5f5 | Non-centrosymmetric Heavy-Fermion Superconductors | 10.1007/978-3-642-24624-1_2 | Noriaki Kimura, Ismardo Bonalde | Springer Berlin Heidelberg |  | 2012
61ba96b1dc085aa023c50cda | MgB 2 | 1378900230 |  | MgB2 |  |  | Alloys, Borides |  |  |  | 39 | K |  |  |  | body | paragraph | f3e9a153bc | From the second magnetization peak to peak effect. A study of superconducting properties in Nb films and MgB2bulk samples | 10.1088/0953-2048/17/11/006 | Dimosthenis Stamopoulos, Athanasios Speliotis, Dimitris Niarchos | IOP Publishing | Superconductor Science and Technology | 2013
61ba96b1dc085aa023c50cdc | Nb film | -51151242 |  | Nb |  | film | Alloys |  |  |  | 8.3 | K |  |  |  | body | paragraph | f3e9a153bc | From the second magnetization peak to peak effect. A study of superconducting properties in Nb films and MgB2bulk samples | 10.1088/0953-2048/17/11/006 | Dimosthenis Stamopoulos, Athanasios Speliotis, Dimitris Niarchos | IOP Publishing | Superconductor Science and Technology | 2013
61ba96b1dc085aa023c50cdd | Nb film | -235984002 |  | Nb |  | film | Alloys |  |  |  | 9.25 | K |  |  |  | body | paragraph | f3e9a153bc | From the second magnetization peak to peak effect. A study of superconducting properties in Nb films and MgB2bulk samples | 10.1088/0953-2048/17/11/006 | Dimosthenis Stamopoulos, Athanasios Speliotis, Dimitris Niarchos | IOP Publishing | Superconductor Science and Technology | 2013
61ba96b1dc085aa023c50cde | Nb films | 1863569070 |  | Nb |  | films | Alloys |  |  |  | 9.1 | K |  |  |  | body | paragraph | f3e9a153bc | From the second magnetization peak to peak effect. A study of superconducting properties in Nb films and MgB2bulk samples | 10.1088/0953-2048/17/11/006 | Dimosthenis Stamopoulos, Athanasios Speliotis, Dimitris Niarchos | IOP Publishing | Superconductor Science and Technology | 2013
61ba96b120fc3eae4bc50d00 | Ba(Fe 0.95 Co 0.05 ) 2 As 2 | 1785650476 |  | Ba1Fe1.9Co0.1As2 |  |  | Iron-pnictides, Pnictides |  |  |  | 9.5 | K | resistivity |  |  | body | figure | cfbc4cc7e5 | Localized and itinerant dichotomy of electrons in Ba(Fe,Co) 2 As 2 |  | H Q Yuan, L Jiao, F F Balakirev, J Singleton, C Setty, J P Hu, T Shang, L J Li, G H Cao, Z A Xu, B Shen, H H Wen
61ba96b1e720aae5f4c50cdc | B-doped Si | -1797083024 |  | Si | B |  | Alloys |  |  |  | 0.35 | K |  |  |  | body | paragraph | 8eb012fa9b | Localization and Superconductivity in Doped Semiconductors | 10.1143/jpsj.78.034715 | Youichi Yanase, Naoyuki Yorozu | Physical Society of Japan | Journal of the Physical Society of Japan | 2009
61ba96b24217bb9076c50cf3 | MgB 2 | 1338470700 |  | MgB2 |  |  | Alloys, Borides |  |  |  | 39 | K |  |  |  | body | paragraph | 862a19754b | Flux Flow Resistivity in Two-Gap Superconductor | 10.1143/jpsj.74.1394 | Jun Goryo, Hiroshi Matsukawa | Physical Society of Japan | Journal of the Physical Society of Japan | 2005
61ba96b285b12ae79ac50cde | MgB 2 | 1411629098 |  | MgB2 |  |  | Alloys, Borides |  |  |  | 39 | K |  |  |  | body | paragraph | 2c6d0c67cd | Penetration depth measurements inMgB2:Evidence for unconventional superconductivity | 10.1103/physrevb.64.094514 | C Panagopoulos, B D Rainford, T Xiang, C A Scott, M Kambara, I H Inoue | American Physical Society (APS) | Physical Review B | 2001
61ba96b31b93c0c6bec50cfd | La 1.85 Sr 0.15 CuO 4 | -868915901 |  | Sr0.15La1.85Cu1O4 |  |  | Oxides, Cuprates |  |  |  | 40 | K |  |  |  | body | paragraph | b3605b3739 | Dual Nature of the Electronic Structure of(La2âˆ’xâˆ’yNdySrx)CuO4andLa1.85Sr0.15CuO4 | 10.1103/physrevlett.86.5578 | X J Zhou, T Yoshida, S A Kellar, P V Bogdanov, E D Lu, A Lanzara, M Nakamura, T Noda, T Kakeshita, H Eisaki, S Uchida, A Fujimori, Z Hussain, Z-X Shen | American Physical Society (APS) | Physical Review Letters | 2000
61ba96b31b5bc7b48bc50ceb | K-doped BaFe 2 As 2 | 300846594 |  | Ba(FeAs)2 | K |  | Iron-pnictides, Pnictides |  |  |  | 38 | K |  |  |  | body | paragraph | 25be2459d0 | Magnetic lattice dynamics of the oxygen-free FeAs pnictides: how sensitive are phonons to magnetic ordering? | 10.1088/0953-8984/22/31/315701 | Mohamed Zbiri, Ranjan Mittal, StÃ©phane Rols, Yixi Su, Yinguo Xiao, Helmut Schober, Samrath L Chaplot, Mark R Johnson, Tapan Chatterji, Yasunori Inoue, Satoru Matsuishi, Hideo Hosono, Thomas Brueckel | IOP Publishing | Journal of Physics: Condensed Matter | 2010
61ba96b31b5bc7b48bc50cec | Sr 0.5 Sm 0.5 FeAsF | -1561104138 |  | Sr0.5Sm0.5Fe1As1F1 |  |  | Iron-pnictides, Pnictides, Fluorides |  |  |  | 57.4 | K |  |  |  | body | paragraph | 25be2459d0 | Magnetic lattice dynamics of the oxygen-free FeAs pnictides: how sensitive are phonons to magnetic ordering? | 10.1088/0953-8984/22/31/315701 | Mohamed Zbiri, Ranjan Mittal, StÃ©phane Rols, Yixi Su, Yinguo Xiao, Helmut Schober, Samrath L Chaplot, Mark R Johnson, Tapan Chatterji, Yasunori Inoue, Satoru Matsuishi, Hideo Hosono, Thomas Brueckel | IOP Publishing | Journal of Physics: Condensed Matter | 2010
61ba96b31b5bc7b48bc50ced | SmFeAsO 0.9 F 0.1 | 1695225886 |  | Sm1Fe1As1O0.9F0.1 |  |  | Iron-pnictides, Pnictides, Oxides, Fluorides |  |  |  | 55 | K |  |  |  | body | paragraph | 25be2459d0 | Magnetic lattice dynamics of the oxygen-free FeAs pnictides: how sensitive are phonons to magnetic ordering? | 10.1088/0953-8984/22/31/315701 | Mohamed Zbiri, Ranjan Mittal, StÃ©phane Rols, Yixi Su, Yinguo Xiao, Helmut Schober, Samrath L Chaplot, Mark R Johnson, Tapan Chatterji, Yasunori Inoue, Satoru Matsuishi, Hideo Hosono, Thomas Brueckel | IOP Publishing | Journal of Physics: Condensed Matter | 2010
61ba96b31b5bc7b48bc50cee | Ca 0.4 Nd 0.6 FeAsF | -414645907 |  | Ca0.4Nd0.6Fe1As1F1 |  |  | Iron-pnictides, Pnictides, Fluorides |  |  |  | 56 | K |  |  |  | body | paragraph | 25be2459d0 | Magnetic lattice dynamics of the oxygen-free FeAs pnictides: how sensitive are phonons to magnetic ordering? | 10.1088/0953-8984/22/31/315701 | Mohamed Zbiri, Ranjan Mittal, StÃ©phane Rols, Yixi Su, Yinguo Xiao, Helmut Schober, Samrath L Chaplot, Mark R Johnson, Tapan Chatterji, Yasunori Inoue, Satoru Matsuishi, Hideo Hosono, Thomas Brueckel | IOP Publishing | Journal of Physics: Condensed Matter | 2010
61ba96b31b5bc7b48bc50cef | Gd 0.8 Th 0.2 FeAsO | -2140083719 |  | Gd0.8Th0.2Fe1As1O1 |  |  | Iron-pnictides, Oxides, Pnictides |  |  |  | 56 | K |  |  |  | body | paragraph | 25be2459d0 | Magnetic lattice dynamics of the oxygen-free FeAs pnictides: how sensitive are phonons to magnetic ordering? | 10.1088/0953-8984/22/31/315701 | Mohamed Zbiri, Ranjan Mittal, StÃ©phane Rols, Yixi Su, Yinguo Xiao, Helmut Schober, Samrath L Chaplot, Mark R Johnson, Tapan Chatterji, Yasunori Inoue, Satoru Matsuishi, Hideo Hosono, Thomas Brueckel | IOP Publishing | Journal of Physics: Condensed Matter | 2010
61ba96b37b1a7abb24c50ce0 | MgB 2 | 1554114544 |  | MgB2 |  |  | Alloys, Borides |  |  |  | 2 | K | specific- heat |  |  | body | paragraph | d08fc130ff | Gap structure of FeSe determined by angle-resolved specific heat measurements in applied rotating magnetic field | 10.1103/physrevb.96.220505 | Yue Sun, Shunichiro Kittaka, Shota Nakamura, Toshiro Sakakibara, Koki Irie, Takuya Nomoto, Kazushige Machida, Jingting Chen, Tsuyoshi Tamegai | American Physical Society (APS) | Physical Review B | 2017
61ba96b37b1a7abb24c50ce1 | monolayer of FeSe grown on SrTiO 3 | -595334157 |  | FeSe |  |  | Iron-chalcogenides, Chalcogenides |  | SrTiO 3 |  | 100 | K |  |  |  | body | paragraph | d08fc130ff | Gap structure of FeSe determined by angle-resolved specific heat measurements in applied rotating magnetic field | 10.1103/physrevb.96.220505 | Yue Sun, Shunichiro Kittaka, Shota Nakamura, Toshiro Sakakibara, Koki Irie, Takuya Nomoto, Kazushige Machida, Jingting Chen, Tsuyoshi Tamegai | American Physical Society (APS) | Physical Review B | 2017
61ba96b361d1c9d20fc50d17 | MgB 2 | 1498271036 |  | MgB2 |  |  | Alloys, Borides |  |  |  | 40 | K |  |  |  | body | paragraph | b5085dd7a0 | Doping-induced spectral shifts in two-dimensional metal oxides | 10.1209/0295-5075/101/57006 | E R Ylvisaker, W E Pickett | IOP Publishing | EPL (Europhysics Letters) | 2013
61ba96b361d1c9d20fc50d18 | HfNCl | -35662501 |  | HfNCl |  |  | Nitrides |  |  |  | 25.5 | K |  |  |  | header | abstract | b5085dd7a0 | Doping-induced spectral shifts in two-dimensional metal oxides | 10.1209/0295-5075/101/57006 | E R Ylvisaker, W E Pickett | IOP Publishing | EPL (Europhysics Letters) | 2013
61ba96b361d1c9d20fc50d1a | LiNbO 2 | 1219598242 |  | LiNbO2 |  |  | Oxides |  |  |  | 5 | K |  |  |  | body |  | b5085dd7a0 | Doping-induced spectral shifts in two-dimensional metal oxides | 10.1209/0295-5075/101/57006 | E R Ylvisaker, W E Pickett | IOP Publishing | EPL (Europhysics Letters) | 2013
61ba96b361d1c9d20fc50d1b | FeSCs) | -588053021 |  | CsFeS |  |  | Iron-chalcogenides, Chalcogenides |  |  |  | 56 | K |  |  |  | body | paragraph | b5085dd7a0 | Doping-induced spectral shifts in two-dimensional metal oxides | 10.1209/0295-5075/101/57006 | E R Ylvisaker, W E Pickett | IOP Publishing | EPL (Europhysics Letters) | 2013
61ba96b3e720aae5f4c50cdd | CeRh 2 As 2 | 1149676690 |  | Ce(AsRh)2 |  |  | Pnictides |  |  |  | 0.26 | K |  |  |  | body | paragraph | c6bcfb0417 | Robust parity-mixed superconductivity in disordered monolayer transition metal dichalcogenides | 10.1103/physrevb.98.144518 | David MÃ¶ckli, Maxim Khodas | American Physical Society (APS) | Physical Review B | 2021
61ba96b32b9a12e3d2c50cfe | UGe 2 | -1173416885 |  | UGe2 |  |  | Alloys |  |  |  | 52 | K |  | 101325 | Pa | body | paragraph | 2a2b1eae6a | Magnetic phase diagram and the pressure and field dependence of the Fermi surface inUGe2 | 10.1103/physrevb.65.174501 | T Terashima, T Matsumoto, C Terakura, S Uji, N Kimura, M Endo, T Komatsubara, H Aoki, K Maezawa | American Physical Society (APS) | Physical Review B | 2014
61ba96b46a35f302ddc50ce9 | polycrystalline Sr 0.6 K 0.4 Fe 2 As 2 | -651442400 |  | K0.4Sr0.6Fe2As2 |  | polycrystalline | Iron-pnictides, Pnictides |  |  |  | 35 | K |  |  |  | body | paragraph | 20713b101f | Direct observation of nanometer-scale amorphous layers and oxide crystallites at grain boundaries in polycrystalline Sr1âˆ’xKxFe2As2 superconductors | 10.1063/1.3592580 | Lei Wang, Yanwei Ma, Qingxiao Wang, Kun Li, Xixiang Zhang, Yanpeng Qi, Zhaoshun Gao, Xianping Zhang, Dongliang Wang, Chao Yao, Chunlei Wang | AIP Publishing | Applied Physics Letters | 2011
61ba96b6fa2141a3e5c50cd9 | Y | 338810473 |  | Y |  |  | Alloys |  |  |  | 1.3 | K |  |  |  | body | paragraph | bff6821f93 | Superconductivity at17Kin yttrium metal under nearly hydrostatic pressures up to89GPa | 10.1103/physrevb.73.094522 | J J Hamlin, V G Tissen, J S Schilling | American Physical Society (APS) | Physical Review B | 2006
61ba96b6fa2141a3e5c50cda | Yttrium Metal | -1596394351 | Yttrium Metal | Y | [6 empty] | 17 | K |  | 89000000000 | Pa | header | title | bff6821f93 | Superconductivity at17Kin yttrium metal under nearly hydrostatic pressures up to89GPa | 10.1103/physrevb.73.094522 | J J Hamlin, V G Tissen, J S Schilling | American Physical Society (APS) | Physical Review B | 2006
61ba96b6fa2141a3e5c50cdb | Li | 248205388 |  | Li |  |  | Alloys |  |  |  | 16 | K | magnetic susceptibility | 33000000000 | Pa | body | paragraph | bff6821f93 | Superconductivity at17Kin yttrium metal under nearly hydrostatic pressures up to89GPa | 10.1103/physrevb.73.094522 | J J Hamlin, V G Tissen, J S Schilling | American Physical Society (APS) | Physical Review B | 2006
61ba96b6fa2141a3e5c50cdc | MgB 2 | 1380825044 |  | MgB2 |  |  | Alloys, Borides |  |  |  | 40 | K |  |  |  | body | paragraph | bff6821f93 | Superconductivity at17Kin yttrium metal under nearly hydrostatic pressures up to89GPa | 10.1103/physrevb.73.094522 | J J Hamlin, V G Tissen, J S Schilling | American Physical Society (APS) | Physical Review B | 2006
61ba96b6fa2141a3e5c50cdd | sulfur | 1470977474 | sulfur | S | [6 empty] | 17 | K | susceptibility | 1.57E+11 | Pa | body | paragraph | bff6821f93 | Superconductivity at17Kin yttrium metal under nearly hydrostatic pressures up to89GPa | 10.1103/physrevb.73.094522 | J J Hamlin, V G Tissen, J S Schilling | American Physical Society (APS) | Physical Review B | 2006
61ba96b6fa2141a3e5c50cde | Nb 3 Ge | -1886404613 |  | Nb3Ge |  |  | Alloys |  |  |  | 17 | K |  |  |  | body | paragraph | bff6821f93 | Superconductivity at17Kin yttrium metal under nearly hydrostatic pressures up to89GPa | 10.1103/physrevb.73.094522 | J J Hamlin, V G Tissen, J S Schilling | American Physical Society (APS) | Physical Review B | 2006
61ba96b6e4552e90a8c50cda | La 1.88 Sr 0.12 CuO 4 polycrystalline | -1707284433 |  | Sr0.12La1.88Cu1O4 |  | polycrystalline | Oxides, Cuprates |  |  |  | 30 | K |  | 101325 | Pa | body | paragraph | 2320ace6dd | High Pressure Study of Structural Phase Transitions and Superconductivity |  | 48 Nd, Cuo, M K Crawford, R L Harlow, S Deemyad, V Tissen, J S Schilling, E M Mccarron, S W Tozer, D E Cox, N Ichikawa, S Uchida, Q Huang
61ba96b6e4552e90a8c50cdb | La 1.48 Nd 0.4 Sr 0.12 CuO 4 | 1943072092 |  | Sr0.12La1.48Nd0.4Cu1O4 |  |  | Oxides, Cuprates |  |  |  | 22 | K |  |  |  | body | paragraph | 2320ace6dd | High Pressure Study of Structural Phase Transitions and Superconductivity |  | 48 Nd, Cuo, M K Crawford, R L Harlow, S Deemyad, V Tissen, J S Schilling, E M Mccarron, S W Tozer, D E Cox, N Ichikawa, S Uchida, Q Huang
61ba96b6e4552e90a8c50cdc | La 1.48 Nd 0.4 Sr 0.12 CuO 4 | 1904561752 |  | Sr0.12La1.48Nd0.4Cu1O4 |  |  | Oxides, Cuprates |  |  |  | 22 | K |  | 5000000000 | Pa | body | paragraph | 2320ace6dd | High Pressure Study of Structural Phase Transitions and Superconductivity |  | 48 Nd, Cuo, M K Crawford, R L Harlow, S Deemyad, V Tissen, J S Schilling, E M Mccarron, S W Tozer, D E Cox, N Ichikawa, S Uchida, Q Huang
61ba96b6e4552e90a8c50cde | LTT La 1.64 Eu 0.2 Sr 0.16 CuO 4 | 279220162 |  | L1T2Sr0.16La1.64Eu0.2Cu1O4 |  |  | Oxides, Cuprates |  |  |  | 10 | K |  | 300000000 | Pa | body | paragraph | 2320ace6dd | High Pressure Study of Structural Phase Transitions and Superconductivity |  | 48 Nd, Cuo, M K Crawford, R L Harlow, S Deemyad, V Tissen, J S Schilling, E M Mccarron, S W Tozer, D E Cox, N Ichikawa, S Uchida, Q Huang
61ba96b807932c08a9c50d19 | FeSe | 1386740915 |  | FeSe |  |  | Iron-chalcogenides, Chalcogenides |  |  |  | 9 | K |  |  |  | body | paragraph | 25622b5f46 | Fluctuations and pairing in Fe-based superconductors: Light scattering experiments |  | N LazareviÄ‡, R Hackl |  |  | 2019
61ba96b807932c08a9c50d1b | FeSe | 1465680822 |  | FeSe |  |  | Iron-chalcogenides, Chalcogenides |  |  |  | 87 | K |  |  |  | body | paragraph | 25622b5f46 | Fluctuations and pairing in Fe-based superconductors: Light scattering experiments |  | N LazareviÄ‡, R Hackl |  |  | 2019
61ba96b83af0453d0cc50d1a | overdoped (OD) bilayer Bi 2 Sr 2 CaCu 2 O 8 | -876653235 |  | Sr2CaCu2(BiO4)2 | overdoped | bilayer | Oxides, Cuprates |  |  |  | 75 | K |  |  |  | body | figure | caf72a4f35 | Pairing, pair-breaking, and their roles in setting the T c of cuprate high temperature superconductors |  | T J Reber, S Parham, N C Plumb, Y Cao, H Li, Z Sun, Q Wang, H Iwasawa, M Arita, J S Wen, Z J Xu, G D Gu, Y Yoshida, H Eisaki, G B Arnold, D S Dessau
61ba96b83af0453d0cc50d1b | single-layer Bi 2 Sr 2 CuO 6 | 1223883136 |  | Sr2Cu(BiO3)2 |  |  | Oxides, Cuprates |  |  |  | 28 | K |  |  |  | body | figure | caf72a4f35 | Pairing, pair-breaking, and their roles in setting the T c of cuprate high temperature superconductors |  | T J Reber, S Parham, N C Plumb, Y Cao, H Li, Z Sun, Q Wang, H Iwasawa, M Arita, J S Wen, Z J Xu, G D Gu, Y Yoshida, H Eisaki, G B Arnold, D S Dessau
61ba96b83af0453d0cc50d1d | underdoped)Bi2212) | -648775948 | Bi2212 | Bi | underdoped | [5 empty] | 80 | K |  |  |  | body |  | caf72a4f35 | Pairing, pair-breaking, and their roles in setting the T c of cuprate high temperature superconductors |  | T J Reber, S Parham, N C Plumb, Y Cao, H Li, Z Sun, Q Wang, H Iwasawa, M Arita, J S Wen, Z J Xu, G D Gu, Y Yoshida, H Eisaki, G B Arnold, D S Dessau
61ba96b83af0453d0cc50d1e | Ni-impurity doped Bi 2 Sr 2 CaCu 2 O 8 | 1816215505 |  | Sr2CaCu2(BiO4)2 | Ni-impurity doped |  | Oxides, Cuprates |  |  |  | 80 | K |  |  |  | body | figure | caf72a4f35 | Pairing, pair-breaking, and their roles in setting the T c of cuprate high temperature superconductors |  | T J Reber, S Parham, N C Plumb, Y Cao, H Li, Z Sun, Q Wang, H Iwasawa, M Arita, J S Wen, Z J Xu, G D Gu, Y Yoshida, H Eisaki, G B Arnold, D S Dessau
61ba96b9dc085aa023c50ce1 | CaMn 7 O 12 | -1612727208 |  | CaMn7O12 |  |  | Oxides |  |  |  | 90 | K |  |  |  | body | paragraph | 6b41e9e12d | BaFe2Se3: A HighTCMagnetic Multiferroic with Large Ferrielectric Polarization | 10.1103/physrevlett.113.187204 | Shuai Dong, J-M Liu, Elbio Dagotto | American Physical Society (APS) | Physical Review Letters | 2014
61ba96b971dd2853b1c50ce4 | single-crystals of FeTe 0.55 Se 0.45 | 2047765417 |  | Fe1Te0.55Se0.45 |  | single-crystals | Iron-chalcogenides, Chalcogenides |  |  |  | 14 | K | magnetization |  |  | body | paragraph | c9d5eb9f30 | Observation of an electron band above the Fermi level in FeTe0.55Se0.45 from in-situ surface doping | 10.1063/1.4900870 | P Zhang, P Richard, N Xu, Y-M Xu, J Ma, T Qian, A V Fedorov, J D Denlinger, G D Gu, H Ding | AIP Publishing | Applied Physics Letters | 2014
61ba96b9e614176f2ec50cdb | BaC 6 | -1964833298 |  | BaC6 |  |  | Carbides |  |  |  | 0.08 | K |  |  |  | body | paragraph | c2877c0462 | Comparative study of the phonons in nonsuperconducting BaC6and superconducting CaC6using inelastic x-ray scattering | 10.1103/physrevb.84.014511 | A C Walters, C A Howard, M H Upton, M P M Dean, A Alatas, B M Leu, M Ellerby, D F Mcmorrow, J P Hill, M Calandra, F Mauri | American Physical Society (APS) | Physical Review B | 2011
61ba96b9e614176f2ec50cdc | CaC 6 | 1595660527 |  | CaC6 |  |  | Carbides |  |  |  | 11.5 | K |  |  |  | body | paragraph | c2877c0462 | Comparative study of the phonons in nonsuperconducting BaC6and superconducting CaC6using inelastic x-ray scattering | 10.1103/physrevb.84.014511 | A C Walters, C A Howard, M H Upton, M P M Dean, A Alatas, B M Leu, M Ellerby, D F Mcmorrow, J P Hill, M Calandra, F Mauri | American Physical Society (APS) | Physical Review B | 2011
61ba96b9e614176f2ec50cdd | YbC 6 | -801842592 |  | YbC6 |  |  | Carbides |  |  |  | 6.5 | K |  |  |  | body | paragraph | c2877c0462 | Comparative study of the phonons in nonsuperconducting BaC6and superconducting CaC6using inelastic x-ray scattering | 10.1103/physrevb.84.014511 | A C Walters, C A Howard, M H Upton, M P M Dean, A Alatas, B M Leu, M Ellerby, D F Mcmorrow, J P Hill, M Calandra, F Mauri | American Physical Society (APS) | Physical Review B | 2011
61ba96b9e614176f2ec50cde | CaC 6 | 1137414195 |  | CaC6 |  |  | Carbides |  |  |  | 11.5 | K | magnetic suscepti- bility |  |  | body | paragraph | c2877c0462 | Comparative study of the phonons in nonsuperconducting BaC6and superconducting CaC6using inelastic x-ray scattering | 10.1103/physrevb.84.014511 | A C Walters, C A Howard, M H Upton, M P M Dean, A Alatas, B M Leu, M Ellerby, D F Mcmorrow, J P Hill, M Calandra, F Mauri | American Physical Society (APS) | Physical Review B | 2011
61ba96b9e614176f2ec50cdf | CaC 6 | 1268346539 |  | CaC6 |  |  | Carbides |  |  |  | 11.5 | K |  |  |  | body | paragraph | c2877c0462 | Comparative study of the phonons in nonsuperconducting BaC6and superconducting CaC6using inelastic x-ray scattering | 10.1103/physrevb.84.014511 | A C Walters, C A Howard, M H Upton, M P M Dean, A Alatas, B M Leu, M Ellerby, D F Mcmorrow, J P Hill, M Calandra, F Mauri | American Physical Society (APS) | Physical Review B | 2011
61ba96ba6a35f302ddc50ced | Y124 | -252298906 | Y124 | Y | [6 empty] | 80 | K | magnetization |  |  | body | paragraph | 620ce7511b | Fabrication of a superconducting YBa2Cu4O8 film via coprecipitation | 10.7567/1347-4065/ab2866 | Hiroshi Hara, Shintaro Adachi, Ryo Matsumoto, Yoshito Saito, Hiroyuki Takeya, Yoshihiko Takano | Japan Society of Applied Physics | Japanese Journal of Applied Physics | 2019
61ba96ba3af0453d0cc50d21 | SmFeAsO | 2137355758 |  | SmFeAsO |  |  | Iron-pnictides, Oxides, Pnictides |  |  |  | 55 | K |  |  |  | body | paragraph | 3b7e804db6 | Comparison of crystal structures and the effects of Co substitution in a new member of the Fe-1111 superconductor family AeFeAsF (Ae = Ca and Sr): a possible candidate for a higher-Tcsuperconductor | 10.1088/0953-2048/22/5/055016 | Takatoshi Nomura, Yasunori Inoue, Satoru Matsuishi, Masahiro Hirano, Jung Eun Kim, Kenichi Kato, Masaki Takata, Hideo Hosono | IOP Publishing | Superconductor Science and Technology | 2009
61ba96ba3af0453d0cc50d22 | Co-substituted CaFeAsF | 1525741359 |  | CaFeAsF | Co-substituted |  | Iron-pnictides, Pnictides, Fluorides |  |  |  | 22 | K |  |  |  | body | paragraph | 3b7e804db6 | Comparison of crystal structures and the effects of Co substitution in a new member of the Fe-1111 superconductor family AeFeAsF (Ae = Ca and Sr): a possible candidate for a higher-Tcsuperconductor | 10.1088/0953-2048/22/5/055016 | Takatoshi Nomura, Yasunori Inoue, Satoru Matsuishi, Masahiro Hirano, Jung Eun Kim, Kenichi Kato, Masaki Takata, Hideo Hosono | IOP Publishing | Superconductor Science and Technology | 2009
61ba96ba3af0453d0cc50d23 | F-substituted LaFeAsO | 2032795484 |  | LaFeAsO | F-substituted |  | Iron-pnictides, Oxides, Pnictides |  |  |  | 26 | K |  |  |  | body | paragraph | 3b7e804db6 | Comparison of crystal structures and the effects of Co substitution in a new member of the Fe-1111 superconductor family AeFeAsF (Ae = Ca and Sr): a possible candidate for a higher-Tcsuperconductor | 10.1088/0953-2048/22/5/055016 | Takatoshi Nomura, Yasunori Inoue, Satoru Matsuishi, Masahiro Hirano, Jung Eun Kim, Kenichi Kato, Masaki Takata, Hideo Hosono | IOP Publishing | Superconductor Science and Technology | 2009
61ba96ba3af0453d0cc50d24 | LaFeAsO | 289995753 |  | LaFeAsO |  |  | Iron-pnictides, Oxides, Pnictides |  |  |  | 26 | K |  |  |  | body | paragraph | 3b7e804db6 | Comparison of crystal structures and the effects of Co substitution in a new member of the Fe-1111 superconductor family AeFeAsF (Ae = Ca and Sr): a possible candidate for a higher-Tcsuperconductor | 10.1088/0953-2048/22/5/055016 | Takatoshi Nomura, Yasunori Inoue, Satoru Matsuishi, Masahiro Hirano, Jung Eun Kim, Kenichi Kato, Masaki Takata, Hideo Hosono | IOP Publishing | Superconductor Science and Technology | 2009
61ba96bb1b5bc7b48bc50cf2 | KC 8 | -296674989 |  | KC8 |  |  | Carbides |  |  |  | 0.14 | K |  |  |  | body | paragraph | 7aeec29e06 | Muon Spin Rotation Study of the Intercalated Graphite Superconductor CaC6 at Low Temperatures | 10.1007/s10948-011-1358-3 | F MurÃ¡nyi, M Bendele, R Khasanov, Z Guguchia, A Shengelaya, C Baines, H Keller | Springer Science and Business Media LLC | Journal of Superconductivity and Novel Magnetism | 2013
61ba96bb1b5bc7b48bc50cf3 | NaC 2 | -364320342 |  | NaC2 |  |  | Carbides |  |  |  | 5 | K |  |  |  | body | paragraph | 7aeec29e06 | Muon Spin Rotation Study of the Intercalated Graphite Superconductor CaC6 at Low Temperatures | 10.1007/s10948-011-1358-3 | F MurÃ¡nyi, M Bendele, R Khasanov, Z Guguchia, A Shengelaya, C Baines, H Keller | Springer Science and Business Media LLC | Journal of Superconductivity and Novel Magnetism | 2013
61ba96bb1b5bc7b48bc50cf4 | CaC 6 | 1599515779 |  | CaC6 |  |  | Carbides |  |  |  | 1.6 | K |  |  |  | body | paragraph | 7aeec29e06 | Muon Spin Rotation Study of the Intercalated Graphite Superconductor CaC6 at Low Temperatures | 10.1007/s10948-011-1358-3 | F MurÃ¡nyi, M Bendele, R Khasanov, Z Guguchia, A Shengelaya, C Baines, H Keller | Springer Science and Business Media LLC | Journal of Superconductivity and Novel Magnetism | 2013
61ba96bb1b5bc7b48bc50cf5 | CaC 6 | 1356892201 |  | CaC6 |  |  | Carbides |  |  |  | 11.5 | K |  |  |  | body | paragraph | 7aeec29e06 | Muon Spin Rotation Study of the Intercalated Graphite Superconductor CaC6 at Low Temperatures | 10.1007/s10948-011-1358-3 | F MurÃ¡nyi, M Bendele, R Khasanov, Z Guguchia, A Shengelaya, C Baines, H Keller | Springer Science and Business Media LLC | Journal of Superconductivity and Novel Magnetism | 2013
61ba96bb1b5bc7b48bc50cf6 | KTl 1.5 C 5 | -1996581381 |  | K1Tl1.5C5 |  |  | Carbides |  |  |  | 2.7 | K |  | ambi- ent pressure |  | body | paragraph | 7aeec29e06 | Muon Spin Rotation Study of the Intercalated Graphite Superconductor CaC6 at Low Temperatures | 10.1007/s10948-011-1358-3 | F MurÃ¡nyi, M Bendele, R Khasanov, Z Guguchia, A Shengelaya, C Baines, H Keller | Springer Science and Business Media LLC | Journal of Superconductivity and Novel Magnetism | 2013
61ba96bb783c1e8128c50cfe | Sb 2 Te 3 | 127955851 |  | Sb2Te3 |  |  | Chalcogenides |  |  |  | 3 | K | resistance | 4000000000 | Pa | body |  | 3f34583af0 | Superconductivity in Topological Insulator Sb2Te3 Induced by Pressure | 10.1038/srep02016 | J L Zhu, J L Zhang, P P Kong, S J Zhang, X H Yu, J L Zhu, Q Q Liu, X Li, R C Yu, R Ahuja, W G Yang, G Y Shen, H K Mao, H M Weng, X Dai, Z Fang, Y S Zhao, C Q Jin | Springer Science and Business Media LLC | Scientific Reports | 2013
61ba96bb783c1e8128c50cff | Bi 2 Se 3 | 836765258 |  | Bi2Se3 |  |  | Chalcogenides |  |  |  | 3.8 | K |  |  |  | body | paragraph | 3f34583af0 | Superconductivity in Topological Insulator Sb2Te3 Induced by Pressure | 10.1038/srep02016 | J L Zhu, J L Zhang, P P Kong, S J Zhang, X H Yu, J L Zhu, Q Q Liu, X Li, R C Yu, R Ahuja, W G Yang, G Y Shen, H K Mao, H M Weng, X Dai, Z Fang, Y S Zhao, C Q Jin | Springer Science and Business Media LLC | Scientific Reports | 2013
61ba96bcc2c99830dec50d05 | IBSC Ba 2 Ti 2 Fe 2 As 4 O (Ba22241 | 622665090 | Ba22241 | Ba2Ti2Fe2BAs4CSIO |  |  | Iron-pnictides, Oxides, Borides, Iron-chalcogenides, Chalcogenides, Carbides, Pnictides |  |  |  | 21.5 | K |  |  |  | body | paragraph | f7e56a4b57 | Correlation-Induced Self-Doping in the Iron-Pnictide SuperconductorBa2Ti2Fe2As4O | 10.1103/physrevlett.113.266407 | J-Z Ma, A Van Roekeghem, P Richard, Z-H Liu, H Miao, L-K Zeng, N Xu, M Shi, C Cao, J-B He, G-F Chen, Y-L Sun, G-H Cao, S-C Wang, S Biermann, T Qian, H Ding | American Physical Society (APS) | Physical Review Letters | 2014
61ba96bcc2c99830dec50d06 | Ba 2 Ti 2 Fe 2 As 4 O | 777742494 |  | Ba2Ti2Fe2As4O |  |  | Iron-pnictides, Oxides, Pnictides |  |  |  | 21.5 | K |  |  |  | header | abstract | f7e56a4b57 | Correlation-Induced Self-Doping in the Iron-Pnictide SuperconductorBa2Ti2Fe2As4O | 10.1103/physrevlett.113.266407 | J-Z Ma, A Van Roekeghem, P Richard, Z-H Liu, H Miao, L-K Zeng, N Xu, M Shi, C Cao, J-B He, G-F Chen, Y-L Sun, G-H Cao, S-C Wang, S Biermann, T Qian, H Ding | American Physical Society (APS) | Physical Review Letters | 2014
61ba96bc05e6aa6710c50cde | Pb | -296143357 |  | Pb |  |  | Alloys |  |  |  | 7.2 | K |  |  |  | body | paragraph | 6f5bf6b65f | Superconducting Pb stripline resonators in parallel magnetic field and their application for microwave spectroscopy | 10.1088/0953-2048/29/11/115004 | Nikolaj G Ebensperger, Markus Thiemann, Martin Dressel, Marc Scheffler | IOP Publishing | Superconductor Science and Technology | 2016
61ba96bc05e6aa6710c50cdf | Sn | -1294872625 |  | Sn |  |  | Alloys |  |  |  | 4.04 | K |  |  |  | body | figure | 6f5bf6b65f | Superconducting Pb stripline resonators in parallel magnetic field and their application for microwave spectroscopy | 10.1088/0953-2048/29/11/115004 | Nikolaj G Ebensperger, Markus Thiemann, Martin Dressel, Marc Scheffler | IOP Publishing | Superconductor Science and Technology | 2016
61ba96bc56f16aed29c50d0e | LiFeAs single crystals | -2029493472 |  | LiFeAs |  | single crystals | Iron-pnictides, Pnictides |  |  |  | 16 | K |  |  |  | body | paragraph | 6f37fd5283 | Multiple andreev reflections spectroscopy of superconducting LiFeAs single crystals: Anisotropy and temperature behavior of the order parameters | 10.1134/s0021364013240120 | S A Kuzmichev, T E Kuzmicheva, A I Boltalin, I V Morozov | Pleiades Publishing Ltd | JETP Letters | 2014
61ba96bc56f16aed29c50d11 | LiFeAs single crystals | 1988238744 |  | LiFeAs |  | single crystals | Iron-pnictides, Pnictides |  |  |  | 17 | K |  |  |  | header | abstract | 6f37fd5283 | Multiple andreev reflections spectroscopy of superconducting LiFeAs single crystals: Anisotropy and temperature behavior of the order parameters | 10.1134/s0021364013240120 | S A Kuzmichev, T E Kuzmicheva, A I Boltalin, I V Morozov | Pleiades Publishing Ltd | JETP Letters | 2014
61ba96bc56f16aed29c50d12 | LiFeAs single crystals | 1947812026 |  | LiFeAs |  | single crystals | Iron-pnictides, Pnictides |  |  |  | 16 | K |  |  |  | body | paragraph | 6f37fd5283 | Multiple andreev reflections spectroscopy of superconducting LiFeAs single crystals: Anisotropy and temperature behavior of the order parameters | 10.1134/s0021364013240120 | S A Kuzmichev, T E Kuzmicheva, A I Boltalin, I V Morozov | Pleiades Publishing Ltd | JETP Letters | 2014
61ba96bd7b1a7abb24c50ce5 | LiFeAs | -1020788 |  | LiFeAs |  |  | Iron-pnictides, Pnictides |  |  |  | 18 | K |  |  |  | header | abstract | b2d2c50b3b | Superconducting gap in LiFeAs from three-dimensional spin-fluctuation pairing calculations | 10.1103/physrevb.88.174516 | Y Wang, A Kreisel, V B Zabolotnyy, S V Borisenko, B BÃ¼chner, T A Maier, P J Hirschfeld, D J Scalapino | American Physical Society (APS) | Physical Review B | 2013
61ba96bddc085aa023c50ce3 | NdFeAsO 0.9 F 0.1 | -94741856 |  | Nd1Fe1As1O0.9F0.1 |  |  | Iron-pnictides, Pnictides, Oxides, Fluorides |  |  |  | 51 | K |  | 101325 | Pa | body | paragraph | bb380e1389 | Possible two-gap superconductivity in NdFeAsO0.9F0.1probed by point-contact Andreev-reflection spectroscopy | 10.1088/0953-2048/22/1/014003 | P Samuely, P SzabÃ³, Z PribulovÃ¡, M E Tillman, S L Budâ€™ko, P C Canfield | IOP Publishing | Superconductor Science and Technology | 2008
61ba96bd20fc3eae4bc50d06 | Undoped LiFeAs | -343175806 |  | LiFeAs | Undoped |  | Iron-pnictides, Pnictides |  |  |  | 3.8 | K |  |  |  | body | paragraph | edf5989a5f | Feshbach resonance and mesoscopic phase separation near a quantum critical point in multiband FeAs-based superconductors | 10.1088/0953-2048/22/1/014004 | Rocchina Caivano, Michela Fratini, Nicola Poccia, Alessandro Ricci, Alessandro Puri, Zhi-An Ren, Xiao-Li Dong, Jie Yang, Wei Lu, Zhong-Xian Zhao, Luisa Barba, Antonio Bianconi | IOP Publishing | Superconductor Science and Technology | 2008
61ba96bd20fc3eae4bc50d08 | CsFe 2 As 2 | -2024700577 |  | Cs(FeAs)2 |  |  | Iron-pnictides, Pnictides |  |  |  | 18 | K |  |  |  | body | paragraph | edf5989a5f | Feshbach resonance and mesoscopic phase separation near a quantum critical point in multiband FeAs-based superconductors | 10.1088/0953-2048/22/1/014004 | Rocchina Caivano, Michela Fratini, Nicola Poccia, Alessandro Ricci, Alessandro Puri, Zhi-An Ren, Xiao-Li Dong, Jie Yang, Wei Lu, Zhong-Xian Zhao, Luisa Barba, Antonio Bianconi | IOP Publishing | Superconductor Science and Technology | 2008
61ba96be720b8b3d36c50cde | LaH 10 | 1245394044 |  | LaH10 |  |  | Hydrides, Alloys |  |  |  | 250 | K |  | 1.37E+11 | Pa | body | paragraph | b2dec899cf | Prediction of an unusual trigonal phase of superconducting LaH 10 stable from 250 to 425 GPa pressure |  | Ashok K Verma, P Modak, Fabian Schrodi, Alex Aperis, Peter M Oppeneer |  |  | 2021
61ba96be720b8b3d36c50cdf | H 3 S | -561366722 |  | H3S |  |  | Hydrides, Chalcogenides |  |  |  | 203 | K |  | 1.5E+11 | Pa | body | paragraph | b2dec899cf | Prediction of an unusual trigonal phase of superconducting LaH 10 stable from 250 to 425 GPa pressure |  | Ashok K Verma, P Modak, Fabian Schrodi, Alex Aperis, Peter M Oppeneer |  |  | 2021
61ba96be720b8b3d36c50ce0 | YH 6 | -1104445730 |  | YH6 |  |  | Hydrides, Alloys |  |  |  | 203 | K |  | 1.66E+11 | Pa | body | paragraph | b2dec899cf | Prediction of an unusual trigonal phase of superconducting LaH 10 stable from 250 to 425 GPa pressure |  | Ashok K Verma, P Modak, Fabian Schrodi, Alex Aperis, Peter M Oppeneer |  |  | 2021
61ba96be2a711de29cc50cca | Single crystals of nearly optimally doped Bi2212 | -1125352824 | Bi2212 | Bi | nearly optimally doped | Single crystals |  |  |  |  | 91 | K |  |  |  | body | paragraph | a3268bbf4f | Resolving unoccupied electronic states with laser ARPES in bismuth-based cuprate superconductors | 10.1103/physrevb.91.085109 | Tristan L Miller, Minna Ã„rrÃ¤lÃ¤, Christopher L Smallwood, Wentao Zhang, Hasnain Hafiz, Bernardo Barbiellini, Koshi Kurashima, Tadashi Adachi, Yoji Koike, Hiroshi Eisaki, Matti Lindroos, Arun Bansil, Dung-Hai Lee, Alessandra Lanzara | American Physical Society (APS) | Physical Review B | 2015
61ba96be49d0b378c6c50ce9 | CaFe 2 As 2 | 192604787 |  | Ca(FeAs)2 |  |  | Iron-pnictides, Pnictides |  |  |  | 12 | K |  |  |  | body | paragraph | 6349d9c45b | Ab initioperspective on structural and electronic properties of iron-based superconductors | 10.1002/pssb.201600164 | Daniel Guterding, Steffen Backes, Milan TomiÄ‡, Harald O Jeschke, Roser ValentÃ­ | Wiley | physica status solidi (b) | 2016
61ba96be49d0b378c6c50cea | FeSe | 1415621598 |  | FeSe |  |  | Iron-chalcogenides, Chalcogenides |  |  |  | 46 | K |  |  |  | body | paragraph | 6349d9c45b | Ab initioperspective on structural and electronic properties of iron-based superconductors | 10.1002/pssb.201600164 | Daniel Guterding, Steffen Backes, Milan TomiÄ‡, Harald O Jeschke, Roser ValentÃ­ | Wiley | physica status solidi (b) | 2016
61ba96bfa5c5381c2ec50cea | Pb-doped Bi2212 | 628125498 | Bi2212 | Bi | Pb | [5 empty] | 64 | K |  |  |  | body | figure | cc93efbfd4 | Considerations on the mechanisms and transition temperatures of superconductivity induced by electronic fluctuations | 10.1088/0034-4885/75/5/052501 | C M Varma | IOP Publishing | Reports on Progress in Physics | 2010
61ba96bf1b5bc7b48bc50cf9 | YBa 2 Cu 3 O 7 (YBCO) | -1698726666 | YBCO | Ba2YCu3O7 |  |  | Oxides, Cuprates |  |  |  | 89 | K |  |  |  | body | paragraph | 2897f401c9 | Electric field noise in a high-temperature superconducting surface ion trap |  | P C Holz, K Lakhmanskiy, D Rathje, P Schindler, Y Colombe, R Blatt |  |  | 2021
61ba96bfa013f06956c50cee | SrNi 2 As 2 | 1168830572 |  | Sr(NiAs)2 |  |  | Pnictides |  |  |  | 0.6 | K |  |  |  | body | paragraph | 657637e594 | Electronic band structure of new â€œ122â€ pnictogen-free superconductor SrPd2Ge2 as compared with SrNi2Ge2 and SrNi2As2 from first principles calculations | 10.1016/j.physb.2010.04.039 | I R Shein, A L Ivanovskii | Elsevier BV | Physica B: Condensed Matter | 2010
61ba96bfa013f06956c50cf0 | SrPd 2 Ge 2 | -139995845 |  | Sr(GePd)2 |  |  | Alloys |  |  |  | 3 | K |  |  |  | body | paragraph | 657637e594 | Electronic band structure of new â€œ122â€ pnictogen-free superconductor SrPd2Ge2 as compared with SrNi2Ge2 and SrNi2As2 from first principles calculations | 10.1016/j.physb.2010.04.039 | I R Shein, A L Ivanovskii | Elsevier BV | Physica B: Condensed Matter | 2010
61ba96bfa013f06956c50cf1 | AFe 2 As 2 phases (A = Ca, Sr or Ba) | -1854570108 |  | A(FeAs)2 |  |  | Iron-pnictides, Pnictides |  |  | A=Ca, Sr, Ba | 38 | K |  |  |  | body | paragraph | 657637e594 | Electronic band structure of new â€œ122â€ pnictogen-free superconductor SrPd2Ge2 as compared with SrNi2Ge2 and SrNi2As2 from first principles calculations | 10.1016/j.physb.2010.04.039 | I R Shein, A L Ivanovskii | Elsevier BV | Physica B: Condensed Matter | 2010
61ba96bfa013f06956c50cf3 | AFeAs | -1289282536 |  | AFeAs |  |  | Iron-pnictides, Pnictides |  |  |  | 27 | K |  |  |  | body | paragraph | 657637e594 | Electronic band structure of new â€œ122â€ pnictogen-free superconductor SrPd2Ge2 as compared with SrNi2Ge2 and SrNi2As2 from first principles calculations | 10.1016/j.physb.2010.04.039 | I R Shein, A L Ivanovskii | Elsevier BV | Physica B: Condensed Matter | 2010
61ba96bfa013f06956c50cf4 | SrPd 2 Ge 2 | -170791463 |  | Sr(GePd)2 |  |  | Alloys |  |  |  | 3 | K |  |  |  | body | paragraph | 657637e594 | Electronic band structure of new â€œ122â€ pnictogen-free superconductor SrPd2Ge2 as compared with SrNi2Ge2 and SrNi2As2 from first principles calculations | 10.1016/j.physb.2010.04.039 | I R Shein, A L Ivanovskii | Elsevier BV | Physica B: Condensed Matter | 2010
61ba96c03961c0f52fc50cdd | CeCoIn 5 | -658623131 |  | CeIn5Co |  |  | Alloys |  |  |  | 2.3 | K |  |  |  | body | figure | b9785e70e9 | Quantum well states in fractured crystals of the heavy fermion material CeCoIn 5 |  | Nicolas Gauthier, Jonathan A Sobota, Makoto Hashimoto, Heike Pfau, Dong-Hui Lu, Eric D Bauer, Filip Ronning, Patrick S Kirchmann, Zhi-Xun Shen |  |  | 2020
61ba96c08452d931a5c50ce9 | OsN 2 | 1158621992 |  | OsN2 |  |  | Nitrides |  |  |  | 1 | K |  |  |  | body | paragraph | 0b41f57993 | First-principles investigation of the electron-phonon interaction inOsN2: Theoretical prediction of superconductivity mediated by N-N covalent bonds | 10.1103/physrevb.77.092504 | Alexander D HernÃ¡ndez, Javier A Montoya, Gianni Profeta, Sandro Scandolo | American Physical Society (APS) | Physical Review B | 2013
61ba96c08452d931a5c50cea | doped OsN 2 | -1799117736 |  | OsN2 | doped |  | Nitrides |  |  |  | 4 | K |  |  |  | body | paragraph | 0b41f57993 | First-principles investigation of the electron-phonon interaction inOsN2: Theoretical prediction of superconductivity mediated by N-N covalent bonds | 10.1103/physrevb.77.092504 | Alexander D HernÃ¡ndez, Javier A Montoya, Gianni Profeta, Sandro Scandolo | American Physical Society (APS) | Physical Review B | 2013
61ba96c08452d931a5c50ceb | OsN2 | 1212484920 |  | OsN2 |  |  | Nitrides |  |  |  | 1 | K |  |  |  | header | abstract | 0b41f57993 | First-principles investigation of the electron-phonon interaction inOsN2: Theoretical prediction of superconductivity mediated by N-N covalent bonds | 10.1103/physrevb.77.092504 | Alexander D HernÃ¡ndez, Javier A Montoya, Gianni Profeta, Sandro Scandolo | American Physical Society (APS) | Physical Review B | 2013
61ba96c0a01e2beb09c50cff | LaPtSi | 800041134 |  | LaSiPt |  |  | Alloys |  |  |  | 1.2 | K |  |  |  | body | figure | 40261a3c8b | Probing the superconducting ground state of the noncentrosymmetric superconductorsCaTSi3(T= Ir, Pt) using muon-spin relaxation and rotation | 10.1103/physrevb.90.104504 | R P Singh, A D Hillier, D Chowdhury, J A T Barker, D Mck. Paul, M R Lees, G Balakrishnan | American Physical Society (APS) | Physical Review B | 2020
61ba96c0a01e2beb09c50d00 | LaPtSi | 811575921 |  | LaSiPt |  |  | Alloys |  |  |  | 1.25 | K | Magnetization |  |  | body | paragraph | 40261a3c8b | Probing the superconducting ground state of the noncentrosymmetric superconductorsCaTSi3(T= Ir, Pt) using muon-spin relaxation and rotation | 10.1103/physrevb.90.104504 | R P Singh, A D Hillier, D Chowdhury, J A T Barker, D Mck. Paul, M R Lees, G Balakrishnan | American Physical Society (APS) | Physical Review B | 2020
61ba96c0a01e2beb09c50d01 | LaNiSi | 875067571 |  | LaSiNi |  |  | Alloys |  |  |  | 3.45 | K |  |  |  | body | paragraph | 40261a3c8b | Probing the superconducting ground state of the noncentrosymmetric superconductorsCaTSi3(T= Ir, Pt) using muon-spin relaxation and rotation | 10.1103/physrevb.90.104504 | R P Singh, A D Hillier, D Chowdhury, J A T Barker, D Mck. Paul, M R Lees, G Balakrishnan | American Physical Society (APS) | Physical Review B | 2020
61ba96c0a01e2beb09c50d02 | LaNiSi | 909747967 |  | LaSiNi |  |  | Alloys |  |  |  | 0.1 | K |  |  |  | body | paragraph | 40261a3c8b | Probing the superconducting ground state of the noncentrosymmetric superconductorsCaTSi3(T= Ir, Pt) using muon-spin relaxation and rotation | 10.1103/physrevb.90.104504 | R P Singh, A D Hillier, D Chowdhury, J A T Barker, D Mck. Paul, M R Lees, G Balakrishnan | American Physical Society (APS) | Physical Review B | 2020
61ba96c0a01e2beb09c50d03 | LaNiSi | 863532747 |  | LaSiNi |  |  | Alloys |  |  |  | 3.45 | K |  |  |  | body | figure | 40261a3c8b | Probing the superconducting ground state of the noncentrosymmetric superconductorsCaTSi3(T= Ir, Pt) using muon-spin relaxation and rotation | 10.1103/physrevb.90.104504 | R P Singh, A D Hillier, D Chowdhury, J A T Barker, D Mck. Paul, M R Lees, G Balakrishnan | American Physical Society (APS) | Physical Review B | 2020
61ba96c17f36ec6458c50ce5 | CeCoIn 5 | -700978881 |  | CeIn5Co |  |  | Alloys |  |  |  | 2.3 | K |  |  |  | body | figure | c39c8b5ef2 | Emergent exotic superconductivity in artificially engineered tricolor Kondo superlattices | 10.1103/physrevb.96.174512 | M Naritsuka, T Ishii, S Miyake, Y Tokiwa, R Toda, M Shimozawa, T Terashima, T Shibauchi, Y Matsuda, Y Kasahara | American Physical Society (APS) | Physical Review B | 2021
61ba96c17f36ec6458c50ce6 | CeCoIn 5 | -660547945 |  | CeIn5Co |  |  | Alloys |  |  |  | 2.3 | K |  | 101325 | Pa | body | paragraph | c39c8b5ef2 | Emergent exotic superconductivity in artificially engineered tricolor Kondo superlattices | 10.1103/physrevb.96.174512 | M Naritsuka, T Ishii, S Miyake, Y Tokiwa, R Toda, M Shimozawa, T Terashima, T Shibauchi, Y Matsuda, Y Kasahara | American Physical Society (APS) | Physical Review B | 2021
61ba96c17f36ec6458c50ce8 | CeCoIn 5 thin film | -2050539246 |  | CeIn5Co |  | thin film | Alloys |  |  |  | 2 | K |  |  |  | body | paragraph | c39c8b5ef2 | Emergent exotic superconductivity in artificially engineered tricolor Kondo superlattices | 10.1103/physrevb.96.174512 | M Naritsuka, T Ishii, S Miyake, Y Tokiwa, R Toda, M Shimozawa, T Terashima, T Shibauchi, Y Matsuda, Y Kasahara | American Physical Society (APS) | Physical Review B | 2021
61ba96c17b1a7abb24c50ce7 | LiFeAs | -118470961 |  | LiFeAs |  |  | Iron-pnictides, Pnictides |  |  |  | 17 | K |  |  |  | body | paragraph | 26b31f6c2b | Optical properties of the iron-based superconductor LiFeAs single crystal | 10.1088/1367-2630/15/7/073029 | Byeong Hun Min, Jong Beom Hong, Jae Hyun Yun, Takuya Iizuka, Shin-Ichi Kimura, Yunkyu Bang, Yong Seung Kwon | IOP Publishing | New Journal of Physics | 2013
61ba96c17b1a7abb24c50ce8 | LiFeAs | -131941847 |  | LiFeAs |  |  | Iron-pnictides, Pnictides |  |  |  | 17.6 | K |  |  |  | body | paragraph | 26b31f6c2b | Optical properties of the iron-based superconductor LiFeAs single crystal | 10.1088/1367-2630/15/7/073029 | Byeong Hun Min, Jong Beom Hong, Jae Hyun Yun, Takuya Iizuka, Shin-Ichi Kimura, Yunkyu Bang, Yong Seung Kwon | IOP Publishing | New Journal of Physics | 2013
61ba96c17b1a7abb24c50ce9 | FeTe 0.55 Se 0.45 | 1577913361 |  | Fe1Te0.55Se0.45 |  |  | Iron-chalcogenides, Chalcogenides |  |  |  | 14 | K |  |  |  | body | paragraph | 26b31f6c2b | Optical properties of the iron-based superconductor LiFeAs single crystal | 10.1088/1367-2630/15/7/073029 | Byeong Hun Min, Jong Beom Hong, Jae Hyun Yun, Takuya Iizuka, Shin-Ichi Kimura, Yunkyu Bang, Yong Seung Kwon | IOP Publishing | New Journal of Physics | 2013
61ba96c17b1a7abb24c50cea | LiFeAs single crystal | -275669878 |  | LiFeAs |  | single crystal | Iron-pnictides, Pnictides |  |  |  | 17.6 | K |  |  |  | body | paragraph | 26b31f6c2b | Optical properties of the iron-based superconductor LiFeAs single crystal | 10.1088/1367-2630/15/7/073029 | Byeong Hun Min, Jong Beom Hong, Jae Hyun Yun, Takuya Iizuka, Shin-Ichi Kimura, Yunkyu Bang, Yong Seung Kwon | IOP Publishing | New Journal of Physics | 2013
61ba96c17b1a7abb24c50ceb | LiFeAs single crystal | -237169380 |  | LiFeAs |  | single crystal | Iron-pnictides, Pnictides |  |  |  | 17.6 | K |  |  |  | body | paragraph | 26b31f6c2b | Optical properties of the iron-based superconductor LiFeAs single crystal | 10.1088/1367-2630/15/7/073029 | Byeong Hun Min, Jong Beom Hong, Jae Hyun Yun, Takuya Iizuka, Shin-Ichi Kimura, Yunkyu Bang, Yong Seung Kwon | IOP Publishing | New Journal of Physics | 2013
61ba96c17b1a7abb24c50ced | FeTe 0.55 Se 0.45 | 1450846111 |  | Fe1Te0.55Se0.45 |  |  | Iron-chalcogenides, Chalcogenides |  |  |  | 14 | K |  |  |  | body | figure | 26b31f6c2b | Optical properties of the iron-based superconductor LiFeAs single crystal | 10.1088/1367-2630/15/7/073029 | Byeong Hun Min, Jong Beom Hong, Jae Hyun Yun, Takuya Iizuka, Shin-Ichi Kimura, Yunkyu Bang, Yong Seung Kwon | IOP Publishing | New Journal of Physics | 2013
61ba96c17b1a7abb24c50cee | LiFeAs | -49152386 |  | LiFeAs |  |  | Iron-pnictides, Pnictides |  |  |  | 17 | K |  |  |  | body | figure | 26b31f6c2b | Optical properties of the iron-based superconductor LiFeAs single crystal | 10.1088/1367-2630/15/7/073029 | Byeong Hun Min, Jong Beom Hong, Jae Hyun Yun, Takuya Iizuka, Shin-Ichi Kimura, Yunkyu Bang, Yong Seung Kwon | IOP Publishing | New Journal of Physics | 2013
61ba96c17b1a7abb24c50cef | LiFeAs | -97290977 |  | LiFeAs |  |  | Iron-pnictides, Pnictides |  |  |  | 17.6 | K |  |  |  | header | abstract | 26b31f6c2b | Optical properties of the iron-based superconductor LiFeAs single crystal | 10.1088/1367-2630/15/7/073029 | Byeong Hun Min, Jong Beom Hong, Jae Hyun Yun, Takuya Iizuka, Shin-Ichi Kimura, Yunkyu Bang, Yong Seung Kwon | IOP Publishing | New Journal of Physics | 2013
61ba96c17b1a7abb24c50cf0 | LiFeAs | 147246130 |  | LiFeAs |  |  | Iron-pnictides, Pnictides |  |  |  | 17.6 | K |  |  |  | body | figure | 26b31f6c2b | Optical properties of the iron-based superconductor LiFeAs single crystal | 10.1088/1367-2630/15/7/073029 | Byeong Hun Min, Jong Beom Hong, Jae Hyun Yun, Takuya Iizuka, Shin-Ichi Kimura, Yunkyu Bang, Yong Seung Kwon | IOP Publishing | New Journal of Physics | 2013
61ba96c285fc223534c50ce4 | bulk La 1.9 Sr 0.1 CuO 4 | 7840999 |  | Sr0.1La1.9Cu1O4 |  | bulk | Oxides, Cuprates |  |  |  | 25 | K |  |  |  | body | paragraph | f0d2f10c81 | A 3D Tightâ€Binding Model for Laâ€Based Cuprate Superconductors | 10.1002/andp.201900177 | RaphaÃ«l Photopoulos, Raymond FrÃ©sard | Wiley | Annalen der Physik | 2019
61ba96c2d52116ffe1c50ce7 | iron-selenium (FeSe) | 1219871325 | iron-selenium (FeSe | FeSe | [6 empty] | 65 | K |  |  |  | body | paragraph | bdadf7178a | Synergy and competition between superconductivity and antiferromagnetism in FeSe under pressure | 10.1103/physrevb.99.054517 | Guan-Yu Chen, Enyu Wang, Xiyu Zhu, Hai-Hu Wen | American Physical Society (APS) | Physical Review B | 2018
61ba96c3ab9e3e9324c50cde | Bi | -232629814 |  | Bi |  |  | Alloys |  |  |  | 4.1 | K |  |  |  | body | paragraph | 12a6a4439a | Superconductivity of Bi Confined in an Opal Host | 10.1007/s10909-012-0768-3 | R C Johnson, M D Nieskoski, S M Disseler, T E Huber, M J Graf | Springer Science and Business Media LLC | Journal of Low Temperature Physics | 2012
61ba96c33af0453d0cc50d2a | intermetallic diboride MgB 2 | 1266578948 |  | MgB2 |  |  | Alloys, Borides |  |  |  | 39 | K |  |  |  | body | paragraph | 575a77d2e9 | HIGH Tc SUPERCONDUCTIVITY IN DIBORIDES BY MICRO-STRAIN AND FERMI LEVEL TUNING | 10.1142/s021797920201141x | A Bianconi, N L Saini, D Di Castro, S Agrestini, G Campi, A Saccone, S De Negri, M Giovannini, M Colapietro | World Scientific Pub Co Pte Lt | International Journal of Modern Physics B | 2002
61ba96c33af0453d0cc50d2b | MgB 2 | 1340396920 |  | MgB2 |  |  | Alloys, Borides |  |  |  | 39 | K |  |  |  | body | paragraph | 575a77d2e9 | HIGH Tc SUPERCONDUCTIVITY IN DIBORIDES BY MICRO-STRAIN AND FERMI LEVEL TUNING | 10.1142/s021797920201141x | A Bianconi, N L Saini, D Di Castro, S Agrestini, G Campi, A Saccone, S De Negri, M Giovannini, M Colapietro | World Scientific Pub Co Pte Lt | International Journal of Modern Physics B | 2002
61ba96c33af0453d0cc50d2c | Mg 10 B 2 | 1705526977 |  | Mg5B |  |  | Alloys, Borides |  |  |  | 1 | K |  |  |  | body | paragraph | 575a77d2e9 | HIGH Tc SUPERCONDUCTIVITY IN DIBORIDES BY MICRO-STRAIN AND FERMI LEVEL TUNING | 10.1142/s021797920201141x | A Bianconi, N L Saini, D Di Castro, S Agrestini, G Campi, A Saccone, S De Negri, M Giovannini, M Colapietro | World Scientific Pub Co Pte Lt | International Journal of Modern Physics B | 2002
61ba96c33af0453d0cc50d2d | MgB 2 | 1307666646 |  | MgB2 |  |  | Alloys, Borides |  |  |  | 39 | K |  |  |  | header | abstract | 575a77d2e9 | HIGH Tc SUPERCONDUCTIVITY IN DIBORIDES BY MICRO-STRAIN AND FERMI LEVEL TUNING | 10.1142/s021797920201141x | A Bianconi, N L Saini, D Di Castro, S Agrestini, G Campi, A Saccone, S De Negri, M Giovannini, M Colapietro | World Scientific Pub Co Pte Lt | International Journal of Modern Physics B | 2002
61ba96c420fc3eae4bc50d0b | LaFeAsO doped with fluorine | 1069095533 |  | LaFeAsO |  |  | Iron-pnictides, Oxides, Pnictides |  |  |  | 50 | K |  |  |  | body | paragraph | 933dcc9532 | Anion height as a controlling parameter for the superconductivity in iron pnictides and cuprates | 10.1016/j.jpcs.2010.10.011 | Kazuhiko Kuroki | Elsevier BV | Journal of Physics and Chemistry of Solids | 2010
61ba96c420fc3eae4bc50d0d | LaFePO | 1833530195 |  | LaFePO |  |  | Iron-pnictides, Oxides, Pnictides |  |  |  | 5 | K |  |  |  | body | paragraph | 933dcc9532 | Anion height as a controlling parameter for the superconductivity in iron pnictides and cuprates | 10.1016/j.jpcs.2010.10.011 | Kazuhiko Kuroki | Elsevier BV | Journal of Physics and Chemistry of Solids | 2010
61ba96c4783c1e8128c50d09 | PCs | -438018643 |  | CsP |  |  | Pnictides |  |  |  | 10 | K |  |  |  | body | paragraph | fd76ad11e2 | Peculiarities of the superconducting gaps and the electron-boson interaction in TmNi2B2C as seen by point-contact spectroscopy | 10.1103/physrevb.84.094516 | Yu. G Naidyuk, O E Kvitnitskaya, L V Tiutrina, I K Yanson, G Behr, G Fuchs, S-L Drechsler, K Nenkov, L Schultz | American Physical Society (APS) | Physical Review B | 2013
61ba96c411af647618c50ce3 | KCr 3 As 3 | 1852378885 |  | K(CrAs)3 |  |  | Pnictides |  |  |  | 4.8 | K |  |  |  | body | figure | 59e93ad918 | Lattice dynamics of the cluster chain compounds M2Mo6Se6(M=K,Rb,Cs,In,and Tl) | 10.1103/physrevb.98.014104 | Liam Gannon, Lilia Boeri, Christopher A Howard, Patrick Gougeon, Philippe Gall, Michel Potel, Diala Salloum, Alexander P PetroviÄ‡, Moritz Hoesch | American Physical Society (APS) | Physical Review B | 2018
61ba96c411af647618c50ce4 | TlFe 3 Te 3 | 444570218 |  | Tl(FeTe)3 |  |  | Iron-chalcogenides, Chalcogenides |  |  |  | 6.1 | K |  |  |  | body | figure | 59e93ad918 | Lattice dynamics of the cluster chain compounds M2Mo6Se6(M=K,Rb,Cs,In,and Tl) | 10.1103/physrevb.98.014104 | Liam Gannon, Lilia Boeri, Christopher A Howard, Patrick Gougeon, Philippe Gall, Michel Potel, Diala Salloum, Alexander P PetroviÄ‡, Moritz Hoesch | American Physical Society (APS) | Physical Review B | 2018
61ba96c411af647618c50ce5 | In 2 Mo 6 Se 6 | -1079489552 |  | In(MoSe)3 |  |  | Chalcogenides |  |  |  | 2.85 | K |  |  |  | body | figure | 59e93ad918 | Lattice dynamics of the cluster chain compounds M2Mo6Se6(M=K,Rb,Cs,In,and Tl) | 10.1103/physrevb.98.014104 | Liam Gannon, Lilia Boeri, Christopher A Howard, Patrick Gougeon, Philippe Gall, Michel Potel, Diala Salloum, Alexander P PetroviÄ‡, Moritz Hoesch | American Physical Society (APS) | Physical Review B | 2018
61ba96c411af647618c50ce6 | Tl 2 Mo 6 Se 6 | -968114193 |  | Tl(MoSe)3 |  |  | Chalcogenides |  |  |  | 5.8 | K |  |  |  | body | paragraph | 59e93ad918 | Lattice dynamics of the cluster chain compounds M2Mo6Se6(M=K,Rb,Cs,In,and Tl) | 10.1103/physrevb.98.014104 | Liam Gannon, Lilia Boeri, Christopher A Howard, Patrick Gougeon, Philippe Gall, Michel Potel, Diala Salloum, Alexander P PetroviÄ‡, Moritz Hoesch | American Physical Society (APS) | Physical Review B | 2018
61ba96c411af647618c50ce7 | Tl 2 Mo 6 Se 6 | -968114193 |  | Tl(MoSe)3 |  |  | Chalcogenides |  |  |  | 6.8 | K |  |  |  | body | paragraph | 59e93ad918 | Lattice dynamics of the cluster chain compounds M2Mo6Se6(M=K,Rb,Cs,In,and Tl) | 10.1103/physrevb.98.014104 | Liam Gannon, Lilia Boeri, Christopher A Howard, Patrick Gougeon, Philippe Gall, Michel Potel, Diala Salloum, Alexander P PetroviÄ‡, Moritz Hoesch | American Physical Society (APS) | Physical Review B | 2018
61ba96c411af647618c50ce8 | Tl 2 Mo 6 Se 6 | -758270099 |  | Tl(MoSe)3 |  |  | Chalcogenides |  |  |  | 4.2 | K |  |  |  | body | figure | 59e93ad918 | Lattice dynamics of the cluster chain compounds M2Mo6Se6(M=K,Rb,Cs,In,and Tl) | 10.1103/physrevb.98.014104 | Liam Gannon, Lilia Boeri, Christopher A Howard, Patrick Gougeon, Philippe Gall, Michel Potel, Diala Salloum, Alexander P PetroviÄ‡, Moritz Hoesch | American Physical Society (APS) | Physical Review B | 2018
61ba96c411af647618c50ce9 | In 2 Mo 6 Se 6 | -1220000974 |  | In(MoSe)3 |  |  | Chalcogenides |  |  |  | 2.85 | K |  |  |  | body | paragraph | 59e93ad918 | Lattice dynamics of the cluster chain compounds M2Mo6Se6(M=K,Rb,Cs,In,and Tl) | 10.1103/physrevb.98.014104 | Liam Gannon, Lilia Boeri, Christopher A Howard, Patrick Gougeon, Philippe Gall, Michel Potel, Diala Salloum, Alexander P PetroviÄ‡, Moritz Hoesch | American Physical Society (APS) | Physical Review B | 2018
61ba96c4e4552e90a8c50ce4 | Mo 3 Sb 7 | 993522245 |  | Sb7Mo3 |  |  | Alloys |  |  |  | 2.2 | K |  |  |  | body | paragraph | 3c16f00625 | Superconductivity ofMo3Sb7from first principles | 10.1103/physrevb.78.060507 | B Wiendlocha, J Tobola, M Sternik, S Kaprzyk, K Parlinski, A M OleÅ› | American Physical Society (APS) | Physical Review B | 2013
61ba96c4e720aae5f4c50ce4 | MgB 2 | 1380837698 |  | MgB2 |  |  | Alloys, Borides |  |  |  | 0 | K |  |  |  | body | paragraph | 7f753723ef | A two band model for superconductivity: probing interband pair formation | 10.1590/s0103-97332003000400015 | R E Lagos, G G Cabrera | FapUNIFESP (SciELO) | Brazilian Journal of Physics | 2013
61ba96c42b9a12e3d2c50d06 | Bi2212 single crystal | 899941017 | Bi2212 | Bi |  | single crystal |  |  |  |  | 93 | K |  |  |  | body | paragraph | cda115cedf | Atomic-layer-resolved composition and electronic structure of the cuprate Bi2Sr2CaCu2O8+Î´ from soft x-ray standing-wave photoemission | 10.1103/physrevb.98.155133 | Cheng-Tai Kuo, Shih-Chieh Lin, Giuseppina Conti, Shu-Ting Pi, Luca Moreschini, Aaron Bostwick, Julia Meyer-Ilse, Eric Gullikson, Jeffrey B Kortright, SlavomÃ­r NemÅ¡Ã¡k, Julien E Rault, Patrick Le FÃ¨vre, FranÃ§ois Bertran, AndrÃ©s F Santander-Syro, Ivan A Vartanyants, Warren E Pickett, Romuald Saint-Martin, Amina Taleb-Ibrahimi, Charles S Fadley | American Physical Society (APS) | Physical Review B | 2018
61ba96c5c2c99830dec50d0a | K 0.7 Ln 0.3 Fe 2 As 2 (Ln=Nd and La) | 981506336 |  | Ln0.3K0.7Fe2As2 |  |  | Iron-pnictides, Pnictides |  |  | Ln=Nd, La | 34 | K |  |  |  | body | paragraph | 9d605ae6c5 | Microstructures and microwave dielectric properties of x Li 1/2 Ln 1/2 TiO 3 -(1- x )Na 1/2 Bi 1/2 TiO 3 (Ln=Sm and Nd) ceramic systems | 10.1016/j.jallcom.2016.12.171 | Xiao Liu, Chang-Lai Yuan, Xin-Yu Liu, Ying Li, Guo-Hua Chen, Xu-Qiong Li, Feng-Hua Luo | Elsevier BV | Journal of Alloys and Compounds | 2008
61ba96c5c2c99830dec50d0b | KFe 2 As 2 | 1394276431 |  | K(FeAs)2 |  |  | Iron-pnictides, Pnictides |  |  |  | 3 | K |  |  |  | body | paragraph | 9d605ae6c5 | Microstructures and microwave dielectric properties of x Li 1/2 Ln 1/2 TiO 3 -(1- x )Na 1/2 Bi 1/2 TiO 3 (Ln=Sm and Nd) ceramic systems | 10.1016/j.jallcom.2016.12.171 | Xiao Liu, Chang-Lai Yuan, Xin-Yu Liu, Ying Li, Guo-Hua Chen, Xu-Qiong Li, Feng-Hua Luo | Elsevier BV | Journal of Alloys and Compounds | 2008
61ba96c5c2c99830dec50d0c | BaFe 2 As 2 | -463548808 |  | Ba(FeAs)2 |  |  | Iron-pnictides, Pnictides |  |  |  | 38 | K |  |  |  | body | paragraph | 9d605ae6c5 | Microstructures and microwave dielectric properties of x Li 1/2 Ln 1/2 TiO 3 -(1- x )Na 1/2 Bi 1/2 TiO 3 (Ln=Sm and Nd) ceramic systems | 10.1016/j.jallcom.2016.12.171 | Xiao Liu, Chang-Lai Yuan, Xin-Yu Liu, Ying Li, Guo-Hua Chen, Xu-Qiong Li, Feng-Hua Luo | Elsevier BV | Journal of Alloys and Compounds | 2008
61ba96c5c2c99830dec50d0d | Ln (La, Nd, Sm) | 1248506552 |  | Ln |  |  | Alloys |  |  |  | 36 | K |  |  |  | body | paragraph | 9d605ae6c5 | Microstructures and microwave dielectric properties of x Li 1/2 Ln 1/2 TiO 3 -(1- x )Na 1/2 Bi 1/2 TiO 3 (Ln=Sm and Nd) ceramic systems | 10.1016/j.jallcom.2016.12.171 | Xiao Liu, Chang-Lai Yuan, Xin-Yu Liu, Ying Li, Guo-Hua Chen, Xu-Qiong Li, Feng-Hua Luo | Elsevier BV | Journal of Alloys and Compounds | 2008
61ba96c5c2c99830dec50d0f | isostructural KFe 2 As 2 | -1198950389 |  | K(FeAs)2 |  |  | Iron-pnictides, Pnictides |  |  |  | 3 | K | resistivity |  |  | body | paragraph | 9d605ae6c5 | Microstructures and microwave dielectric properties of x Li 1/2 Ln 1/2 TiO 3 -(1- x )Na 1/2 Bi 1/2 TiO 3 (Ln=Sm and Nd) ceramic systems | 10.1016/j.jallcom.2016.12.171 | Xiao Liu, Chang-Lai Yuan, Xin-Yu Liu, Ying Li, Guo-Hua Chen, Xu-Qiong Li, Feng-Hua Luo | Elsevier BV | Journal of Alloys and Compounds | 2008
61ba96c5c2c99830dec50d11 | K 0.7 Sm 0.3 Fe 2 As 2 | -1248524023 |  | K0.7Sm0.3Fe2As2 |  |  | Iron-pnictides, Pnictides |  |  |  | 36 | K |  |  |  | body | paragraph | 9d605ae6c5 | Microstructures and microwave dielectric properties of x Li 1/2 Ln 1/2 TiO 3 -(1- x )Na 1/2 Bi 1/2 TiO 3 (Ln=Sm and Nd) ceramic systems | 10.1016/j.jallcom.2016.12.171 | Xiao Liu, Chang-Lai Yuan, Xin-Yu Liu, Ying Li, Guo-Hua Chen, Xu-Qiong Li, Feng-Hua Luo | Elsevier BV | Journal of Alloys and Compounds | 2008
61ba96c5c2c99830dec50d12 | K 0.7 Sm 0.3 Fe 2 As 2 | -1248524023 |  | K0.7Sm0.3Fe2As2 |  |  | Iron-pnictides, Pnictides |  |  |  | 35 | K |  |  |  | body | paragraph | 9d605ae6c5 | Microstructures and microwave dielectric properties of x Li 1/2 Ln 1/2 TiO 3 -(1- x )Na 1/2 Bi 1/2 TiO 3 (Ln=Sm and Nd) ceramic systems | 10.1016/j.jallcom.2016.12.171 | Xiao Liu, Chang-Lai Yuan, Xin-Yu Liu, Ying Li, Guo-Hua Chen, Xu-Qiong Li, Feng-Hua Luo | Elsevier BV | Journal of Alloys and Compounds | 2008
61ba96c5c2c99830dec50d13 | K 0.6 Sm 0.4 Fe 2 As 2 | 411545549 |  | K0.6Sm0.4Fe2As2 |  |  | Iron-pnictides, Pnictides |  |  |  | 35 | K |  |  |  | body | paragraph | 9d605ae6c5 | Microstructures and microwave dielectric properties of x Li 1/2 Ln 1/2 TiO 3 -(1- x )Na 1/2 Bi 1/2 TiO 3 (Ln=Sm and Nd) ceramic systems | 10.1016/j.jallcom.2016.12.171 | Xiao Liu, Chang-Lai Yuan, Xin-Yu Liu, Ying Li, Guo-Hua Chen, Xu-Qiong Li, Feng-Hua Luo | Elsevier BV | Journal of Alloys and Compounds | 2008
61ba96c5c2c99830dec50d16 | isostructural K- and Cs-doped SrFe 2 As 2 | 465513841 |  | Sr(FeAs)2 | Cs |  | Iron-pnictides, Pnictides |  |  |  | 37 | K |  |  |  | body | paragraph | 9d605ae6c5 | Microstructures and microwave dielectric properties of x Li 1/2 Ln 1/2 TiO 3 -(1- x )Na 1/2 Bi 1/2 TiO 3 (Ln=Sm and Nd) ceramic systems | 10.1016/j.jallcom.2016.12.171 | Xiao Liu, Chang-Lai Yuan, Xin-Yu Liu, Ying Li, Guo-Hua Chen, Xu-Qiong Li, Feng-Hua Luo | Elsevier BV | Journal of Alloys and Compounds | 2008
61ba96c507932c08a9c50d23 | URhGe | -1492500863 |  | UGeRh |  |  | Alloys |  |  |  | 0.5 | K |  |  |  | body | paragraph | ce470d9098 | BCS superconductivity in quantum critical metals | 10.1103/physrevb.80.184518 | Jian-Huang She, Jan Zaanen | American Physical Society (APS) | Physical Review B | 2013
61ba96c556f16aed29c50d23 | Î±-FeSe | 462765922 | Î±-FeSe | FeSe | [6 empty] | 8 | K |  |  |  | body | paragraph | 272766dbb7 | Perturbation Theory of High-TcSuperconductivity in Iron Pnictides | 10.1143/jpsj.78.034716 | Takuji Nomura | Physical Society of Japan | Journal of the Physical Society of Japan | 2009
61ba96c6e4552e90a8c50ce7 | pure phase LaNiAsO | -1979741709 |  | LaNiAsO | pure |  | Oxides, Pnictides |  |  |  | 2.4 | K |  |  |  | body | paragraph | a1425fa9c7 | Synthesis and characterization of the hole-doped nickel-based superconductorLa1âˆ’xSrxNiAsO | 10.1103/physrevb.78.104528 | Lei Fang, Huan Yang, Peng Cheng, Xiyu Zhu, Gang Mu, Hai-Hu Wen | American Physical Society (APS) | Physical Review B | 2008
61ba96c70cb3d3a5e6c50ced | SrFe 2 As 2 epitaxial thin films | 909667746 |  | Sr(FeAs)2 |  | epitaxial thin films | Iron-pnictides, Pnictides |  |  |  | 25 | K |  |  |  | body | paragraph | 82b0f176ae | Water-induced superconductivity inSrFe2As2 | 10.1103/physrevb.80.052501 | Hidenori Hiramatsu, Takayoshi Katase, Toshio Kamiya, Masahiro Hirano, Hideo Hosono | American Physical Society (APS) | Physical Review B | 2009
61ba96c70cb3d3a5e6c50cee | cobalt-doped SrFe 2 As 2 epitaxial films | -825367615 |  | Sr(FeAs)2 | cobalt | epitaxial films | Iron-pnictides, Pnictides |  |  |  | 21 | K |  |  |  | body | paragraph | 82b0f176ae | Water-induced superconductivity inSrFe2As2 | 10.1103/physrevb.80.052501 | Hidenori Hiramatsu, Takayoshi Katase, Toshio Kamiya, Masahiro Hirano, Hideo Hosono | American Physical Society (APS) | Physical Review B | 2009
61ba96c70cb3d3a5e6c50cef | #NAME? | 200483362 |  | GdFeAsO |  |  | Iron-pnictides, Oxides, Pnictides |  |  |  | 56 | K |  |  |  | body | paragraph | 82b0f176ae | Water-induced superconductivity inSrFe2As2 | 10.1103/physrevb.80.052501 | Hidenori Hiramatsu, Takayoshi Katase, Toshio Kamiya, Masahiro Hirano, Hideo Hosono | American Physical Society (APS) | Physical Review B | 2009
61ba96c70cb3d3a5e6c50cf0 | epitaxial films of cobalt-doped SrFe 2 As 2 | -1692227481 |  | Sr(FeAs)2 | cobalt | epitaxial films | Iron-pnictides, Pnictides |  |  |  | 20 | K |  |  |  | body | paragraph | 82b0f176ae | Water-induced superconductivity inSrFe2As2 | 10.1103/physrevb.80.052501 | Hidenori Hiramatsu, Takayoshi Katase, Toshio Kamiya, Masahiro Hirano, Hideo Hosono | American Physical Society (APS) | Physical Review B | 2009
61ba96c70cb3d3a5e6c50cf2 | cobalt-doped SrFe 2 As 2 epitaxial films | -1010222908 |  | Sr(FeAs)2 | cobalt | epitaxial films | Iron-pnictides, Pnictides |  |  |  | 25 | K |  |  |  | header | abstract | 82b0f176ae | Water-induced superconductivity inSrFe2As2 | 10.1103/physrevb.80.052501 | Hidenori Hiramatsu, Takayoshi Katase, Toshio Kamiya, Masahiro Hirano, Hideo Hosono | American Physical Society (APS) | Physical Review B | 2009
61ba96c72a711de29cc50ccf | Zn-doped Bi2212 | -895254170 | Bi2212 | Bi | Zn | [5 empty] | 76 | K |  |  |  | body | paragraph | 27674eafed | The pseudogap in Bi 2 Sr 2 CaCu 2 O 8 + x single crystals from tunneling measurements: A possible evidence for the Cooper pairs above T c | 10.1209/epl/i2000-00123-2 | A Mourachkine | IOP Publishing | Europhysics Letters (EPL) | 1998
61ba96c72a711de29cc50cd2 | Ni-doped Bi2212 single crystals | -1935870762 | Bi2212 | Bi | Ni | single crystals |  |  |  |  | 75 | K |  |  |  | body | figure | 27674eafed | The pseudogap in Bi 2 Sr 2 CaCu 2 O 8 + x single crystals from tunneling measurements: A possible evidence for the Cooper pairs above T c | 10.1209/epl/i2000-00123-2 | A Mourachkine | IOP Publishing | Europhysics Letters (EPL) | 1998
61ba96c72a711de29cc50cd3 | Ni-doped Bi2212 | 1849017549 | Bi2212 | Bi | Ni | [5 empty] | 75 | K |  |  |  | body | figure | 27674eafed | The pseudogap in Bi 2 Sr 2 CaCu 2 O 8 + x single crystals from tunneling measurements: A possible evidence for the Cooper pairs above T c | 10.1209/epl/i2000-00123-2 | A Mourachkine | IOP Publishing | Europhysics Letters (EPL) | 1998
61ba96c72a711de29cc50cd4 | Zn-doped Bi2212 single crystal | -1119634633 | Bi2212 | Bi | Zn | single crystal |  |  |  |  | 76 | K |  |  |  | body | figure | 27674eafed | The pseudogap in Bi 2 Sr 2 CaCu 2 O 8 + x single crystals from tunneling measurements: A possible evidence for the Cooper pairs above T c | 10.1209/epl/i2000-00123-2 | A Mourachkine | IOP Publishing | Europhysics Letters (EPL) | 1998
61ba96c72a711de29cc50cd5 | Bi2212 single crystals | -1569852325 | Bi2212 | Bi |  | single crystals |  |  |  |  | 21 | K |  |  |  | body | paragraph | 27674eafed | The pseudogap in Bi 2 Sr 2 CaCu 2 O 8 + x single crystals from tunneling measurements: A possible evidence for the Cooper pairs above T c | 10.1209/epl/i2000-00123-2 | A Mourachkine | IOP Publishing | Europhysics Letters (EPL) | 1998
61ba96c72a711de29cc50cd6 | Bi2212 | -1795468670 | Bi2212 | Bi | [6 empty] | 75 | K |  |  |  | body | paragraph | 27674eafed | The pseudogap in Bi 2 Sr 2 CaCu 2 O 8 + x single crystals from tunneling measurements: A possible evidence for the Cooper pairs above T c | 10.1209/epl/i2000-00123-2 | A Mourachkine | IOP Publishing | Europhysics Letters (EPL) | 1998
61ba96c7d52116ffe1c50ce9 | replacing La with other rare-earth elements, Pr, Nd, Sm | -1107347490 |  | Sm | replacing La with other rare-earth elements, Pr, Nd |  | Alloys |  |  |  | 40 | K |  |  |  | body | paragraph | a88126dc55 | Possibility of Unconventional Pairing Due to Coulomb Interaction in Fe-Based Pnictide Superconductors: Perturbative Analysis of Multi-Band Hubbard Models | 10.1143/jpsjs.77sc.123 | Takuji Nomura | Physical Society of Japan | Journal of the Physical Society of Japan | 2008
61ba96c75ad933a7cac50cef | (TMTSF) 2 ClO 4 | 1948548407 |  | M2T4S2Cl(O2F)2 |  |  | Chalcogenides, Oxides, Fluorides |  |  |  | 5 | K | resistivity |  |  | body | paragraph | e6faf967c8 | Role of the cooling rate in the stability of the superconducting phase of (TMTSF) 2 ClO 4 | 10.1209/0295-5075/80/17001 | S Haddad, I Sfar, S Charfi-Kaddour, R Bennaceur | IOP Publishing | Europhysics Letters (EPL) | 2007
61ba96c8c0bff55f4cc50cf8 | (Tl 0.58 Rb 0.42 )Fe 1.72 Se 2 | 1779783536 |  | Rb0.42Tl0.58Fe1.72Se2 |  |  | Iron-chalcogenides, Chalcogenides |  |  |  | 32 | K |  |  |  | body |  | 6d5b1d2479 | Electronic origin of high-temperature superconductivity in single-layer FeSe superconductor | 10.1038/ncomms1946 | Defa Liu, Wenhao Zhang, Daixiang Mou, Junfeng He, Yun-Bo Ou, Qing-Yan Wang, Zhi Li, Lili Wang, Lin Zhao, Shaolong He, Yingying Peng, Xu Liu, Chaoyu Chen, Li Yu, Guodong Liu, Xiaoli Dong, Jun Zhang, Chuangtian Chen, Zuyan Xu, Jiangping Hu, Xi Chen, Xucun Ma, Qikun Xue, X J Zhou | Springer Science and Business Media LLC | Nature Communications | 2012
61ba96c8c0bff55f4cc50cf9 | single-layer FeSe | 912493049 |  | FeSe |  |  | Iron-chalcogenides, Chalcogenides |  |  |  | 50 | K |  |  |  | body | paragraph | 6d5b1d2479 | Electronic origin of high-temperature superconductivity in single-layer FeSe superconductor | 10.1038/ncomms1946 | Defa Liu, Wenhao Zhang, Daixiang Mou, Junfeng He, Yun-Bo Ou, Qing-Yan Wang, Zhi Li, Lili Wang, Lin Zhao, Shaolong He, Yingying Peng, Xu Liu, Chaoyu Chen, Li Yu, Guodong Liu, Xiaoli Dong, Jun Zhang, Chuangtian Chen, Zuyan Xu, Jiangping Hu, Xi Chen, Xucun Ma, Qikun Xue, X J Zhou | Springer Science and Business Media LLC | Nature Communications | 2012
61ba96c8c0bff55f4cc50cfa | (Ba 1.6 K 0.4 )Fe 2 As 2 | -1193559136 |  | K0.4Ba1.6Fe2As2 |  |  | Iron-pnictides, Pnictides |  |  |  | 35 | K |  |  |  | body |  | 6d5b1d2479 | Electronic origin of high-temperature superconductivity in single-layer FeSe superconductor | 10.1038/ncomms1946 | Defa Liu, Wenhao Zhang, Daixiang Mou, Junfeng He, Yun-Bo Ou, Qing-Yan Wang, Zhi Li, Lili Wang, Lin Zhao, Shaolong He, Yingying Peng, Xu Liu, Chaoyu Chen, Li Yu, Guodong Liu, Xiaoli Dong, Jun Zhang, Chuangtian Chen, Zuyan Xu, Jiangping Hu, Xi Chen, Xucun Ma, Qikun Xue, X J Zhou | Springer Science and Business Media LLC | Nature Communications | 2012
61ba96c8c0bff55f4cc50cfb | (Tl 0.58 Rb 0.42 )Fe 1.72 Se 2 | 1824066912 |  | Rb0.42Tl0.58Fe1.72Se2 |  |  | Iron-chalcogenides, Chalcogenides |  |  |  | 32 | K |  |  |  | body | paragraph | 6d5b1d2479 | Electronic origin of high-temperature superconductivity in single-layer FeSe superconductor | 10.1038/ncomms1946 | Defa Liu, Wenhao Zhang, Daixiang Mou, Junfeng He, Yun-Bo Ou, Qing-Yan Wang, Zhi Li, Lili Wang, Lin Zhao, Shaolong He, Yingying Peng, Xu Liu, Chaoyu Chen, Li Yu, Guodong Liu, Xiaoli Dong, Jun Zhang, Chuangtian Chen, Zuyan Xu, Jiangping Hu, Xi Chen, Xucun Ma, Qikun Xue, X J Zhou | Springer Science and Business Media LLC | Nature Communications | 2012
61ba96c8c0bff55f4cc50cfd | FeSe | 1544613662 |  | FeSe |  |  | Iron-chalcogenides, Chalcogenides |  |  |  | 32 | K |  | 101325 | Pa | body | paragraph | 6d5b1d2479 | Electronic origin of high-temperature superconductivity in single-layer FeSe superconductor | 10.1038/ncomms1946 | Defa Liu, Wenhao Zhang, Daixiang Mou, Junfeng He, Yun-Bo Ou, Qing-Yan Wang, Zhi Li, Lili Wang, Lin Zhao, Shaolong He, Yingying Peng, Xu Liu, Chaoyu Chen, Li Yu, Guodong Liu, Xiaoli Dong, Jun Zhang, Chuangtian Chen, Zuyan Xu, Jiangping Hu, Xi Chen, Xucun Ma, Qikun Xue, X J Zhou | Springer Science and Business Media LLC | Nature Communications | 2012
61ba96c8c0bff55f4cc50cfe | FeSe | 1621627312 |  | FeSe |  |  | Iron-chalcogenides, Chalcogenides |  |  |  | 8 | K |  | 101325 | Pa | body | paragraph | 6d5b1d2479 | Electronic origin of high-temperature superconductivity in single-layer FeSe superconductor | 10.1038/ncomms1946 | Defa Liu, Wenhao Zhang, Daixiang Mou, Junfeng He, Yun-Bo Ou, Qing-Yan Wang, Zhi Li, Lili Wang, Lin Zhao, Shaolong He, Yingying Peng, Xu Liu, Chaoyu Chen, Li Yu, Guodong Liu, Xiaoli Dong, Jun Zhang, Chuangtian Chen, Zuyan Xu, Jiangping Hu, Xi Chen, Xucun Ma, Qikun Xue, X J Zhou | Springer Science and Business Media LLC | Nature Communications | 2012
61ba96c8c0bff55f4cc50cff | FeSe | 1448357496 |  | FeSe |  |  | Iron-chalcogenides, Chalcogenides |  |  |  | 8 | K |  |  |  | body | paragraph | 6d5b1d2479 | Electronic origin of high-temperature superconductivity in single-layer FeSe superconductor | 10.1038/ncomms1946 | Defa Liu, Wenhao Zhang, Daixiang Mou, Junfeng He, Yun-Bo Ou, Qing-Yan Wang, Zhi Li, Lili Wang, Lin Zhao, Shaolong He, Yingying Peng, Xu Liu, Chaoyu Chen, Li Yu, Guodong Liu, Xiaoli Dong, Jun Zhang, Chuangtian Chen, Zuyan Xu, Jiangping Hu, Xi Chen, Xucun Ma, Qikun Xue, X J Zhou | Springer Science and Business Media LLC | Nature Communications | 2012
61ba96c8c0bff55f4cc50d01 | single-layer FeSe | 606318234 |  | FeSe |  |  | Iron-chalcogenides, Chalcogenides |  |  |  | 55 | K |  |  |  | body | paragraph | 6d5b1d2479 | Electronic origin of high-temperature superconductivity in single-layer FeSe superconductor | 10.1038/ncomms1946 | Defa Liu, Wenhao Zhang, Daixiang Mou, Junfeng He, Yun-Bo Ou, Qing-Yan Wang, Zhi Li, Lili Wang, Lin Zhao, Shaolong He, Yingying Peng, Xu Liu, Chaoyu Chen, Li Yu, Guodong Liu, Xiaoli Dong, Jun Zhang, Chuangtian Chen, Zuyan Xu, Jiangping Hu, Xi Chen, Xucun Ma, Qikun Xue, X J Zhou | Springer Science and Business Media LLC | Nature Communications | 2012
61ba96c8c0bff55f4cc50d02 | (Tl 0.58 Rb 0.42 )Fe 1.72 Se 2 | 1812513810 |  | Rb0.42Tl0.58Fe1.72Se2 |  |  | Iron-chalcogenides, Chalcogenides |  |  |  | 32 | K |  |  |  | body | paragraph | 6d5b1d2479 | Electronic origin of high-temperature superconductivity in single-layer FeSe superconductor | 10.1038/ncomms1946 | Defa Liu, Wenhao Zhang, Daixiang Mou, Junfeng He, Yun-Bo Ou, Qing-Yan Wang, Zhi Li, Lili Wang, Lin Zhao, Shaolong He, Yingying Peng, Xu Liu, Chaoyu Chen, Li Yu, Guodong Liu, Xiaoli Dong, Jun Zhang, Chuangtian Chen, Zuyan Xu, Jiangping Hu, Xi Chen, Xucun Ma, Qikun Xue, X J Zhou | Springer Science and Business Media LLC | Nature Communications | 2012
61ba96c8c0bff55f4cc50d03 | (Ba 1.6 K 0.4 )Fe 2 As 2 | -997142342 |  | K0.4Ba1.6Fe2As2 |  |  | Iron-pnictides, Pnictides |  |  |  | 32 | K |  |  |  | body | paragraph | 6d5b1d2479 | Electronic origin of high-temperature superconductivity in single-layer FeSe superconductor | 10.1038/ncomms1946 | Defa Liu, Wenhao Zhang, Daixiang Mou, Junfeng He, Yun-Bo Ou, Qing-Yan Wang, Zhi Li, Lili Wang, Lin Zhao, Shaolong He, Yingying Peng, Xu Liu, Chaoyu Chen, Li Yu, Guodong Liu, Xiaoli Dong, Jun Zhang, Chuangtian Chen, Zuyan Xu, Jiangping Hu, Xi Chen, Xucun Ma, Qikun Xue, X J Zhou | Springer Science and Business Media LLC | Nature Communications | 2012
61ba96c9720b8b3d36c50ce5 | Pb | -299992985 |  | Pb |  |  | Alloys |  |  |  | 7.2 | K |  |  |  | body | paragraph | 141221abf1 | Inversion techniques for optical conductivity data | 10.1103/physrevb.73.184507 | E Schachinger, D Neuber, J P Carbotte | American Physical Society (APS) | Physical Review B | 2013
61ba96c9e614176f2ec50cee | Nb 3 Sn | 940379294 |  | Nb3Sn |  |  | Alloys |  |  |  | 18 | K |  |  |  | body | paragraph | 92cadd2b4f | MgB2 coated superconducting tapes with high critical current densities fabricated by hybrid physicalâ€“chemical vapor deposition | 10.1016/j.cap.2011.09.003 | Mahipal Ranot, W N Kang | Elsevier BV | Current Applied Physics | 2012
61ba96c9e614176f2ec50cf0 | magnesium diboride (MgB 2 | -649905461 | magnesium diboride | MgB2 |  |  | Alloys, Borides |  |  |  | 39 | K |  |  |  | body | paragraph | 92cadd2b4f | MgB2 coated superconducting tapes with high critical current densities fabricated by hybrid physicalâ€“chemical vapor deposition | 10.1016/j.cap.2011.09.003 | Mahipal Ranot, W N Kang | Elsevier BV | Current Applied Physics | 2012
61ba96c9e614176f2ec50cf1 | polycrystalline MgB 2 films on flexible YSZ substrates deposited | -711254811 |  | MgB2 |  | polycrystalline, films | Alloys, Borides |  |  |  | 39 | K |  |  |  | body | paragraph | 92cadd2b4f | MgB2 coated superconducting tapes with high critical current densities fabricated by hybrid physicalâ€“chemical vapor deposition | 10.1016/j.cap.2011.09.003 | Mahipal Ranot, W N Kang | Elsevier BV | Current Applied Physics | 2012
61ba96c9e614176f2ec50cf4 | MgB 2 films | -2097050759 |  | MgB2 |  | films | Alloys, Borides |  |  |  | 37.5 | K |  |  |  | body | paragraph | 92cadd2b4f | MgB2 coated superconducting tapes with high critical current densities fabricated by hybrid physicalâ€“chemical vapor deposition | 10.1016/j.cap.2011.09.003 | Mahipal Ranot, W N Kang | Elsevier BV | Current Applied Physics | 2012
61ba96c9d52116ffe1c50cec | CaC 6 | 1449326859 |  | CaC6 |  |  | Carbides |  |  |  | 11.5 | K |  |  |  | body | paragraph | 5caf01ab83 | Evidence for superconductivity in Li-decorated monolayer graphene | 10.1073/pnas.1510435112 | B M Ludbrook, G Levy, P Nigge, M Zonno, M Schneider, D J Dvorak, C N Veenstra, S Zhdanovich, D Wong, P Dosanjh, C StraÃŸer, A StÃ¶hr, S Forti, C R Ast, U Starke, A Damascelli | Proceedings of the National Academy of Sciences | Proceedings of the National Academy of Sciences | 2015
61ba96c93136e52869c50cf2 | PuCoGa 5 | -1449706537 |  | PuGa5Co |  |  | Alloys |  |  |  | 18.5 | K |  |  |  | body | paragraph | cf36dcbd9f | studies of the superconducting order parameter in | 10.1016/j.physb.2005.11.047 | G D Morris, R H Heffner, E D Bauer, L A Morales, J L Sarrao, M J Fluss, D E Maclaughlin, L Shu, J E Anderson | Elsevier BV | Physica B: Condensed Matter | 2013
61ba96c93136e52869c50cf3 | CeIrIn 5 | 1287370832 |  | CeIn5Ir |  |  | Alloys |  |  |  | 2 | K |  |  |  | body | paragraph | cf36dcbd9f | studies of the superconducting order parameter in | 10.1016/j.physb.2005.11.047 | G D Morris, R H Heffner, E D Bauer, L A Morales, J L Sarrao, M J Fluss, D E Maclaughlin, L Shu, J E Anderson | Elsevier BV | Physica B: Condensed Matter | 2013
61ba96c93136e52869c50cf4 | single-crystalline PuCoGa5 | 2110575513 |  | PuGa5Co |  | single-crystalline | Alloys |  |  |  | 18.5 | K |  |  |  | header | abstract | cf36dcbd9f | studies of the superconducting order parameter in | 10.1016/j.physb.2005.11.047 | G D Morris, R H Heffner, E D Bauer, L A Morales, J L Sarrao, M J Fluss, D E Maclaughlin, L Shu, J E Anderson | Elsevier BV | Physica B: Condensed Matter | 2013
61ba96c95cc438644dc50d18 | slightly underdoped Bi2212 | -1933406858 | Bi2212 | Bi | slightly underdoped | [5 empty] | 84 | K |  |  |  | body | figure | 10945f0f6b | Spectral function of a Luttinger liquid coupled to phonons and angle-resolved photoemission measurements in the cuprate superconductors | 10.1103/physrevb.71.014524 | Ian P Bindloss, Steven A Kivelson | American Physical Society (APS) | Physical Review B | 2008
61ba96c95cc438644dc50d19 | Bi2212 | -1689554690 | Bi2212 | Bi | [6 empty] | 84 | K |  |  |  | body | figure | 10945f0f6b | Spectral function of a Luttinger liquid coupled to phonons and angle-resolved photoemission measurements in the cuprate superconductors | 10.1103/physrevb.71.014524 | Ian P Bindloss, Steven A Kivelson | American Physical Society (APS) | Physical Review B | 2008
61ba96c95cc438644dc50d1a | optimally doped Bi2212 | 1443542071 | Bi2212 | Bi | optimally doped | [5 empty] | 89 | K |  |  |  | body | figure | 10945f0f6b | Spectral function of a Luttinger liquid coupled to phonons and angle-resolved photoemission measurements in the cuprate superconductors | 10.1103/physrevb.71.014524 | Ian P Bindloss, Steven A Kivelson | American Physical Society (APS) | Physical Review B | 2008
61ba96ca7f36ec6458c50ced | BaFe 2 As 2 | 603083566 |  | Ba(FeAs)2 |  |  | Iron-pnictides, Pnictides |  |  |  | 55 | K |  |  |  | body | paragraph | f48caebac3 | Strong Tc dependence for strained epitaxial Ba(Fe1âˆ’xCox)2As2 thin films | 10.1063/1.3259922 | K Iida, J HÃ¤nisch, R HÃ¼hne, F Kurth, M Kidszun, S Haindl, J Werner, L Schultz, B Holzapfel | AIP Publishing | Applied Physics Letters | 2009
61ba96ca7f36ec6458c50cee | BaFe 2 As 2 | 955422948 |  | Ba(FeAs)2 |  |  | Iron-pnictides, Pnictides |  |  |  | 38 | K |  |  |  | body | paragraph | f48caebac3 | Strong Tc dependence for strained epitaxial Ba(Fe1âˆ’xCox)2As2 thin films | 10.1063/1.3259922 | K Iida, J HÃ¤nisch, R HÃ¼hne, F Kurth, M Kidszun, S Haindl, J Werner, L Schultz, B Holzapfel | AIP Publishing | Applied Physics Letters | 2009
61ba96cac0bff55f4cc50d04 | NiS 2 | 2145235962 |  | NiS2 |  |  | Chalcogenides |  |  |  | 30 | K |  |  |  | body | figure | 7e42b423a9 | Magnetic Phase Diagram and Metal-Insulator Transition of NiS2-xSex | 10.1143/jpsj.69.1503 | Masato Matsuura, Haruhiro Hiraka, Kazuyoshi Yamada, Yasuo Endoh | Physical Society of Japan | Journal of the Physical Society of Japan | 2000
61ba96ca2c886f0fe6c50ce8 | CaC 6 | 1522465573 |  | CaC6 |  |  | Carbides |  |  |  | 11.5 | K |  | 101325 | Pa | body | paragraph | 4e2a44e0a3 | Simulating the effect of boron doping in superconducting carbon | 10.1103/physrevb.97.054501 | Yuki Sakai, James R Chelikowsky, Marvin L Cohen | American Physical Society (APS) | Physical Review B | 2017
61ba96ca2c886f0fe6c50ce9 | MgB 2 | 1402014870 |  | MgB2 |  |  | Alloys, Borides |  |  |  | 39 | K |  |  |  | body | paragraph | 4e2a44e0a3 | Simulating the effect of boron doping in superconducting carbon | 10.1103/physrevb.97.054501 | Yuki Sakai, James R Chelikowsky, Marvin L Cohen | American Physical Society (APS) | Physical Review B | 2017
61ba96cb20fc3eae4bc50d12 | In 10 Sn 90 | 791158780 |  | InSn9 |  |  | Alloys |  |  |  | 3.7 | K |  |  |  | body | figure | d9ae37ef8d | Strong paramagnetic response in Y containing V 0.6 Ti 0.4 superconductor |  | S K Ramjan, L S Sharath Chandra, Rashmi Singh, M K Chattopadhyay |  |  | 2021
61ba96cbe4dc5fe1bac50cf1 | CaKFe 4 As 4 (CaK1144) | 1182757386 | CaK1144 | KCa(FeAs)4 |  |  | Iron-pnictides, Pnictides |  |  |  | 35.8 | K |  |  |  | body | paragraph | 7a2eea4a3c | Electronic properties, low-energy Hamiltonian, and superconducting instabilities in CaKFe4As4 | 10.1103/physrevb.96.094521 | Felix Lochner, Felix Ahn, Tilmann Hickel, Ilya Eremin | American Physical Society (APS) | Physical Review B | 2017
61ba96cbe4dc5fe1bac50cf2 | hole-doped Ba 0.46 K 0.54 Fe 2 As 2 | 1677014441 |  | K0.54Ba0.46Fe2As2 | hole-doped |  | Iron-pnictides, Pnictides |  |  |  | 34 | K |  |  |  | body | paragraph | 7a2eea4a3c | Electronic properties, low-energy Hamiltonian, and superconducting instabilities in CaKFe4As4 | 10.1103/physrevb.96.094521 | Felix Lochner, Felix Ahn, Tilmann Hickel, Ilya Eremin | American Physical Society (APS) | Physical Review B | 2017
61ba96ccc2c99830dec50d1b | FeSe | 1475297862 |  | FeSe |  |  | Iron-chalcogenides, Chalcogenides |  |  |  | 8 | K |  |  |  | body | paragraph | bf93b633ac | Synthesis and physical properties of FeSe1/2Te1/2 superconductor | 10.1063/1.3366602 | V P S Awana, Anand Pal, Arpita Vajpayee, Monika Mudgel, H Kishan, Mushahid Husain, R Zeng, S Yu, Y F Guo, Y G Shi, K Yamaura, E Takayama-Muromachi | AIP Publishing | Journal of Applied Physics | 2010
61ba96ccc2c99830dec50d1c | FeSe | 1402147900 |  | FeSe |  |  | Iron-chalcogenides, Chalcogenides |  |  |  | 15 | K |  | 1480000000 | Pa | body | paragraph | bf93b633ac | Synthesis and physical properties of FeSe1/2Te1/2 superconductor | 10.1063/1.3366602 | V P S Awana, Anand Pal, Arpita Vajpayee, Monika Mudgel, H Kishan, Mushahid Husain, R Zeng, S Yu, Y F Guo, Y G Shi, K Yamaura, E Takayama-Muromachi | AIP Publishing | Journal of Applied Physics | 2010
61ba96cc12cb23f3dfc50d07 | single crystals of optimally doped Bi2223 | -1763369830 | Bi2223 | Bi | optimally doped | single crystals |  |  |  |  | 110 | K |  |  |  | body | paragraph | a9e2e06ec8 | Hybridization of Bogoliubov-quasiparticles between adjacent CuO 2 layers in the triple-layer cuprate Bi 2 Sr 2 Ca 2 Cu 3 O 10+Î´ studied by ARPES |  | S Ideta, S Johnston, T Yoshida, K Tanaka, M Mori, H Anzai, A Ino, M Arita, H Namatame, M Taniguchi, S Ishida, K Takashima, K M Kojima, T P Devereaux, S Uchida, A Fujimori |  |  | 2021
61ba96cc12cb23f3dfc50d08 | Bi2223 | -1273501626 | Bi2223 | Bi | [6 empty] | 110 | K |  |  |  | body | paragraph | a9e2e06ec8 | Hybridization of Bogoliubov-quasiparticles between adjacent CuO 2 layers in the triple-layer cuprate Bi 2 Sr 2 Ca 2 Cu 3 O 10+Î´ studied by ARPES |  | S Ideta, S Johnston, T Yoshida, K Tanaka, M Mori, H Anzai, A Ino, M Arita, H Namatame, M Taniguchi, S Ishida, K Takashima, K M Kojima, T P Devereaux, S Uchida, A Fujimori |  |  | 2021
61ba96cc12cb23f3dfc50d09 | optimally doped Bi2223 | 1859619037 | Bi2223 | Bi | optimally doped | [5 empty] | 110 | K |  |  |  | body | paragraph | a9e2e06ec8 | Hybridization of Bogoliubov-quasiparticles between adjacent CuO 2 layers in the triple-layer cuprate Bi 2 Sr 2 Ca 2 Cu 3 O 10+Î´ studied by ARPES |  | S Ideta, S Johnston, T Yoshida, K Tanaka, M Mori, H Anzai, A Ino, M Arita, H Namatame, M Taniguchi, S Ishida, K Takashima, K M Kojima, T P Devereaux, S Uchida, A Fujimori |  |  | 2021
61ba96cc7f36ec6458c50cf0 | Li 2 Pt 3 B | -987610662 |  | Li2BPt3 |  |  | Alloys, Borides |  |  |  | 2.7 | K |  |  |  | body | paragraph | 2d409a879d | Phase Diagrams of Noncentrosymmetric Superconductors | 10.7566/jpsj.82.024703 | Hiroshi Shimahara | Physical Society of Japan | Journal of the Physical Society of Japan | 2012
61ba96cc2c886f0fe6c50ceb | MgB 2 | 1338470700 |  | MgB2 |  |  | Alloys, Borides |  |  |  | 39 | K |  |  |  | header | abstract | 764702cf67 | Retention of two-band superconductivity in highly carbon-dopedMgB2 | 10.1103/physrevb.68.060508 | H Schmidt, K E Gray, D G Hinks, J F Zasadzinski, M Avdeev, J D Jorgensen, J C Burley | American Physical Society (APS) | Physical Review B | 2014
61ba96cd2b9a12e3d2c50d0e | SmFeAsO | -1993982664 |  | SmFeAsO |  |  | Iron-pnictides, Oxides, Pnictides |  |  |  | 55 | K |  |  |  | body | paragraph | 3391489732
61ba96cd2b9a12e3d2c50d0f | SmFeAsO 0.8 F 0.2 | -1967310256 |  | Sm1Fe1As1O0.8F0.2 |  |  | Iron-pnictides, Pnictides, Oxides, Fluorides |  |  |  | 45.2 | K |  |  |  | body | figure | 3391489732
61ba96cd2b9a12e3d2c50d10 | SmFeAsO 0.8 F 0.2 | -1570660784 |  | Sm1Fe1As1O0.8F0.2 |  |  | Iron-pnictides, Pnictides, Oxides, Fluorides |  |  |  | 40.5 | K |  |  |  | body | figure | 3391489732
61ba96cd2b9a12e3d2c50d11 | BaKFeAs | 789028469 |  | KBaFeAs |  |  | Iron-pnictides, Pnictides |  |  |  | 38 | K |  |  |  | body | paragraph | 3391489732
61ba96cd2b9a12e3d2c50d12 | polycrystalline SmFeAsO 0.8 F 0.2 | 2102316952 |  | Sm1Fe1As1O0.8F0.2 |  | polycrystalline | Iron-pnictides, Pnictides, Oxides, Fluorides |  |  |  | 50 | K |  |  |  | body | figure | 3391489732
61ba96cde4dc5fe1bac50cf3 | MoTe 2 | 2078306218 |  | Te2Mo |  |  | Chalcogenides |  |  |  | 0.1 | K |  |  |  | body | paragraph | 578d5fc4d7 | Anticorrelation between polar lattice instability and superconductivity in the Weyl semimetal candidate MoTe2 | 10.1103/physrevb.95.100501 | H Takahashi, T Akiba, K Imura, T Shiino, K Deguchi, N K Sato, H Sakai, M S Bahramy, S Ishiwata | American Physical Society (APS) | Physical Review B | 2017
61ba96cee614176f2ec50cf6 | CeCoIn 5 | -700978881 |  | CeIn5Co |  |  | Alloys |  |  |  | 2.3 | K |  |  |  | body | paragraph | 1eeff11320 | Visualizing nodal heavy fermion superconductivity in CeCoIn5 | 10.1038/nphys2672 | Brian B Zhou, Shashank Misra, Eduardo H Da Silva Neto, Pegor Aynajian, Ryan E Baumbach, J D Thompson, Eric D Bauer, Ali Yazdani | Springer Science and Business Media LLC | Nature Physics | 2013
61ba96cee614176f2ec50cf7 | single-crystal Al | -1879411722 |  | Al |  | single-crystal | Alloys |  |  |  | 1.2 | K |  |  |  | body | figure | 1eeff11320 | Visualizing nodal heavy fermion superconductivity in CeCoIn5 | 10.1038/nphys2672 | Brian B Zhou, Shashank Misra, Eduardo H Da Silva Neto, Pegor Aynajian, Ryan E Baumbach, J D Thompson, Eric D Bauer, Ali Yazdani | Springer Science and Business Media LLC | Nature Physics | 2013
61ba96ce3136e52869c50cf6 | Pris- tine CeIrIn 5 | -2014692999 |  | CeIn5Ir |  | Pris- tine | Alloys |  |  |  | 1.38 | K |  |  |  | body | paragraph | edacce288c | Vortexlike excitations in the heavy-fermion superconductorCeIrIn5 | 10.1103/physrevb.93.201102 | Yongkang Luo, P F S Rosa, E D Bauer, J D Thompson | American Physical Society (APS) | Physical Review B | 2016
61ba96ce3136e52869c50cf7 | CeRhIn 5 | -1256334165 |  | CeIn5Rh |  |  | Alloys |  |  |  | 2.2 | K |  | 2350000000 | Pa | body | paragraph | edacce288c | Vortexlike excitations in the heavy-fermion superconductorCeIrIn5 | 10.1103/physrevb.93.201102 | Yongkang Luo, P F S Rosa, E D Bauer, J D Thompson | American Physical Society (APS) | Physical Review B | 2016
61ba96ce3136e52869c50cf9 | CeIrIn5 | 19985123 |  | CeIn5Ir |  |  | Alloys |  |  |  | 1.38 | K | Ï‡ac |  |  | body | figure | edacce288c | Vortexlike excitations in the heavy-fermion superconductorCeIrIn5 | 10.1103/physrevb.93.201102 | Yongkang Luo, P F S Rosa, E D Bauer, J D Thompson | American Physical Society (APS) | Physical Review B | 2016
61ba96cea01e2beb09c50d0b | MgB 2 | 1363494688 |  | MgB2 |  |  | Alloys, Borides |  |  |  | 39 | K |  |  |  | header | abstract | e7a1248a43 | Electrical transport properties of bulk MgB2materials synthesized by electrolysis on fused mixtures of MgCl2, NaCl, KCl and MgB2O4 | 10.1088/0953-2048/15/10/101 | Kenji Yoshii, Hideki Abe | IOP Publishing | Superconductor Science and Technology | 2002
61ba96cea01e2beb09c50d0c | Nb 3 Ge | -2019247711 |  | Nb3Ge |  |  | Alloys |  |  |  | 23 | K |  |  |  | header | abstract | e7a1248a43 | Electrical transport properties of bulk MgB2materials synthesized by electrolysis on fused mixtures of MgCl2, NaCl, KCl and MgB2O4 | 10.1088/0953-2048/15/10/101 | Kenji Yoshii, Hideki Abe | IOP Publishing | Superconductor Science and Technology | 2002
61ba96cea01e2beb09c50d0d | MgB 2 O 4 | -213856905 |  | Mg(BO2)2 |  |  | Oxides, Borides |  |  |  | 37 | K |  |  |  | body |  | e7a1248a43 | Electrical transport properties of bulk MgB2materials synthesized by electrolysis on fused mixtures of MgCl2, NaCl, KCl and MgB2O4 | 10.1088/0953-2048/15/10/101 | Kenji Yoshii, Hideki Abe | IOP Publishing | Superconductor Science and Technology | 2002
61ba96cf05e6aa6710c50ce7 | SmFeAsO 0.85 F 0.15 | 1978707613 |  | Sm1Fe1As1O0.85F0.15 |  |  | Iron-pnictides, Pnictides, Oxides, Fluorides |  |  |  | 42 | K |  |  |  | body | paragraph | d06f01e215 | Point contact spectroscopy in Fe-based superconductors: Recent advancements and future challenges | 10.1016/j.cossms.2013.05.004 | R S Gonnelli, D Daghero, M Tortello | Elsevier BV | Current Opinion in Solid State and Materials Science | 2013
61ba96cfa5c5381c2ec50cf3 | overdoped Bi2212 | 2047482962 | Bi2212 | Bi | overdoped | [5 empty] | 56 | K |  |  |  | body | paragraph | 3aaf051294 | Persistence of Strong Electron Coupling to a Narrow Boson Spectrum in OverdopedBi2Sr2CaCu2O8+Î´Tunneling Data | 10.1103/physrevlett.96.017004 | J F Zasadzinski, L Ozyuzer, L Coffey, K E Gray, D G Hinks, C Kendziora | American Physical Society (APS) | Physical Review Letters | 2014
61ba96cfa5c5381c2ec50cf4 | overdoped Bi2212 | -2033769559 | Bi2212 | Bi | overdoped | [5 empty] | 60 | K |  |  |  | body | paragraph | 3aaf051294 | Persistence of Strong Electron Coupling to a Narrow Boson Spectrum in OverdopedBi2Sr2CaCu2O8+Î´Tunneling Data | 10.1103/physrevlett.96.017004 | J F Zasadzinski, L Ozyuzer, L Coffey, K E Gray, D G Hinks, C Kendziora | American Physical Society (APS) | Physical Review Letters | 2014
61ba96cfa5c5381c2ec50cf5 | Bi2212 | -1799325365 | Bi2212 | Bi | [6 empty] | 60 | K |  |  |  | body | paragraph | 3aaf051294 | Persistence of Strong Electron Coupling to a Narrow Boson Spectrum in OverdopedBi2Sr2CaCu2O8+Î´Tunneling Data | 10.1103/physrevlett.96.017004 | J F Zasadzinski, L Ozyuzer, L Coffey, K E Gray, D G Hinks, C Kendziora | American Physical Society (APS) | Physical Review Letters | 2014
61ba96cfa5c5381c2ec50cf6 | Bi2212 | -1714620895 | Bi2212 | Bi | [6 empty] | 56 | K |  |  |  | body | paragraph | 3aaf051294 | Persistence of Strong Electron Coupling to a Narrow Boson Spectrum in OverdopedBi2Sr2CaCu2O8+Î´Tunneling Data | 10.1103/physrevlett.96.017004 | J F Zasadzinski, L Ozyuzer, L Coffey, K E Gray, D G Hinks, C Kendziora | American Physical Society (APS) | Physical Review Letters | 2014
61ba96cfa5c5381c2ec50cf7 | Bi2212 | -1785847412 | Bi2212 | Bi | [6 empty] | 56 | K |  |  |  | body | paragraph | 3aaf051294 | Persistence of Strong Electron Coupling to a Narrow Boson Spectrum in OverdopedBi2Sr2CaCu2O8+Î´Tunneling Data | 10.1103/physrevlett.96.017004 | J F Zasadzinski, L Ozyuzer, L Coffey, K E Gray, D G Hinks, C Kendziora | American Physical Society (APS) | Physical Review Letters | 2014
61ba96d02c886f0fe6c50cec | Ru 0.55 Rh 0.45 P | 590558526 |  | P1Ru0.55Rh0.45 |  |  | Pnictides |  |  |  | 3.7 | K | Ï‡(T ) |  |  | body | paragraph | 00b50fc0a8 | Superconductivity in Ru0.55Rh0.45P and Ru0.75Rh0.25As probed by muon spin relaxation and rotation measurements | 10.1103/physrevb.98.214517 | V K Anand, D T Adroja, M R Lees, P K Biswas, A D Hillier, B Lake | American Physical Society (APS) | Physical Review B | 2018
61ba96d02c886f0fe6c50ced | Ru 0.55 Rh 0.45 P | 507783088 |  | P1Ru0.55Rh0.45 |  |  | Pnictides |  |  |  | 3.7 | K | Ï(T ) |  |  | body | paragraph | 00b50fc0a8 | Superconductivity in Ru0.55Rh0.45P and Ru0.75Rh0.25As probed by muon spin relaxation and rotation measurements | 10.1103/physrevb.98.214517 | V K Anand, D T Adroja, M R Lees, P K Biswas, A D Hillier, B Lake | American Physical Society (APS) | Physical Review B | 2018
61ba96d02c886f0fe6c50cee | Ru 0.55 Rh 0.45 P | 667563740 |  | P1Ru0.55Rh0.45 |  |  | Pnictides |  |  |  | 3.7 | K |  |  |  | body | paragraph | 00b50fc0a8 | Superconductivity in Ru0.55Rh0.45P and Ru0.75Rh0.25As probed by muon spin relaxation and rotation measurements | 10.1103/physrevb.98.214517 | V K Anand, D T Adroja, M R Lees, P K Biswas, A D Hillier, B Lake | American Physical Society (APS) | Physical Review B | 2018
61ba96d02c886f0fe6c50cef | Ru0.55Rh0.45P | -1824624207 |  | P1Ru0.55Rh0.45 |  |  | Pnictides |  |  |  | 3.7 | K |  |  |  | header | abstract | 00b50fc0a8 | Superconductivity in Ru0.55Rh0.45P and Ru0.75Rh0.25As probed by muon spin relaxation and rotation measurements | 10.1103/physrevb.98.214517 | V K Anand, D T Adroja, M R Lees, P K Biswas, A D Hillier, B Lake | American Physical Society (APS) | Physical Review B | 2018
61ba96d02c886f0fe6c50cf0 | Ru 0.75 Rh 0.25 As | 1126119332 |  | As1Ru0.75Rh0.25 |  |  | Pnictides |  |  |  | 0.074 | K |  |  |  | body | paragraph | 00b50fc0a8 | Superconductivity in Ru0.55Rh0.45P and Ru0.75Rh0.25As probed by muon spin relaxation and rotation measurements | 10.1103/physrevb.98.214517 | V K Anand, D T Adroja, M R Lees, P K Biswas, A D Hillier, B Lake | American Physical Society (APS) | Physical Review B | 2018
61ba96d02c886f0fe6c50cf1 | Ru 0.75 Rh 0.25 As | 1334101882 |  | As1Ru0.75Rh0.25 |  |  | Pnictides |  |  |  | 1.6 | K |  |  |  | body | figure | 00b50fc0a8 | Superconductivity in Ru0.55Rh0.45P and Ru0.75Rh0.25As probed by muon spin relaxation and rotation measurements | 10.1103/physrevb.98.214517 | V K Anand, D T Adroja, M R Lees, P K Biswas, A D Hillier, B Lake | American Physical Society (APS) | Physical Review B | 2018
61ba96d02c886f0fe6c50cf2 | Ru 0.55 Rh 0.45 P | 488537760 |  | P1Ru0.55Rh0.45 |  |  | Pnictides |  |  |  | 3.7 | K | Ï(T ) |  |  | body | figure | 00b50fc0a8 | Superconductivity in Ru0.55Rh0.45P and Ru0.75Rh0.25As probed by muon spin relaxation and rotation measurements | 10.1103/physrevb.98.214517 | V K Anand, D T Adroja, M R Lees, P K Biswas, A D Hillier, B Lake | American Physical Society (APS) | Physical Review B | 2018
61ba96d02c886f0fe6c50cf3 | Ru0.75Rh0.25As | -1993093740 |  | As1Ru0.75Rh0.25 |  |  | Pnictides |  |  |  | 1.6 | K |  |  |  | header | abstract | 00b50fc0a8 | Superconductivity in Ru0.55Rh0.45P and Ru0.75Rh0.25As probed by muon spin relaxation and rotation measurements | 10.1103/physrevb.98.214517 | V K Anand, D T Adroja, M R Lees, P K Biswas, A D Hillier, B Lake | American Physical Society (APS) | Physical Review B | 2018
61ba96d02c886f0fe6c50cf4 | Ru 0.75 Rh 0.25 As | 1411086006 |  | As1Ru0.75Rh0.25 |  |  | Pnictides |  |  |  | 1.6 | K |  |  |  | body | figure | 00b50fc0a8 | Superconductivity in Ru0.55Rh0.45P and Ru0.75Rh0.25As probed by muon spin relaxation and rotation measurements | 10.1103/physrevb.98.214517 | V K Anand, D T Adroja, M R Lees, P K Biswas, A D Hillier, B Lake | American Physical Society (APS) | Physical Review B | 2018
61ba96d0a013f06956c50cfb | Nb film | -4950082 |  | Nb |  | film | Alloys |  |  |  | 8.544 | K |  |  |  | body | paragraph | bf8e1fc343 | Moving flux quanta cool superconductors by a microwave breath | 10.1038/s42005-020-0329-z | O V Dobrovolskiy, C GonzÃ¡lez-Ruano, A Lara, R Sachser, V M Bevz, V A Shklovskij, A I Bezuglyj, R V Vovk, M Huth, F G Aliev | Springer Science and Business Media LLC | Communications Physics | 2020
61ba96d011af647618c50cf0 | CeIrIn 5 | 1110233110 |  | CeIn5Ir |  |  | Alloys |  |  |  | 0.4 | K | specific heat |  |  | body | paragraph | b1bb63a98a | Specific heat ofCe1âˆ’xLaxRhIn5in zero and applied magnetic field: A rich phase diagram | 10.1103/physrevb.66.134418 | J S Kim, J Alwood, D Mixson, P Watts, G R Stewart | American Physical Society (APS) | Physical Review B | 2002
61ba96d011af647618c50cf1 | CeCoIn 5 | -417953893 |  | CeIn5Co |  |  | Alloys |  |  |  | 2.3 | K |  |  |  | body | paragraph | b1bb63a98a | Specific heat ofCe1âˆ’xLaxRhIn5in zero and applied magnetic field: A rich phase diagram | 10.1103/physrevb.66.134418 | J S Kim, J Alwood, D Mixson, P Watts, G R Stewart | American Physical Society (APS) | Physical Review B | 2002
61ba96d0e4552e90a8c50cf2 | PbTaSe 2 | 1507272592 |  | TaPbSe2 |  |  | Chalcogenides |  |  |  | 1.8 | K | electrical resistivity |  |  | body | paragraph | e6dfa63bee | Evidence for nematic superconductivity of topological surface states in PbTaSe 2 |  | Tian Le, Yue Sun, Hui-Ke Jin, Liqiang Che, Lichang Yin, Jie Li, G M Pang, C Q Xu, L X Zhao, S Kittaka, T Sakakibara, K Machida, R Sankar, H Q Yuan, G F Chen, Xiaofeng Xu, Shiyan Li, Yi Zhou, Xin Lu |  |  | 2019
61ba96d0e4552e90a8c50cf3 | PbTaSe 2 | 972023858 |  | TaPbSe2 |  |  | Chalcogenides |  |  |  | 3.7 | K |  |  |  | body | paragraph | e6dfa63bee | Evidence for nematic superconductivity of topological surface states in PbTaSe 2 |  | Tian Le, Yue Sun, Hui-Ke Jin, Liqiang Che, Lichang Yin, Jie Li, G M Pang, C Q Xu, L X Zhao, S Kittaka, T Sakakibara, K Machida, R Sankar, H Q Yuan, G F Chen, Xiaofeng Xu, Shiyan Li, Yi Zhou, Xin Lu |  |  | 2019
61ba96d0e4552e90a8c50cf4 | single crystalline PbTaSe 2 | 1801201563 |  | TaPbSe2 |  | single crystalline | Chalcogenides |  |  |  | 3.8 | K | electrical resistivity |  |  | body | paragraph | e6dfa63bee | Evidence for nematic superconductivity of topological surface states in PbTaSe 2 |  | Tian Le, Yue Sun, Hui-Ke Jin, Liqiang Che, Lichang Yin, Jie Li, G M Pang, C Q Xu, L X Zhao, S Kittaka, T Sakakibara, K Machida, R Sankar, H Q Yuan, G F Chen, Xiaofeng Xu, Shiyan Li, Yi Zhou, Xin Lu |  |  | 2019
61ba96d0e4552e90a8c50cf5 | PbTaSe 2 | 1124126344 |  | TaPbSe2 |  |  | Chalcogenides |  |  |  | 1.8 | K | electrical resistivity |  |  | body | paragraph | e6dfa63bee | Evidence for nematic superconductivity of topological surface states in PbTaSe 2 |  | Tian Le, Yue Sun, Hui-Ke Jin, Liqiang Che, Lichang Yin, Jie Li, G M Pang, C Q Xu, L X Zhao, S Kittaka, T Sakakibara, K Machida, R Sankar, H Q Yuan, G F Chen, Xiaofeng Xu, Shiyan Li, Yi Zhou, Xin Lu |  |  | 2019
61ba96d085fc223534c50cea | YBa 2 Cu 3 O 6.6 | -649936373 |  | Ba2Y1Cu3O6.6 |  |  | Oxides, Cuprates |  |  |  | 68 | K |  |  |  | body | figure | 187d47241b | Antiferromagnetic correlations in superconducting YBa2Cu3O6+x samples from optical absorption data; comparison with the results of neutron and muon experiments | 10.1063/1.1630713 | Vladimir N Samovarov, Volodymyr L Vakula, M Yu. Libin | AIP Publishing | Low Temperature Physics | 2003
61ba96d1d52116ffe1c50cf1 | Pr 0.75 Nd 0.25 Os 4 Sb 12 | -199996150 |  | Pr0.75Nd0.25Sb12Os4 |  |  | Alloys |  |  |  | 0.025 | K |  |  |  | body | paragraph | 7dd3d3e803 | Muon spin rotation and relaxation inPr1âˆ’xNdxOs4Sb12: Magnetic and superconducting ground states | 10.1103/physrevb.89.144419 | D E Maclaughlin, P-C Ho, Lei Shu, O O Bernal, Songrui Zhao, A A Dooraghi, T Yanagisawa, M B Maple, R H Fukuda | American Physical Society (APS) | Physical Review B | 2014
61ba96d1d52116ffe1c50cf2 | PrOs 4 Sb 12 | 541751461 |  | Pr(Sb3Os)4 |  |  | Alloys |  |  |  | 0.5 | K |  |  |  | body | paragraph | 7dd3d3e803 | Muon spin rotation and relaxation inPr1âˆ’xNdxOs4Sb12: Magnetic and superconducting ground states | 10.1103/physrevb.89.144419 | D E Maclaughlin, P-C Ho, Lei Shu, O O Bernal, Songrui Zhao, A A Dooraghi, T Yanagisawa, M B Maple, R H Fukuda | American Physical Society (APS) | Physical Review B | 2014
61ba96d1a01e2beb09c50d0e | YFe 2 Ge 2 | 307062301 |  | Y(FeGe)2 |  |  | Alloys |  |  |  | 1.8 | K |  |  |  | body | paragraph | 059eb4f174 | Coexistence of Ferromagnetic and Stripe-Type Antiferromagnetic Spin Fluctuations in YFe2Ge2 | 10.1103/physrevlett.122.217003 | Hongliang Wo, Qisi Wang, Yao Shen, Xiaowen Zhang, Yiqing Hao, Yu Feng, Shoudong Shen, Zheng He, Bingying Pan, Wenbin Wang, K Nakajima, S Ohira-Kawamura, P Steffens, M Boehm, K Schmalzl, T R Forrest, M Matsuda, Yang Zhao, J W Lynn, Zhiping Yin, Jun Zhao | American Physical Society (APS) | Physical Review Letters | 2018
61ba96d16a35f302ddc50cfa | H 3 S | -574840457 |  | H3S |  |  | Hydrides, Chalcogenides |  |  |  | 200 | K |  |  |  | body | paragraph | e03dca4fed | On the Interplay of Jahnâ€“Teller Physics and Mott Physics in the Mechanism of High T c Superconductivity | 10.1007/978-94-007-2384-9_22 | H Ushio, S Matsuno, H Kamimura | Springer Netherlands |  | 2016
61ba96d1ab9e3e9324c50ce6 | optimally doped Ba 0.6 K 0.4 Fe 2 As 2 | 180622571 |  | K0.4Ba0.6Fe2As2 | optimally doped |  | Iron-pnictides, Pnictides |  |  |  | 37 | K |  |  |  | body | paragraph | 854c7a4981 | The Ba0.6K0.4Fe2As2 superconducting four-gap temperature evolution: A multi-band Chebyshevâ€“BdG approach | 10.1016/j.physleta.2016.05.054 | David MÃ¶ckli, E V L De Mello | Elsevier BV | Physics Letters A | 2015
61ba96d15cc438644dc50d1d | LaRu 2 P 2 | -907494521 |  | La(PRu)2 |  |  | Pnictides |  |  |  | 4 | K |  |  |  | header | abstract | 11ffde54ef | Large magnetoresistance in the iron-free pnictide superconductor LaRu 2 P 2 |  | Marta FernÃ¡ndez-Lomana, VÃ­ctor Barrena, Beilun Wu, Sara Delgado, Federico MompeÃ¡n, Mar GarcÃ­a-HernÃ¡ndez, Hermann Suderow, Isabel GuillamÃ³n |  |  | 2020
61ba96d10a416aa3d9c50cef | MgB 2 | 1355794026 |  | MgB2 |  |  | Alloys, Borides |  |  |  | 40 | K |  |  |  | body | paragraph | 4139127a3c | Electronic and superconducting properties of oxygen-orderedMgB2compounds of the formMg2B3Ox | 10.1103/physrevb.70.172503 | Juan C Idrobo, Serdar Ã–ÄŸÃ¼t, Taner Yildirim, Robert F Klie, Nigel D Browning | American Physical Society (APS) | Physical Review B | 2008
61ba96d10a416aa3d9c50cf0 | Mg2B3O | -1477753467 |  | Mg2B3O |  |  | Oxides, Borides |  |  |  | 1.6 | K |  |  |  | header | abstract | 4139127a3c | Electronic and superconducting properties of oxygen-orderedMgB2compounds of the formMg2B3Ox | 10.1103/physrevb.70.172503 | Juan C Idrobo, Serdar Ã–ÄŸÃ¼t, Taner Yildirim, Robert F Klie, Nigel D Browning | American Physical Society (APS) | Physical Review B | 2008
61ba96d10a416aa3d9c50cf1 | Mg2B3O2 | 676670402 |  | Mg2B3O2 |  |  | Oxides, Borides |  |  |  | 18.3 | K |  |  |  | header | abstract | 4139127a3c | Electronic and superconducting properties of oxygen-orderedMgB2compounds of the formMg2B3Ox | 10.1103/physrevb.70.172503 | Juan C Idrobo, Serdar Ã–ÄŸÃ¼t, Taner Yildirim, Robert F Klie, Nigel D Browning | American Physical Society (APS) | Physical Review B | 2008
61ba96d156f16aed29c50d2a | Li-doped ZrNCl | 1980540629 |  | ZrNCl | Li |  | Nitrides |  |  |  | 12 | K |  |  |  | body | paragraph | 4ae6159948 | Electronic characteristics of quasi-2D metallochloronitrides: Na[sub x]HfNCl (T[sub c]=25 K) | 10.1063/1.59601 | R Weht, A Filippetti, W E Pickett | AIP |  | 1999
61ba96d271dd2853b1c50cf1 | underdoped Y123 | -1677925282 | Y123 | Y | underdoped | [5 empty] | 150 | K |  |  |  | body | paragraph | ea4c9ed141 | Electronic Liquid Crystal State in the High-Temperature Superconductor YBa2Cu3O6.45 | 10.1126/science.1152309 | V Hinkov, D Haug, B Fauque, P Bourges, Y Sidis, A Ivanov, C Bernhard, C T Lin, B Keimer | American Association for the Advancement of Science (AAAS) | Science | 2008
61ba96d271dd2853b1c50cf2 | untwined YBa 2 Cu 3 O 6.45 single crystals | 1934834715 |  | Ba2Y1Cu3O6.45 |  | single crystals | Oxides, Cuprates | single crystals |  |  | 35 | K |  |  |  | body | paragraph | ea4c9ed141 | Electronic Liquid Crystal State in the High-Temperature Superconductor YBa2Cu3O6.45 | 10.1126/science.1152309 | V Hinkov, D Haug, B Fauque, P Bourges, Y Sidis, A Ivanov, C Bernhard, C T Lin, B Keimer | American Association for the Advancement of Science (AAAS) | Science | 2008
61ba96d3e614176f2ec50cf9 | UGe 2 | -1198446497 |  | UGe2 |  |  | Alloys |  |  |  | 35 | K |  |  |  | body | paragraph | 6c97e1a0c2 | Magnon-mediated superconductivity in itinerant ferromagnets | 10.1088/0953-8984/15/24/105 | D V Shopova, D I Uzunov | IOP Publishing | Journal of Physics: Condensed Matter | 2005
61ba96d35cc438644dc50d1e | Y BCO | 1135518755 | Y BCO | Y | [6 empty] | 90 | K |  |  |  | body | figure | 637311bc7d | Localized states near the Abrikosov vortex core in type-II superconductors within zero-range potential model | 10.17586/2220-8054-2015-6-3-353-360 | V L Kulinskii, D Yu. Panchenko | ITMO University | Nanosystems: Physics, Chemistry, Mathematics | 2013
61ba96d3c2c99830dec50d20 | OD62 | 80193001 |  | D62O |  |  | Oxides |  |  |  | 62 | K |  |  |  | body | paragraph | 196478f7ff | Phase Diagram of Bi 2 Sr 2 CaCu 2 O 8+Î´ Revisited |  | I K Drozdov, I PletikosiÄ‡, C.-K Kim, K Fujita, G D Gu, J C SÃ©amus Davis, P D Johnson, I BoÅ¾oviÄ‡, T Valla |  |  | 2018
61ba96d3c2c99830dec50d21 | Bi2212 | -1899438152 | Bi2212 | Bi | [6 empty] | 50 | K |  |  |  | body | paragraph | 196478f7ff | Phase Diagram of Bi 2 Sr 2 CaCu 2 O 8+Î´ Revisited |  | I K Drozdov, I PletikosiÄ‡, C.-K Kim, K Fujita, G D Gu, J C SÃ©amus Davis, P D Johnson, I BoÅ¾oviÄ‡, T Valla |  |  | 2018
61ba96d305e6aa6710c50ceb | single crystalline MnSi | 1263652521 |  | MnSi |  | single crystalline | Alloys |  |  |  | 2 | K | resistivity |  |  | body | paragraph | 997c33984a | Probing the extended non-Fermi liquid regimes of MnSi and Fe | 10.1016/j.physb.2006.01.062 | P Pedrazzini, D Jaccard, G Lapertot, J Flouquet, Y Inada, H Kohara, Y Onuki | Elsevier BV | Physica B: Condensed Matter | 2005
61ba96d42227d4ac07c50ce4 | UPt 3 | -1971566586 |  | UPt3 |  |  | Alloys |  |  |  | 0.5 | K |  |  |  | body | paragraph | 8fe6ca14a7 | Correlation gap in the heavy-fermion antiferromagnetUPd2Al3 | 10.1103/physrevb.66.035110 | M Dressel, N Kasper, K Petukhov, D N Peligrad, B Gorshunov, M Jourdan, M Huth, H Adrian | American Physical Society (APS) | Physical Review B | 2002
61ba96d42b9a12e3d2c50d16 | UD83) | -381166681 |  | D83U |  |  | Alloys |  |  |  | 83 | K |  |  |  | body | paragraph | c37121ea61 | Revealing the high-energy electronic excitations underlying the onset of high-temperature superconductivity in cuprates | 10.1038/ncomms1354 | Claudio Giannetti, Federico Cilento, Stefano Dal Conte, Giacomo Coslovich, Gabriele Ferrini, Hajo Molegraaf, Markus Raichle, Ruixing Liang, Hiroshi Eisaki, Martin Greven, Andrea Damascelli, Dirk Van Der Marel, Fulvio Parmigiani | Springer Science and Business Media LLC | Nature Communications | 2011
61ba96d5720b8b3d36c50cea | pristine MgB 2 | 682520631 |  | MgB2 |  |  | Alloys, Borides |  |  |  | 39 | K |  |  |  | body | paragraph | 9e70b4a1eb | Thermodynamically stable noncomposite vortices in mesoscopic two-gap superconductors | 10.1209/0295-5075/78/47001 | L F Chibotaru, V H Dao, A Ceulemans | IOP Publishing | Europhysics Letters (EPL) | 2007
61ba96d54217bb9076c50d0a | bilayer films of a 200 nm-thick layer of amorphous-NbGe | -537801050 |  | NbGe |  | bilayer films | Alloys |  |  |  | 2.93 | K |  |  |  | body | paragraph | e1287a285d | Vortex dynamics in superconducting channels with periodic constrictions | 10.1103/physrevb.81.184503 | K Yu, M B S Hesselberth, P H Kes, B L T Plourde | American Physical Society (APS) | Physical Review B | 2010
61ba96d5ab9e3e9324c50ce8 | RuSr 2 GdCu 2 O 8 | 860276032 |  | Sr2GdCu2RuO8 |  |  | Oxides, Cuprates |  |  |  | 133 | K |  |  |  | body | paragraph | 67e118788e | Magnetic and electronic structures of superconducting RuSr 2 GdCu 2 O 8 |  | K Nakamura, K T Park, A J Freeman, J D Jorgensen |  |  | 2013
61ba96d53af0453d0cc50d35 | Cs | 1592198104 |  | Cs |  |  | Alloys |  |  |  | 1.5 | K |  | 7000000000 | Pa | body | paragraph | e8cdb16ef3 | Theoretical predictions of superconductivity in alkali metals under high pressure | 10.1103/physrevb.73.184516 | Lei Shi, D A Papaconstantopoulos | American Physical Society (APS) | Physical Review B | 2006
61ba96d6c0bff55f4cc50d0a | LaH 10 | 1120227743 |  | LaH10 |  |  | Hydrides, Alloys |  |  |  | 250 | K |  | 1.7E+11 | Pa | body | paragraph | 49c5f75963 | Origin of enhanced chemical precompression in cerium hydride CeH 9 |  | Hyunsoo Jeon, Chongze Wang, Seho Yi, Jun-Hyung Cho |  |  | 2020
61ba96d6ef148cdddfc50cf9 | Mg 10 Ir 19 B 16 | -112304090 |  | Mg10B16Ir19 |  |  | Alloys, Borides |  |  |  | 5 | K |  |  |  | body | paragraph | 362c99bded | Possible nodeless superconductivity in the noncentrosymmetric superconductorMg12âˆ’Î´Ir19B16 | 10.1103/physrevb.76.064527 | Gang Mu, Yue Wang, Lei Shan, Hai-Hu Wen | American Physical Society (APS) | Physical Review B | 2007
61ba96d6ef148cdddfc50cfa | MgIrB | 157555855 |  | MgBIr |  |  | Alloys, Borides |  |  |  | 2 | K |  |  |  | body | paragraph | 362c99bded | Possible nodeless superconductivity in the noncentrosymmetric superconductorMg12âˆ’Î´Ir19B16 | 10.1103/physrevb.76.064527 | Gang Mu, Yue Wang, Lei Shan, Hai-Hu Wen | American Physical Society (APS) | Physical Review B | 2007
61ba96d614d91e0862c50ce8 | GdO 0.88 FeAs | -419057929 |  | Gd1Fe1As1O0.88 |  |  | Iron-pnictides, Oxides, Pnictides |  |  |  | 50 | K |  |  |  | body | paragraph | 448972069a | Andreev spectroscopy of iron-based superconductors: temperature dependence of the order parameters and scaling of $ \Delta_{\rm L, S}$ with $ T_{\rm C}$ | 10.3367/ufne.0184.201408i.0888 | T E Kuzmicheva, S A Kuzmichev, M G Mikheev, Ya G Ponomarev, S N Tchesnokov, V M Pudalov, E P Khlybov, N D Zhigadlo | Uspekhi Fizicheskikh Nauk (UFN) Journal | Physics-Uspekhi | 2014
61ba96d614d91e0862c50cea | Sm(Th)OFeAs | -1765076567 |  | SmThFeAsO |  |  | Iron-pnictides, Oxides, Pnictides |  |  |  | 37 | K |  |  |  | body |  | 448972069a | Andreev spectroscopy of iron-based superconductors: temperature dependence of the order parameters and scaling of $ \Delta_{\rm L, S}$ with $ T_{\rm C}$ | 10.3367/ufne.0184.201408i.0888 | T E Kuzmicheva, S A Kuzmichev, M G Mikheev, Ya G Ponomarev, S N Tchesnokov, V M Pudalov, E P Khlybov, N D Zhigadlo | Uspekhi Fizicheskikh Nauk (UFN) Journal | Physics-Uspekhi | 2014
61ba96d614d91e0862c50ceb | FeSe single crystals | 321088365 |  | FeSe |  | single crystals | Iron-chalcogenides, Chalcogenides |  |  |  | 10 | K |  |  |  | body | paragraph | 448972069a | Andreev spectroscopy of iron-based superconductors: temperature dependence of the order parameters and scaling of $ \Delta_{\rm L, S}$ with $ T_{\rm C}$ | 10.3367/ufne.0184.201408i.0888 | T E Kuzmicheva, S A Kuzmichev, M G Mikheev, Ya G Ponomarev, S N Tchesnokov, V M Pudalov, E P Khlybov, N D Zhigadlo | Uspekhi Fizicheskikh Nauk (UFN) Journal | Physics-Uspekhi | 2014
61ba96d614d91e0862c50cec | GdO 0.88 FeAs | -519191843 |  | Gd1Fe1As1O0.88 |  |  | Iron-pnictides, Oxides, Pnictides |  |  |  | 49 | K |  |  |  | body |  | 448972069a | Andreev spectroscopy of iron-based superconductors: temperature dependence of the order parameters and scaling of $ \Delta_{\rm L, S}$ with $ T_{\rm C}$ | 10.3367/ufne.0184.201408i.0888 | T E Kuzmicheva, S A Kuzmichev, M G Mikheev, Ya G Ponomarev, S N Tchesnokov, V M Pudalov, E P Khlybov, N D Zhigadlo | Uspekhi Fizicheskikh Nauk (UFN) Journal | Physics-Uspekhi | 2014
61ba96d614d91e0862c50cef | CeO 0.88 F 0.12 FeAs | 1195142198 |  | Ce1Fe1As1O0.88F0.12 |  |  | Iron-pnictides, Pnictides, Oxides, Fluorides |  |  |  | 41 | K |  |  |  | body | paragraph | 448972069a | Andreev spectroscopy of iron-based superconductors: temperature dependence of the order parameters and scaling of $ \Delta_{\rm L, S}$ with $ T_{\rm C}$ | 10.3367/ufne.0184.201408i.0888 | T E Kuzmicheva, S A Kuzmichev, M G Mikheev, Ya G Ponomarev, S N Tchesnokov, V M Pudalov, E P Khlybov, N D Zhigadlo | Uspekhi Fizicheskikh Nauk (UFN) Journal | Physics-Uspekhi | 2014
61ba96d6783c1e8128c50d11 | OP35K Bi2201 | -927474226 | Bi2201 | KP35O |  |  | Oxides, Pnictides |  |  |  | 35 | K |  |  |  | body | paragraph | b81c21c8d7 | Pseudogap and Local Pairs in High-Tc Superconductors | 10.5772/50970 | A L Solovjov, M A Tkachenko | InTech |  | 2011
61ba96d6783c1e8128c50d12 | Bi2201 | 1998704536 | Bi2201 | Bi | [6 empty] | 35 | K |  |  |  | body | paragraph | b81c21c8d7 | Pseudogap and Local Pairs in High-Tc Superconductors | 10.5772/50970 | A L Solovjov, M A Tkachenko | InTech |  | 2011
61ba96d671dd2853b1c50d03 | TaFe 0.05 S 2 | -225279216 |  | Ta1Fe0.05S2 |  |  | Iron-chalcogenides, Chalcogenides |  |  |  | 0.6 | K |  |  |  | body | paragraph | 4eda4b07d0 | Pristine and intercalated transition metal dichalcogenide superconductors | 10.1016/j.physc.2015.02.023 | Richard A Klemm | Elsevier BV | Physica C: Superconductivity and its Applications | 2015
61ba96d62227d4ac07c50ce5 | overdoped Tl2201 | 285223631 | Tl2201 | Tl | overdoped | [5 empty] | 15 | K | Electrical resistivity |  |  | body | paragraph | 93f8d5769d | Tl2Ba2CuO6+Î´brings spectroscopic probes deep into the overdoped regime of the high-Tccuprates | 10.1088/1367-2630/9/2/028 | D C Peets, Jdf D F Mottershead, B Wu, I S Elfimov, Ruixing Liang, W N Hardy, D A Bonn, M Raudsepp, N J C Ingle, A Damascelli | IOP Publishing | New Journal of Physics | 2006
61ba96d62227d4ac07c50ce6 | Tl2201-OD30) | 1026620602 | Tl2201 | Tl | [6 empty] | 30 | K |  |  |  | body | figure | 93f8d5769d | Tl2Ba2CuO6+Î´brings spectroscopic probes deep into the overdoped regime of the high-Tccuprates | 10.1088/1367-2630/9/2/028 | D C Peets, Jdf D F Mottershead, B Wu, I S Elfimov, Ruixing Liang, W N Hardy, D A Bonn, M Raudsepp, N J C Ingle, A Damascelli | IOP Publishing | New Journal of Physics | 2006
61ba96d62227d4ac07c50cea | Tl2201-OD30) | 1067059974 | Tl2201 | Tl | [6 empty] | 30 | K |  |  |  | body | paragraph | 93f8d5769d | Tl2Ba2CuO6+Î´brings spectroscopic probes deep into the overdoped regime of the high-Tccuprates | 10.1088/1367-2630/9/2/028 | D C Peets, Jdf D F Mottershead, B Wu, I S Elfimov, Ruixing Liang, W N Hardy, D A Bonn, M Raudsepp, N J C Ingle, A Damascelli | IOP Publishing | New Journal of Physics | 2006
61ba96d62227d4ac07c50ceb | Tl2201 single crystal | -1987321230 | Tl2201 | Tl |  | single crystal |  |  |  |  | 67.7 | K |  |  |  | body | paragraph | 93f8d5769d | Tl2Ba2CuO6+Î´brings spectroscopic probes deep into the overdoped regime of the high-Tccuprates | 10.1088/1367-2630/9/2/028 | D C Peets, Jdf D F Mottershead, B Wu, I S Elfimov, Ruixing Liang, W N Hardy, D A Bonn, M Raudsepp, N J C Ingle, A Damascelli | IOP Publishing | New Journal of Physics | 2006
61ba96d62227d4ac07c50cec | Tl2201 crystal | 1187385891 | Tl2201 | Tl |  | crystal |  |  |  |  | 30 | K |  |  |  | body | paragraph | 93f8d5769d | Tl2Ba2CuO6+Î´brings spectroscopic probes deep into the overdoped regime of the high-Tccuprates | 10.1088/1367-2630/9/2/028 | D C Peets, Jdf D F Mottershead, B Wu, I S Elfimov, Ruixing Liang, W N Hardy, D A Bonn, M Raudsepp, N J C Ingle, A Damascelli | IOP Publishing | New Journal of Physics | 2006
61ba96d62227d4ac07c50ced | Tl2201 crystal | 1297139657 | Tl2201 | Tl |  | crystal |  |  |  |  | 20 | K |  |  |  | body | paragraph | 93f8d5769d | Tl2Ba2CuO6+Î´brings spectroscopic probes deep into the overdoped regime of the high-Tccuprates | 10.1088/1367-2630/9/2/028 | D C Peets, Jdf D F Mottershead, B Wu, I S Elfimov, Ruixing Liang, W N Hardy, D A Bonn, M Raudsepp, N J C Ingle, A Damascelli | IOP Publishing | New Journal of Physics | 2006
61ba96d62227d4ac07c50cf0 | overdoped Tl2201 sample (Tl2201- OD30) | 734180015 | Tl2201 | Tl | overdoped | [5 empty] | 30 | K |  |  |  | body | paragraph | 93f8d5769d | Tl2Ba2CuO6+Î´brings spectroscopic probes deep into the overdoped regime of the high-Tccuprates | 10.1088/1367-2630/9/2/028 | D C Peets, Jdf D F Mottershead, B Wu, I S Elfimov, Ruixing Liang, W N Hardy, D A Bonn, M Raudsepp, N J C Ingle, A Damascelli | IOP Publishing | New Journal of Physics | 2006
61ba96d62227d4ac07c50cf1 | overdoped Tl2201 sample (Tl2201- OD30) |  | Tl2201 | Tl | overdoped | [5 empty] | 30 | K |  |  |  | body | paragraph | 93f8d5769d | Tl2Ba2CuO6+Î´brings spectroscopic probes deep into the overdoped regime of the high-Tccuprates | 10.1088/1367-2630/9/2/028 | D C Peets, Jdf D F Mottershead, B Wu, I S Elfimov, Ruixing Liang, W N Hardy, D A Bonn, M Raudsepp, N J C Ingle, A Damascelli | IOP Publishing | New Journal of Physics | 2006
61ba96d7a01e2beb09c50d11 | FeSe | 1465675198 |  | FeSe |  |  | Iron-chalcogenides, Chalcogenides |  |  |  | 9 | K |  |  |  | body | paragraph | 350069403 | Study of intrinsic defect states of FeSe with scanning tunneling microscopy | 10.1103/physrevb.100.155127 | Kunliang Bu, Bo Wang, Wenhao Zhang, Ying Fei, Yuan Zheng, Fangzhou Ai, Zongxiu Wu, Qisi Wang, Hongliang Wo, Jun Zhao, Chuanhong Jin, Yi Yin | American Physical Society (APS) | Physical Review B | 2019
61ba96d707932c08a9c50d2b | UGe 2 | -1175340293 |  | UGe2 |  |  | Alloys |  |  |  | 0.5 | K |  | 1200000000 | Pa | body | paragraph | 714731805d | Incommensurate Spin Fluctuations in the Spin-triplet Superconductor Candidate UTe 2 |  | Chunruo Duan, Kalyan Sasmal, M Brian Maple, Andrey Podlesnyak, Jian-Xin Zhu, Qimiao Si, Pengcheng Dai |  |  | 2020
61ba96d707932c08a9c50d2c | UTe 2 | -1147910338 |  | UTe2 |  |  | Chalcogenides |  |  |  | 1.6 | K |  |  |  | body | paragraph | 714731805d | Incommensurate Spin Fluctuations in the Spin-triplet Superconductor Candidate UTe 2 |  | Chunruo Duan, Kalyan Sasmal, M Brian Maple, Andrey Podlesnyak, Jian-Xin Zhu, Qimiao Si, Pengcheng Dai |  |  | 2020
61ba96d707932c08a9c50d2d | UGe 2 | -1206149971 |  | UGe2 |  |  | Alloys |  |  |  | 0.25 | K |  | 101325 | Pa | body | paragraph | 714731805d | Incommensurate Spin Fluctuations in the Spin-triplet Superconductor Candidate UTe 2 |  | Chunruo Duan, Kalyan Sasmal, M Brian Maple, Andrey Podlesnyak, Jian-Xin Zhu, Qimiao Si, Pengcheng Dai |  |  | 2020
61ba96d707932c08a9c50d2e | UCoGe | 331617989 |  | UCoGe |  |  | Alloys |  |  |  | 0.425 | K |  |  |  | body | paragraph | 714731805d | Incommensurate Spin Fluctuations in the Spin-triplet Superconductor Candidate UTe 2 |  | Chunruo Duan, Kalyan Sasmal, M Brian Maple, Andrey Podlesnyak, Jian-Xin Zhu, Qimiao Si, Pengcheng Dai |  |  | 2020
61ba96d707932c08a9c50d2f | URhGe | -1706207276 |  | UGeRh |  |  | Alloys |  |  |  | 9.5 | K |  |  |  | body | paragraph | 714731805d | Incommensurate Spin Fluctuations in the Spin-triplet Superconductor Candidate UTe 2 |  | Chunruo Duan, Kalyan Sasmal, M Brian Maple, Andrey Podlesnyak, Jian-Xin Zhu, Qimiao Si, Pengcheng Dai |  |  | 2020
61ba96d805e6aa6710c50ced | Ce 3 PtIn 11 | 2024669047 |  | Ce3In11Pt |  |  | Alloys |  |  |  | 0.32 | K |  |  |  | body | figure | fcd15dbf8a | Determination of the magnetic q vectors in the heavy fermion |  | Superconductor Ce, Ptin, Naoki Shioda, Kumeda Kazuki, Hideto Fukazawa, Tetsuo Ohama, Yoh Kohori, Debarchan Das, Joanna BÅ‚awat, Dariusz Kaczorowski, Koudai Sugimoto |  |  | 2021
61ba96d8ef148cdddfc50cfb | La 1.78 Sr 0.22 CuO 4 | -340650133 |  | Sr0.22La1.78Cu1O4 |  |  | Oxides, Cuprates |  |  |  | 26 | K |  |  |  | body | figure | 541dcdc08e | Persistence of High-Frequency Spin Fluctuations in Overdoped SuperconductingLa2âˆ’xSrxCuO4(x=0.22) | 10.1103/physrevlett.99.067002 | O J Lipscombe, S M Hayden, B Vignolle, D F Mcmorrow, T G Perring | American Physical Society (APS) | Physical Review Letters | 2007
61ba96d82c886f0fe6c50cf8 | pure MgB 2 | -216162335 |  | MgB2 | pure |  | Alloys, Borides |  |  |  | 10 | K |  |  |  | body | figure | e78a0b22ad | Effects of neutron irradiation on carbon doped MgB2wire segments | 10.1088/0953-2048/19/6/024 | R H T Wilke, S L Budâ€™ko, P C Canfield, D K Finnemore, Raymond J Suplinskas, J Farmer, S T Hannahs | IOP Publishing | Superconductor Science and Technology | 2013
61ba96d8a013f06956c50cff | CaKFe4As4 | 392303947 |  | KCa(FeAs)4 |  |  | Iron-pnictides, Pnictides |  |  |  | 35 | K |  |  |  | header | abstract | 0ddc0fcb4c | The properties of Majorana bound states in topological superconductor nanowire | 10.1142/s021798492050164x | Long Liu, Yu-Xian Li | World Scientific Pub Co Pte Lt | Modern Physics Letters B | 2020
61ba96d8a013f06956c50d00 | Single crystals of CaKFe4As4 | -461699174 |  | KCa(FeAs)4 |  | Single crystals | Iron-pnictides, Pnictides |  |  |  | 35 | K | magnetization |  |  | body | figure | 0ddc0fcb4c | The properties of Majorana bound states in topological superconductor nanowire | 10.1142/s021798492050164x | Long Liu, Yu-Xian Li | World Scientific Pub Co Pte Lt | Modern Physics Letters B | 2020
61ba96d9d7a99c43e8c50cef | MgB 2 | 1427023392 |  | MgB2 |  |  | Alloys, Borides |  |  |  | 39 | K |  |  |  | body | paragraph | c12c5fef75 | Hall conductivity of Bi-based superconducting cuprates close to Tc | 10.1016/s0921-4534(97)00778-8 | R Jin, H R Ott | Elsevier BV | Physica C: Superconductivity | 2014
61ba96d9d7a99c43e8c50cf0 | MgB 2 | 1892978822 |  | MgB2 |  |  | Alloys, Borides |  |  |  | 0.6 | K |  |  |  | body | paragraph | c12c5fef75 | Hall conductivity of Bi-based superconducting cuprates close to Tc | 10.1016/s0921-4534(97)00778-8 | R Jin, H R Ott | Elsevier BV | Physica C: Superconductivity | 2014
61ba96d90cb3d3a5e6c50cfb | MgB 2 | 1413560942 |  | MgB2 |  |  | Alloys, Borides |  |  |  | 37 | K | magnetization |  |  | body | paragraph | 27150db866 | Low temperature synthesis of MgB[sub 2] | 10.1063/1.1420771 | N Rogado, M A Hayward, K A Regan, Yayu Wang, N P Ong, H W Zandbergen, John M Rowell, R J Cava | AIP Publishing | Journal of Applied Physics | 2002
61ba96d90cb3d3a5e6c50cfc | MgB 2 | 1282637034 |  | MgB2 |  |  | Alloys, Borides |  |  |  | 39 | K |  |  |  | body | paragraph | 27150db866 | Low temperature synthesis of MgB[sub 2] | 10.1063/1.1420771 | N Rogado, M A Hayward, K A Regan, Yayu Wang, N P Ong, H W Zandbergen, John M Rowell, R J Cava | AIP Publishing | Journal of Applied Physics | 2002
61ba96d90cb3d3a5e6c50cfd | MgB 2 | 1661932248 |  | MgB2 |  |  | Alloys, Borides |  |  |  | 37 | K | magnetization |  |  | body | paragraph | 27150db866 | Low temperature synthesis of MgB[sub 2] | 10.1063/1.1420771 | N Rogado, M A Hayward, K A Regan, Yayu Wang, N P Ong, H W Zandbergen, John M Rowell, R J Cava | AIP Publishing | Journal of Applied Physics | 2002
61ba96d90cb3d3a5e6c50cfe | MgB 2 | 1446289810 |  | MgB2 |  |  | Alloys, Borides |  |  |  | 39 | K | resistivity |  |  | body | paragraph | 27150db866 | Low temperature synthesis of MgB[sub 2] | 10.1063/1.1420771 | N Rogado, M A Hayward, K A Regan, Yayu Wang, N P Ong, H W Zandbergen, John M Rowell, R J Cava | AIP Publishing | Journal of Applied Physics | 2002
61ba96d90cb3d3a5e6c50cff | MgB 2 | 1436657304 |  | MgB2 |  |  | Alloys, Borides |  |  |  | 20 | K |  |  |  | body | paragraph | 27150db866 | Low temperature synthesis of MgB[sub 2] | 10.1063/1.1420771 | N Rogado, M A Hayward, K A Regan, Yayu Wang, N P Ong, H W Zandbergen, John M Rowell, R J Cava | AIP Publishing | Journal of Applied Physics | 2002
61ba96d90cb3d3a5e6c50d00 | MgB 2 | 1292265322 |  | MgB2 |  |  | Alloys, Borides |  |  |  | 35.5 | K |  |  |  | body | paragraph | 27150db866 | Low temperature synthesis of MgB[sub 2] | 10.1063/1.1420771 | N Rogado, M A Hayward, K A Regan, Yayu Wang, N P Ong, H W Zandbergen, John M Rowell, R J Cava | AIP Publishing | Journal of Applied Physics | 2002
61ba96d9c2c99830dec50d25 | Sr 2 RuO 4 | 1522855500 |  | Sr2RuO4 |  |  | Oxides |  |  |  | 1.5 | K |  |  |  | header | abstract | 4e595005a3 | Excess current in superconductingSr2RuO4 | 10.1103/physrevb.69.014516 | F Laube, G Goll, M Eschrig, M FogelstrÃ¶m, Ralph Werner | American Physical Society (APS) | Physical Review B | 2013
61ba96dac0bff55f4cc50d0c | LaO 0.5 F 0.5 BiSSe | 2073414642 |  | La1Bi1Se1S1O0.5F0.5 |  |  | Chalcogenides, Oxides, Fluorides |  |  |  | 3.8 | K |  |  |  | body | paragraph | 3ce82b14c9 | First single crystal growth and structural analysis of superconducting layered bismuth oxyselenide; La(O,F)BiSe2 | 10.1016/j.jssc.2014.07.026 | Masashi Tanaka, Masanori Nagao, Yoshitaka Matsushita, Masaya Fujioka, Saleem J Denholme, Takahide Yamaguchi, Hiroyuki Takeya, Yoshihiko Takano | Elsevier BV | Journal of Solid State Chemistry | 2014
61ba96daa013f06956c50d01 | Y123 | 1500039749 | Y123 | Y | [6 empty] | 62 | K |  |  |  | body | figure | 2282a8a9c9 | Transport properties of stripe-ordered high Tc cuprates | 10.1016/j.physc.2012.04.003 | Qing Jie, Su Jung Han, Ivo Dimitrov, J M Tranquada, Qiang Li | Elsevier BV | Physica C: Superconductivity | 2012
61ba96daa013f06956c50d03 | La 1.48 Nd 0.4 Sr 0.12 CuO 4 | 1944988470 |  | Sr0.12La1.48Nd0.4Cu1O4 |  |  | Oxides, Cuprates |  |  |  | 22 | K |  | 5000000000 | Pa | body | paragraph | 2282a8a9c9 | Transport properties of stripe-ordered high Tc cuprates | 10.1016/j.physc.2012.04.003 | Qing Jie, Su Jung Han, Ivo Dimitrov, J M Tranquada, Qiang Li | Elsevier BV | Physica C: Superconductivity | 2012
61ba96da11af647618c50cf6 | Polycrystalline sample of Ce 0.99 Cu 2.02 Si 2 | 748857313 |  | Ce0.99Cu2.02Si2 |  | Polycrystalline | Alloys |  |  |  | 0.65 | K |  | 101325 | Pa | body | figure | 6d0f0b1e3b | Realization of Odd-Frequencyp-Wave Spinâ€“Singlet Superconductivity Coexisting with Antiferromagnetic Order near Quantum Critical Point | 10.1143/jpsj.72.2914 | Yuki Fuseya, Hiroshi Kohno, Kazumasa Miyake | Physical Society of Japan | Journal of the Physical Society of Japan | 2003
61ba96da11af647618c50cf7 | CeCu 2 (Si 0.99 Ge 0.01 ) 2 | -1228680505 |  | Ce1Cu2Si1.98Ge0.02 |  |  | Alloys |  |  |  | 0.5 | K |  | 101325 | Pa | body | figure | 6d0f0b1e3b | Realization of Odd-Frequencyp-Wave Spinâ€“Singlet Superconductivity Coexisting with Antiferromagnetic Order near Quantum Critical Point | 10.1143/jpsj.72.2914 | Yuki Fuseya, Hiroshi Kohno, Kazumasa Miyake | Physical Society of Japan | Journal of the Physical Society of Japan | 2003
61ba96db720b8b3d36c50cef | EuCeRuSr 2 Cu 2 O 10 (x=1) | 1271724464 |  | Sr2CeEuCu2RuO10 |  |  | Oxides, Cuprates |  |  | x=1 | 125 | K |  |  |  | header | abstract | 85f800f7b3 | Coexistence of superconductivity and weak ferromagnetism in Eu 2-x Ce x RuSr 2 Cu 2 O 10-Î´ | 10.1117/12.466655 | Israel Felner, U Asaf, E Galstyan | SPIE |  | 2002
61ba96db85b12ae79ac50cf0 | NbTiN films | -1211492496 |  | TiNbN |  | films | Nitrides |  |  |  | 13.3 | K | resistivity |  |  | body | paragraph | a3d7d1d9de | Ballistic superconductivity in semiconductor nanowires | 10.1038/ncomms16025 | Hao Zhang, Ã–nder GÃ¼l, Sonia Conesa-Boj, MichaÅ‚ P Nowak, Michael Wimmer, Kun Zuo, Vincent Mourik, Folkert K De Vries, Jasper Van Veen, Michiel W A De Moor, Jouri D S Bommer, David J Van Woerkom, Diana Car, SÃ©bastien R Plissard, Erik P A M Bakkers, Marina Quintero-PÃ©rez, Maja C Cassidy, Sebastian Koelling, Srijit Goswami, Kenji Watanabe, Takashi Taniguchi, Leo P Kouwenhoven | Springer Science and Business Media LLC | Nature Communications | 2017
61ba96db07932c08a9c50d31 | FeSe | 1432947736 |  | FeSe |  |  | Iron-chalcogenides, Chalcogenides |  |  |  | 15 | K |  |  |  | body | paragraph | db1780b494 | Large local disorder in superconducting K0.8Fe1.6Se2studied by extended x-ray absorption fine structure | 10.1088/0953-8984/24/11/115701 | A Iadecola, B Joseph, L Simonelli, A Puri, Y Mizuguchi, H Takeya, Y Takano, N L Saini | IOP Publishing | Journal of Physics: Condensed Matter | 2012
61ba96db07932c08a9c50d32 | K 0.8 Fe 1.6 Se 2 | 1248300813 |  | K0.8Fe1.6Se2 |  |  | Iron-chalcogenides, Chalcogenides |  |  |  | 31.8 | K |  |  |  | header | abstract | db1780b494 | Large local disorder in superconducting K0.8Fe1.6Se2studied by extended x-ray absorption fine structure | 10.1088/0953-8984/24/11/115701 | A Iadecola, B Joseph, L Simonelli, A Puri, Y Mizuguchi, H Takeya, Y Takano, N L Saini | IOP Publishing | Journal of Physics: Condensed Matter | 2012
61ba96db07932c08a9c50d33 | FeSe | 1664001340 |  | FeSe |  |  | Iron-chalcogenides, Chalcogenides |  |  |  | 32 | K |  |  |  | body | paragraph | db1780b494 | Large local disorder in superconducting K0.8Fe1.6Se2studied by extended x-ray absorption fine structure | 10.1088/0953-8984/24/11/115701 | A Iadecola, B Joseph, L Simonelli, A Puri, Y Mizuguchi, H Takeya, Y Takano, N L Saini | IOP Publishing | Journal of Physics: Condensed Matter | 2012
61ba96db07932c08a9c50d34 | FeSe | 1413695378 |  | FeSe |  |  | Iron-chalcogenides, Chalcogenides |  |  |  | 8 | K |  |  |  | body | paragraph | db1780b494 | Large local disorder in superconducting K0.8Fe1.6Se2studied by extended x-ray absorption fine structure | 10.1088/0953-8984/24/11/115701 | A Iadecola, B Joseph, L Simonelli, A Puri, Y Mizuguchi, H Takeya, Y Takano, N L Saini | IOP Publishing | Journal of Physics: Condensed Matter | 2012
61ba96db07932c08a9c50d35 | FeSe | 1513805390 |  | FeSe |  |  | Iron-chalcogenides, Chalcogenides |  |  |  | 37 | K |  |  |  | body | paragraph | db1780b494 | Large local disorder in superconducting K0.8Fe1.6Se2studied by extended x-ray absorption fine structure | 10.1088/0953-8984/24/11/115701 | A Iadecola, B Joseph, L Simonelli, A Puri, Y Mizuguchi, H Takeya, Y Takano, N L Saini | IOP Publishing | Journal of Physics: Condensed Matter | 2012
61ba96db07932c08a9c50d36 | K-intercalated FeSe | 1349935207 |  | FeSe | K-intercalated |  | Iron-chalcogenides, Chalcogenides |  |  |  | 32 | K |  |  |  | body | paragraph | db1780b494 | Large local disorder in superconducting K0.8Fe1.6Se2studied by extended x-ray absorption fine structure | 10.1088/0953-8984/24/11/115701 | A Iadecola, B Joseph, L Simonelli, A Puri, Y Mizuguchi, H Takeya, Y Takano, N L Saini | IOP Publishing | Journal of Physics: Condensed Matter | 2012
61ba96db07932c08a9c50d37 | SmFeAsO | -1793757016 |  | SmFeAsO |  |  | Iron-pnictides, Oxides, Pnictides |  |  |  | 55 | K |  |  |  | body | paragraph | db1780b494 | Large local disorder in superconducting K0.8Fe1.6Se2studied by extended x-ray absorption fine structure | 10.1088/0953-8984/24/11/115701 | A Iadecola, B Joseph, L Simonelli, A Puri, Y Mizuguchi, H Takeya, Y Takano, N L Saini | IOP Publishing | Journal of Physics: Condensed Matter | 2012
61ba96dc05e6aa6710c50cef | sulfur | 1651970411 | sulfur | S | [6 empty] | 60 | K |  |  |  | body | paragraph | 85f6574580 | Possibility of High T c Superconductivity in doped Graphene |  | Sandeep Pathak, Vijay B Shenoy, G Baskaran |  |  | 2008
61ba96dca5c5381c2ec50cfd | LaIr 3 | -2111039010 |  | LaIr3 |  |  | Alloys |  |  |  | 3.3 | K |  |  |  | body | figure | 20e8cff929 | Ird-band derived superconductivity in the lanthanum-iridium system LaIr3 | 10.1088/1361-648x/aa90a8 | Neel Haldolaarachchige, Leslie Schoop, Mojammel A Khan, Wenxuan Huang, Huiwen Ji, Kalani Hettiarachchilage, David P Young | IOP Publishing | Journal of Physics: Condensed Matter | 2017
61ba96dca5c5381c2ec50cfe | LaIr 3 | -2112977884 |  | LaIr3 |  |  | Alloys |  |  |  | 3.3 | K | characteri- zation |  |  | body | figure | 20e8cff929 | Ird-band derived superconductivity in the lanthanum-iridium system LaIr3 | 10.1088/1361-648x/aa90a8 | Neel Haldolaarachchige, Leslie Schoop, Mojammel A Khan, Wenxuan Huang, Huiwen Ji, Kalani Hettiarachchilage, David P Young | IOP Publishing | Journal of Physics: Condensed Matter | 2017
61ba96dca5c5381c2ec50cff | LaIr 2.8 | 1552245125 |  | La1Ir2.8 |  |  | Alloys |  |  |  | 2.75 | K |  |  |  | body | figure | 20e8cff929 | Ird-band derived superconductivity in the lanthanum-iridium system LaIr3 | 10.1088/1361-648x/aa90a8 | Neel Haldolaarachchige, Leslie Schoop, Mojammel A Khan, Wenxuan Huang, Huiwen Ji, Kalani Hettiarachchilage, David P Young | IOP Publishing | Journal of Physics: Condensed Matter | 2017
61ba96dcdc085aa023c50cf1 | SrRuO3 | 103307918 |  | SrRuO3 |  |  | Oxides |  |  |  | 150 | K |  |  |  | header | abstract | 2bcc9bcd18 | Angular dependence of domain wall resistivity inSrRuO3films | 10.1103/physrevb.67.134436 | Michael Feigenson, Lior Klein, James W Reiner, Malcolm R Beasley | American Physical Society (APS) | Physical Review B | 2015
61ba96dd720b8b3d36c50cf6 | underdoped LaF 0.05 O 0.95 FeAs | -231898922 |  | La1Fe1As1O0.95F0.05 | underdoped |  | Iron-pnictides, Pnictides, Oxides, Fluorides |  |  |  | 26.3 | K |  |  |  | body | figure | 779ecfd0ba | Orbital and spin effects for the upper critical field in As-deficient disordered Fe pnictide superconductors | 10.1088/1367-2630/11/7/075007 | G Fuchs, S-L Drechsler, N Kozlova, M Bartkowiak, J E Hamann-Borrero, G Behr, K Nenkov, H-H Klauss, H Maeter, A Amato, H Luetkens, A Kwadrin, R Khasanov, J Freudenberger, A KÃ¶hler, M Knupfer, E Arushanov, H Rosner, B BÃ¼chner, L Schultz | IOP Publishing | New Journal of Physics | 2009
61ba96dd720b8b3d36c50cf9 | Ba 0.6 K 0.4 Fe 2 As 2 | 197457350 |  | K0.4Ba0.6Fe2As2 |  |  | Iron-pnictides, Pnictides |  |  |  | 38 | K |  |  |  | body | paragraph | 779ecfd0ba | Orbital and spin effects for the upper critical field in As-deficient disordered Fe pnictide superconductors | 10.1088/1367-2630/11/7/075007 | G Fuchs, S-L Drechsler, N Kozlova, M Bartkowiak, J E Hamann-Borrero, G Behr, K Nenkov, H-H Klauss, H Maeter, A Amato, H Luetkens, A Kwadrin, R Khasanov, J Freudenberger, A KÃ¶hler, M Knupfer, E Arushanov, H Rosner, B BÃ¼chner, L Schultz | IOP Publishing | New Journal of Physics | 2009
61ba96dd720b8b3d36c50cfb | Fe 1.03 Te single crystal | -2121807818 |  | Fe1.03Te1 |  | single crystal | Iron-chalcogenides, Chalcogenides |  |  |  | 12.4 | K |  |  |  | body | paragraph | 779ecfd0ba | Orbital and spin effects for the upper critical field in As-deficient disordered Fe pnictide superconductors | 10.1088/1367-2630/11/7/075007 | G Fuchs, S-L Drechsler, N Kozlova, M Bartkowiak, J E Hamann-Borrero, G Behr, K Nenkov, H-H Klauss, H Maeter, A Amato, H Luetkens, A Kwadrin, R Khasanov, J Freudenberger, A KÃ¶hler, M Knupfer, E Arushanov, H Rosner, B BÃ¼chner, L Schultz | IOP Publishing | New Journal of Physics | 2009
61ba96dd720b8b3d36c50cfc | SmO 0.9 F 0.1 FeAs | 278224563 |  | Sm1Fe1As1O0.9F0.1 |  |  | Iron-pnictides, Pnictides, Oxides, Fluorides |  |  |  | 55 | K |  |  |  | body | paragraph | 779ecfd0ba | Orbital and spin effects for the upper critical field in As-deficient disordered Fe pnictide superconductors | 10.1088/1367-2630/11/7/075007 | G Fuchs, S-L Drechsler, N Kozlova, M Bartkowiak, J E Hamann-Borrero, G Behr, K Nenkov, H-H Klauss, H Maeter, A Amato, H Luetkens, A Kwadrin, R Khasanov, J Freudenberger, A KÃ¶hler, M Knupfer, E Arushanov, H Rosner, B BÃ¼chner, L Schultz | IOP Publishing | New Journal of Physics | 2009
61ba96dd720b8b3d36c50cfd | LiFeAs | 114499021 |  | LiFeAs |  |  | Iron-pnictides, Pnictides |  |  |  | 18 | K |  |  |  | body | paragraph | 779ecfd0ba | Orbital and spin effects for the upper critical field in As-deficient disordered Fe pnictide superconductors | 10.1088/1367-2630/11/7/075007 | G Fuchs, S-L Drechsler, N Kozlova, M Bartkowiak, J E Hamann-Borrero, G Behr, K Nenkov, H-H Klauss, H Maeter, A Amato, H Luetkens, A Kwadrin, R Khasanov, J Freudenberger, A KÃ¶hler, M Knupfer, E Arushanov, H Rosner, B BÃ¼chner, L Schultz | IOP Publishing | New Journal of Physics | 2009
61ba96dde614176f2ec50d00 | Nb 3 Sn | 320424684 |  | Nb3Sn |  |  | Alloys |  |  |  | 17.9 | K |  |  |  | body | paragraph | d9270a54f4 | London penetration depth at zero temperature and near the superconducting transition | 10.1103/physrevb.101.104510 | V G Kogan, M A Tanatar, R Prozorov | American Physical Society (APS) | Physical Review B | 2020
61ba96dde614176f2ec50d01 | CeCoIn 5 | -627813453 |  | CeIn5Co |  |  | Alloys |  |  |  | 2.3 | K |  |  |  | body | paragraph | d9270a54f4 | London penetration depth at zero temperature and near the superconducting transition | 10.1103/physrevb.101.104510 | V G Kogan, M A Tanatar, R Prozorov | American Physical Society (APS) | Physical Review B | 2020
61ba96dde614176f2ec50d02 | Rh 9 In 4 S 4 | -1052794233 |  | In4Rh9S4 |  |  | Chalcogenides |  |  |  | 2.25 | K |  |  |  | body | paragraph | d9270a54f4 | London penetration depth at zero temperature and near the superconducting transition | 10.1103/physrevb.101.104510 | V G Kogan, M A Tanatar, R Prozorov | American Physical Society (APS) | Physical Review B | 2020
61ba96dde614176f2ec50d03 | KFe 2 As 2 | 910993457 |  | K(FeAs)2 |  |  | Iron-pnictides, Pnictides |  |  |  | 3.5 | K |  |  |  | body | paragraph | d9270a54f4 | London penetration depth at zero temperature and near the superconducting transition | 10.1103/physrevb.101.104510 | V G Kogan, M A Tanatar, R Prozorov | American Physical Society (APS) | Physical Review B | 2020
61ba96dda01e2beb09c50d14 | Sr 2 RuO 4 | 1486262944 |  | Sr2RuO4 |  |  | Oxides |  |  |  | 3 | K |  |  |  | body | figure | 0c4a3232a4 | Spectroscopy of Sr2RuO4/Ru Junctions in Eutectic | 10.1063/1.2354825 | H Yaguchi, K Takizawa, M Kawamura, N Kikugawa, Y Maeno, T Meno, T Akazaki, K Semba, H Takayanagi | AIP |  | 2006
61ba96dd0a416aa3d9c50cf7 | pure crystal of Al | 152133955 |  | Al | pure | crystal | Alloys |  |  |  | 1.2 | K |  |  |  | body | paragraph | 61b3789bf9 | Effect of impurities with retarded interaction with quasiparticles upon critical temperature of s-wave superconductor | 10.1016/j.physc.2013.09.008 | K V Grigorishin, B I Lev | Elsevier BV | Physica C: Superconductivity | 2013
61ba96de7ecf8b73e6c50cf0 | MgB 2 | 1396229180 |  | MgB2 |  |  | Alloys, Borides |  |  |  | 40 | K |  |  |  | body | paragraph | 4f5c252693 | Fluctuation Magnetoconductance in MgB 2 |  | W N Kang, Kijoon H P Kim, Hyeong-Jin Kim, Eun-Mi Choi, Min-Seok Park, Mun-Seog Kim, Zhonglian Du, Chang Uk Jung, Kyung Hee Kim, Sung-Ik Lee, Mi-Ock Mun |  |  | 2013
61ba96de14d91e0862c50cf5 | CeCoIn 5 | -523858031 |  | CeIn5Co |  |  | Alloys |  |  |  | 2.3 | K | resis- tivity |  |  | body | paragraph | 17940d0717 | From Kondo lattices to Kondo superlattices | 10.1088/0034-4885/79/7/074503 | Masaaki Shimozawa, Swee K Goh, Takasada Shibauchi, Yuji Matsuda | IOP Publishing | Reports on Progress in Physics | 2016
61ba96de14d91e0862c50cf6 | CeCoIn 5 | -648997655 |  | CeIn5Co |  |  | Alloys |  |  |  | 2.3 | K |  |  |  | body | paragraph | 17940d0717 | From Kondo lattices to Kondo superlattices | 10.1088/0034-4885/79/7/074503 | Masaaki Shimozawa, Swee K Goh, Takasada Shibauchi, Yuji Matsuda | IOP Publishing | Reports on Progress in Physics | 2016
61ba96df20fc3eae4bc50d1b | BaFe1.9Ni0.1Fe2As2 | 1745707018 |  | Ba1Fe3.9Ni0.1As2 |  |  | Iron-pnictides, Pnictides |  |  |  | 19 | K |  |  |  | body | figure | acf3891eed | On the structure of the superconducting order parameter in high-temperature Fe-based superconductors | 10.3367/ufne.2016.10.038002 | T E Kuzmicheva, A V Muratov, S A Kuzmichev, A V Sadakov, Yu A Aleshchenko, V A Vlasenko, V P Martovitsky, K S Pervakov, Yu F Eltsev, V M Pudalov | Uspekhi Fizicheskikh Nauk (UFN) Journal | Physics-Uspekhi | 2017
61ba96df20fc3eae4bc50d20 | ThNOFeAs | -1332988147 |  | ThFeAsNO |  |  | Nitrides, Iron-pnictides, Oxides, Pnictides |  |  |  | 30 | K |  |  |  | body | paragraph | acf3891eed | On the structure of the superconducting order parameter in high-temperature Fe-based superconductors | 10.3367/ufne.2016.10.038002 | T E Kuzmicheva, A V Muratov, S A Kuzmichev, A V Sadakov, Yu A Aleshchenko, V A Vlasenko, V P Martovitsky, K S Pervakov, Yu F Eltsev, V M Pudalov | Uspekhi Fizicheskikh Nauk (UFN) Journal | Physics-Uspekhi | 2017
61ba96df20fc3eae4bc50d22 | overdoped BaFe 1.82 Ni 0.18 As 2 | 1688052080 |  | Ba1Fe1.82Ni0.18As2 | overdoped |  | Iron-pnictides, Pnictides |  |  |  | 9.3 | K | magnetic susceptibility |  |  | body | paragraph | acf3891eed | On the structure of the superconducting order parameter in high-temperature Fe-based superconductors | 10.3367/ufne.2016.10.038002 | T E Kuzmicheva, A V Muratov, S A Kuzmichev, A V Sadakov, Yu A Aleshchenko, V A Vlasenko, V P Martovitsky, K S Pervakov, Yu F Eltsev, V M Pudalov | Uspekhi Fizicheskikh Nauk (UFN) Journal | Physics-Uspekhi | 2017
61ba96df20fc3eae4bc50d23 | bulk SmOFeAs | -1092439187 |  | SmFeAsO |  |  | Iron-pnictides, Oxides, Pnictides |  |  |  | 56 | K |  |  |  | body | paragraph | acf3891eed | On the structure of the superconducting order parameter in high-temperature Fe-based superconductors | 10.3367/ufne.2016.10.038002 | T E Kuzmicheva, A V Muratov, S A Kuzmichev, A V Sadakov, Yu A Aleshchenko, V A Vlasenko, V P Martovitsky, K S Pervakov, Yu F Eltsev, V M Pudalov | Uspekhi Fizicheskikh Nauk (UFN) Journal | Physics-Uspekhi | 2017
61ba96df20fc3eae4bc50d24 | Ba0.65K0.35Fe2As2 | 1068978296 |  | K0.35Ba0.65Fe2As2 |  |  | Iron-pnictides, Pnictides |  |  |  | 34 | K |  |  |  | body | figure | acf3891eed | On the structure of the superconducting order parameter in high-temperature Fe-based superconductors | 10.3367/ufne.2016.10.038002 | T E Kuzmicheva, A V Muratov, S A Kuzmichev, A V Sadakov, Yu A Aleshchenko, V A Vlasenko, V P Martovitsky, K S Pervakov, Yu F Eltsev, V M Pudalov | Uspekhi Fizicheskikh Nauk (UFN) Journal | Physics-Uspekhi | 2017
61ba96df20fc3eae4bc50d26 | BaFe 1.92 Ni 0.08 As 2 single crystal | 2021473528 |  | Ba1Fe1.92Ni0.08As2 |  | single crystal | Iron-pnictides, Pnictides |  |  |  | 19 | K |  |  |  | body | figure | acf3891eed | On the structure of the superconducting order parameter in high-temperature Fe-based superconductors | 10.3367/ufne.2016.10.038002 | T E Kuzmicheva, A V Muratov, S A Kuzmichev, A V Sadakov, Yu A Aleshchenko, V A Vlasenko, V P Martovitsky, K S Pervakov, Yu F Eltsev, V M Pudalov | Uspekhi Fizicheskikh Nauk (UFN) Journal | Physics-Uspekhi | 2017
61ba96df3961c0f52fc50cec | B2 | 318951728 |  | B |  |  | Alloys, Borides |  |  |  | 39 | K |  |  |  | body | paragraph | da93137d7f | Surface-barrier effects in the microwave second-harmonic response of superconductors in the mixed state | 10.1140/epjb/e2005-00163-x | A Agliolo Gallitto, G Giunchi, M Li Vigni, G Vaglica | Springer Science and Business Media LLC | The European Physical Journal B | 2004
61ba96e1dc085aa023c50cf4 | OP91 | -324888539 |  | P91O |  |  | Oxides, Pnictides |  |  |  | 69 | K |  |  |  | body | paragraph | c342958a7b | Angle-resolved photoemission study of the metal-insulator transition in bismuth cobaltates | 10.1103/physrevb.76.165115 | Z Yusof, B O Wells, T Valla, P D Johnson, A V Fedorov, Q Li, S M Loureiro, R J Cava | American Physical Society (APS) | Physical Review B | 2006
61ba96e1dc085aa023c50cf5 | OD51 | -491833267 |  | D51O |  |  | Oxides |  |  |  | 91 | K |  |  |  | body | paragraph | c342958a7b | Angle-resolved photoemission study of the metal-insulator transition in bismuth cobaltates | 10.1103/physrevb.76.165115 | Z Yusof, B O Wells, T Valla, P D Johnson, A V Fedorov, Q Li, S M Loureiro, R J Cava | American Physical Society (APS) | Physical Review B | 2006
61ba96e1dc085aa023c50cf6 | Bi2212 | -1868627068 | Bi2212 | Bi | [6 empty] | 69 | K |  |  |  | body | paragraph | c342958a7b | Angle-resolved photoemission study of the metal-insulator transition in bismuth cobaltates | 10.1103/physrevb.76.165115 | Z Yusof, B O Wells, T Valla, P D Johnson, A V Fedorov, Q Li, S M Loureiro, R J Cava | American Physical Society (APS) | Physical Review B | 2006
61ba96e1e4552e90a8c50cfd | Y123 | 1630962251 | Y123 | Y | [6 empty] | 91 | K |  |  |  | body | paragraph | a0c24c2b8c | Origin of theA1gandB1gelectronic Raman scattering peaks in the superconducting state ofYBa2Cu3O7âˆ’Î´ | 10.1103/physrevb.69.180501 | H Martinho, A A Martin, C Rettori, C T Lin | American Physical Society (APS) | Physical Review B | 2003
61ba96e1e4552e90a8c50cff | Y123 | 1740732852 | Y123 | Y | [6 empty] | 72 | K |  |  |  | body | paragraph | a0c24c2b8c | Origin of theA1gandB1gelectronic Raman scattering peaks in the superconducting state ofYBa2Cu3O7âˆ’Î´ | 10.1103/physrevb.69.180501 | H Martinho, A A Martin, C Rettori, C T Lin | American Physical Society (APS) | Physical Review B | 2003
61ba96e1e4552e90a8c50d00 | Y123 | 1453834371 | Y123 | Y | [6 empty] | 91 | K |  |  |  | body | paragraph | a0c24c2b8c | Origin of theA1gandB1gelectronic Raman scattering peaks in the superconducting state ofYBa2Cu3O7âˆ’Î´ | 10.1103/physrevb.69.180501 | H Martinho, A A Martin, C Rettori, C T Lin | American Physical Society (APS) | Physical Review B | 2003
61ba96e1e614176f2ec50d05 | Cs 3 C 60 | 297070236 |  | CsC20 |  |  | Carbides |  |  |  | 40 | K |  | 1500000000 | Pa | body | paragraph | 8d770fefdf |  |  | Zheng Hu, Jin Si, Xiyu Zhu, Hai-Hu Wen |  |  | 2020
61ba96e1e614176f2ec50d07 | Sm 1 | 2137207136 |  | Sm |  |  | Alloys |  |  |  | 4 | K |  |  |  | body | figure | 8d770fefdf |  |  | Zheng Hu, Jin Si, Xiyu Zhu, Hai-Hu Wen |  |  | 2020
61ba96e1e614176f2ec50d0c | Cs 2 RbC 60 | -830596479 |  | Cs2RbC60 |  |  | Carbides |  |  |  | 33 | K |  |  |  | body | paragraph | 8d770fefdf |  |  | Zheng Hu, Jin Si, Xiyu Zhu, Hai-Hu Wen |  |  | 2020
61ba96e1e614176f2ec50d0d | K 3 p-terphenyl | 606741513 |  | K |  |  | Alloys |  |  |  | 120 | K |  |  |  | body | paragraph | 8d770fefdf |  |  | Zheng Hu, Jin Si, Xiyu Zhu, Hai-Hu Wen |  |  | 2020
61ba96e1e614176f2ec50d0e | Sm 1 phenanthrene | -2031667285 | Sm 1 phenanthrene | Sm | [6 empty] | 6 | K |  |  |  | body | figure | 8d770fefdf |  |  | Zheng Hu, Jin Si, Xiyu Zhu, Hai-Hu Wen |  |  | 2020
61ba96e1e614176f2ec50d0f | (TMTSF) 2 PF 6 | -1317524922 |  | M2T4P(SF4)2 |  |  | Chalcogenides, Pnictides, Fluorides |  |  |  | 0.9 | K |  | 1200000000 | Pa | body | paragraph | 8d770fefdf |  |  | Zheng Hu, Jin Si, Xiyu Zhu, Hai-Hu Wen |  |  | 2020
61ba96e14217bb9076c50d11 | NaAlSi | 2076109975 |  | NaAlSi |  |  | Alloys |  |  |  | 6.8 | K | heat capacity |  |  | body | paragraph | ba57725a37 | Superconductivity in the Topological Nodal-line Semimetal NaAlSi |  | Takahiro Yamada, Daigorou Hirai, Hisanori Yamane, Zenji Hiroi
61ba96e14217bb9076c50d13 | LiFeP | -1117942658 |  | LiFeP |  |  | Iron-pnictides, Pnictides |  |  |  | 6 | K |  |  |  | body | paragraph | ba57725a37 | Superconductivity in the Topological Nodal-line Semimetal NaAlSi |  | Takahiro Yamada, Daigorou Hirai, Hisanori Yamane, Zenji Hiroi
61ba96e14217bb9076c50d14 | isovalent NaAlGe | -999097682 |  | NaAlGe |  |  | Alloys |  |  |  | 1.8 | K |  |  |  | body | paragraph | ba57725a37 | Superconductivity in the Topological Nodal-line Semimetal NaAlSi |  | Takahiro Yamada, Daigorou Hirai, Hisanori Yamane, Zenji Hiroi
61ba96e14217bb9076c50d17 | MgB2 | -66458222 |  | MgB2 |  |  | Alloys, Borides |  |  |  | 38.7 | K |  |  |  | body | paragraph | ba57725a37 | Superconductivity in the Topological Nodal-line Semimetal NaAlSi |  | Takahiro Yamada, Daigorou Hirai, Hisanori Yamane, Zenji Hiroi
61ba96e14217bb9076c50d18 | NaAlSi | 2026046496 |  | NaAlSi |  |  | Alloys |  |  |  | 38.7 | K |  |  |  | body | paragraph | ba57725a37 | Superconductivity in the Topological Nodal-line Semimetal NaAlSi |  | Takahiro Yamada, Daigorou Hirai, Hisanori Yamane, Zenji Hiroi
61ba96e2fa2141a3e5c50cf4 | Mo 20 Re 80 | 917141707 |  | Re4Mo |  |  | Alloys |  |  |  | 8 | K |  |  |  | body | figure | 9f5d6ce2dd | Co-sputtered MoRe thin films for carbon nanotube growth-compatible superconducting coplanar resonators | 10.1088/0957-4484/27/13/135202 | K J G GÃ¶tz, S Blien, P L Stiller, O Vavra, T Mayer, T Huber, T N G Meier, M Kronseder, Ch Strunk, A K HÃ¼ttel | IOP Publishing | Nanotechnology | 2015
61ba96e2fa2141a3e5c50cf5 | Mo 20 Re 80 films | -674513511 |  | Re4Mo |  | films | Alloys |  |  |  | 8 | K | electrical characterization |  |  | body | paragraph | 9f5d6ce2dd | Co-sputtered MoRe thin films for carbon nanotube growth-compatible superconducting coplanar resonators | 10.1088/0957-4484/27/13/135202 | K J G GÃ¶tz, S Blien, P L Stiller, O Vavra, T Mayer, T Huber, T N G Meier, M Kronseder, Ch Strunk, A K HÃ¼ttel | IOP Publishing | Nanotechnology | 2015
61ba96e2fa2141a3e5c50cf6 | Mo 20 Re 80 | 874788769 |  | Re4Mo |  |  | Alloys |  |  |  | 8.3 | K |  |  |  | body | figure | 9f5d6ce2dd | Co-sputtered MoRe thin films for carbon nanotube growth-compatible superconducting coplanar resonators | 10.1088/0957-4484/27/13/135202 | K J G GÃ¶tz, S Blien, P L Stiller, O Vavra, T Mayer, T Huber, T N G Meier, M Kronseder, Ch Strunk, A K HÃ¼ttel | IOP Publishing | Nanotechnology | 2015
61ba96e2fa2141a3e5c50cf7 | Mo 20 Re 80 film | -103776858 |  | Re4Mo |  | film | Alloys |  |  |  | 9.2 | K |  |  |  | body | figure | 9f5d6ce2dd | Co-sputtered MoRe thin films for carbon nanotube growth-compatible superconducting coplanar resonators | 10.1088/0957-4484/27/13/135202 | K J G GÃ¶tz, S Blien, P L Stiller, O Vavra, T Mayer, T Huber, T N G Meier, M Kronseder, Ch Strunk, A K HÃ¼ttel | IOP Publishing | Nanotechnology | 2015
61ba96e3e4552e90a8c50d03 | MgB 2 | 1427033234 |  | MgB2 |  |  | Alloys, Borides |  |  |  | 39 | K |  |  |  | body | paragraph | 2dffcc3790 | Enhancement of critical current densities in (Ba,K)Fe2As2wires and tapes using HIP technique | 10.1088/0953-2048/29/11/115002 | Sunseng Pyon, Takahiro Suwa, Akiyoshi Park, Hideki Kajitani, Norikiyo Koizumi, Yuji Tsuchiya, Satoshi Awaji, Kazuo Watanabe, Tsuyoshi Tamegai | IOP Publishing | Superconductor Science and Technology | 2016
61ba96e371dd2853b1c50d09 | CePt 3 Si | -2005713165 |  | CeSiPt3 |  |  | Alloys |  |  |  | 0.46 | K |  |  |  | body | paragraph | 5d1d9c7514 | Multiband Superconductivity in Heavy Fermion Compound CePt3Si without Inversion Symmetry: An NMR Study on a High-Quality Single Crystal | 10.1143/jpsj.78.014705 | Hidekazu Mukuda, Sachihiro Nishide, Atsushi Harada, Kaori Iwasaki, Mamoru Yogi, Mitsuharu Yashima, Yoshio Kitaoka, Masahiko Tsujino, Tetsuya Takeuchi, Rikio Settai, Yoshichika ÅŒnuki, Ernst Bauer, Kohei M. Itoh, Eugene E. Haller | Physical Society of Japan | Journal of the Physical Society of Japan | 2008
61ba96e371dd2853b1c50d0a | CePt 3 Si | 1886827405 |  | CeSiPt3 |  |  | Alloys |  |  |  | 0.8 | K | specific heat |  |  | body | figure | 5d1d9c7514 | Multiband Superconductivity in Heavy Fermion Compound CePt3Si without Inversion Symmetry: An NMR Study on a High-Quality Single Crystal | 10.1143/jpsj.78.014705 | Hidekazu Mukuda, Sachihiro Nishide, Atsushi Harada, Kaori Iwasaki, Mamoru Yogi, Mitsuharu Yashima, Yoshio Kitaoka, Masahiko Tsujino, Tetsuya Takeuchi, Rikio Settai, Yoshichika ÅŒnuki, Ernst Bauer, Kohei M. Itoh, Eugene E. Haller | Physical Society of Japan | Journal of the Physical Society of Japan | 2008
61ba96e371dd2853b1c50d0b | CePt 3 Si | 2050508264 |  | CeSiPt3 |  |  | Alloys |  |  |  | 0.46 | K |  |  |  | body | figure | 5d1d9c7514 | Multiband Superconductivity in Heavy Fermion Compound CePt3Si without Inversion Symmetry: An NMR Study on a High-Quality Single Crystal | 10.1143/jpsj.78.014705 | Hidekazu Mukuda, Sachihiro Nishide, Atsushi Harada, Kaori Iwasaki, Mamoru Yogi, Mitsuharu Yashima, Yoshio Kitaoka, Masahiko Tsujino, Tetsuya Takeuchi, Rikio Settai, Yoshichika ÅŒnuki, Ernst Bauer, Kohei M. Itoh, Eugene E. Haller | Physical Society of Japan | Journal of the Physical Society of Japan | 2008
61ba96e371dd2853b1c50d0c | CePt 3 Si | 1807891753 |  | CeSiPt3 |  |  | Alloys |  |  |  | 0.46 | K |  |  |  | body | paragraph | 5d1d9c7514 | Multiband Superconductivity in Heavy Fermion Compound CePt3Si without Inversion Symmetry: An NMR Study on a High-Quality Single Crystal | 10.1143/jpsj.78.014705 | Hidekazu Mukuda, Sachihiro Nishide, Atsushi Harada, Kaori Iwasaki, Mamoru Yogi, Mitsuharu Yashima, Yoshio Kitaoka, Masahiko Tsujino, Tetsuya Takeuchi, Rikio Settai, Yoshichika ÅŒnuki, Ernst Bauer, Kohei M. Itoh, Eugene E. Haller | Physical Society of Japan | Journal of the Physical Society of Japan | 2008
61ba96e371dd2853b1c50d0d | CePt 3 Si | 1782869171 |  | CeSiPt3 |  |  | Alloys |  |  |  | 0.46 | K |  |  |  | body | paragraph | 5d1d9c7514 | Multiband Superconductivity in Heavy Fermion Compound CePt3Si without Inversion Symmetry: An NMR Study on a High-Quality Single Crystal | 10.1143/jpsj.78.014705 | Hidekazu Mukuda, Sachihiro Nishide, Atsushi Harada, Kaori Iwasaki, Mamoru Yogi, Mitsuharu Yashima, Yoshio Kitaoka, Masahiko Tsujino, Tetsuya Takeuchi, Rikio Settai, Yoshichika ÅŒnuki, Ernst Bauer, Kohei M. Itoh, Eugene E. Haller | Physical Society of Japan | Journal of the Physical Society of Japan | 2008
61ba96e371dd2853b1c50d0e | LaPt 3 Si | 691491392 |  | LaSiPt3 |  |  | Alloys |  |  |  | 0.6 | K |  |  |  | body | paragraph | 5d1d9c7514 | Multiband Superconductivity in Heavy Fermion Compound CePt3Si without Inversion Symmetry: An NMR Study on a High-Quality Single Crystal | 10.1143/jpsj.78.014705 | Hidekazu Mukuda, Sachihiro Nishide, Atsushi Harada, Kaori Iwasaki, Mamoru Yogi, Mitsuharu Yashima, Yoshio Kitaoka, Masahiko Tsujino, Tetsuya Takeuchi, Rikio Settai, Yoshichika ÅŒnuki, Ernst Bauer, Kohei M. Itoh, Eugene E. Haller | Physical Society of Japan | Journal of the Physical Society of Japan | 2008
61ba96e371dd2853b1c50d10 | LaPt 3 Si | 783927419 |  | LaSiPt3 |  |  | Alloys |  |  |  | 0.6 | K |  |  |  | body | paragraph | 5d1d9c7514 | Multiband Superconductivity in Heavy Fermion Compound CePt3Si without Inversion Symmetry: An NMR Study on a High-Quality Single Crystal | 10.1143/jpsj.78.014705 | Hidekazu Mukuda, Sachihiro Nishide, Atsushi Harada, Kaori Iwasaki, Mamoru Yogi, Mitsuharu Yashima, Yoshio Kitaoka, Masahiko Tsujino, Tetsuya Takeuchi, Rikio Settai, Yoshichika ÅŒnuki, Ernst Bauer, Kohei M. Itoh, Eugene E. Haller | Physical Society of Japan | Journal of the Physical Society of Japan | 2008
61ba96e371dd2853b1c50d11 | CeIrSi 3 | 25489055 |  | CeSi3Ir |  |  | Alloys |  |  |  | 1.6 | K |  |  |  | body | figure | 5d1d9c7514 | Multiband Superconductivity in Heavy Fermion Compound CePt3Si without Inversion Symmetry: An NMR Study on a High-Quality Single Crystal | 10.1143/jpsj.78.014705 | Hidekazu Mukuda, Sachihiro Nishide, Atsushi Harada, Kaori Iwasaki, Mamoru Yogi, Mitsuharu Yashima, Yoshio Kitaoka, Masahiko Tsujino, Tetsuya Takeuchi, Rikio Settai, Yoshichika ÅŒnuki, Ernst Bauer, Kohei M. Itoh, Eugene E. Haller | Physical Society of Japan | Journal of the Physical Society of Japan | 2008
61ba96e371dd2853b1c50d12 | CePt3Si | 1844616639 |  | CeSiPt3 |  |  | Alloys |  |  |  | 0.46 | K |  |  |  | header | abstract | 5d1d9c7514 | Multiband Superconductivity in Heavy Fermion Compound CePt3Si without Inversion Symmetry: An NMR Study on a High-Quality Single Crystal | 10.1143/jpsj.78.014705 | Hidekazu Mukuda, Sachihiro Nishide, Atsushi Harada, Kaori Iwasaki, Mamoru Yogi, Mitsuharu Yashima, Yoshio Kitaoka, Masahiko Tsujino, Tetsuya Takeuchi, Rikio Settai, Yoshichika ÅŒnuki, Ernst Bauer, Kohei M. Itoh, Eugene E. Haller | Physical Society of Japan | Journal of the Physical Society of Japan | 2008
61ba96e371dd2853b1c50d13 | CePt3Si | 1800330451 |  | CeSiPt3 |  |  | Alloys |  |  |  | 0.46 | K |  |  |  | header | abstract | 5d1d9c7514 | Multiband Superconductivity in Heavy Fermion Compound CePt3Si without Inversion Symmetry: An NMR Study on a High-Quality Single Crystal | 10.1143/jpsj.78.014705 | Hidekazu Mukuda, Sachihiro Nishide, Atsushi Harada, Kaori Iwasaki, Mamoru Yogi, Mitsuharu Yashima, Yoshio Kitaoka, Masahiko Tsujino, Tetsuya Takeuchi, Rikio Settai, Yoshichika ÅŒnuki, Ernst Bauer, Kohei M. Itoh, Eugene E. Haller | Physical Society of Japan | Journal of the Physical Society of Japan | 2008
61ba96e371dd2853b1c50d14 | single crystal of CePt 3 Si | -141645179 |  | CeSiPt3 |  | single crystal | Alloys |  |  |  | 0.46 | K | specific-heat |  |  | body | paragraph | 5d1d9c7514 | Multiband Superconductivity in Heavy Fermion Compound CePt3Si without Inversion Symmetry: An NMR Study on a High-Quality Single Crystal | 10.1143/jpsj.78.014705 | Hidekazu Mukuda, Sachihiro Nishide, Atsushi Harada, Kaori Iwasaki, Mamoru Yogi, Mitsuharu Yashima, Yoshio Kitaoka, Masahiko Tsujino, Tetsuya Takeuchi, Rikio Settai, Yoshichika ÅŒnuki, Ernst Bauer, Kohei M. Itoh, Eugene E. Haller | Physical Society of Japan | Journal of the Physical Society of Japan | 2008
61ba96e371dd2853b1c50d15 | LaPt 3 Si | 937950538 |  | LaSiPt3 |  |  | Alloys |  |  |  | 0.6 | K |  |  |  | body | paragraph | 5d1d9c7514 | Multiband Superconductivity in Heavy Fermion Compound CePt3Si without Inversion Symmetry: An NMR Study on a High-Quality Single Crystal | 10.1143/jpsj.78.014705 | Hidekazu Mukuda, Sachihiro Nishide, Atsushi Harada, Kaori Iwasaki, Mamoru Yogi, Mitsuharu Yashima, Yoshio Kitaoka, Masahiko Tsujino, Tetsuya Takeuchi, Rikio Settai, Yoshichika ÅŒnuki, Ernst Bauer, Kohei M. Itoh, Eugene E. Haller | Physical Society of Japan | Journal of the Physical Society of Japan | 2008
61ba96e371dd2853b1c50d16 | CePt 3 Si | 1871435886 |  | CeSiPt3 |  |  | Alloys |  |  |  | 0.8 | K | resistivity |  |  | body | figure | 5d1d9c7514 | Multiband Superconductivity in Heavy Fermion Compound CePt3Si without Inversion Symmetry: An NMR Study on a High-Quality Single Crystal | 10.1143/jpsj.78.014705 | Hidekazu Mukuda, Sachihiro Nishide, Atsushi Harada, Kaori Iwasaki, Mamoru Yogi, Mitsuharu Yashima, Yoshio Kitaoka, Masahiko Tsujino, Tetsuya Takeuchi, Rikio Settai, Yoshichika ÅŒnuki, Ernst Bauer, Kohei M. Itoh, Eugene E. Haller | Physical Society of Japan | Journal of the Physical Society of Japan | 2008
61ba96e32227d4ac07c50cf7 | HfV 2 Ga 4 | 1630793975 |  | Hf(VGa2)2 |  |  | Alloys |  |  |  | 3.9 | K |  |  |  | body | figure | 74bda636f8 | Two-band superconductivity with unconventional pairing symmetry in HfV2Ga4 | 10.1103/physrevresearch.2.022001 | A Bhattacharyya, P P Ferreira, F B Santos, D T Adroja, J S Lord, L E Correa, A J S Machado, A L R Manesco, L T F Eleno | American Physical Society (APS) | Physical Review Research | 2019
61ba96e32227d4ac07c50cf8 | HfV 2 Ga 4 | 1517199017 |  | Hf(VGa2)2 |  |  | Alloys |  |  |  | 3.9 | K |  |  |  | body | paragraph | 74bda636f8 | Two-band superconductivity with unconventional pairing symmetry in HfV2Ga4 | 10.1103/physrevresearch.2.022001 | A Bhattacharyya, P P Ferreira, F B Santos, D T Adroja, J S Lord, L E Correa, A J S Machado, A L R Manesco, L T F Eleno | American Physical Society (APS) | Physical Review Research | 2019
61ba96e32227d4ac07c50cf9 | YbMo 2 Ga 4 | 1086554075 |  | Yb(Ga2Mo)2 |  |  | Alloys |  |  |  | 3.9 | K |  |  |  | body | paragraph | 74bda636f8 | Two-band superconductivity with unconventional pairing symmetry in HfV2Ga4 | 10.1103/physrevresearch.2.022001 | A Bhattacharyya, P P Ferreira, F B Santos, D T Adroja, J S Lord, L E Correa, A J S Machado, A L R Manesco, L T F Eleno | American Physical Society (APS) | Physical Review Research | 2019
61ba96e40a416aa3d9c50cfb | Tm2Fe3Si5 | -158061945 |  | Tm2Fe3Si5 |  |  | Alloys |  |  |  | 1.8 | K |  |  |  | body | paragraph | 4c97dfbbd6 | Crystal growth and ambient and high pressure study of the re-entrant superconductor Tm2Fe3Si5 | 10.1088/0953-8984/20/23/235243 | Yogesh Singh, S Ramakrishnan | IOP Publishing | Journal of Physics: Condensed Matter | 2008
61ba96e40a416aa3d9c50cfe | Tm 2 Fe 3 Si 5 | -2068394491 |  | Tm2Fe3Si5 |  |  | Alloys |  |  |  | 3.1 | K |  |  |  | body | paragraph | 4c97dfbbd6 | Crystal growth and ambient and high pressure study of the re-entrant superconductor Tm2Fe3Si5 | 10.1088/0953-8984/20/23/235243 | Yogesh Singh, S Ramakrishnan | IOP Publishing | Journal of Physics: Condensed Matter | 2008
61ba96e47ecf8b73e6c50cf3 | MgB 2 | 1384677484 |  | MgB2 |  |  | Alloys, Borides |  |  |  | 39 | K |  |  |  | body | paragraph | b1d1d0885b | Infrared and optical properties of pure and cobalt-dopedLuNi2B2C | 10.1103/physrevb.65.064506 | M Windt, J J Mcguire, T RÃµÃµm, A Pronin, T Timusk, I R Fisher, P C Canfield | American Physical Society (APS) | Physical Review B | 2001
61ba96e407932c08a9c50d3b | FeSC | 82197238 |  | FeCS |  |  | Carbides, Iron-chalcogenides, Chalcogenides |  |  |  | 9 | K |  |  |  | body | paragraph | 653090ef80 | Superconductivity pairing mechanism from cobalt impurity doping in FeSe: Spin (sÂ±) or orbital (s++) fluctuation | 10.1103/physrevb.93.014507 | T Urata, Y Tanabe, K K Huynh, Y Yamakawa, H Kontani, K Tanigaki | American Physical Society (APS) | Physical Review B | 2015
61ba96e407932c08a9c50d3c | FeSe | 1380963698 |  | FeSe |  |  | Iron-chalcogenides, Chalcogenides |  |  |  | 9 | K |  |  |  | body | paragraph | 653090ef80 | Superconductivity pairing mechanism from cobalt impurity doping in FeSe: Spin (sÂ±) or orbital (s++) fluctuation | 10.1103/physrevb.93.014507 | T Urata, Y Tanabe, K K Huynh, Y Yamakawa, H Kontani, K Tanigaki | American Physical Society (APS) | Physical Review B | 2015
61ba96e511af647618c50cfc | Pr 0.7 Ca 0.3 MnO 3 | -2098118897 |  | Ca0.3Pr0.7Mn1O3 |  |  | Oxides |  |  |  | 120 | K |  |  |  | body | paragraph | 8c037b8cc3 | Rhodium doped manganites: Ferromagnetism and metallicity | 10.1063/1.1380412 | B Raveau, S HÃ©bert, A Maignan, R FrÃ©sard, M Hervieu, D Khomskii | AIP Publishing | Journal of Applied Physics | 2001
61ba96e5e4dc5fe1bac50d06 | SrTiO 3 substrates | -479691553 |  | SrTiO3 |  |  | Oxides |  |  |  | 90 | K |  |  |  | body | paragraph | 4e0bbb9121 | Quasiparticle relaxation dynamics in superconductors with different gap structures: Theory and experiments onYBa2Cu3O7âˆ’Î´ | 10.1103/physrevb.59.1497 | V V Kabanov, J Demsar, B Podobnik, D Mihailovic | American Physical Society (APS) | Physical Review B | 1998
61ba96e67ce09aab2ac50d18 | Ba(Fe 0.75 Ru 0.25 ) 2 As 2 | -1826533381 |  | Ba1Fe1.5As2Ru0.5 |  |  | Iron-pnictides, Pnictides |  |  |  | 15 | K |  |  |  | body | paragraph | 105b20ae0e | Angle-resolved photoemission observation of isotropic superconducting gaps in isovalent Ru-substituted Ba(Fe0.75Ru0.25)2As2 | 10.1103/physrevb.87.094513 | N Xu, P Richard, X-P Wang, X Shi, A Van Roekeghem, T Qian, E Ieki, K Nakayama, T Sato, E Rienks, S Thirupathaiah, J Xing, H-H Wen, M Shi, T Takahashi, H Ding | American Physical Society (APS) | Physical Review B | 2012
61ba96e68452d931a5c50cfd | Na 0.16 TiNCl | -1494704774 |  | Na0.16Ti1N1Cl1 |  |  | Nitrides |  |  |  | 18 | K | resistivity |  |  | body | paragraph | bd284efdb4 | Comment on â€œSuperconductivity in electron-doped layered TiNCl with variable interlayer couplingâ€ | 10.1103/physrevb.90.186501 | Dale R Harshman, Anthony T Fiory | American Physical Society (APS) | Physical Review B | 2014
61ba96e68452d931a5c50cfe | Li 0.13 TiNCl | 488325692 |  | Li0.13Ti1N1Cl1 |  |  | Nitrides |  |  |  | 5.9 | K |  |  |  | header | abstract | bd284efdb4 | Comment on â€œSuperconductivity in electron-doped layered TiNCl with variable interlayer couplingâ€ | 10.1103/physrevb.90.186501 | Dale R Harshman, Anthony T Fiory | American Physical Society (APS) | Physical Review B | 2014
61ba96e68452d931a5c50cff | TiN | -502326767 |  | TiN |  |  | Nitrides |  |  |  | 5.6 | K |  |  |  | body |  | bd284efdb4 | Comment on â€œSuperconductivity in electron-doped layered TiNCl with variable interlayer couplingâ€ | 10.1103/physrevb.90.186501 | Dale R Harshman, Anthony T Fiory | American Physical Society (APS) | Physical Review B | 2014
61ba96e60a416aa3d9c50cff | KOs 2 O 6 | 1307428292 |  | K(OsO3)2 |  |  | Oxides |  |  |  | 9.6 | K |  | 101325 | Pa | body | paragraph | 1c854024a7 | Superconductivity and Rattling under High Pressure in the Î²-Pyrochlore Oxide RbOs2O6 | 10.1143/jpsj.80.104708 | Nao Takeshita, Hiroki Ogusu, Jun-Ichi Yamaura, Yoshihiko Okamoto, Zenji Hiroi | Physical Society of Japan | Journal of the Physical Society of Japan | 2011
61ba96e60a416aa3d9c50d01 | Rb | 213602202 |  | Rb |  |  | Alloys |  |  |  | 8.8 | K | magnetization | 10000000000 | Pa | body | paragraph | 1c854024a7 | Superconductivity and Rattling under High Pressure in the Î²-Pyrochlore Oxide RbOs2O6 | 10.1143/jpsj.80.104708 | Nao Takeshita, Hiroki Ogusu, Jun-Ichi Yamaura, Yoshihiko Okamoto, Zenji Hiroi | Physical Society of Japan | Journal of the Physical Society of Japan | 2011
61ba96e60a416aa3d9c50d03 | single crystal of RbOs 2 O 6 | 1173517791 |  | Rb(OsO3)2 |  | single crystal | Oxides |  |  |  | 9.3 | K | heat capacity | 3000000000 | Pa | body | paragraph | 1c854024a7 | Superconductivity and Rattling under High Pressure in the Î²-Pyrochlore Oxide RbOs2O6 | 10.1143/jpsj.80.104708 | Nao Takeshita, Hiroki Ogusu, Jun-Ichi Yamaura, Yoshihiko Okamoto, Zenji Hiroi | Physical Society of Japan | Journal of the Physical Society of Japan | 2011
61ba96e612cb23f3dfc50d19 | A 2 Cr 3 As 3 (A = K, Rb, Cs) | 420520032 |  | A2(CrAs)3 |  |  | Pnictides |  |  | A=K, Rb, Cs | 6.1 | K |  |  |  | body | paragraph | e3abec8702 | Observation of a Raman-active phonon with Fano line shape in the quasi-one-dimensional superconductorK2Cr3As3 | 10.1103/physrevb.92.060502 | W-L Zhang, H Li, Dai Xia, H W Liu, Y-G Shi, J L Luo, Jiangping Hu, P Richard, H Ding | American Physical Society (APS) | Physical Review B | 2015
61ba96e61b93c0c6bec50d14 | Mo 2 C | 1896734551 |  | Mo2C |  |  | Carbides |  |  |  | 5 | K |  |  |  | body | paragraph | 6b8764fe8c | Predicting stable phase monolayer Mo2C (MXene), a superconductor with chemically-tunable critical temperature | 10.1039/c7tc00789b | Jincheng Lei, Alex Kutana, Boris I Yakobson | Royal Society of Chemistry (RSC) | Journal of Materials Chemistry C | 2017
61ba96e61b93c0c6bec50d15 | monolayer Mo 2 C | 803745995 |  | Mo2C |  |  | Carbides |  |  |  | 12 | K |  |  |  | body | paragraph | 6b8764fe8c | Predicting stable phase monolayer Mo2C (MXene), a superconductor with chemically-tunable critical temperature | 10.1039/c7tc00789b | Jincheng Lei, Alex Kutana, Boris I Yakobson | Royal Society of Chemistry (RSC) | Journal of Materials Chemistry C | 2017
61ba96e61b93c0c6bec50d16 | monolayer Mo 2 C | 803745995 |  | Mo2C |  |  | Carbides |  |  |  | 5 | K |  |  |  | body | paragraph | 6b8764fe8c | Predicting stable phase monolayer Mo2C (MXene), a superconductor with chemically-tunable critical temperature | 10.1039/c7tc00789b | Jincheng Lei, Alex Kutana, Boris I Yakobson | Royal Society of Chemistry (RSC) | Journal of Materials Chemistry C | 2017
61ba96e61b93c0c6bec50d17 | Mo 2 C(OH) 2 | 159005275 |  | Mo2H2CO2 |  |  | Hydrides, Carbides, Oxides |  |  |  | 25.5 | K |  |  |  | body | paragraph | 6b8764fe8c | Predicting stable phase monolayer Mo2C (MXene), a superconductor with chemically-tunable critical temperature | 10.1039/c7tc00789b | Jincheng Lei, Alex Kutana, Boris I Yakobson | Royal Society of Chemistry (RSC) | Journal of Materials Chemistry C | 2017
61ba96e61b93c0c6bec50d18 | Mo 2 C | 1962202166 |  | Mo2C |  |  | Carbides |  |  |  | 5 | K |  |  |  | body | paragraph | 6b8764fe8c | Predicting stable phase monolayer Mo2C (MXene), a superconductor with chemically-tunable critical temperature | 10.1039/c7tc00789b | Jincheng Lei, Alex Kutana, Boris I Yakobson | Royal Society of Chemistry (RSC) | Journal of Materials Chemistry C | 2017
61ba96e61b93c0c6bec50d19 | Mo 2 C | 1686866555 |  | Mo2C |  |  | Carbides |  |  |  | 3.2 | K |  |  |  | body | paragraph | 6b8764fe8c | Predicting stable phase monolayer Mo2C (MXene), a superconductor with chemically-tunable critical temperature | 10.1039/c7tc00789b | Jincheng Lei, Alex Kutana, Boris I Yakobson | Royal Society of Chemistry (RSC) | Journal of Materials Chemistry C | 2017
61ba96e61b93c0c6bec50d1a | Ti 2 C | -820203471 |  | Ti2C |  |  | Carbides |  |  |  | 0 | K |  |  |  | body | paragraph | 6b8764fe8c | Predicting stable phase monolayer Mo2C (MXene), a superconductor with chemically-tunable critical temperature | 10.1039/c7tc00789b | Jincheng Lei, Alex Kutana, Boris I Yakobson | Royal Society of Chemistry (RSC) | Journal of Materials Chemistry C | 2017
61ba96e61b93c0c6bec50d1b | Ti 2 CH 2 | 1563580434 |  | Ti2H2C |  |  | Hydrides, Carbides |  |  |  | 1.3 | K |  |  |  | body | paragraph | 6b8764fe8c | Predicting stable phase monolayer Mo2C (MXene), a superconductor with chemically-tunable critical temperature | 10.1039/c7tc00789b | Jincheng Lei, Alex Kutana, Boris I Yakobson | Royal Society of Chemistry (RSC) | Journal of Materials Chemistry C | 2017
61ba96e6c0bff55f4cc50d16 | Nb film | -180140494 |  | Nb |  | film | Alloys |  |  |  | 8.4 | K |  |  |  | body | figure | 3cead3bfcc | Superconducting current and low-energy states in a mesa-heterostructure interlayered with a strontium iridate film with strong spin-orbit interaction | 10.1103/physrevb.100.024501 | A M Petrzhik, K Y Constantinian, G A Ovsyannikov, A V Zaitsev, A V Shadrin, A S Grishin, Yu. V Kislinski, G Cristiani, G Logvenov | American Physical Society (APS) | Physical Review B | 2019
61ba96e7ef148cdddfc50d04 | TaS 2 | -1869845074 |  | TaS2 |  |  | Chalcogenides |  |  |  | 5 | K |  |  |  | body | paragraph | 54b2d04d1f | Exploring intertwined orders in cuprate superconductors | 10.1016/j.physb.2014.11.056 | John M Tranquada | Elsevier BV | Physica B: Condensed Matter | 2014
61ba96e714d91e0862c50cfa | fluorine doped LaFeAsO | 1799368134 |  | LaFeAsO |  |  | Iron-pnictides, Oxides, Pnictides |  |  |  | 26 | K |  |  |  | body | paragraph | 8d9a701965 | Rare earth magnetism in CeFeAsO: a single crystal study | 10.1088/1367-2630/11/10/103050 | A Jesche, C Krellner, M De Souza, M Lang, C Geibel | IOP Publishing | New Journal of Physics | 2009
61ba96e714d91e0862c50cfb | SmFeAsO | -1963163144 |  | SmFeAsO |  |  | Iron-pnictides, Oxides, Pnictides |  |  |  | 55 | K |  |  |  | body | paragraph | 8d9a701965 | Rare earth magnetism in CeFeAsO: a single crystal study | 10.1088/1367-2630/11/10/103050 | A Jesche, C Krellner, M De Souza, M Lang, C Geibel | IOP Publishing | New Journal of Physics | 2009
61ba96e8d52116ffe1c50d00 | Sr 2 RuO 4 | 1526691068 |  | Sr2RuO4 |  |  | Oxides |  |  |  | 1.5 | K |  |  |  | body | figure | 5d097fed14 | Unconventional superconductivity and magnetism in Sr2RuO4 and related materials | 10.1002/andp.200310069 | I Eremin, D Manske, S G Ovchinnikov, J F Annett | Wiley | Annalen der Physik | 2004
61ba96e8e614176f2ec50d14 | RbEuFe4As4 sin- gle crystal | -782111756 |  | RbEu(FeAs)4 |  | sin- gle crystal | Iron-pnictides, Pnictides |  |  |  | 36.5 | K | Specific heat |  |  | body | paragraph | 409eab07b0 | Melting of vortex lattice in the magnetic superconductor RbEuFe4As4 | 10.1103/physrevb.100.094518 | A E Koshelev, K Willa, R Willa, M P Smylie, J-K Bao, D Y Chung, M G Kanatzidis, W-K Kwok, U Welp | American Physical Society (APS) | Physical Review B | 2019
61ba96e885b12ae79ac50cf6 | pure MgB 2 | -474143651 |  | MgB2 | pure |  | Alloys, Borides |  |  |  | 36 | K |  |  |  | body | paragraph | 981d0f65b1 | High field performance of nanodiamond doped MgB2 superconductor | 10.1063/1.2831778 | Arpita Vajpayee, V P S Awana, H Kishan, A V Narlikar, G L Bhalla, X L Wang | AIP Publishing | Journal of Applied Physics | 2008
61ba96e9dc085aa023c50cfc | AsH 8 | 674708766 |  | AsH8 |  |  | Hydrides, Pnictides |  |  |  | 141 | K |  | 3.5E+11 | Pa | body | paragraph | 2cb233adfb | High-Pressure Phase Stability and Superconductivity of Pnictogen Hydrides and Chemical Trends for Compressed Hydrides | 10.1021/acs.chemmater.5b04638 | Yuhao Fu, Xiangpo Du, Lijun Zhang, Feng Peng, Miao Zhang, Chris J Pickard, Richard J Needs, David J Singh, Weitao Zheng, Yanming Ma | American Chemical Society (ACS) | Chemistry of Materials | 2016
61ba96e9dc085aa023c50cfd | AsH 8 | 549563518 |  | AsH8 |  |  | Hydrides, Pnictides |  |  |  | 150 | K |  |  |  | body | paragraph | 2cb233adfb | High-Pressure Phase Stability and Superconductivity of Pnictogen Hydrides and Chemical Trends for Compressed Hydrides | 10.1021/acs.chemmater.5b04638 | Yuhao Fu, Xiangpo Du, Lijun Zhang, Feng Peng, Miao Zhang, Chris J Pickard, Richard J Needs, David J Singh, Weitao Zheng, Yanming Ma | American Chemical Society (ACS) | Chemistry of Materials | 2016
61ba96e9dc085aa023c50cfe | AsH 8 | 615026878 |  | AsH8 |  |  | Hydrides, Pnictides |  |  |  | 150 | K |  | 3.5E+11 | Pa | body | figure | 2cb233adfb | High-Pressure Phase Stability and Superconductivity of Pnictogen Hydrides and Chemical Trends for Compressed Hydrides | 10.1021/acs.chemmater.5b04638 | Yuhao Fu, Xiangpo Du, Lijun Zhang, Feng Peng, Miao Zhang, Chris J Pickard, Richard J Needs, David J Singh, Weitao Zheng, Yanming Ma | American Chemical Society (ACS) | Chemistry of Materials | 2016
61ba96e9dc085aa023c50cff | SbH4 | 512386885 |  | SbH4 |  |  | Hydrides, Alloys |  |  |  | 100 | K |  |  |  | header | abstract | 2cb233adfb | High-Pressure Phase Stability and Superconductivity of Pnictogen Hydrides and Chemical Trends for Compressed Hydrides | 10.1021/acs.chemmater.5b04638 | Yuhao Fu, Xiangpo Du, Lijun Zhang, Feng Peng, Miao Zhang, Chris J Pickard, Richard J Needs, David J Singh, Weitao Zheng, Yanming Ma | American Chemical Society (ACS) | Chemistry of Materials | 2016
61ba96e9dc085aa023c50d00 | SbH 4 | -1493662859 |  | SbH4 |  |  | Hydrides, Alloys |  |  |  | 100 | K |  |  |  | body | paragraph | 2cb233adfb | High-Pressure Phase Stability and Superconductivity of Pnictogen Hydrides and Chemical Trends for Compressed Hydrides | 10.1021/acs.chemmater.5b04638 | Yuhao Fu, Xiangpo Du, Lijun Zhang, Feng Peng, Miao Zhang, Chris J Pickard, Richard J Needs, David J Singh, Weitao Zheng, Yanming Ma | American Chemical Society (ACS) | Chemistry of Materials | 2016
61ba96e9dc085aa023c50d01 | AsH8 | 829779864 |  | AsH8 |  |  | Hydrides, Pnictides |  |  |  | 100 | K |  |  |  | header | abstract | 2cb233adfb | High-Pressure Phase Stability and Superconductivity of Pnictogen Hydrides and Chemical Trends for Compressed Hydrides | 10.1021/acs.chemmater.5b04638 | Yuhao Fu, Xiangpo Du, Lijun Zhang, Feng Peng, Miao Zhang, Chris J Pickard, Richard J Needs, David J Singh, Weitao Zheng, Yanming Ma | American Chemical Society (ACS) | Chemistry of Materials | 2016
61ba96e9dc085aa023c50d03 | SbH 4 | -1428199499 |  | SbH4 |  |  | Hydrides, Alloys |  |  |  | 100 | K |  | 1.5E+11 | Pa | body | figure | 2cb233adfb | High-Pressure Phase Stability and Superconductivity of Pnictogen Hydrides and Chemical Trends for Compressed Hydrides | 10.1021/acs.chemmater.5b04638 | Yuhao Fu, Xiangpo Du, Lijun Zhang, Feng Peng, Miao Zhang, Chris J Pickard, Richard J Needs, David J Singh, Weitao Zheng, Yanming Ma | American Chemical Society (ACS) | Chemistry of Materials | 2016
61ba96e9dc085aa023c50d04 | H 2 S | -957498468 |  | H2S |  |  | Hydrides, Chalcogenides |  |  |  | 150 | K |  | 2E+11 | Pa | body | paragraph | 2cb233adfb | High-Pressure Phase Stability and Superconductivity of Pnictogen Hydrides and Chemical Trends for Compressed Hydrides | 10.1021/acs.chemmater.5b04638 | Yuhao Fu, Xiangpo Du, Lijun Zhang, Feng Peng, Miao Zhang, Chris J Pickard, Richard J Needs, David J Singh, Weitao Zheng, Yanming Ma | American Chemical Society (ACS) | Chemistry of Materials | 2016
61ba96e9dc085aa023c50d05 | silicon hydride | 1259861996 | silicon hydride | SiH4 | [6 empty] | 17 | K |  | 1E+11 | Pa | body | paragraph | 2cb233adfb | High-Pressure Phase Stability and Superconductivity of Pnictogen Hydrides and Chemical Trends for Compressed Hydrides | 10.1021/acs.chemmater.5b04638 | Yuhao Fu, Xiangpo Du, Lijun Zhang, Feng Peng, Miao Zhang, Chris J Pickard, Richard J Needs, David J Singh, Weitao Zheng, Yanming Ma | American Chemical Society (ACS) | Chemistry of Materials | 2016
61ba96e9dc085aa023c50d06 | SbH 4 | -1407030763 |  | SbH4 |  |  | Hydrides, Alloys |  |  |  | 102 | K |  | 1.5E+11 | Pa | body | paragraph | 2cb233adfb | High-Pressure Phase Stability and Superconductivity of Pnictogen Hydrides and Chemical Trends for Compressed Hydrides | 10.1021/acs.chemmater.5b04638 | Yuhao Fu, Xiangpo Du, Lijun Zhang, Feng Peng, Miao Zhang, Chris J Pickard, Richard J Needs, David J Singh, Weitao Zheng, Yanming Ma | American Chemical Society (ACS) | Chemistry of Materials | 2016
61ba96e97c13e4f711c50cf4 | SL3 | -1802068420 |  | L3S |  |  | Chalcogenides |  |  |  | 5.3 | K |  |  |  | body | paragraph | 0117838d96 | Point-contact spectroscopy investigation of superconducting-gap anisotropy in the nickel borocarbide compoundLuNi2B2C | 10.1103/physrevb.71.014512 | N L Bobrov, S I Beloborodâ€™ko, L V Tyutrina, I K Yanson, D G Naugle, K D D Rathnayaka | American Physical Society (APS) | Physical Review B | 2005
61ba96e97c13e4f711c50cf5 | lCaBaCuO | 1341753675 | lCaBaCuO | BaCaCuO | [6 empty] | 162 | K |  |  |  | body | paragraph | 0117838d96 | Point-contact spectroscopy investigation of superconducting-gap anisotropy in the nickel borocarbide compoundLuNi2B2C | 10.1103/physrevb.71.014512 | N L Bobrov, S I Beloborodâ€™ko, L V Tyutrina, I K Yanson, D G Naugle, K D D Rathnayaka | American Physical Society (APS) | Physical Review B | 2005
61ba96e97c13e4f711c50cf6 | Y BaCuO | 1870974667 | Y BaCuO | BaYCuO | [6 empty] | 90 | K |  |  |  | body | paragraph | 0117838d96 | Point-contact spectroscopy investigation of superconducting-gap anisotropy in the nickel borocarbide compoundLuNi2B2C | 10.1103/physrevb.71.014512 | N L Bobrov, S I Beloborodâ€™ko, L V Tyutrina, I K Yanson, D G Naugle, K D D Rathnayaka | American Physical Society (APS) | Physical Review B | 2005
61ba96ead52116ffe1c50d01 | MgB 2 | 1344256390 |  | MgB2 |  |  | Alloys, Borides |  |  |  | 38 | K |  |  |  | body | paragraph | 7f2c7b9ad8 | Disorder-induced collapse of the electron-phonon coupling inMgB2observed by Raman spectroscopy | 10.1103/physrevb.68.220512 | K A Yates, Burnell, N A Stelmashenko, D-J Kang, H N Lee, B Oh, M G Blamire | American Physical Society (APS) | Physical Review B | 2013
61ba96ead52116ffe1c50d02 | MgB 2 | 1787101398 |  | MgB2 |  |  | Alloys, Borides |  |  |  | 19 | K |  |  |  | body | paragraph | 7f2c7b9ad8 | Disorder-induced collapse of the electron-phonon coupling inMgB2observed by Raman spectroscopy | 10.1103/physrevb.68.220512 | K A Yates, Burnell, N A Stelmashenko, D-J Kang, H N Lee, B Oh, M G Blamire | American Physical Society (APS) | Physical Review B | 2013
61ba96ead52116ffe1c50d03 | MgB 2 | 1792881464 |  | MgB2 |  |  | Alloys, Borides |  |  |  | 12.5 | K |  |  |  | body | paragraph | 7f2c7b9ad8 | Disorder-induced collapse of the electron-phonon coupling inMgB2observed by Raman spectroscopy | 10.1103/physrevb.68.220512 | K A Yates, Burnell, N A Stelmashenko, D-J Kang, H N Lee, B Oh, M G Blamire | American Physical Society (APS) | Physical Review B | 2013
61ba96ead52116ffe1c50d04 | MgB 2 | 1461695352 |  | MgB2 |  |  | Alloys, Borides |  |  |  | 25 | K |  |  |  | body | paragraph | 7f2c7b9ad8 | Disorder-induced collapse of the electron-phonon coupling inMgB2observed by Raman spectroscopy | 10.1103/physrevb.68.220512 | K A Yates, Burnell, N A Stelmashenko, D-J Kang, H N Lee, B Oh, M G Blamire | American Physical Society (APS) | Physical Review B | 2013
61ba96eaa01e2beb09c50d1b | BiSrCaCuO | 1725133531 | BiSrCaCuO | SrCaCuBiO | [6 empty] | 87 | K |  |  |  | body | paragraph | 5be166f9e9 | Role of interelectron interaction in the pseudogap opening in high-Tctunneling experiments | 10.1103/physrevb.59.r11675 | A M Cucolo, M Cuoco, A A Varlamov | American Physical Society (APS) | Physical Review B | 1998
61ba96eaa01e2beb09c50d1c | BiSrCaCuO | 2025495905 | BiSrCaCuO | SrCaCuBiO | [6 empty] | 89 | K |  |  |  | body | paragraph | 5be166f9e9 | Role of interelectron interaction in the pseudogap opening in high-Tctunneling experiments | 10.1103/physrevb.59.r11675 | A M Cucolo, M Cuoco, A A Varlamov | American Physical Society (APS) | Physical Review B | 1998
61ba96ea7ecf8b73e6c50cf6 | Y 0.78 Ca 0.22 Ba 2 Cu 3 O 6.50 | 998229372 |  | Ba2Ca0.22Y0.78Cu3O6.5 |  |  | Oxides, Cuprates |  |  |  | 59 | K |  |  |  | body | paragraph | a8066977e0 | Systematic 63 Cu NQR and 89 Y NMR Study of Spin Dynamics in Y 1âˆ’z Ca z Ba 2 Cu 3 O y Across Superconductor-Insulator Boundary |  | P M Singer, T Imai |  |  | 2014
61ba96eac2c99830dec50d34 | SrTiO 3 | -580710788 |  | SrTiO3 |  |  | Oxides |  |  |  | 0.1 | K |  |  |  | body | paragraph | 33f00f7267 | Spatial BCS-BEC crossover in superconducting pâˆ’n junctions | 10.1103/physrevb.101.094514 | A Niroula, G Rai, S Haas, S Kettemann | American Physical Society (APS) | Physical Review B | 2020
61ba96eba5c5381c2ec50d06 | LaRhAl | -1244870273 |  | LaAlRh |  |  | Alloys |  |  |  | 2.4 | K |  |  |  | header | abstract | 521dc839df | Superconductivity in the intermetallic compound YRhAl | 10.1016/j.ssc.2004.06.024 | Darshan C Kundaliya, S K Malik | Elsevier BV | Solid State Communications | 2004
61ba96eb1b93c0c6bec50d1e | K-Ba122 | -1248825087 | K-Ba122 | Ba | [6 empty] | 38 | K |  |  |  | body | paragraph | d4d946b5cd | Doping-dependent critical current properties in K, Co, and P-doped BaFe2As2 single crystals | 10.1103/physrevb.95.014517 | Shigeyuki Ishida, Dongjoon Song, Hiraku Ogino, Akira Iyo, Hiroshi Eisaki, Masamichi Nakajima, Jun-Ichi Shimoyama, Michael Eisterer | American Physical Society (APS) | Physical Review B | 2017
61ba96eb1b93c0c6bec50d21 | K-Ba122 | -1551154455 | K-Ba122 | Ba | [6 empty] | 29.5 | K |  |  |  | body | paragraph | d4d946b5cd | Doping-dependent critical current properties in K, Co, and P-doped BaFe2As2 single crystals | 10.1103/physrevb.95.014517 | Shigeyuki Ishida, Dongjoon Song, Hiraku Ogino, Akira Iyo, Hiroshi Eisaki, Masamichi Nakajima, Jun-Ichi Shimoyama, Michael Eisterer | American Physical Society (APS) | Physical Review B | 2017
61ba96eb1b93c0c6bec50d29 | K-Ba122 | -1416349987 | K-Ba122 | Ba | [6 empty] | 12 | K |  |  |  | body | paragraph | d4d946b5cd | Doping-dependent critical current properties in K, Co, and P-doped BaFe2As2 single crystals | 10.1103/physrevb.95.014517 | Shigeyuki Ishida, Dongjoon Song, Hiraku Ogino, Akira Iyo, Hiroshi Eisaki, Masamichi Nakajima, Jun-Ichi Shimoyama, Michael Eisterer | American Physical Society (APS) | Physical Review B | 2017
61ba96eb1b93c0c6bec50d31 | SmFeAsO0.7F0.25 | -1259282587 |  | Sm1Fe1As1O0.7F0.25 |  |  | Iron-pnictides, Pnictides, Oxides, Fluorides |  |  |  | 12 | K |  |  |  | body | paragraph | d4d946b5cd | Doping-dependent critical current properties in K, Co, and P-doped BaFe2As2 single crystals | 10.1103/physrevb.95.014517 | Shigeyuki Ishida, Dongjoon Song, Hiraku Ogino, Akira Iyo, Hiroshi Eisaki, Masamichi Nakajima, Jun-Ichi Shimoyama, Michael Eisterer | American Physical Society (APS) | Physical Review B | 2017
61ba96eb1b93c0c6bec50d32 | SmFeAsO0.7F0.25 | -1259282587 |  | Sm1Fe1As1O0.7F0.25 |  |  | Iron-pnictides, Pnictides, Oxides, Fluorides |  |  |  | 50 | K |  |  |  | body | paragraph | d4d946b5cd | Doping-dependent critical current properties in K, Co, and P-doped BaFe2As2 single crystals | 10.1103/physrevb.95.014517 | Shigeyuki Ishida, Dongjoon Song, Hiraku Ogino, Akira Iyo, Hiroshi Eisaki, Masamichi Nakajima, Jun-Ichi Shimoyama, Michael Eisterer | American Physical Society (APS) | Physical Review B | 2017
61ba96ebfa2141a3e5c50cfb | MgB 2 | 1384677484 |  | MgB2 |  |  | Alloys, Borides |  |  |  | 39 | K |  |  |  | body | paragraph | 644abb2488 | Microwave surface resistance in MgB2 | 10.1088/0953-2048/14/5/101 | A A Zhukov, L F Cohen, K Yates, G K Perkins, Y Bugoslavsky, M Polichetti, A Berenov, J L Macmanus Driscoll, A D Caplin, Ling Hao, J Gallop | IOP Publishing | Superconductor Science and Technology | 2001
61ba96ebe4552e90a8c50d08 | (La 0.25 Pr 0.75 ) 0.7 Ca 0.3 MnO 3 | 728316079 |  | Ca0.3La0.175Pr0.525Mn1O3 |  |  | Oxides |  |  |  | 120 | K |  |  |  | body | paragraph | 824ef29bc9 | 55 Mn NMR Study of the Field-Controlled Magnetic Phase Separation in (La 0.25 Pr 0.75 ) 0.7 Ca 0.3 MnO 3 with Different Oxygen Isotope Content |  | A Gerashenko, Y Furukawa, K Kumagai, S Verkhovskii, K Mikhalev, A Yakubovskii |  |  | 2002
61ba96ebe4552e90a8c50d09 | (La 0.25 Pr 0.75 ) 0.7 Ca 0.3 MnO 3 | 1115323203 |  | Ca0.3La0.175Pr0.525Mn1O3 |  |  | Oxides |  |  |  | 40 | K |  |  |  | body | paragraph | 824ef29bc9 | 55 Mn NMR Study of the Field-Controlled Magnetic Phase Separation in (La 0.25 Pr 0.75 ) 0.7 Ca 0.3 MnO 3 with Different Oxygen Isotope Content |  | A Gerashenko, Y Furukawa, K Kumagai, S Verkhovskii, K Mikhalev, A Yakubovskii |  |  | 2002
61ba96eb2227d4ac07c50cfd | PdTe 2 | 249026120 |  | Te2Pd |  |  | Chalcogenides |  |  |  | 1.6 | K |  |  |  | body | figure | 8d2e92b8f0 | Type-I superconductivity in the noncentrosymmetric superconductor BeAu | 10.1103/physrevb.99.134509 | D Singh, A D Hillier, R P Singh | American Physical Society (APS) | Physical Review B | 2019
61ba96eb2227d4ac07c50cfe | PdTe2 | 612667492 |  | Te2Pd |  |  | Chalcogenides |  |  |  | 1.65 | K |  |  |  | header | abstract | 8d2e92b8f0 | Type-I superconductivity in the noncentrosymmetric superconductor BeAu | 10.1103/physrevb.99.134509 | D Singh, A D Hillier, R P Singh | American Physical Society (APS) | Physical Review B | 2019
61ba96ecd52116ffe1c50d05 | LaH 10 | 1233832543 |  | LaH10 |  |  | Hydrides, Alloys |  |  |  | 260 | K |  |  |  | body | figure | 1b00c5ba58 | High Pressure Effect on the Superconductivity in VN | 10.7566/jpsj.84.104706 | Bosen Wang, Kazuyuki Matsubayashi, Yoshiya Uwatoko, Kenya Ohgushi | Physical Society of Japan | Journal of the Physical Society of Japan | 2021
61ba96ecd52116ffe1c50d06 | CeH 9 | -1407085949 |  | CeH9 |  |  | Hydrides, Alloys |  |  |  | 12 | K |  |  |  | body | figure | 1b00c5ba58 | High Pressure Effect on the Superconductivity in VN | 10.7566/jpsj.84.104706 | Bosen Wang, Kazuyuki Matsubayashi, Yoshiya Uwatoko, Kenya Ohgushi | Physical Society of Japan | Journal of the Physical Society of Japan | 2021
61ba96ecd52116ffe1c50d07 | lanthanum hydride LaH 10 | -574090778 | lanthanum hydride | LaH10 |  |  | Hydrides, Alloys |  |  |  | 250 | K | theoreti- cal | 1.7E+11 | Pa | body | paragraph | 1b00c5ba58 | High Pressure Effect on the Superconductivity in VN | 10.7566/jpsj.84.104706 | Bosen Wang, Kazuyuki Matsubayashi, Yoshiya Uwatoko, Kenya Ohgushi | Physical Society of Japan | Journal of the Physical Society of Japan | 2021
61ba96ecd52116ffe1c50d08 | doped LaH 10 | -245978595 |  | LaH10 | doped |  | Hydrides, Alloys |  |  |  | 233 | K |  |  |  | body | figure | 1b00c5ba58 | High Pressure Effect on the Superconductivity in VN | 10.7566/jpsj.84.104706 | Bosen Wang, Kazuyuki Matsubayashi, Yoshiya Uwatoko, Kenya Ohgushi | Physical Society of Japan | Journal of the Physical Society of Japan | 2021
61ba96ecd52116ffe1c50d09 | H 3 S | -324530240 |  | H3S |  |  | Hydrides, Chalcogenides |  |  |  | 75 | K |  | 1E+11 | Pa | body | paragraph | 1b00c5ba58 | High Pressure Effect on the Superconductivity in VN | 10.7566/jpsj.84.104706 | Bosen Wang, Kazuyuki Matsubayashi, Yoshiya Uwatoko, Kenya Ohgushi | Physical Society of Japan | Journal of the Physical Society of Japan | 2021
61ba96ed05e6aa6710c50cf8 | LaFeAs | 812217842 |  | LaFeAs |  |  | Iron-pnictides, Pnictides |  |  |  | 28 | K |  |  |  | body | paragraph | 00ecb24e4f | Comparative study of type-II superconducting properties in polycrystalline NdFeAsO0.88F0.12 prepared by different methods | 10.1016/j.physc.2010.09.012 | Y Ding, Y Sun, X D Wang, H C Wang, Z X Shi, Z A Ren, J Yang, W Lu | Elsevier BV | Physica C: Superconductivity | 2010
61ba96eda5c5381c2ec50d07 | sodium vanadate | -1818240123 | sodium vanadate | NaVO3 | [6 empty] | 34 | K |  |  |  | header | abstract | d6687c091f | Spin-isospin model of NaV 2 O 5 |  | M V Mostovoy, J Knoester, D I Khomskii |  |  | 2014
61ba96eda5c5381c2ec50d08 | Sodium vanadate (NaV 2 O 5 | 554419132 | Sodium vanadate | NaV2O5 |  |  | Oxides |  |  |  | 34 | K |  |  |  | body | paragraph | d6687c091f | Spin-isospin model of NaV 2 O 5 |  | M V Mostovoy, J Knoester, D I Khomskii |  |  | 2014
61ba96edfa2141a3e5c50cfd | Cd 2 Re 2 O 7 | 1771459660 |  | Cd2Re2O7 |  |  | Oxides |  |  |  | 1 | K |  |  |  | body | figure | a874ff4cfa | Superconducting to spin-glass state transformation inÎ²-pyrochloreKxOs2O6 | 10.1103/physrevb.83.104503 | C C Lee, W L Lee, J-Y Lin, C C Tsuei, J. -Y G Lin, F C Chou | American Physical Society (APS) | Physical Review B | 2014
61ba96edfa2141a3e5c50cfe | pristine KOs 2 O 6 | 892297263 |  | K(OsO3)2 |  |  | Oxides |  |  |  | 9.7 | K | Magnetic susceptibility |  |  | body | figure | a874ff4cfa | Superconducting to spin-glass state transformation inÎ²-pyrochloreKxOs2O6 | 10.1103/physrevb.83.104503 | C C Lee, W L Lee, J-Y Lin, C C Tsuei, J. -Y G Lin, F C Chou | American Physical Society (APS) | Physical Review B | 2014
61ba96edfa2141a3e5c50cff | AOs 2 O 6 with A = Cs, Rb | 176727500 |  | A(OsO3)2 |  |  | Oxides |  |  | A=Cs, Rb | 9.7 | K |  |  |  | body | figure | a874ff4cfa | Superconducting to spin-glass state transformation inÎ²-pyrochloreKxOs2O6 | 10.1103/physrevb.83.104503 | C C Lee, W L Lee, J-Y Lin, C C Tsuei, J. -Y G Lin, F C Chou | American Physical Society (APS) | Physical Review B | 2014
61ba96edfa2141a3e5c50d00 | KOs 2 O 6 | 1405624738 |  | K(OsO3)2 |  |  | Oxides |  |  |  | 9.7 | K |  |  |  | body | figure | a874ff4cfa | Superconducting to spin-glass state transformation inÎ²-pyrochloreKxOs2O6 | 10.1103/physrevb.83.104503 | C C Lee, W L Lee, J-Y Lin, C C Tsuei, J. -Y G Lin, F C Chou | American Physical Society (APS) | Physical Review B | 2014
61ba96ed11af647618c50d05 | Ca 4 Al 2 O 6 Fe 2 P 2 | -485578870 |  | Ca2AlFePO3 |  |  | Iron-pnictides, Oxides, Pnictides |  |  |  | 17 | K |  |  |  | body | paragraph | 132600f971 | Understanding the reentrant superconducting phase diagram of the iron pnictide Ca4Al2O6Fe2(As1âˆ’xPx)2: First-principles calculations | 10.1103/physrevb.87.174528 | Hidetomo Usui, Katsuhiro Suzuki, Kazuhiko Kuroki, Nao Takeshita, Parasharam Maruti Shirage, Hiroshi Eisaki, Akira Iyo | American Physical Society (APS) | Physical Review B | 2013
61ba96ed11af647618c50d06 | Sr 4 Sc 2 O 6 Fe 2 P 2 | -706489192 |  | Sr2ScFePO3 |  |  | Iron-pnictides, Oxides, Pnictides |  |  |  | 17 | K |  |  |  | body | paragraph | 132600f971 | Understanding the reentrant superconducting phase diagram of the iron pnictide Ca4Al2O6Fe2(As1âˆ’xPx)2: First-principles calculations | 10.1103/physrevb.87.174528 | Hidetomo Usui, Katsuhiro Suzuki, Kazuhiko Kuroki, Nao Takeshita, Parasharam Maruti Shirage, Hiroshi Eisaki, Akira Iyo | American Physical Society (APS) | Physical Review B | 2013
61ba96ed20fc3eae4bc50d31 | Nb 3 Sn | 626571342 |  | Nb3Sn |  |  | Alloys |  |  |  | 18.3 | K |  |  |  | body | paragraph | 4f76a6e222 | Magnetic field-induced quasiparticle excitation inNb3Sn: Evidence for anisotropics-wave pairing | 10.1103/physrevb.74.024513 | R Kadono, K H Satoh, A Koda, T Nagata, H Kawano-Furukawa, J Suzuki, M Matsuda, K Ohishi, W Higemoto, S Kuroiwa, H Takagiwa, J Akimitsu | American Physical Society (APS) | Physical Review B | 2013
61ba96ed20fc3eae4bc50d32 | Nb 3 Sn 6 | 1521304750 |  | NbSn2 |  |  | Alloys |  |  |  | 43 | K |  |  |  | body | paragraph | 4f76a6e222 | Magnetic field-induced quasiparticle excitation inNb3Sn: Evidence for anisotropics-wave pairing | 10.1103/physrevb.74.024513 | R Kadono, K H Satoh, A Koda, T Nagata, H Kawano-Furukawa, J Suzuki, M Matsuda, K Ohishi, W Higemoto, S Kuroiwa, H Takagiwa, J Akimitsu | American Physical Society (APS) | Physical Review B | 2013
61ba96ed20fc3eae4bc50d33 | Nb 3 Ge 2 | -1109160493 |  | Nb3Ge2 |  |  | Alloys |  |  |  | 23 | K |  |  |  | body | paragraph | 4f76a6e222 | Magnetic field-induced quasiparticle excitation inNb3Sn: Evidence for anisotropics-wave pairing | 10.1103/physrevb.74.024513 | R Kadono, K H Satoh, A Koda, T Nagata, H Kawano-Furukawa, J Suzuki, M Matsuda, K Ohishi, W Higemoto, S Kuroiwa, H Takagiwa, J Akimitsu | American Physical Society (APS) | Physical Review B | 2013
61ba96ee2b9a12e3d2c50d26 | Ba122 | 197102101 | Ba122 | Ba | [6 empty] | 26 | K |  |  |  | body | paragraph | fae7c84ae0 | Transport properties of ultrathin BaFe1.84Co0.16As2superconducting nanowires | 10.1088/1361-6668/aa9b61 | Pusheng Yuan, Zhongtang Xu, Chen Li, Baogang Quan, Junjie Li, Changzhi Gu, Yanwei Ma | IOP Publishing | Superconductor Science and Technology | 2017
61ba96ee2b9a12e3d2c50d28 | SNSPDs | -103907262 |  | PS2NDs |  |  | Nitrides, Chalcogenides, Pnictides |  |  |  | 20 | K |  |  |  | body | paragraph | fae7c84ae0 | Transport properties of ultrathin BaFe1.84Co0.16As2superconducting nanowires | 10.1088/1361-6668/aa9b61 | Pusheng Yuan, Zhongtang Xu, Chen Li, Baogang Quan, Junjie Li, Changzhi Gu, Yanwei Ma | IOP Publishing | Superconductor Science and Technology | 2017
61ba96ee2b9a12e3d2c50d29 | ultra-thin Ba122 | 1724392777 | Ba122 | Ba |  | thin |  |  |  |  | 20 | K |  |  |  | body | figure | fae7c84ae0 | Transport properties of ultrathin BaFe1.84Co0.16As2superconducting nanowires | 10.1088/1361-6668/aa9b61 | Pusheng Yuan, Zhongtang Xu, Chen Li, Baogang Quan, Junjie Li, Changzhi Gu, Yanwei Ma | IOP Publishing | Superconductor Science and Technology | 2017
61ba96ee2b9a12e3d2c50d2a | 150 nm thick Ba122 :Co films grown on MgO substrates | 724534813 | Ba122 :Co | Ba |  | films |  | films | MgO |  | 20 | K |  |  |  | body | paragraph | fae7c84ae0 | Transport properties of ultrathin BaFe1.84Co0.16As2superconducting nanowires | 10.1088/1361-6668/aa9b61 | Pusheng Yuan, Zhongtang Xu, Chen Li, Baogang Quan, Junjie Li, Changzhi Gu, Yanwei Ma | IOP Publishing | Superconductor Science and Technology | 2017
61ba96ee2b9a12e3d2c50d2b | MgB2 | 43284296 |  | MgB2 |  |  | Alloys, Borides |  |  |  | 20 | K |  |  |  | body | paragraph | fae7c84ae0 | Transport properties of ultrathin BaFe1.84Co0.16As2superconducting nanowires | 10.1088/1361-6668/aa9b61 | Pusheng Yuan, Zhongtang Xu, Chen Li, Baogang Quan, Junjie Li, Changzhi Gu, Yanwei Ma | IOP Publishing | Superconductor Science and Technology | 2017
61ba96ee0cb3d3a5e6c50d0b | La 1.84 Sr 0.16 CuO 4 | -1388646493 |  | Sr0.16La1.84Cu1O4 |  |  | Oxides, Cuprates |  |  |  | 36 | K |  |  |  | body | figure | 7939a9e302 | Bi-directional ultrafast electric-field gating of interlayer charge transport in a cuprate superconductor | 10.1038/nphoton.2011.124 | A Dienst, M C Hoffmann, D Fausti, J C Petersen, S Pyon, T Takayama, H Takagi, A Cavalleri | Springer Science and Business Media LLC | Nature Photonics | 2011
61ba96ee4217bb9076c50d1f | Nb | -234063129 |  | Nb |  |  | Alloys |  |  |  | 9.1 | K |  |  |  | body | paragraph | 80f8452355 | Approaching to the deep-strong photon-to-magnon coupling |  | I A Golovchanskiy, N N Abramov, V S Stolyarov, A A Golubov, M Yu Kupriyanov, V V Ryazanov, A V Ustinov |  |  | 2021
61ba96eea01e2beb09c50d1e | single crystals of MgB 2 | -1616540785 |  | MgB2 |  | single crystals | Alloys, Borides |  |  |  | 38.6 | K |  |  |  | body | figure | 7de89e4292 | Anomalous flux flow resistivity in the two-gap superconductorMgB2 | 10.1103/physrevb.68.060501 | A Shibata, M Matsumoto, K Izawa, Y Matsuda, S Lee, S Tajima | American Physical Society (APS) | Physical Review B | 2011
61ba96efc2c99830dec50d37 | MgB 2 | 1434738114 |  | MgB2 |  |  | Alloys, Borides |  |  |  | 40 | K |  |  |  | body | paragraph | c3a9ca209a | Topological superconducting phase in high-Tc superconductor MgB2 with Diracâ€“nodal-line fermions | 10.1038/s41524-019-0191-2 | Kyung-Hwan Jin, Huaqing Huang, Jia-Wei Mei, Zheng Liu, Lih-King Lim, Feng Liu | Springer Science and Business Media LLC | npj Computational Materials | 2019
61ba96efc2c99830dec50d38 | MgB 2 thin films | 314673273 |  | MgB2 |  | thin films | Alloys, Borides |  |  |  | 20 | K |  |  |  | body | paragraph | c3a9ca209a | Topological superconducting phase in high-Tc superconductor MgB2 with Diracâ€“nodal-line fermions | 10.1038/s41524-019-0191-2 | Kyung-Hwan Jin, Huaqing Huang, Jia-Wei Mei, Zheng Liu, Lih-King Lim, Feng Liu | Springer Science and Business Media LLC | npj Computational Materials | 2019
61ba96ef07932c08a9c50d44 | F-doped LaFePO | -862177419 |  | LaFePO | F |  | Iron-pnictides, Oxides, Pnictides |  |  |  | 7.16 | K | resistivity |  |  | body | paragraph | f4c99ed6fc | Possible Unconventional Superconductivity in Iron-Based Layered Compound LaFePO: Study of Heat Capacity | 10.1143/jpsj.77.094715 | Yoshimitsu Kohama, Yoichi Kamihara, Hitoshi Kawaji, Tooru Atake, Masahiro Hirano, Hideo Hosono | Physical Society of Japan | Journal of the Physical Society of Japan | 2008
61ba96ef07932c08a9c50d45 | LaFePO 0.94 F 0.06 | 174863609 |  | La1Fe1P1O0.94F0.06 |  |  | Iron-pnictides, Pnictides, Oxides, Fluorides |  |  |  | 5.8 | K |  |  |  | header | abstract | f4c99ed6fc | Possible Unconventional Superconductivity in Iron-Based Layered Compound LaFePO: Study of Heat Capacity | 10.1143/jpsj.77.094715 | Yoshimitsu Kohama, Yoichi Kamihara, Hitoshi Kawaji, Tooru Atake, Masahiro Hirano, Hideo Hosono | Physical Society of Japan | Journal of the Physical Society of Japan | 2008
61ba96ef07932c08a9c50d46 | F-doped LaFePO | -925708935 |  | LaFePO | F |  | Iron-pnictides, Oxides, Pnictides |  |  |  | 5.8 | K |  |  |  | body | paragraph | f4c99ed6fc | Possible Unconventional Superconductivity in Iron-Based Layered Compound LaFePO: Study of Heat Capacity | 10.1143/jpsj.77.094715 | Yoshimitsu Kohama, Yoichi Kamihara, Hitoshi Kawaji, Tooru Atake, Masahiro Hirano, Hideo Hosono | Physical Society of Japan | Journal of the Physical Society of Japan | 2008
61ba96ef07932c08a9c50d47 | F-doped LaFePO | -357689190 |  | LaFePO | F |  | Iron-pnictides, Oxides, Pnictides |  |  |  | 8 | K |  |  |  | body | paragraph | f4c99ed6fc | Possible Unconventional Superconductivity in Iron-Based Layered Compound LaFePO: Study of Heat Capacity | 10.1143/jpsj.77.094715 | Yoshimitsu Kohama, Yoichi Kamihara, Hitoshi Kawaji, Tooru Atake, Masahiro Hirano, Hideo Hosono | Physical Society of Japan | Journal of the Physical Society of Japan | 2008
61ba96ef07932c08a9c50d48 | LaFePO | 2135831443 |  | LaFePO |  |  | Iron-pnictides, Oxides, Pnictides |  |  |  | 3.3 | K | heat capacity |  |  | header | abstract | f4c99ed6fc | Possible Unconventional Superconductivity in Iron-Based Layered Compound LaFePO: Study of Heat Capacity | 10.1143/jpsj.77.094715 | Yoshimitsu Kohama, Yoichi Kamihara, Hitoshi Kawaji, Tooru Atake, Masahiro Hirano, Hideo Hosono | Physical Society of Japan | Journal of the Physical Society of Japan | 2008
61ba96ef07932c08a9c50d49 | non-doped LaFePO | -300168334 |  | LaFePO | non-doped |  | Iron-pnictides, Oxides, Pnictides |  |  |  | 3.3 | K |  |  |  | body | paragraph | f4c99ed6fc | Possible Unconventional Superconductivity in Iron-Based Layered Compound LaFePO: Study of Heat Capacity | 10.1143/jpsj.77.094715 | Yoshimitsu Kohama, Yoichi Kamihara, Hitoshi Kawaji, Tooru Atake, Masahiro Hirano, Hideo Hosono | Physical Society of Japan | Journal of the Physical Society of Japan | 2008
61ba96ef07932c08a9c50d4a | LaFeAsO | 430546543 |  | LaFeAsO |  |  | Iron-pnictides, Oxides, Pnictides |  |  |  | 26 | K |  |  |  | body | paragraph | f4c99ed6fc | Possible Unconventional Superconductivity in Iron-Based Layered Compound LaFePO: Study of Heat Capacity | 10.1143/jpsj.77.094715 | Yoshimitsu Kohama, Yoichi Kamihara, Hitoshi Kawaji, Tooru Atake, Masahiro Hirano, Hideo Hosono | Physical Society of Japan | Journal of the Physical Society of Japan | 2008
61ba96ef5ad933a7cac50d01 | AlC 6 | -1005668338 |  | AlC6 |  |  | Carbides |  |  |  | 100 | K |  |  |  | body | paragraph | 8630fd985b | Superconductivity in graphiteâ€“potassium intercalation compounds | 10.1063/1.439573 | Mizuka Sano, Hiroo Inokuchi, Mototada Kobayashi, Shinji Kaneiwa, Ikuji Tsujikawa | AIP Publishing | The Journal of Chemical Physics | 1980
61ba96ef5ad933a7cac50d02 | AlC 6 | -1021076692 |  | AlC6 |  |  | Carbides |  |  |  | 100 | K |  | 30000000000 | Pa | body | paragraph | 8630fd985b | Superconductivity in graphiteâ€“potassium intercalation compounds | 10.1063/1.439573 | Mizuka Sano, Hiroo Inokuchi, Mototada Kobayashi, Shinji Kaneiwa, Ikuji Tsujikawa | AIP Publishing | The Journal of Chemical Physics | 1980
61ba96ef5ad933a7cac50d04 | hydrogen | 259101289 | hydrogen | H2 | [6 empty] | 33 | K |  |  |  | body | paragraph | 8630fd985b | Superconductivity in graphiteâ€“potassium intercalation compounds | 10.1063/1.439573 | Mizuka Sano, Hiroo Inokuchi, Mototada Kobayashi, Shinji Kaneiwa, Ikuji Tsujikawa | AIP Publishing | The Journal of Chemical Physics | 1980
61ba96ef5ad933a7cac50d05 | YH 6 | -1241149704 |  | YH6 |  |  | Hydrides, Alloys |  |  |  | 240 | K |  | 1.65E+11 | Pa | body | figure | 8630fd985b | Superconductivity in graphiteâ€“potassium intercalation compounds | 10.1063/1.439573 | Mizuka Sano, Hiroo Inokuchi, Mototada Kobayashi, Shinji Kaneiwa, Ikuji Tsujikawa | AIP Publishing | The Journal of Chemical Physics | 1980
61ba96ef5ad933a7cac50d06 | hydrogen | 18491103 | hydrogen | H2 | [6 empty] | 39 | K |  |  |  | body | paragraph | 8630fd985b | Superconductivity in graphiteâ€“potassium intercalation compounds | 10.1063/1.439573 | Mizuka Sano, Hiroo Inokuchi, Mototada Kobayashi, Shinji Kaneiwa, Ikuji Tsujikawa | AIP Publishing | The Journal of Chemical Physics | 1980
61ba96ef5ad933a7cac50d07 | SH 3 | -881153845 |  | H3S |  |  | Hydrides, Chalcogenides |  |  |  | 200 | K |  | 2E+11 | Pa | body | paragraph | 8630fd985b | Superconductivity in graphiteâ€“potassium intercalation compounds | 10.1063/1.439573 | Mizuka Sano, Hiroo Inokuchi, Mototada Kobayashi, Shinji Kaneiwa, Ikuji Tsujikawa | AIP Publishing | The Journal of Chemical Physics | 1980
61ba96ef5ad933a7cac50d08 | BC 6 | -632815496 |  | BC6 |  |  | Carbides, Borides |  |  |  | 30 | K |  | 0 | Pa | body | paragraph | 8630fd985b | Superconductivity in graphiteâ€“potassium intercalation compounds | 10.1063/1.439573 | Mizuka Sano, Hiroo Inokuchi, Mototada Kobayashi, Shinji Kaneiwa, Ikuji Tsujikawa | AIP Publishing | The Journal of Chemical Physics | 1980
61ba96ef5ad933a7cac50d09 | ClC 6 | 1044414360 |  | C6Cl |  |  | Carbides |  |  |  | 40 | K |  | 0 | Pa | body | paragraph | 8630fd985b | Superconductivity in graphiteâ€“potassium intercalation compounds | 10.1063/1.439573 | Mizuka Sano, Hiroo Inokuchi, Mototada Kobayashi, Shinji Kaneiwa, Ikuji Tsujikawa | AIP Publishing | The Journal of Chemical Physics | 1980
61ba96ef05e6aa6710c50cf9 | SiH 4 | 1895571394 |  | SiH4 |  |  | Hydrides, Alloys |  |  |  | 17 | K |  | 96000000000 | Pa | body | paragraph | 61949a38b9 | The characterization of high-pressure superconducting state in compound: The strong-coupling description | 10.1016/j.jpcs.2012.12.024 | R SzczÄ™Å›niak, A P Durajski | Elsevier BV | Journal of Physics and Chemistry of Solids | 2012
61ba96ef05e6aa6710c50cfa | MgB 2 | 1777428118 |  | MgB2 |  |  | Alloys, Borides |  |  |  | 39.4 | K |  |  |  | body | paragraph | 61949a38b9 | The characterization of high-pressure superconducting state in compound: The strong-coupling description | 10.1016/j.jpcs.2012.12.024 | R SzczÄ™Å›niak, A P Durajski | Elsevier BV | Journal of Physics and Chemistry of Solids | 2012
61ba96efa5c5381c2ec50d09 | niobium | -1649578949 | niobium | Nb | [6 empty] | 9.25 | K |  |  |  | body | paragraph | 74e226ec04 | Strong Meissner screening change in superconducting radio frequency cavities due to mild baking | 10.1063/1.4866013 | A Romanenko, A Grassellino, F Barkov, A Suter, Z Salman, T Prokscha | AIP Publishing | Applied Physics Letters | 2013
61ba96f0fa2141a3e5c50d02 | MgCNi 3 | -1719285745 |  | MgNi3C |  |  | Carbides |  |  |  | 8 | K |  |  |  | body | paragraph | 8deb4d47bc | Superconductivity and electronic structure of perovskiteMgCNi3 | 10.1103/physrevb.64.140507 | D J Singh, I I Mazin | American Physical Society (APS) | Physical Review B | 2001
61ba96f011af647618c50d07 | K-coated FeSe | -891692595 |  | FeSe | K-coated |  | Iron-chalcogenides, Chalcogenides |  |  |  | 50 | K |  |  |  | body | paragraph | a80b0d9cdb | Superconductivity without a hole pocket in electron-doped FeSe: Analysis beyond the Migdal-Eliashberg formalism | 10.1103/physrevb.96.045130 | Youichi Yamakawa, Hiroshi Kontani | American Physical Society (APS) | Physical Review B | 2017
61ba96f011af647618c50d09 | e-doped FeSe | -1309537288 |  | FeSe | e-doped |  | Iron-chalcogenides, Chalcogenides |  |  |  | 60 | K |  |  |  | body | paragraph | a80b0d9cdb | Superconductivity without a hole pocket in electron-doped FeSe: Analysis beyond the Migdal-Eliashberg formalism | 10.1103/physrevb.96.045130 | Youichi Yamakawa, Hiroshi Kontani | American Physical Society (APS) | Physical Review B | 2017
61ba96f0e4552e90a8c50d0b | UTe 2 | -1028547968 |  | UTe2 |  |  | Chalcogenides |  |  |  | 1.6 | K |  |  |  | header | abstract | f72434d93e | Spontaneously polarized half-gapped superconductivity |  | Sheng Ran, Chris Eckberg, Qing-Ping Ding, Yuji Furukawa, Tristin Metz, Shanta R Saha, I-Lin Liu, Mark Zic, Hyunsoo Kim, Johnpierre Paglione, Nicholas P Butch |  |  | 2018
61ba96f13136e52869c50d0a | Ba 0.6 K 0.4 Fe 2 As 2 | -152954406 |  | K0.4Ba0.6Fe2As2 |  |  | Iron-pnictides, Pnictides |  |  |  | 38 | K |  |  |  | body | paragraph | 2e7979d953 | Effective three-band structure in Fe-based superconductors | 10.1209/0295-5075/109/17011 | David MÃ¶ckli, E V L De Mello | IOP Publishing | EPL (Europhysics Letters) | 2015
61ba96f13136e52869c50d0d | Ba 0.6 K 0.4 Fe 2 As 2 | -158731660 |  | K0.4Ba0.6Fe2As2 |  |  | Iron-pnictides, Pnictides |  |  |  | 38 | K |  |  |  | body | figure | 2e7979d953 | Effective three-band structure in Fe-based superconductors | 10.1209/0295-5075/109/17011 | David MÃ¶ckli, E V L De Mello | IOP Publishing | EPL (Europhysics Letters) | 2015
61ba96f22c886f0fe6c50d05 | F-doped LaOFeAs | 71326635 |  | LaFeAsO | F |  | Iron-pnictides, Oxides, Pnictides |  |  |  | 26 | K |  |  |  | body | paragraph | a5a8aa49f6 | Ab initio study on the electronic and magnetic properties of CaFe 2 As 2 within a GGA + negative U approach |  | S Wu, G Wang, F Pei, S Y Wang, L Y Chen, C Z Wang, K M Ho
61ba96f27b1a7abb24c50d0b | LaFePO | 2118477222 |  | LaFePO |  |  | Iron-pnictides, Oxides, Pnictides |  |  |  | 5.8 | K |  |  |  | body | paragraph | a95246512a | Quantum oscillation studies of the Fermi surface of LaFePO | 10.1016/j.physc.2009.03.045 | A Carrington, A I Coldea, J D Fletcher, N E Hussey, C M J Andrew, A F Bangura, J G Analytis, J-H Chu, A S Erickson, I R Fisher, R D Mcdonald | Elsevier BV | Physica C: Superconductivity | 2013
61ba96f2dc085aa023c50d0a | underdoped YBaCuO | 1619042025 | YBaCuO | BaYCuO | underdoped | [5 empty] | 41.5 | K | magnetization |  |  | body |  | b11da1a432 | Onset of phase correlations inYBa2Cu3O7âˆ’xas determined from reversible-magnetization measurements | 10.1103/physrevb.77.104533 | S Salem-Sugui, A D Alvarenga | American Physical Society (APS) | Physical Review B | 2011
61ba96f2dc085aa023c50d0d | Optimally-doped YBaCuO | 1969441342 | YBaCuO | BaYCuO | Optimally-doped | [5 empty] | 91.7 | K |  |  |  | body | paragraph | b11da1a432 | Onset of phase correlations inYBa2Cu3O7âˆ’xas determined from reversible-magnetization measurements | 10.1103/physrevb.77.104533 | S Salem-Sugui, A D Alvarenga | American Physical Society (APS) | Physical Review B | 2011
61ba96f32a711de29cc50cf1 | single crystalline FeTe0.5Se0.5 | 661100579 |  | Fe1Te0.5Se0.5 |  | single crystalline | Iron-chalcogenides, Chalcogenides |  |  |  | 14.5 | K |  |  |  | body | paragraph | 73417c22e1 | Tunnel diode oscillator measurements of the upper critical magnetic field of FeTe0.5Se0.5 | 10.1088/0953-8984/26/18/185701 | Alain Audouard, LoÃ¯c Drigo, Fabienne Duc, Xavier FabrÃ¨ges, Ludovic Bosseaux, Pierre Toulemonde | IOP Publishing | Journal of Physics: Condensed Matter | 2014
61ba96f407932c08a9c50d4f | electron doped (AE)Fe 2 As 2 | 381337928 |  | AE(FeAs)2 | electron doped |  | Iron-pnictides, Pnictides |  |  |  | 24 | K |  |  |  | body | paragraph | a783cdaa68 | Structural/magnetic phase transitions and superconductivity in Ba(Fe<sub>1-x</sub>TM<sub>x</sub>)<sub>2</sub>As<sub>2</sub> (TM=Co, Ni, Cu, Co/Cu, Rh and Pd) single crystals | 10.2172/985311 | Ni Ni, A Thaler, A Kracher, J Q Yan, S L Bud'ko, P C Canfield | Office of Scientific and Technical Information (OSTI) |  | 2014
61ba96f407932c08a9c50d51 | F doped RFeAsO | 1855182663 |  | RFeAsO | F doped |  | Iron-pnictides, Oxides, Pnictides |  |  |  | 56 | K |  |  |  | body | paragraph | a783cdaa68 | Structural/magnetic phase transitions and superconductivity in Ba(Fe<sub>1-x</sub>TM<sub>x</sub>)<sub>2</sub>As<sub>2</sub> (TM=Co, Ni, Cu, Co/Cu, Rh and Pd) single crystals | 10.2172/985311 | Ni Ni, A Thaler, A Kracher, J Q Yan, S L Bud'ko, P C Canfield | Office of Scientific and Technical Information (OSTI) |  | 2014
61ba96f45ad933a7cac50d0b | (TMTSF)2ClO4 | -1787270779 |  | M2T4S2Cl(O2F)2 |  |  | Chalcogenides, Oxides, Fluorides |  |  |  | 1.1 | K | resistivity |  |  | body | paragraph | 036e65d064 | Scaling behavior of the longitudinal and transverse transport in quasi-one-dimensional organic conductors | 10.1103/physrevb.71.075104 | M Dressel, K Petukhov, B Salameh, P Zornoza, T Giamarchi | American Physical Society (APS) | Physical Review B | 2013
61ba96f63136e52869c50d12 | monolayer TaS 2 | 1129844026 |  | TaS2 |  |  | Chalcogenides |  |  |  | 3.4 | K |  |  |  | body | figure | d9707f2080 | Unusual evolution of Bc2 and Tc with inclined fields in restacked TaS2 nanosheets | 10.1038/s41535-018-0107-2 | Yonghui Ma, Jie Pan, Chenguang Guo, Xuan Zhang, Lingling Wang, Tao Hu, Gang Mu, Fuqiang Huang, Xiaoming Xie | Springer Science and Business Media LLC | npj Quantum Materials | 2018
61ba96f685b12ae79ac50cff | Ta film | 244379171 | Ta | Ta |  | film |  |  |  |  | 0.23 | K |  |  |  | body | paragraph | 66e0bbebd0 | Origin of Nonlinear Transport across the Magnetically Induced Superconductor-Metal-Insulator Transition in Two Dimensions | 10.1103/physrevlett.97.057005 | Y Seo, Y Qin, C L Vicente, K S Choi, Jongsoo Yoon | American Physical Society (APS) | Physical Review Letters | 2008
61ba96f65ad933a7cac50d0c | Nb 3 Sn | 312722616 |  | Nb3Sn |  |  | Alloys |  |  |  | 18 | K |  |  |  | body | paragraph | f64fa9cfa7 | H(T) Phase Diagram in Nb3Sn: A Different Behavior in Single Crystals, Polycristalline Samples and Multifilamentary Wires | 10.1063/1.2192384 | M G Adesso, D Uglietti, R FlÃ¼kiger, M Polichetti, S Pace | AIP |  | 2006
61ba96f71b93c0c6bec50d37 | YBa 2 Cu 3 O 6.333 | 1195778496 |  | Ba2Y1Cu3O6.333 |  |  | Oxides, Cuprates |  |  |  | 17 | K |  |  |  | body | figure | 2e860065a5 | Superfluid density near the critical temperature in the presence of random planar defects | 10.1103/physrevb.78.214508 | D Dalidovich, A J Berlinsky, C Kallin | American Physical Society (APS) | Physical Review B | 2014
61ba96f77f36ec6458c50d04 | Y Ba 2 Cu 3 O 6.9 | 275276521 |  | Ba2Y1Cu3O6.9 |  |  | Oxides, Cuprates |  |  |  | 90 | K |  |  |  | body | paragraph | 5eca80e679 | Electronic structure ofLa1.85Sr0.15CuO4:Characterization of a Fermi-level band crossing | 10.1103/physrevb.58.12323 | Jason K Perry, Jamil Tahir-Kheli | American Physical Society (APS) | Physical Review B | 1997
61ba96f77f36ec6458c50d05 | Y Ba 2 Cu 3 O 6.6 | 1094853804 |  | Ba2Y1Cu3O6.6 |  |  | Oxides, Cuprates |  |  |  | 60 | K |  |  |  | body | paragraph | 5eca80e679 | Electronic structure ofLa1.85Sr0.15CuO4:Characterization of a Fermi-level band crossing | 10.1103/physrevb.58.12323 | Jason K Perry, Jamil Tahir-Kheli | American Physical Society (APS) | Physical Review B | 1997
61ba96f80cb3d3a5e6c50d11 | Co-Ba122 (K-Ba122) |  | K-Ba122 | Ba | [6 empty] | 25 | K |  |  |  | body | paragraph | 430aea5d39 | Nematic Susceptibility of Hole-Doped and Electron-DopedBaFe2As2Iron-Based Superconductors from Shear Modulus Measurements | 10.1103/physrevlett.112.047001 | A E BÃ¶hmer, P Burger, F Hardy, T Wolf, P Schweiss, R Fromknecht, M Reinecker, W Schranz, C Meingast | American Physical Society (APS) | Physical Review Letters | 2014
61ba96f93961c0f52fc50cf9 | annealed Ga 0.94 Mn 0.06 | 141156443 |  | Mn0.06Ga0.94 |  |  | Alloys |  |  |  | 140 | K | magnetisation |  |  | body |  | 068a94e092 | High-Curie-temperature Ga1âˆ’xMnxAs obtained by resistance-monitored annealing | 10.1063/1.1529079 | K W Edmonds, K Y Wang, R P Campion, A C Neumann, N R S Farley, B L Gallagher, C T Foxon | AIP Publishing | Applied Physics Letters | 2002
61ba96f93136e52869c50d14 | Cd 2 Re 2 O 7 single crystal (#1E) | 1043620847 |  | Cd2Re2O7 |  | single crystal | Oxides |  |  |  | 0.97 | K |  |  |  | body | paragraph | 47a96d9001 | Superconducting properties of the pyrochlore oxide Cd2Re2O7 | 10.1016/s0022-3697(02)00131-2 | Z Hiroi, M Hanawa | Elsevier BV | Journal of Physics and Chemistry of Solids | 2002
61ba96f956f16aed29c50d3e | SmO 0.5 F 0.5 BiS 2 | -232419427 |  | Sm1Bi1S2O0.5F0.5 |  |  | Chalcogenides, Oxides, Fluorides |  |  |  | 0.27 | K |  |  |  | body | paragraph | 92a394956c | Pressure-induced phase transition for single-crystalline LaO 0.5 F 0.5 BiSe 2 | 10.1209/0295-5075/108/47007 | Masaya Fujioka, Masashi Tanaka, Saleem J Denholme, Takuma Yamaki, Hiroyuki Takeya, Takahide Yamaguchi, Yoshihiko Takano | IOP Publishing | EPL (Europhysics Letters) | 2015
61ba96f956f16aed29c50d42 | H 2 S | -622489442 |  | H2S |  |  | Hydrides, Chalcogenides |  |  |  | 190 | K |  |  |  | body | paragraph | 92a394956c | Pressure-induced phase transition for single-crystalline LaO 0.5 F 0.5 BiSe 2 | 10.1209/0295-5075/108/47007 | Masaya Fujioka, Masashi Tanaka, Saleem J Denholme, Takuma Yamaki, Hiroyuki Takeya, Takahide Yamaguchi, Yoshihiko Takano | IOP Publishing | EPL (Europhysics Letters) | 2015
61ba96f956f16aed29c50d43 | LaO 0.5 F 0.5 BiS 2 | -1988275444 |  | La1Bi1S2O0.5F0.5 |  |  | Chalcogenides, Oxides, Fluorides |  |  |  | 10.6 | K |  |  |  | body | paragraph | 92a394956c | Pressure-induced phase transition for single-crystalline LaO 0.5 F 0.5 BiSe 2 | 10.1209/0295-5075/108/47007 | Masaya Fujioka, Masashi Tanaka, Saleem J Denholme, Takuma Yamaki, Hiroyuki Takeya, Takahide Yamaguchi, Yoshihiko Takano | IOP Publishing | EPL (Europhysics Letters) | 2015
61ba96fac0bff55f4cc50d26 | UPt 3 | -2081311916 |  | UPt3 |  |  | Alloys |  |  |  | 0.5 | K |  |  |  | body | paragraph | 26b7c9ebc6 | Correlation gap in the heavy-fermion antiferromagnetUPd2Al3 | 10.1103/physrevb.66.035110 | M Dressel, N Kasper, K Petukhov, D N Peligrad, B Gorshunov, M Jourdan, M Huth, H Adrian | American Physical Society (APS) | Physical Review B | 2002
61ba96fa1b5bc7b48bc50d19 | FeTe 0.5 Se 0.5 | 1868765726 |  | Fe1Te0.5Se0.5 |  |  | Iron-chalcogenides, Chalcogenides |  |  |  | 15 | K |  |  |  | body | paragraph | a4c6c391ed | Enhanced superconductivity and anisotropy of FeTe0.6Se0.4 single crystals with Liâˆ’NH3 intercalation | 10.1103/physrevb.96.134503 | Chenghe Li, Shanshan Sun, Shaohua Wang, Hechang Lei | American Physical Society (APS) | Physical Review B | 2017
61ba96fa1b5bc7b48bc50d1a | LiFeTeSe-122 | 714998792 | LiFeTeSe-122 | LiFeTeSe | [6 empty] | 30 | K |  |  |  | body | figure | a4c6c391ed | Enhanced superconductivity and anisotropy of FeTe0.6Se0.4 single crystals with Liâˆ’NH3 intercalation | 10.1103/physrevb.96.134503 | Chenghe Li, Shanshan Sun, Shaohua Wang, Hechang Lei | American Physical Society (APS) | Physical Review B | 2017
61ba96fa1b5bc7b48bc50d1b | FeSe | 1461831194 |  | FeSe |  |  | Iron-chalcogenides, Chalcogenides |  |  |  | 15 | K |  |  |  | body | paragraph | a4c6c391ed | Enhanced superconductivity and anisotropy of FeTe0.6Se0.4 single crystals with Liâˆ’NH3 intercalation | 10.1103/physrevb.96.134503 | Chenghe Li, Shanshan Sun, Shaohua Wang, Hechang Lei | American Physical Society (APS) | Physical Review B | 2017
61ba96fa1b5bc7b48bc50d1c | IBSCs | -485804771 |  | CsBSI |  |  | Chalcogenides, Borides |  |  |  | 8 | K |  |  |  | body | paragraph | a4c6c391ed | Enhanced superconductivity and anisotropy of FeTe0.6Se0.4 single crystals with Liâˆ’NH3 intercalation | 10.1103/physrevb.96.134503 | Chenghe Li, Shanshan Sun, Shaohua Wang, Hechang Lei | American Physical Society (APS) | Physical Review B | 2017
61ba96fa7b1a7abb24c50d10 | Rb 0.93 Fe 1.70 Se 2.00 | 739939591 |  | Rb0.93Fe1.7Se2 |  |  | Iron-chalcogenides, Chalcogenides |  |  |  | 30 | K |  |  |  | body | paragraph | c571ec1604 | High-pressure study of superconducting and nonsuperconducting single crystals of the same nominal composition Rb0.8Fe2Se2 | 10.1103/physrevb.84.184517 | M Gooch, B Lv, L Z Deng, T Muramatsu, J Meen, Y Y Xue, B Lorenz, C W Chu | American Physical Society (APS) | Physical Review B | 2011
61ba96fbab9e3e9324c50cfa | NbN film | 279080786 |  | NbN |  | film | Nitrides |  |  |  | 11 | K |  |  |  | body | paragraph | 9b11650d8d | Conductance oscillations at the interface between a superconductor and the helical edge channel in a narrow HgTe quantum well | 10.1134/s0021364015010075 | A Kononov, S V Egorov, N Titova, Z D Kvon, N N Mikhailov, S A Dvoretsky, E V Deviatov | Pleiades Publishing Ltd | JETP Letters | 2015
61ba96fbab9e3e9324c50cfb | NbN film | 94239590 |  | NbN |  | film | Nitrides |  |  |  | 11 | K |  |  |  | body | paragraph | 9b11650d8d | Conductance oscillations at the interface between a superconductor and the helical edge channel in a narrow HgTe quantum well | 10.1134/s0021364015010075 | A Kononov, S V Egorov, N Titova, Z D Kvon, N N Mikhailov, S A Dvoretsky, E V Deviatov | Pleiades Publishing Ltd | JETP Letters | 2015
61ba96fb0a416aa3d9c50d0f | Ni-substituted Y Ba 2 Cu 3 O 6.95 single crystals | 64118687 |  | Ba2Y1Cu3O6.95 | Ni-substituted | single crystals | Oxides, Cuprates |  |  |  | 92.5 | K |  |  |  | header | abstract | 7246d4f683 | Evidence for Two Distinct Energy Scales in the Raman Spectra ofYBa2(Cu1âˆ’xNix)3O6.95 | 10.1103/physrevlett.88.177401 | Y Gallais, A Sacuto, P Bourges, Y Sidis, A Forget, D Colson | American Physical Society (APS) | Physical Review Letters | 2002
61ba96fc05e6aa6710c50d01 | RbFe2As2 single crystal | -771220774 |  | Rb(FeAs)2 |  | single crystal | Iron-pnictides, Pnictides |  |  |  | 2.1 | K |  |  |  | header | abstract | e7efde8dba | Heat transport inRbFe2As2single crystals: Evidence for nodal superconducting gap | 10.1103/physrevb.91.024502 | Z Zhang, A F Wang, X C Hong, J Zhang, B Y Pan, J Pan, Y Xu, X G Luo, X H Chen, S Y Li | American Physical Society (APS) | Physical Review B | 2015
61ba96fc05e6aa6710c50d03 | RbFe 2 A 2 | -235326825 |  | A2RbFe2 |  |  | Alloys |  |  |  | 2.6 | K |  |  |  | body | figure | e7efde8dba | Heat transport inRbFe2As2single crystals: Evidence for nodal superconducting gap | 10.1103/physrevb.91.024502 | Z Zhang, A F Wang, X C Hong, J Zhang, B Y Pan, J Pan, Y Xu, X G Luo, X H Chen, S Y Li | American Physical Society (APS) | Physical Review B | 2015
61ba96fc05e6aa6710c50d04 | CsFe 2 As 2 polycrystal | -2143680771 |  | Cs(FeAs)2 |  | polycrystal | Iron-pnictides, Pnictides |  |  |  | 2.2 | K |  |  |  | body | figure | e7efde8dba | Heat transport inRbFe2As2single crystals: Evidence for nodal superconducting gap | 10.1103/physrevb.91.024502 | Z Zhang, A F Wang, X C Hong, J Zhang, B Y Pan, J Pan, Y Xu, X G Luo, X H Chen, S Y Li | American Physical Society (APS) | Physical Review B | 2015
61ba96fca013f06956c50d14 | KFe 2 As 2 | 889807849 |  | K(FeAs)2 |  |  | Iron-pnictides, Pnictides |  |  |  | 3.5 | K |  |  |  | body | paragraph | 854272d172 | Upper critical field ofKFe2As2under pressure: A test for the change in the superconducting gap structure | 10.1103/physrevb.89.220509 | Valentin Taufour, Neda Foroozani, Makariy A Tanatar, Jinhyuk Lim, Udhara Kaluarachchi, Stella K Kim, Yong Liu, Thomas A Lograsso, Vladimir G Kogan, Ruslan Prozorov, Sergey L Bud'ko, James S Schilling, Paul C Canfield | American Physical Society (APS) | Physical Review B | 2014
61ba96fd2b9a12e3d2c50d32 | Sr 2 RuO 4 | 1434283124 |  | Sr2RuO4 |  |  | Oxides |  |  |  | 1 | K | resistivity |  |  | body | paragraph | b2efa02619 | Simple model for the linear temperature dependence of the electrical resistivity of layered cuprates | 10.1016/s0378-4371(99)00568-3 | Todor M Mishonov, Mihail T Mishonov | Elsevier BV | Physica A: Statistical Mechanics and its Applications | 2000
61ba96fe05e6aa6710c50d05 | MgB2 films | 1496182461 |  | MgB2 |  | films | Alloys, Borides |  |  |  | 20 | K |  |  |  | body | paragraph | 0c87bf4c81 | Growth mechanism of superconducting MgB2 films prepared by various methods | 10.1557/jmr.2001.0375 | H Y Zhai, H M Christen, L Zhang, M Paranthaman, C Cantoni, B C Sales, P H Fleming, D K Christen, D H Lowndes | Cambridge University Press (CUP) | Journal of Materials Research | 2001
61ba96fe05e6aa6710c50d06 | binary inter-metallic compound magnesium diboride (MgB 2 ) (1,2) | 1905308123 | magnesium diboride | MgB2 |  |  | Alloys, Borides |  |  |  | 39 | K |  |  |  | body | paragraph | 0c87bf4c81 | Growth mechanism of superconducting MgB2 films prepared by various methods | 10.1557/jmr.2001.0375 | H Y Zhai, H M Christen, L Zhang, M Paranthaman, C Cantoni, B C Sales, P H Fleming, D K Christen, D H Lowndes | Cambridge University Press (CUP) | Journal of Materials Research | 2001
61ba96fe2c886f0fe6c50d0a | CeCoIn 5 | -331321797 |  | CeIn5Co |  |  | Alloys |  |  |  | 2.7 | K |  |  |  | body | paragraph | ed535285fa | Triplet Cooper Pair Formation by Anomalous Spin Fluctuations in Non-centrosymmetric Superconductors | 10.1143/jpsj.78.103703 | Tetsuya Takimoto, Peter Thalmeier | Physical Society of Japan | Journal of the Physical Society of Japan | 2009
61ba96fe2c886f0fe6c50d0b | CeIrSi 3 | 146772021 |  | CeSi3Ir |  |  | Alloys |  |  |  | 1.6 | K |  |  |  | body | paragraph | ed535285fa | Triplet Cooper Pair Formation by Anomalous Spin Fluctuations in Non-centrosymmetric Superconductors | 10.1143/jpsj.78.103703 | Tetsuya Takimoto, Peter Thalmeier | Physical Society of Japan | Journal of the Physical Society of Japan | 2009
61ba96ff7c13e4f711c50d01 | underdoped single crystals of Hg1201 | 1831136779 | Hg1201 | Hg | underdoped | single crystals |  |  |  |  | 87 | K |  |  |  | body | paragraph | dd14561930 | Coherent charge and spin density waves in underdoped HgBa2CuO4+Î´ | 10.1088/1367-2630/aa6277 | Jeongseop A Lee, Yizhou Xin, W P Halperin, A P Reyes, P L Kuhns, M K Chan | IOP Publishing | New Journal of Physics | 2016
61ba96ff720b8b3d36c50d0e | single crystals B 0.63 K 0.37 BiO 3 | 1422720108 |  | K0.37Bi1B0.63O3 |  | single crystals | Oxides, Borides |  |  |  | 31 | K |  |  |  | body | paragraph | 13ac5bd37a | Temperature dependence of magnetic penetration depth in B1âˆ’xKxBiO3 superconductor | 10.1016/j.physc.2003.12.007 | Alexey Snezhko, Ruslan Prozorov | Elsevier BV | Physica C: Superconductivity | 2003
61ba96ff0cb3d3a5e6c50d14 | YBa 2 Cu 3 O 7 | 823774432 |  | Ba2YCu3O7 |  |  | Oxides, Cuprates |  |  |  | 90 | K |  |  |  | body | paragraph | 9c1f0bf2e1 | Gap Anisotropy, Spin Fluctuations and Normal-State Properties of the Electron Doped |  | Superconductor Sr, Cuo, G V M Williams, R Dupree, A Howes, S KrÃ¤mer, H J Trodahl, C U Jung, Min- Seok Park, Sung-Ik Lee |  |  | 2001
61ba96ff0cb3d3a5e6c50d16 | Sr 0.9 Nd 0.1 CuO 2 | -1791296992 |  | Sr0.9Nd0.1Cu1O2 |  |  | Oxides, Cuprates |  |  |  | 24 | K |  |  |  | body | paragraph | 9c1f0bf2e1 | Gap Anisotropy, Spin Fluctuations and Normal-State Properties of the Electron Doped |  | Superconductor Sr, Cuo, G V M Williams, R Dupree, A Howes, S KrÃ¤mer, H J Trodahl, C U Jung, Min- Seok Park, Sung-Ik Lee |  |  | 2001
61ba96ff0cb3d3a5e6c50d17 | La 1.85 Sr 0.15 CuO 4 | -1049880755 |  | Sr0.15La1.85Cu1O4 |  |  | Oxides, Cuprates |  |  |  | 38 | K |  |  |  | body | paragraph | 9c1f0bf2e1 | Gap Anisotropy, Spin Fluctuations and Normal-State Properties of the Electron Doped |  | Superconductor Sr, Cuo, G V M Williams, R Dupree, A Howes, S KrÃ¤mer, H J Trodahl, C U Jung, Min- Seok Park, Sung-Ik Lee |  |  | 2001
61ba9700d52116ffe1c50d12 | Ba 2 Ca 2 Cu 3 O 6 F 2 (apical F) | -764872530 |  | Ba2Ca2Cu3(O3F)2 |  |  | Oxides, Cuprates, Fluorides |  |  |  | 55 | K |  |  |  | body | paragraph | 9f820b0a8f | Hard-Wired Dopant Networks and the Prediction of High Transition Temperatures in Ceramic Superconductors | 10.1155/2010/250891 | J C Phillips | Hindawi Limited | Advances in Condensed Matter Physics | 2010
61ba9700d52116ffe1c50d13 | Ba 2 Ca 2 Cu 3 O 6 F 2 (apical F) |  |  | F2 |  |  | Fluorides |  |  |  | 55 | K |  |  |  | body | paragraph | 9f820b0a8f | Hard-Wired Dopant Networks and the Prediction of High Transition Temperatures in Ceramic Superconductors | 10.1155/2010/250891 | J C Phillips | Hindawi Limited | Advances in Condensed Matter Physics | 2010
61ba9700d52116ffe1c50d16 | La 2 CuO 4 - overdoped (La,Sr) 2 CuO 4 | 186446972 |  | La2CuO4 | - overdoped (La |  | Oxides, Cuprates |  |  |  | 50 | K |  |  |  | body | paragraph | 9f820b0a8f | Hard-Wired Dopant Networks and the Prediction of High Transition Temperatures in Ceramic Superconductors | 10.1155/2010/250891 | J C Phillips | Hindawi Limited | Advances in Condensed Matter Physics | 2010
61ba9700d52116ffe1c50d1a | MgB 2 | 1400087244 |  | MgB2 |  |  | Alloys, Borides |  |  |  | 40 | K |  |  |  | body | paragraph | 9f820b0a8f | Hard-Wired Dopant Networks and the Prediction of High Transition Temperatures in Ceramic Superconductors | 10.1155/2010/250891 | J C Phillips | Hindawi Limited | Advances in Condensed Matter Physics | 2010
61ba9700a01e2beb09c50d25 | pure LaOFeAs | 1565113813 |  | LaFeAsO | pure |  | Iron-pnictides, Oxides, Pnictides |  |  |  | 0.8 | K |  |  |  | header | abstract | 0d106752a1 | IsLaFeAsO1âˆ’xFxan Electron-Phonon Superconductor? | 10.1103/physrevlett.101.026403 | L Boeri, O V Dolgov, A A Golubov | American Physical Society (APS) | Physical Review Letters | 2008
61ba9700a01e2beb09c50d26 | F-doped LaOFeAs | 102144749 |  | LaFeAsO | F |  | Iron-pnictides, Oxides, Pnictides |  |  |  | 7 | K |  |  |  | body | paragraph | 0d106752a1 | IsLaFeAsO1âˆ’xFxan Electron-Phonon Superconductor? | 10.1103/physrevlett.101.026403 | L Boeri, O V Dolgov, A A Golubov | American Physical Society (APS) | Physical Review Letters | 2008
61ba9700a01e2beb09c50d27 | x=0.12 (ap- parently pure LaOFeAs | -1911781484 |  | LaFeAsO |  |  | Iron-pnictides, Oxides, Pnictides |  |  | x=0.12 | 26 | K |  |  |  | body | paragraph | 0d106752a1 | IsLaFeAsO1âˆ’xFxan Electron-Phonon Superconductor? | 10.1103/physrevlett.101.026403 | L Boeri, O V Dolgov, A A Golubov | American Physical Society (APS) | Physical Review Letters | 2008
61ba9700a01e2beb09c50d29 | MgB 2 | 1351950022 |  | MgB2 |  |  | Alloys, Borides |  |  |  | 39 | K |  |  |  | body | paragraph | 0d106752a1 | IsLaFeAsO1âˆ’xFxan Electron-Phonon Superconductor? | 10.1103/physrevlett.101.026403 | L Boeri, O V Dolgov, A A Golubov | American Physical Society (APS) | Physical Review Letters | 2008
61ba9700a01e2beb09c50d2a | electron-doped LaOFeAs | -138088785 |  | LaFeAsO | electron-doped |  | Iron-pnictides, Oxides, Pnictides |  |  |  | 26 | K |  |  |  | body | figure | 0d106752a1 | IsLaFeAsO1âˆ’xFxan Electron-Phonon Superconductor? | 10.1103/physrevlett.101.026403 | L Boeri, O V Dolgov, A A Golubov | American Physical Society (APS) | Physical Review Letters | 2008
61ba9700a01e2beb09c50d2b | LaOFeP | 1051988777 |  | LaFePO |  |  | Iron-pnictides, Oxides, Pnictides |  |  |  | 7 | K |  |  |  | body | paragraph | 0d106752a1 | IsLaFeAsO1âˆ’xFxan Electron-Phonon Superconductor? | 10.1103/physrevlett.101.026403 | L Boeri, O V Dolgov, A A Golubov | American Physical Society (APS) | Physical Review Letters | 2008
61ba9700ab9e3e9324c50d01 | Sr 0.9 La 0.1 CuO 2 (La-112 | -1107400047 | La-112 | Sr0.9La0.1Cu1O2 |  |  | Oxides, Cuprates |  |  |  | 43 | K |  |  |  | body | paragraph | 2e40134b45 | Macroscopic evidence for quantum criticality and field-induced quantum fluctuations in cuprate superconductors | 10.1103/physrevb.76.140506 | A D Beyer, V S Zapf, H Yang, F Fabris, M S Park, K H Kim, S-I Lee, N-C Yeh | American Physical Society (APS) | Physical Review B | 2008
61ba9700ab9e3e9324c50d03 | opti- mally doped Nd 1.85 Ce 0.15 CuO 4 (NCCO | -1094089003 | NCCO | Ce0.15Nd1.85Cu1O4 | opti- mally doped |  | Oxides, Cuprates |  |  |  | 23 | K |  |  |  | body | paragraph | 2e40134b45 | Macroscopic evidence for quantum criticality and field-induced quantum fluctuations in cuprate superconductors | 10.1103/physrevb.76.140506 | A D Beyer, V S Zapf, H Yang, F Fabris, M S Park, K H Kim, S-I Lee, N-C Yeh | American Physical Society (APS) | Physical Review B | 2008
61ba970012cb23f3dfc50d29 | Cd 2 Re 2 O 7 single crystals | -20901512 |  | Cd2Re2O7 |  | single crystals | Oxides |  |  |  | 1.47 | K | susceptibility |  |  | body | figure | c33a328184 | Superconductivity in the correlated pyrochloreCd2Re2O7 | 10.1103/physrevb.64.180503 | R Jin, J He, S Mccall, C S Alexander, F Drymiotis, D Mandrus | American Physical Society (APS) | Physical Review B | 2008
61ba970012cb23f3dfc50d2a | Cd 2 Re 2 O 7 single crys- tals | 1465103556 |  | Cd2Re2O7 |  | single crys- tals | Oxides |  |  |  | 1.47 | K | magnetic suscep- tibility |  |  | body |  | c33a328184 | Superconductivity in the correlated pyrochloreCd2Re2O7 | 10.1103/physrevb.64.180503 | R Jin, J He, S Mccall, C S Alexander, F Drymiotis, D Mandrus | American Physical Society (APS) | Physical Review B | 2008
61ba970005e6aa6710c50d08 | Al | 606455898 |  | Al |  |  | Alloys |  |  |  | 1.5 | K |  |  |  | body | paragraph | 1d5bbfdfa1 | Results of Measuring the Influence of Casimir Energy on Superconducting Phase Transitions | 10.1007/s10948-012-1767-y | Annalisa Allocca, Giuseppe Bimonte, Detlef Born, Enrico Calloni, Giampiero Esposito, Uwe Huebner, Evgeni Ilâ€™ichev, Luigi Rosa, Francesco Tafuri | Springer Science and Business Media LLC | Journal of Superconductivity and Novel Magnetism | 2012
61ba9701ef148cdddfc50d11 | optimally-doped (Ba 0.6 K 0.4 )Fe 2 As 2 | -1777296327 |  | K0.4Ba0.6Fe2As2 | optimally-doped |  | Iron-pnictides, Pnictides |  |  |  | 38.5 | K |  |  |  | body | figure | acc78c052b | Emergence of superconductivity from fully incoherent normal state in an iron-based superconductor (Ba0.6K0.4)Fe2As2 | 10.1016/j.scib.2018.11.017 | Jianwei Huang, Lin Zhao, Cong Li, Qiang Gao, Jing Liu, Yong Hu, Yu Xu, Yongqing Cai, Dingsong Wu, Ying Ding, Cheng Hu, Huaxue Zhou, Xiaoli Dong, Guodong Liu, Qingyan Wang, Shenjin Zhang, Zhimin Wang, Fengfeng Zhang, Feng Yang, Qinjun Peng, Zuyan Xu, Chuangtian Chen, Xingjiang Zhou | Elsevier BV | Science Bulletin | 2018
61ba9701ef148cdddfc50d12 | (Ba 0.6 K 0.4 )Fe 2 As 2 | 1787813505 |  | K0.4Ba0.6Fe2As2 |  |  | Iron-pnictides, Pnictides |  |  |  | 38.5 | K |  |  |  | annex | paragraph | acc78c052b | Emergence of superconductivity from fully incoherent normal state in an iron-based superconductor (Ba0.6K0.4)Fe2As2 | 10.1016/j.scib.2018.11.017 | Jianwei Huang, Lin Zhao, Cong Li, Qiang Gao, Jing Liu, Yong Hu, Yu Xu, Yongqing Cai, Dingsong Wu, Ying Ding, Cheng Hu, Huaxue Zhou, Xiaoli Dong, Guodong Liu, Qingyan Wang, Shenjin Zhang, Zhimin Wang, Fengfeng Zhang, Feng Yang, Qinjun Peng, Zuyan Xu, Chuangtian Chen, Xingjiang Zhou | Elsevier BV | Science Bulletin | 2018
61ba97017b1a7abb24c50d15 | MgB 2 thin films | 445594369 |  | MgB2 |  | thin films | Alloys, Borides |  |  |  | 39 | K |  |  |  | header | abstract | 86055a7d39 | High critical current densities in superconducting MgB2 thin films | 10.1063/1.1407854 | S H Moon, J H Yun, H N Lee, J I Kye, H G Kim, W Chung, B Oh | AIP Publishing | Applied Physics Letters | 2001
61ba97017b1a7abb24c50d16 | MgB 2 thin films on Al 2 O 3 | -1606892703 |  | MgB2 |  | thin films | Alloys, Borides |  | Al 2 O 3 |  | 39 | K |  |  |  | header | abstract | 86055a7d39 | High critical current densities in superconducting MgB2 thin films | 10.1063/1.1407854 | S H Moon, J H Yun, H N Lee, J I Kye, H G Kim, W Chung, B Oh | AIP Publishing | Applied Physics Letters | 2001
61ba97017b1a7abb24c50d17 | MgB 2 thin film on Al 2 O 3 | -973110205 |  | MgB2 |  | thin film | Alloys, Borides |  | Al 2 O 3 |  | 39 | K |  |  |  | body | figure | 86055a7d39 | High critical current densities in superconducting MgB2 thin films | 10.1063/1.1407854 | S H Moon, J H Yun, H N Lee, J I Kye, H G Kim, W Chung, B Oh | AIP Publishing | Applied Physics Letters | 2001
61ba97017b1a7abb24c50d18 | MgB 2 thin films | 203008790 |  | MgB2 |  | thin films | Alloys, Borides |  |  |  | 39 | K |  |  |  | body | figure | 86055a7d39 | High critical current densities in superconducting MgB2 thin films | 10.1063/1.1407854 | S H Moon, J H Yun, H N Lee, J I Kye, H G Kim, W Chung, B Oh | AIP Publishing | Applied Physics Letters | 2001
61ba97017b1a7abb24c50d19 | MgB 2 thin films on Al 2 O 3 substrate | 885675984 |  | MgB2 |  | thin films | Alloys, Borides |  | Al 2 O 3 |  | 39 | K |  |  |  | body | paragraph | 86055a7d39 | High critical current densities in superconducting MgB2 thin films | 10.1063/1.1407854 | S H Moon, J H Yun, H N Lee, J I Kye, H G Kim, W Chung, B Oh | AIP Publishing | Applied Physics Letters | 2001
61ba97017b1a7abb24c50d1a | MgB 2 thin film on Al 2 O 3 | -1219563727 |  | MgB2 |  | thin film | Alloys, Borides |  | Al 2 O 3 |  | 37.4 | K |  |  |  | body | figure | 86055a7d39 | High critical current densities in superconducting MgB2 thin films | 10.1063/1.1407854 | S H Moon, J H Yun, H N Lee, J I Kye, H G Kim, W Chung, B Oh | AIP Publishing | Applied Physics Letters | 2001
61ba97017b1a7abb24c50d1b | Al 2 O 3 (0001) substrate | 2009870885 |  | Al2O3 |  |  | Oxides |  |  |  | 39 | K |  |  |  | body | figure | 86055a7d39 | High critical current densities in superconducting MgB2 thin films | 10.1063/1.1407854 | S H Moon, J H Yun, H N Lee, J I Kye, H G Kim, W Chung, B Oh | AIP Publishing | Applied Physics Letters | 2001
61ba97017b1a7abb24c50d1c | MgB 2 film on MgO substrate | 23248201 |  | MgB2 |  | film | Alloys, Borides |  | MgO |  | 38 | K | resistivity |  |  | body | figure | 86055a7d39 | High critical current densities in superconducting MgB2 thin films | 10.1063/1.1407854 | S H Moon, J H Yun, H N Lee, J I Kye, H G Kim, W Chung, B Oh | AIP Publishing | Applied Physics Letters | 2001
61ba970161d1c9d20fc50d3e | C-doped MgB 2 film | 2002796027 |  | MgB2 | C | film | Alloys, Borides |  |  |  | 35 | K |  |  |  | body | paragraph | 8e9b5b6da6 | Limits of the upper critical field in dirty two-gap superconductors | 10.1016/j.physc.2007.01.008 | A Gurevich | Elsevier BV | Physica C: Superconductivity | 2008
61ba970161d1c9d20fc50d3f | MgB 2 | 1384674672 |  | MgB2 |  |  | Alloys, Borides |  |  |  | 40 | K |  |  |  | body | paragraph | 8e9b5b6da6 | Limits of the upper critical field in dirty two-gap superconductors | 10.1016/j.physc.2007.01.008 | A Gurevich | Elsevier BV | Physica C: Superconductivity | 2008
61ba970161d1c9d20fc50d40 | MgB 2 | 1625383278 |  | MgB2 |  |  | Alloys, Borides |  |  |  | 35 | K |  |  |  | body | paragraph | 8e9b5b6da6 | Limits of the upper critical field in dirty two-gap superconductors | 10.1016/j.physc.2007.01.008 | A Gurevich | Elsevier BV | Physica C: Superconductivity | 2008
61ba97017c13e4f711c50d03 | H 3 S 0.9 P 0.1 | 980520610 |  | P0.1H3S0.9 |  |  | Hydrides, Chalcogenides, Pnictides |  |  |  | 265 | K |  |  |  | body | paragraph | fbaacbc4e0 | Possible Superconductivity Approaching Ice Point |  | Yanfeng Ge, Fan Zhang, Yugui Yao |  |  | 2016
61ba97017c13e4f711c50d04 | H 3 S 0.7 Te 0.3 | -1207693814 |  | Te0.3H3S0.7 |  |  | Hydrides, Chalcogenides |  |  |  | 161 | K |  |  |  | body | paragraph | fbaacbc4e0 | Possible Superconductivity Approaching Ice Point |  | Yanfeng Ge, Fan Zhang, Yugui Yao |  |  | 2016
61ba97017c13e4f711c50d05 | H 3 Se | -355325315 |  | H3Se |  |  | Hydrides, Chalcogenides |  |  |  | 194 | K |  |  |  | body | paragraph | fbaacbc4e0 | Possible Superconductivity Approaching Ice Point |  | Yanfeng Ge, Fan Zhang, Yugui Yao |  |  | 2016
61ba97017c13e4f711c50d06 | H 3 S 0.925 P 0.075 | -609954102 |  | P0.075H3S0.925 |  |  | Hydrides, Chalcogenides, Pnictides |  |  |  | 280 | K |  | 2.5E+11 | Pa | body | paragraph | fbaacbc4e0 | Possible Superconductivity Approaching Ice Point |  | Yanfeng Ge, Fan Zhang, Yugui Yao |  |  | 2016
61ba97017c13e4f711c50d08 | hydrogen sulfide | -690928928 | hydrogen sulfide | H2S | [6 empty] | 203 | K |  |  |  | header | abstract | fbaacbc4e0 | Possible Superconductivity Approaching Ice Point |  | Yanfeng Ge, Fan Zhang, Yugui Yao |  |  | 2016
61ba97017c13e4f711c50d09 | H 3 S | -478561795 |  | H3S |  |  | Hydrides, Chalcogenides |  |  |  | 194 | K |  |  |  | body | paragraph | fbaacbc4e0 | Possible Superconductivity Approaching Ice Point |  | Yanfeng Ge, Fan Zhang, Yugui Yao |  |  | 2016
61ba97017c13e4f711c50d0a | H 3 S | -595996539 |  | H3S |  |  | Hydrides, Chalcogenides |  |  |  | 194 | K |  |  |  | body | paragraph | fbaacbc4e0 | Possible Superconductivity Approaching Ice Point |  | Yanfeng Ge, Fan Zhang, Yugui Yao |  |  | 2016
61ba97017c13e4f711c50d0b | H 3 S 0.96 Si 0.04 | 1835333046 |  | Si0.04H3S0.96 |  |  | Hydrides, Chalcogenides |  |  |  | 274 | K |  |  |  | body | paragraph | fbaacbc4e0 | Possible Superconductivity Approaching Ice Point |  | Yanfeng Ge, Fan Zhang, Yugui Yao |  |  | 2016
61ba97017c13e4f711c50d0c | H3S0.925P0.075 | 2138852317 |  | P0.075H3S0.925 |  |  | Hydrides, Chalcogenides, Pnictides |  |  |  | 280 | K |  |  |  | header | abstract | fbaacbc4e0 | Possible Superconductivity Approaching Ice Point |  | Yanfeng Ge, Fan Zhang, Yugui Yao |  |  | 2016
61ba97017c13e4f711c50d0d | H 3 S 0.9 O 0.1 | -2044706203 |  | H3S0.9O0.1 |  |  | Hydrides, Chalcogenides, Oxides |  |  |  | 198 | K |  |  |  | body | paragraph | fbaacbc4e0 | Possible Superconductivity Approaching Ice Point |  | Yanfeng Ge, Fan Zhang, Yugui Yao |  |  | 2016
61ba97017c13e4f711c50d0e | H 3 S 0.925 P 0.075 | -673475776 |  | P0.075H3S0.925 |  |  | Hydrides, Chalcogenides, Pnictides |  |  |  | 280 | K |  | 2.5E+11 | Pa | body | paragraph | fbaacbc4e0 | Possible Superconductivity Approaching Ice Point |  | Yanfeng Ge, Fan Zhang, Yugui Yao |  |  | 2016
61ba97017c13e4f711c50d0f | H 3 S 0.9 P 0.1 | 859224990 |  | P0.1H3S0.9 |  |  | Hydrides, Chalcogenides, Pnictides |  |  |  | 250 | K |  |  |  | body | paragraph | fbaacbc4e0 | Possible Superconductivity Approaching Ice Point |  | Yanfeng Ge, Fan Zhang, Yugui Yao |  |  | 2016
61ba97012b9a12e3d2c50d35 | YBa2Cu3O6.993 | -870876435 |  | Ba2Y1Cu3O6.993 |  |  | Oxides, Cuprates |  |  |  | 89 | K |  |  |  | body | paragraph | 708ce371d5 | Nodal quasiparticle dynamics in the heavy fermion superconductor CeCoIn5 revealed by precision microwave spectroscopy | 10.1038/ncomms3477 | C J S Truncik, W A Huttema, P J Turner, S Ã–zcan, N C Murphy, P R CarriÃ¨re, E Thewalt, K J Morse, A J Koenig, J L Sarrao, D M Broun | Springer Science and Business Media LLC | Nature Communications | 2013
61ba97027ce09aab2ac50d26 | PrRu 4 Sb 12 | 280375518 |  | Pr(Sb3Ru)4 |  |  | Alloys |  |  |  | 1.25 | K |  |  |  | body | paragraph | 0221fc34eb | Evolution of superconducting order in Pr(Os1âˆ’xRux)4Sb12 | 10.1088/0953-8984/17/28/l01 | Elbert E M Chia, D Vandervelde, M B Salamon, D Kikuchi, H Sugawara, H Sato | IOP Publishing | Journal of Physics: Condensed Matter | 2013
61ba970285b12ae79ac50d0b | LaO 0.89 F 0.11 FeAs | -1040990387 |  | La1Fe1As1O0.89F0.11 |  |  | Iron-pnictides, Pnictides, Oxides, Fluorides |  |  |  | 28 | K |  |  |  | body | paragraph | 585ef62d7d | Specific heat of the iron-based high-T c superconductor SmO 1âˆ’x F x FeAs |  | L Ding, C He, J K Dong, T Wu, R H Liu, X H Chen, S Y Li |  |  | 2008
61ba97026a35f302ddc50d10 | Bi 2 Se 3 | 648084276 |  | Bi2Se3 |  |  | Chalcogenides |  |  |  | 3.8 | K |  |  |  | body | paragraph | 3da48757be | Electronic structure of a superconducting topological insulator Sr-doped Bi2Se3 | 10.1063/1.4934590 | C Q Han, H Li, W J Chen, Fengfeng Zhu, Meng-Yu Yao, Z J Li, M Wang, Bo F Gao, D D Guan, Canhua Liu, C L Gao, Dong Qian, Jin-Feng Jia | AIP Publishing | Applied Physics Letters | 2015
61ba97026a35f302ddc50d11 | strontium (Sr) doped Bi 2 Se 3 | 353611638 | strontium (Sr | Bi2Se3 |  |  | Chalcogenides |  |  |  | 2.5 | K |  |  |  | body | paragraph | 3da48757be | Electronic structure of a superconducting topological insulator Sr-doped Bi2Se3 | 10.1063/1.4934590 | C Q Han, H Li, W J Chen, Fengfeng Zhu, Meng-Yu Yao, Z J Li, M Wang, Bo F Gao, D D Guan, Canhua Liu, C L Gao, Dong Qian, Jin-Feng Jia | AIP Publishing | Applied Physics Letters | 2015
61ba970205e6aa6710c50d09 | inter- calated hole-doped C 60 | -276461307 |  | C |  |  | Carbides |  |  |  | 115 | K |  |  |  | body | paragraph | 7f5ce4c047 | Magnetic-field-induced helical and stripe phases in Rashba superconductors | 10.1103/physrevb.75.064511 | D F Agterberg, R P Kaur | American Physical Society (APS) | Physical Review B | 2002
61ba9703dc085aa023c50d15 | K0.8Fe2Se2 crystal | -1362617281 |  | K0.8Fe2Se2 |  | crystal | Iron-chalcogenides, Chalcogenides |  |  |  | 33 | K | resistivity |  |  | body | paragraph | d7e14f1a5a | Transport properties of the new Fe-based superconductor KxFe2Se2 (Tc=33 K) | 10.1063/1.3549702 | Yoshikazu Mizuguchi, Hiroyuki Takeya, Yasuna Kawasaki, Toshinori Ozaki, Shunsuke Tsuda, Takahide Yamaguchi, Yoshihiko Takano | AIP Publishing | Applied Physics Letters | 2011
61ba970320fc3eae4bc50d3c | Tl 2201 | 1576162680 | Tl 2201 | Tl | [6 empty] | 78.7 | K | specific heat |  |  | body | paragraph | 2823d890f4 | Frustrated Kinetic Energy, the Optical Sum Rule, and the Mechanism of Superconductivity | 10.1103/physrevlett.82.2366 | Sudip Chakravarty, Hae-Young Kee, Elihu Abrahams | American Physical Society (APS) | Physical Review Letters | 1998
61ba9703e4dc5fe1bac50d14 | UD Bi2212 | 2004895276 | UD Bi2212 | Bi | [6 empty] | 83 | K |  |  |  | body | paragraph | 97ffa0677e | Energy Gap Evolution in the Tunneling Spectra of Bi2Sr2CaCu2O8+Î´ | 10.1143/jpsj.71.1535 | Renier M Dipasupil, Migaku Oda, Naoki Momono, Masayuki Ido | Physical Society of Japan | Journal of the Physical Society of Japan | 2002
61ba97030cb3d3a5e6c50d19 | CaPtAs | 129124963 |  | CaAsPt |  |  | Pnictides |  |  |  | 1.5 | K |  |  |  | header | abstract | dbb0ccd5d5 | Nodeless superconductivity and time-reversal symmetry breaking in the noncentrosymmetric superconductor Re24Ti5 | 10.1103/physrevb.97.020502 | T Shang, G M Pang, C Baines, W B Jiang, W Xie, A Wang, M Medarde, E Pomjakushina, M Shi, J Mesot, H Q Yuan, T Shiroka | American Physical Society (APS) | Physical Review B | 2020
61ba97047ecf8b73e6c50d05 | underdoped YBa 2 Cu 4 O 8 | -1811373203 |  | Ba2Y(CuO2)4 | underdoped |  | Oxides, Cuprates |  |  |  | 90 | K |  |  |  | body | figure | d063fb02b7 | Nuclear spin-spin coupling inLa2âˆ’xSrxCuO4studied by stimulated echo decay | 10.1103/physrevb.60.9801 | S Fujiyama, M Takigawa, Y Ueda, T Suzuki, N Yamada | American Physical Society (APS) | Physical Review B | 1999
61ba97047ecf8b73e6c50d07 | Y1248) | -2141549229 | Y1248 | Y | [6 empty] | 80 | K |  |  |  | body | paragraph | d063fb02b7 | Nuclear spin-spin coupling inLa2âˆ’xSrxCuO4studied by stimulated echo decay | 10.1103/physrevb.60.9801 | S Fujiyama, M Takigawa, Y Ueda, T Suzuki, N Yamada | American Physical Society (APS) | Physical Review B | 1999
61ba97047ecf8b73e6c50d09 | Y1237 | 1905434552 | Y1237 | Y | [6 empty] | 90 | K |  |  |  | body | paragraph | d063fb02b7 | Nuclear spin-spin coupling inLa2âˆ’xSrxCuO4studied by stimulated echo decay | 10.1103/physrevb.60.9801 | S Fujiyama, M Takigawa, Y Ueda, T Suzuki, N Yamada | American Physical Society (APS) | Physical Review B | 1999
61ba9704c2c99830dec50d41 | MgB 2 | 1502138942 |  | MgB2 |  |  | Alloys, Borides |  |  |  | 34 | K |  |  |  | body | figure | 2e860f4278 | Application Prospects of ${\rm MgB}_{2}$ in View of Its Basic Properties | 10.1109/tasc.2009.2019538 | Michael Eisterer, Harald W Weber | Institute of Electrical and Electronics Engineers (IEEE) | IEEE Transactions on Applied Superconductivity | 2008
61ba97047f36ec6458c50d0b | CsV 3 Sb 5 | -2015764886 |  | CsV3Sb5 |  |  | Alloys |  |  |  | 8 | K |  | 2000000000 | Pa | body | paragraph | 58429ab21c | Role of Sb in the superconducting kagome metal CsV 3 Sb 5 revealed by its anisotropic compression |  | Alexander A Tsirlin, Pierre Fertey, Brenden R Ortiz, Berina Klis, Valentino Merkl, Martin Dressel, Stephen D Wilson, Ece Uykur |  |  | 2021
61ba970561d1c9d20fc50d43 | UD Bi 2212 | 1041279104 | UD Bi 2212 | Bi | [6 empty] | 50 | K |  |  |  | body | figure | 96ddc563e8 | Field-Enhanced Diamagnetism in the Pseudogap State of the CuprateBi2Sr2CaCu2O8+Î´Superconductor in an Intense Magnetic Field | 10.1103/physrevlett.95.247002 | Yayu Wang, Lu Li, M J Naughton, G D Gu, S Uchida, N P Ong | American Physical Society (APS) | Physical Review Letters | 2014
61ba970561d1c9d20fc50d44 | underdoped (UD) Bi 2212 crystal | 744841841 | Bi 2212 | Bi | underdoped | crystal |  |  |  |  | 50 | K |  |  |  | body | paragraph | 96ddc563e8 | Field-Enhanced Diamagnetism in the Pseudogap State of the CuprateBi2Sr2CaCu2O8+Î´Superconductor in an Intense Magnetic Field | 10.1103/physrevlett.95.247002 | Yayu Wang, Lu Li, M J Naughton, G D Gu, S Uchida, N P Ong | American Physical Society (APS) | Physical Review Letters | 2014
61ba97065cc438644dc50d35 | single crystals of optimally-doped Bi2212 | 1643763733 | Bi2212 | Bi | optimally-doped | single crystals |  |  |  |  | 91 | K |  |  |  | body | figure | 89b08b60d2 | Low-Energy (<10 meV) Feature in the Nodal Electron Self-Energy and Strong Temperature Dependence of the Fermi Velocity inBi2Sr2CaCu2O8+Î´ | 10.1103/physrevlett.105.046402 | N C Plumb, T J Reber, J D Koralek, Z Sun, J F Douglas, Y Aiura, K Oka, H Eisaki, D S Dessau | American Physical Society (APS) | Physical Review Letters | 2013
61ba9707d7a99c43e8c50d05 | (Ba 0.6 K 0.4 )Fe 2 As 2 | 1697321939 |  | K0.4Ba0.6Fe2As2 |  |  | Iron-pnictides, Pnictides |  |  |  | 35 | K |  |  |  | body |  | 499ae355dd | Multiple Nodeless Superconducting Gaps in (Ba 0.6 K 0.4 )Fe 2 As 2 Superconductor from Angle-Resolved Photoemission Spectroscopy |  | Lin Zhao, Haiyun Liu, Wentao Zhang, Jianqiao Meng, Xiaowen Jia, Guodong Liu, Xiaoli Dong, G F Chen, J L Luo, N L Wang, W Lu, Guiling Wang, Yong Zhou, Yong Zhu, Xiaoyang Wang, Zuyan Xu, Chuangtian Chen, X J Zhou |  |  | 2008
61ba9707d7a99c43e8c50d06 | (Ba 0.6 K 0.4 )Fe 2 As 2 | 1814759495 |  | K0.4Ba0.6Fe2As2 |  |  | Iron-pnictides, Pnictides |  |  |  | 35 | K |  |  |  | header | abstract | 499ae355dd | Multiple Nodeless Superconducting Gaps in (Ba 0.6 K 0.4 )Fe 2 As 2 Superconductor from Angle-Resolved Photoemission Spectroscopy |  | Lin Zhao, Haiyun Liu, Wentao Zhang, Jianqiao Meng, Xiaowen Jia, Guodong Liu, Xiaoli Dong, G F Chen, J L Luo, N L Wang, W Lu, Guiling Wang, Yong Zhou, Yong Zhu, Xiaoyang Wang, Zuyan Xu, Chuangtian Chen, X J Zhou |  |  | 2008
61ba97084217bb9076c50d2d | Sr 0.7 Ca 0.3 CuO 2 | 1571578288 |  | Sr0.7Ca0.3Cu1O2 |  |  | Oxides, Cuprates |  |  |  | 110 | K |  |  |  | body | paragraph | fd415ec833 | Observation of high-Tc superconductivity in inhomogeneous combinatorial ceramics | 10.1016/j.solidstatesciences.2018.12.003 | Mitra Iranmanesh, Nikolai D Zhigadlo, Thanaporn Tohsophon, John R Kirtley, Wilfried Assenmacher, Werner Mader, JÃ¼rg Hulliger | Elsevier BV | Solid State Sciences | 2019
61ba970920fc3eae4bc50d3f | graphite intercalation compounds -intercalation of the alkaline-earth Ca | 2008362663 | graphite | Ca |  |  | Alloys |  |  |  | 11.5 | K |  |  |  | body | paragraph | 99186db4dd | Freestanding n-Doped Graphene via Intercalation of Calcium and Magnesium Into the Buffer Layer -SiC(0001) Interface |  | Jimmy C Kotsakidis, Antonija GrubiÅ¡iÄ‡-ÄŒabo, Yuefeng Yin, Anton Tadich, Rachael L Myers-Ward, Matthew Dejarld, Shojan P Pavunny, Marc Currie, Kevin M Daniels, Chang Liu, Mark T Edmonds, Nikhil V Medhekar, D Kurt Gaskill, Amadeo L VÃ¡zquez De Parga, Michael S Fuhrer
61ba970aa01e2beb09c50d30 | PbTaSe 2 | 1031704340 |  | TaPbSe2 |  |  | Chalcogenides |  |  |  | 3.8 | K |  |  |  | body | paragraph | a0558adbda | 81 Ta Nuclear quadrupole resonance study of non-centrosymmetric superconductor PbTaSe 2 |  | K Yokoi, M Yashima, H Murakawa, H Mukuda, K Yamauchi, T Oguchi, H Sakai, N Hanasaki |  |  | 2020
61ba970aa01e2beb09c50d31 | PbTaSe 2 | 1216565220 |  | TaPbSe2 |  |  | Chalcogenides |  |  |  | 3.8 | K | susceptibilities |  |  | body |  | a0558adbda | 81 Ta Nuclear quadrupole resonance study of non-centrosymmetric superconductor PbTaSe 2 |  | K Yokoi, M Yashima, H Murakawa, H Mukuda, K Yamauchi, T Oguchi, H Sakai, N Hanasaki |  |  | 2020
61ba970a5ad933a7cac50d16 | CaKFe 4 As 4 | -434458041 |  | KCa(FeAs)4 |  |  | Iron-pnictides, Pnictides |  |  |  | 35 | K |  |  |  | body | figure | 2b00ca5ca6 | Anisotropic thermodynamic and transport properties of single-crystallineCaKFe4As4 | 10.1103/physrevb.94.064501 | W R Meier, T Kong, U S Kaluarachchi, V Taufour, N H Jo, G Drachuck, A E BÃ¶hmer, S M Saunders, A Sapkota, A Kreyssig, M A Tanatar, R Prozorov, A I Goldman, Fedor F Balakirev, Alex Gurevich, S L Bud'ko, P C Canfield | American Physical Society (APS) | Physical Review B | 2016
61ba970a12cb23f3dfc50d2f | MgB 2 | 1346169956 |  | MgB2 |  |  | Alloys, Borides |  |  |  | 39 | K |  |  |  | body | paragraph | 62d13af6d5 | Theoretical Study of Superstructures in Mg 1âˆ’x Al x B 2 |  | Sergey V Barabash, David Stroud |  |  | 2015
61ba970a1b93c0c6bec50d41 | KOs 2 O 6 | 1453750712 |  | K(OsO3)2 |  |  | Oxides |  |  |  | 9.6 | K |  |  |  | body | paragraph | 089ac10b82 | Manifestations of fine features of the density of states in the transport properties ofKOs2O6 | 10.1103/physrevb.75.172501 | A Akrap, E TutiÅ¡, S M Kazakov, N D Zhigadlo, J Karpinski, L ForrÃ³ | American Physical Society (APS) | Physical Review B | 2007
61ba970bef148cdddfc50d18 | MgB 2 | 1376997912 |  | MgB2 |  |  | Alloys, Borides |  |  |  | 39 | K |  |  |  | body | paragraph | 147703fbcb | Observation of pseudogap in MgB2 | 10.1088/1361-648x/aa8aa2 | S Patil, V R R Medicherla, Khadiza Ali, R S Singh, P Manfrinetti, F Wrubl, S K Dhar, Kalobaran Maiti | IOP Publishing | Journal of Physics: Condensed Matter | 2017
61ba970ba5c5381c2ec50d23 | LaFeAs 0.6 P 0.4 O 0.90 F 0.1 | 1189508165 |  | La1Fe1As0.6P0.4O0.9F0.1 |  |  | Iron-pnictides, Pnictides, Oxides, Fluorides |  |  |  | 27 | K |  |  |  | body | paragraph | b446f7bc4d | Enhancement of superconducting transition temperature due to antiferromagnetic spin fluctuations in iron pnictides LaFe(As1âˆ’xPx)(O1âˆ’yFy):31P-NMR studies | 10.1103/physrevb.89.064511 | H Mukuda, F Engetsu, K Yamamoto, K T Lai, M Yashima, Y Kitaoka, A Takemori, S Miyasaka, S Tajima | American Physical Society (APS) | Physical Review B | 2014
61ba970ba5c5381c2ec50d25 | LaFeAs 0.4 P 0.6 O 0.95 F 0.05 | 144170651 |  | La1Fe1As0.4P0.6O0.95F0.05 |  |  | Iron-pnictides, Pnictides, Oxides, Fluorides |  |  |  | 24 | K |  |  |  | body | paragraph | b446f7bc4d | Enhancement of superconducting transition temperature due to antiferromagnetic spin fluctuations in iron pnictides LaFe(As1âˆ’xPx)(O1âˆ’yFy):31P-NMR studies | 10.1103/physrevb.89.064511 | H Mukuda, F Engetsu, K Yamamoto, K T Lai, M Yashima, Y Kitaoka, A Takemori, S Miyasaka, S Tajima | American Physical Society (APS) | Physical Review B | 2014
61ba970ba5c5381c2ec50d30 | Y0.2La0.8FeAsO | 1696678276 |  | La0.8Y0.2Fe1As1O1 |  |  | Iron-pnictides, Oxides, Pnictides |  |  |  | 50 | K |  |  |  | body | paragraph | b446f7bc4d | Enhancement of superconducting transition temperature due to antiferromagnetic spin fluctuations in iron pnictides LaFe(As1âˆ’xPx)(O1âˆ’yFy):31P-NMR studies | 10.1103/physrevb.89.064511 | H Mukuda, F Engetsu, K Yamamoto, K T Lai, M Yashima, Y Kitaoka, A Takemori, S Miyasaka, S Tajima | American Physical Society (APS) | Physical Review B | 2014
61ba970ba5c5381c2ec50d34 | Sr 4 (Mg 0.3 Ti 0.7 ) 2 O 6 Fe 2 As 2 | 1620587566 |  | Sr4Mg0.6Ti1.4Fe2As2O6 |  |  | Iron-pnictides, Oxides, Pnictides |  |  |  | 34 | K |  |  |  | body | paragraph | b446f7bc4d | Enhancement of superconducting transition temperature due to antiferromagnetic spin fluctuations in iron pnictides LaFe(As1âˆ’xPx)(O1âˆ’yFy):31P-NMR studies | 10.1103/physrevb.89.064511 | H Mukuda, F Engetsu, K Yamamoto, K T Lai, M Yashima, Y Kitaoka, A Takemori, S Miyasaka, S Tajima | American Physical Society (APS) | Physical Review B | 2014
61ba970ba5c5381c2ec50d39 | LaFeAs 0.6 P 0.4 O 0 | -118158667 |  | La1Fe1As0.6P0.4 |  |  | Iron-pnictides, Pnictides |  |  |  | 19 | K |  |  |  | body | paragraph | b446f7bc4d | Enhancement of superconducting transition temperature due to antiferromagnetic spin fluctuations in iron pnictides LaFe(As1âˆ’xPx)(O1âˆ’yFy):31P-NMR studies | 10.1103/physrevb.89.064511 | H Mukuda, F Engetsu, K Yamamoto, K T Lai, M Yashima, Y Kitaoka, A Takemori, S Miyasaka, S Tajima | American Physical Society (APS) | Physical Review B | 2014
61ba970ba5c5381c2ec50d3b | LaFePO | 1843144460 |  | LaFePO |  |  | Iron-pnictides, Oxides, Pnictides |  |  |  | 4 | K |  |  |  | body | paragraph | b446f7bc4d | Enhancement of superconducting transition temperature due to antiferromagnetic spin fluctuations in iron pnictides LaFe(As1âˆ’xPx)(O1âˆ’yFy):31P-NMR studies | 10.1103/physrevb.89.064511 | H Mukuda, F Engetsu, K Yamamoto, K T Lai, M Yashima, Y Kitaoka, A Takemori, S Miyasaka, S Tajima | American Physical Society (APS) | Physical Review B | 2014
61ba970ba5c5381c2ec50d3d | La1111 | -559105116 | La1111 | La | [6 empty] | 28 | K |  |  |  | body | figure | b446f7bc4d | Enhancement of superconducting transition temperature due to antiferromagnetic spin fluctuations in iron pnictides LaFe(As1âˆ’xPx)(O1âˆ’yFy):31P-NMR studies | 10.1103/physrevb.89.064511 | H Mukuda, F Engetsu, K Yamamoto, K T Lai, M Yashima, Y Kitaoka, A Takemori, S Miyasaka, S Tajima | American Physical Society (APS) | Physical Review B | 2014
61ba970ce720aae5f4c50d0f | Tl 0.4 K 0.4 Fe 1.7 Se 2 | 1168164577 |  | K0.4Tl0.4Fe1.7Se2 |  |  | Iron-chalcogenides, Chalcogenides |  |  |  | 29 | K |  |  |  | body | paragraph | 865cfdbf97 | A unifying phase diagram with correlation-driven superconductor-to-insulator transition for the122â˜†series of iron chalcogenides | 10.1103/physrevb.93.054516 | X H Niu, S D Chen, J Jiang, Z R Ye, T L Yu, D F Xu, M Xu, Y Feng, Y J Yan, B P Xie, J Zhao, D C Gu, L L Sun, Qianhui Mao, Hangdong Wang, Minghu Fang, C J Zhang, J P Hu, Z Sun, D L Feng | American Physical Society (APS) | Physical Review B | 2016
61ba970ce720aae5f4c50d10 | Se 2 | 1770668551 |  | Se |  |  | Chalcogenides |  |  |  | 29 | K |  |  |  | body | paragraph | 865cfdbf97 | A unifying phase diagram with correlation-driven superconductor-to-insulator transition for the122â˜†series of iron chalcogenides | 10.1103/physrevb.93.054516 | X H Niu, S D Chen, J Jiang, Z R Ye, T L Yu, D F Xu, M Xu, Y Feng, Y J Yan, B P Xie, J Zhao, D C Gu, L L Sun, Qianhui Mao, Hangdong Wang, Minghu Fang, C J Zhang, J P Hu, Z Sun, D L Feng | American Physical Society (APS) | Physical Review B | 2016
61ba970ce720aae5f4c50d11 | Se 2 | 1770668551 |  | Se |  |  | Chalcogenides |  |  |  | 0 | K |  |  |  | body | paragraph | 865cfdbf97 | A unifying phase diagram with correlation-driven superconductor-to-insulator transition for the122â˜†series of iron chalcogenides | 10.1103/physrevb.93.054516 | X H Niu, S D Chen, J Jiang, Z R Ye, T L Yu, D F Xu, M Xu, Y Feng, Y J Yan, B P Xie, J Zhao, D C Gu, L L Sun, Qianhui Mao, Hangdong Wang, Minghu Fang, C J Zhang, J P Hu, Z Sun, D L Feng | American Physical Society (APS) | Physical Review B | 2016
61ba970c2a711de29cc50cfc | layered Sr 2 RuO 4 | -1068488662 |  | Sr2RuO4 |  |  | Oxides |  |  |  | 1.5 | K |  |  |  | body | paragraph | 86e3beac67 | Electronic theory for the normal-state spin dynamics inSr2RuO4:Anisotropy due to spin-orbit coupling | 10.1103/physrevb.65.220502 | I Eremin, D Manske, K H Bennemann | American Physical Society (APS) | Physical Review B | 2014
61ba970d4217bb9076c50d31 | MgB 2 | 1376981040 |  | MgB2 |  |  | Alloys, Borides |  |  |  | 39 | K | magnetization |  |  | header | abstract | f4c7717b37 | Phase formation of polycrystalline MgB2 at low temperature using nanometer Mg powder | 10.1016/s0038-1098(04)00377-1 | Chinping Chen, Zeng-Jun Zhou, Xing-Guo Li, Jun Xu, Yu-Hao Wang, Yong-Zhong Wang, Qing-Rong Feng | Elsevier BV | Solid State Communications | 2004
61ba970da01e2beb09c50d33 | Y123 crystal | -1009144051 | Y123 | Y |  | crystal |  |  |  |  | 45 | K |  |  |  | body | paragraph | c394aba9a4 | Nonmonotonous Temperature Dependence of the Thermal Hall Angle in the Mixed State of a YBa 2 Cu 3 O 6.95 Single Crystal |  | R OcaÃ±a, A Taldenkov, P Esquinazi, Y Kopelevich |  |  | 2000
61ba970da01e2beb09c50d34 | Y123 crystal | -1875597175 | Y123 | Y |  | crystal |  |  |  |  | 90 | K |  |  |  | body | paragraph | c394aba9a4 | Nonmonotonous Temperature Dependence of the Thermal Hall Angle in the Mixed State of a YBa 2 Cu 3 O 6.95 Single Crystal |  | R OcaÃ±a, A Taldenkov, P Esquinazi, Y Kopelevich |  |  | 2000
61ba970d3136e52869c50d22 | Ba 0.51 K 0.49 BiO 3 single crystals | -1148554678 |  | K0.49Ba0.51Bi1O3 |  | single crystals | Oxides |  |  |  | 22 | K |  |  |  | body | paragraph | a35e3ad534 | Unveiling the Superconducting Mechanism of Ba0.51K0.49BiO3 | 10.1103/physrevlett.121.117002 | C H P Wen, H C Xu, Q Yao, R Peng, X H Niu, Q Y Chen, Z T Liu, D W Shen, Q Song, X Lou, Y F Fang, X S Liu, Y H Song, Y J Jiao, T F Duan, H H Wen, P Dudin, G Kotliar, Z P Yin, D L Feng | American Physical Society (APS) | Physical Review Letters | 2018
61ba970e05e6aa6710c50d13 | MgB 2 | 1509828356 |  | MgB2 |  |  | Alloys, Borides |  |  |  | 40 | K |  |  |  | header | abstract | aae8914924 | Systematic Effects of Carbon Doping on the Superconducting Properties ofMg(B1âˆ’xCx)2 | 10.1103/physrevlett.92.217003 | R H T Wilke, S L Budâ€™ko, P C Canfield, D K Finnemore, Raymond J Suplinskas, S T Hannahs | American Physical Society (APS) | Physical Review Letters | 2003
61ba970e2c886f0fe6c50d12 | magnesium diboride (MgB 2 | -570971215 | magnesium diboride | MgB2 |  |  | Alloys, Borides |  |  |  | 45 | K |  |  |  | body | paragraph | 8c1be43d1e | Superconductivity in the metallicâ€“oxidized magnesium interface | 10.1016/j.ssc.2012.01.016 | N S Sidorov, A V Palnichenko, S S Khasanov | Elsevier BV | Solid State Communications | 2012
61ba970e2c886f0fe6c50d13 | MgB 2 | 1461685510 |  | MgB2 |  |  | Alloys, Borides |  |  |  | 39 | K |  |  |  | body | paragraph | 8c1be43d1e | Superconductivity in the metallicâ€“oxidized magnesium interface | 10.1016/j.ssc.2012.01.016 | N S Sidorov, A V Palnichenko, S S Khasanov | Elsevier BV | Solid State Communications | 2012
61ba970e2c886f0fe6c50d15 | Mg/MgO-sample | -99207937 |  | Mg |  |  | Alloys |  |  |  | 48 | K |  |  |  | body | paragraph | 8c1be43d1e | Superconductivity in the metallicâ€“oxidized magnesium interface | 10.1016/j.ssc.2012.01.016 | N S Sidorov, A V Palnichenko, S S Khasanov | Elsevier BV | Solid State Communications | 2012
61ba970e14d91e0862c50d0c | MgB 2 | 1403932654 |  | MgB2 |  |  | Alloys, Borides |  |  |  | 40 | K |  |  |  | header | abstract | 1e978a76db | Penetration depth and anisotropy inMgB2 | 10.1103/physrevb.64.172501 | X H Chen, Y Y Xue, R L Meng, C W Chu | American Physical Society (APS) | Physical Review B | 2013
61ba970e1b5bc7b48bc50d25 | CeCoIn 5 | -441060097 |  | CeIn5Co |  |  | Alloys |  |  |  | 1 | K |  |  |  | body | paragraph | 91c63ce30a | Superconductivity inCeCoIn5âˆ’xSnx: Veil over an Ordered State or Novel Quantum Critical Point? | 10.1103/physrevlett.94.047001 | E D Bauer, C Capan, F Ronning, R Movshovich, J D Thompson, J L Sarrao | American Physical Society (APS) | Physical Review Letters | 2013
61ba970e61d1c9d20fc50d48 | Zr | -1104919101 |  | Zr |  |  | Alloys |  |  |  | 15 | K |  |  |  | body | paragraph | 5635fbe424 | Band and Mott Insulators and Superconductivity in Honeycomb-Lattice Ionic-Hubbard Model | 10.7566/jpsj.82.034704 | Tsutomu Watanabe, Sumio Ishihara | Physical Society of Japan | Journal of the Physical Society of Japan | 2012
61ba970f720b8b3d36c50d15 | RbEuFe 4 As 4 | 2065341491 |  | RbEu(FeAs)4 |  |  | Iron-pnictides, Pnictides |  |  |  | 36.5 | K |  |  |  | body | paragraph | fc61ac199d | Phenomenological theory of magnetic 90 â€¢ helical state |  | A E Koshelev |  |  | 2021
61ba970fe614176f2ec50d25 | (TMTSF) 2 | 670256343 |  | MT2SF |  |  | Chalcogenides, Fluorides |  |  |  | 1 | K |  |  |  | body | paragraph | 62aa6364d2 | Periodic-orbit resonance in the quasi-one-dimensional organic superconductor(TMTSF)2ClO4 | 10.1103/physrevb.72.024540 | S Takahashi, S Hill, S Takasaki, J Yamada, H Anzai | American Physical Society (APS) | Physical Review B | 2013
61ba97100a416aa3d9c50d1b | MgB 2 | 1282637034 |  | MgB2 |  |  | Alloys, Borides |  |  |  | 40 | K |  |  |  | body | paragraph | 22498d6a0a | Isotope effect on electron-phonon interaction in the multiband superconductorMgB2 | 10.1103/physrevb.93.144504 | Daixiang Mou, Soham Manni, Valentin Taufour, Yun Wu, Lunan Huang, S L Bud'ko, P C Canfield, Adam Kaminski | American Physical Society (APS) | Physical Review B | 2016
61ba971056f16aed29c50d4e | Bi-2212 (Bi 2 Sr 2 CaCu 2 O 8 ) | -350649192 | Bi-2212 | Sr2CaCu2(BiO4)2 |  |  | Oxides, Cuprates |  |  |  | 90 | K |  |  |  | body | paragraph | e5b51b493a | Impact of Zn substitution on phase formation and superconductivity of |  | Pb, Sr, R B Saxena, Rajiv Giri, V P S Awana, H K Singh, M A Ansari, B V Kumaraswamy, Anurag Gupta, Rashmi Nigam, K P Singh, H Kishan, O N Srivastava
61ba971012cb23f3dfc50d34 | Bi2212 | -1812780748 | Bi2212 | Bi | [6 empty] | 120 | K |  |  |  | body | figure | fb0177108e | Enhancement of superconducting fluctuation under the coexistence of a competing pseudogap state inBi2Sr2âˆ’xRxCuOy | 10.1103/physrevb.81.214520 | Y Okada, Y Kuzuya, T Kawaguchi, H Ikuta | American Physical Society (APS) | Physical Review B | 2010
61ba971005e6aa6710c50d14 | carrier-doped REFeAsO (RE = Pr, Sm and Nd) | 1281227916 |  | ERFeAsO | carrier |  | Iron-pnictides, Oxides, Pnictides |  |  | RE=Pr, Sm, Nd | 50 | K |  |  |  | body | paragraph | dc7739b51e | Superconducting Symmetry Studied from Impurity Effects in Single-Crystal Fe1-yMySe0.3Te0.7(M = Co, Ni, Zn) | 10.7566/jpsj.82.044712 | Takuya Inabe, Takayuki Kawamata, Takashi Noji, Tadashi Adachi, Yoji Koike | Physical Society of Japan | Journal of the Physical Society of Japan | 2013
61ba97101b93c0c6bec50d43 | CeOBiS 2 | -995532566 |  | CeBiS2O |  |  | Chalcogenides, Oxides |  |  |  | 1.3 | K |  |  |  | body | paragraph | a6d396ee57 | Bulk superconductivity induced by Se substitution in self-doped BiCh 2based compound CeOBiS 2-x Se x |  | Ryosuke Kiyama, Yosuke Goto, Kazuhisa Hoshi, Rajveer Jha, Akira Miura, Chikako Moriyoshi, Yoshihiro Kuroiwa, Tatsuma D Matsuda, Yuji Aoki, Yoshikazu Mizuguchi
61ba97107f36ec6458c50d10 | RuSr 2 GdCu 2 O 8 | 817923094 |  | Sr2GdCu2RuO8 |  |  | Oxides, Cuprates |  |  |  | 46 | K |  |  |  | body | paragraph | 7ff408cbd2 | Superconductivity in a ferromagnetic layered compound | 10.1103/physrevb.62.14541 | Hiroshi Shimahara, Satomi Hata | American Physical Society (APS) | Physical Review B | 2000
61ba971014d91e0862c50d0d | LiFeAs | 49035661 |  | LiFeAs |  |  | Iron-pnictides, Pnictides |  |  |  | 18 | K |  | 101325 | Pa | body | paragraph | 6c656192f5 | Optical conductivity evidence of clean-limit superconductivity in LiFeAs | 10.1103/physrevb.91.174509 | R P S M Lobo, G Chanda, A V Pronin, J Wosnitza, S Kasahara, T Shibauchi, Y Matsuda | American Physical Society (APS) | Physical Review B | 2015
61ba97112b9a12e3d2c50d3c | MgB 2 | 1282637071 |  | MgB2 |  |  | Alloys, Borides |  |  |  | 39 | K |  |  |  | header | abstract | 17dd4b3dd0 | Order Parameter ofMgB2: A Fully Gapped Superconductor | 10.1103/physrevlett.87.167003 | H D Yang, J-Y Lin, H H Li, F H Hsu, C J Liu, S-C Li, R-C Yu, C-Q Jin | American Physical Society (APS) | Physical Review Letters | 2001
61ba97112a711de29cc50cfe | La 3 Rh 4 Sn 13 | -1511150695 |  | La3Sn13Rh4 |  |  | Alloys |  |  |  | 2.98 | K | electrical resistivity |  |  | body |  | a7b7060e20 | Crystal electric field and the ground state properties of heavy fermion Ce 3 Ru 4 Sn 13 | 10.1016/j.jallcom.2014.07.051 | A Åšlebarski, M FijaÅ‚kowski, J Goraus, L Kalinowski, P Witas | Elsevier BV | Journal of Alloys and Compounds | 2014
61ba97112a711de29cc50cff | La3Rh4Sn13 | -547298535 |  | La3Sn13Rh4 |  |  | Alloys |  |  |  | 2.13 | K |  |  |  | body | figure | a7b7060e20 | Crystal electric field and the ground state properties of heavy fermion Ce 3 Ru 4 Sn 13 | 10.1016/j.jallcom.2014.07.051 | A Åšlebarski, M FijaÅ‚kowski, J Goraus, L Kalinowski, P Witas | Elsevier BV | Journal of Alloys and Compounds | 2014
61ba97112a711de29cc50d00 | PrOs 4 Sb 12 | 505161717 |  | Pr(Sb3Os)4 |  |  | Alloys |  |  |  | 1.85 | K | specific heat |  |  | body | paragraph | a7b7060e20 | Crystal electric field and the ground state properties of heavy fermion Ce 3 Ru 4 Sn 13 | 10.1016/j.jallcom.2014.07.051 | A Åšlebarski, M FijaÅ‚kowski, J Goraus, L Kalinowski, P Witas | Elsevier BV | Journal of Alloys and Compounds | 2014
61ba97112a711de29cc50d01 | La 3 Rh 4 Sn 13 | -1407184025 |  | La3Sn13Rh4 |  |  | Alloys |  |  |  | 2.13 | K | electrical resistivity |  |  | body | figure | a7b7060e20 | Crystal electric field and the ground state properties of heavy fermion Ce 3 Ru 4 Sn 13 | 10.1016/j.jallcom.2014.07.051 | A Åšlebarski, M FijaÅ‚kowski, J Goraus, L Kalinowski, P Witas | Elsevier BV | Journal of Alloys and Compounds | 2014
61ba97112a711de29cc50d02 | La 3 Co 4 Sn 13 | 1242783757 |  | La3Co4Sn13 |  |  | Alloys |  |  |  | 2.85 | K | magnetic susceptibility |  |  | body | paragraph | a7b7060e20 | Crystal electric field and the ground state properties of heavy fermion Ce 3 Ru 4 Sn 13 | 10.1016/j.jallcom.2014.07.051 | A Åšlebarski, M FijaÅ‚kowski, J Goraus, L Kalinowski, P Witas | Elsevier BV | Journal of Alloys and Compounds | 2014
61ba97112a711de29cc50d03 | La 3 Rh 4 Sn 13 | -1326313717 |  | La3Sn13Rh4 |  |  | Alloys |  |  |  | 2.1 | K |  |  |  | body | paragraph | a7b7060e20 | Crystal electric field and the ground state properties of heavy fermion Ce 3 Ru 4 Sn 13 | 10.1016/j.jallcom.2014.07.051 | A Åšlebarski, M FijaÅ‚kowski, J Goraus, L Kalinowski, P Witas | Elsevier BV | Journal of Alloys and Compounds | 2014
61ba97112a711de29cc50d04 | La 3 Rh 4 Sn 13 | -1380229599 |  | La3Sn13Rh4 |  |  | Alloys |  |  |  | 2.98 | K |  |  |  | body | figure | a7b7060e20 | Crystal electric field and the ground state properties of heavy fermion Ce 3 Ru 4 Sn 13 | 10.1016/j.jallcom.2014.07.051 | A Åšlebarski, M FijaÅ‚kowski, J Goraus, L Kalinowski, P Witas | Elsevier BV | Journal of Alloys and Compounds | 2014
61ba97112a711de29cc50d05 | La 3 Rh 4 Sn 13 | -1380229599 |  | La3Sn13Rh4 |  |  | Alloys |  |  |  | 2.13 | K |  |  |  | body | figure | a7b7060e20 | Crystal electric field and the ground state properties of heavy fermion Ce 3 Ru 4 Sn 13 | 10.1016/j.jallcom.2014.07.051 | A Åšlebarski, M FijaÅ‚kowski, J Goraus, L Kalinowski, P Witas | Elsevier BV | Journal of Alloys and Compounds | 2014
61ba97117ce09aab2ac50d32 | (La 1.8 Eu 0.2 )CuO 4 | -17767810 |  | La1.8Eu0.2Cu1O4 |  |  | Oxides, Cuprates |  |  |  | 150 | K |  |  |  | body | paragraph | 6df0ddf9c1 | Significant suppression of weak ferromagnetism in(La1.8Eu0.2)CuO4 | 10.1103/physrevb.67.224401 | I Tsukada, X F Sun, Seiki Komiya, A N Lavrov, Yoichi Ando | American Physical Society (APS) | Physical Review B | 2010
61ba97117ce09aab2ac50d34 | Eu 2 CuO 4 | -1327290554 |  | Eu2CuO4 |  |  | Oxides, Cuprates |  |  |  | 150 | K |  |  |  | body | paragraph | 6df0ddf9c1 | Significant suppression of weak ferromagnetism in(La1.8Eu0.2)CuO4 | 10.1103/physrevb.67.224401 | I Tsukada, X F Sun, Seiki Komiya, A N Lavrov, Yoichi Ando | American Physical Society (APS) | Physical Review B | 2010
61ba971212cb23f3dfc50d38 | (Tl 0.58 Rb 0.42 )Fe 1.72 Se 2 | 1980011996 |  | Rb0.42Tl0.58Fe1.72Se2 |  |  | Iron-chalcogenides, Chalcogenides |  |  |  | 32 | K |  |  |  | body | figure | 02be7643c1 | Distinct Fermi Surface Topology and Nodeless Superconducting Gap in a(Tl0.58Rb0.42)Fe1.72Se2Superconductor | 10.1103/physrevlett.106.107001 | Daixiang Mou, Shanyu Liu, Xiaowen Jia, Junfeng He, Yingying Peng, Lin Zhao, Li Yu, Guodong Liu, Shaolong He, Xiaoli Dong, Jun Zhang, Hangdong Wang, Chiheng Dong, Minghu Fang, Xiaoyang Wang, Qinjun Peng, Zhimin Wang, Shenjin Zhang, Feng Yang, Zuyan Xu, Chuangtian Chen, X J Zhou | American Physical Society (APS) | Physical Review Letters | 2011
61ba97122c886f0fe6c50d17 | FeSe | 1402142276 |  | FeSe |  |  | Iron-chalcogenides, Chalcogenides |  |  |  | 8 | K |  |  |  | body | paragraph | 93e5721e9f | Pressure dependence of upper critical fields in FeSe single crystals | 10.1088/0953-2048/29/3/035007 | Ji-Hoon Kang, Soon-Gil Jung, Sangyun Lee, Eunsung Park, Jiunn-Yuan Lin, Dmitriy A Chareev, Alexander N Vasiliev, Tuson Park | IOP Publishing | Superconductor Science and Technology | 2016
61ba971314d91e0862c50d12 | electron-doped BaFe 2 As 2 | 2016995384 |  | Ba(FeAs)2 | electron-doped |  | Iron-pnictides, Pnictides |  |  |  | 23 | K |  |  |  | body | paragraph | ae7b271515 | Possible Superconductivity above 25 K in Single-Crystalline Co-Doped BaFe2As2 | 10.1143/jpsj.78.023702 | Yasuyuki Nakajima, Toshihiro Taen, Tsuyoshi Tamegai | Physical Society of Japan | Journal of the Physical Society of Japan | 2008
61ba9713dc085aa023c50d1e | CdCr 1.7 In 0.3 S 4 | -1203875473 |  | Cr1.7Cd1In0.3S4 |  |  | Chalcogenides |  |  |  | 16.7 | K |  |  |  | body | paragraph | 905d028b2a | Multiple domain growth and memory in the droplet model for spin-glasses | 10.1007/s100510170257 | Hajime Yoshino, A LemaÄ±tre, J-P Bouchaud | Springer Science and Business Media LLC | The European Physical Journal B | 2001
61ba971371dd2853b1c50d2c | CeRu 2 | 671230106 |  | CeRu2 |  |  | Alloys |  |  |  | 6.2 | K |  |  |  | body | paragraph | c32e8e38a3 | Effect of Geomagnetism on 101Ru Nuclear Quadrupole Resonance Measurements of CeRu2 | 10.7566/jpsj.84.115001 | Masahiro Manago, Kenji Ishida, Tatsuma D Matsuda, Yoshichika ÅŒnuki | Physical Society of Japan | Journal of the Physical Society of Japan | 2015
61ba9714d52116ffe1c50d28 | Ba 0.6 K 0.4 Fe 2 As 2 | -23951094 |  | K0.4Ba0.6Fe2As2 |  |  | Iron-pnictides, Pnictides |  |  |  | 38 | K |  |  |  | body | paragraph | 3d2c2a169d | High-temperature superconductivity in iron pnictides and chalcogenides | 10.1038/natrevmats.2016.17 | Qimiao Si, Rong Yu, Elihu Abrahams | Springer Science and Business Media LLC | Nature Reviews Materials | 2016
61ba9714d52116ffe1c50d2a | SmFeAsO | 2137355758 |  | SmFeAsO |  |  | Iron-pnictides, Oxides, Pnictides |  |  |  | 56 | K |  |  |  | body | paragraph | 3d2c2a169d | High-temperature superconductivity in iron pnictides and chalcogenides | 10.1038/natrevmats.2016.17 | Qimiao Si, Rong Yu, Elihu Abrahams | Springer Science and Business Media LLC | Nature Reviews Materials | 2016
61ba97140a416aa3d9c50d1d | bulk FeSe | 727989787 |  | FeSe |  |  | Iron-chalcogenides, Chalcogenides |  |  |  | 9.4 | K |  |  |  | body | paragraph | 76430f8160 | Direct imaging of electron transfer and its influence on superconducting pairing at FeSe/SrTiO3interface | 10.1126/sciadv.aao2682 | Weiwei Zhao, Mingda Li, Cui-Zu Chang, Jue Jiang, Lijun Wu, Chaoxing Liu, Jagadeesh S Moodera, Yimei Zhu, Moses H W Chan | American Association for the Advancement of Science (AAAS) | Science Advances | 2018
61ba97140a416aa3d9c50d1f | FeSe flakes | -1546244559 |  | FeSe |  |  | Iron-chalcogenides, Chalcogenides |  |  |  | 40 | K |  |  |  | body | paragraph | 76430f8160 | Direct imaging of electron transfer and its influence on superconducting pairing at FeSe/SrTiO3interface | 10.1126/sciadv.aao2682 | Weiwei Zhao, Mingda Li, Cui-Zu Chang, Jue Jiang, Lijun Wu, Chaoxing Liu, Jagadeesh S Moodera, Yimei Zhu, Moses H W Chan | American Association for the Advancement of Science (AAAS) | Science Advances | 2018
61ba97140a416aa3d9c50d20 | FeSe film on SrTiO 3 (STO) substrate in 2012 | -500810247 | STO) substrate in 2012 | FeSe |  | film | Iron-chalcogenides, Chalcogenides |  | SrTiO 3 |  | 77 | K |  |  |  | body | paragraph | 76430f8160 | Direct imaging of electron transfer and its influence on superconducting pairing at FeSe/SrTiO3interface | 10.1126/sciadv.aao2682 | Weiwei Zhao, Mingda Li, Cui-Zu Chang, Jue Jiang, Lijun Wu, Chaoxing Liu, Jagadeesh S Moodera, Yimei Zhu, Moses H W Chan | American Association for the Advancement of Science (AAAS) | Science Advances | 2018
61ba9714ef148cdddfc50d1c | polycrystalline MgB2 | -1483144890 |  | MgB2 |  | polycrystalline | Alloys, Borides |  |  |  | 38 | K |  |  |  | header | abstract | 498185480b | Characteristic features of the temperature dependence of the surface impedance in polycrystalline MgB 2 samples | 10.1209/epl/i2002-00656-8 | Yu. A Nefyodov, M R Trunin, A F Shevchun, D V Shovkun, N N Kolesnikov, M P Kulakov, A Agliolo Gallitto, S Fricano | IOP Publishing | Europhysics Letters (EPL) | 2001
61ba9715e614176f2ec50d28 | fluorine-doped LaFeAsO | -2103908507 |  | LaFeAsO | fluorine |  | Iron-pnictides, Oxides, Pnictides |  |  |  | 26 | K |  |  |  | body | paragraph | 5b648737d7 | A MÃ¶ssbauer study of the magneto-structural coupling effect in SrFe2As2 and SrFeAsF | 10.1007/978-94-007-4762-3_82 | Zhiwei Li, Xiaoming Ma, Hua Pang, Fashen Li | Springer Netherlands |  | 2011
61ba9715d52116ffe1c50d2c | Ca 0.94 La 0.06 Fe 2 As 2 | 1098604803 |  | Ca0.94La0.06Fe2As2 |  |  | Iron-pnictides, Pnictides |  |  |  | 35 | K |  |  |  | header | abstract | dd133ad0d3 | Extended Hubbard model of superconductivity driven by charge fluctuations in iron pnictides | 10.1103/physrevb.84.140505 | Sen Zhou, G Kotliar, Ziqiang Wang | American Physical Society (APS) | Physical Review B | 2016
61ba97163136e52869c50d26 | pure MgB 2 | -443345221 |  | MgB2 | pure |  | Alloys, Borides |  |  |  | 37 | K | resistance |  |  | body | paragraph | 49293845dc | Double Percolation Transition in Superconductor-Ferromagnet Nanocomposites | 10.1103/physrevlett.104.035701 | Xiangdong Liu, Raghava P Panguluri, Zhi-Feng Huang, Boris Nadgorny | American Physical Society (APS) | Physical Review Letters | 2010
61ba97163136e52869c50d27 | pure CrO 2 | -1432535449 |  | CrO2 | pure |  | Oxides |  |  |  | 2 | K | resistance |  |  | body | paragraph | 49293845dc | Double Percolation Transition in Superconductor-Ferromagnet Nanocomposites | 10.1103/physrevlett.104.035701 | Xiangdong Liu, Raghava P Panguluri, Zhi-Feng Huang, Boris Nadgorny | American Physical Society (APS) | Physical Review Letters | 2010
61ba97160a416aa3d9c50d21 | As-grown (solid-state-reacted) LaO0.5F0.5BiS2 | -251840584 | As-grown | La1Bi1S2O0.5F0.5 |  |  | Chalcogenides, Oxides, Fluorides |  |  |  | 3 | K |  |  |  | body | paragraph | 5ae6ccac9b | Correlation between crystal structure and superconductivity in LaO0.5F0.5BiS2 | 10.1016/j.ssc.2013.11.027 | J Kajitani, K Deguchi, A Omachi, T Hiroi, Y Takano, H Takatsu, H Kadowaki, O Miura, Y Mizuguchi | Elsevier BV | Solid State Communications | 2014
61ba97165cc438644dc50d3d | F-doped LaFeAsO | -1413700548 |  | LaFeAsO | F |  | Iron-pnictides, Oxides, Pnictides |  |  |  | 26 | K |  |  |  | body | paragraph | 8f7e7fc653 | Single crystals of LnFeAsO1âˆ’xFx (Ln=La, Pr, Nd, Sm, Gd) and Ba1âˆ’xRbxFe2As2: Growth, structure and superconducting properties | 10.1016/j.physc.2009.03.048 | J Karpinski, N D Zhigadlo, S Katrych, Z Bukowski, P Moll, S Weyeneth, H Keller, R Puzniak, M Tortello, D Daghero, R Gonnelli, I Maggio-Aprile, Y Fasano, Ã˜ Fischer, K Rogacki, B Batlogg | Elsevier BV | Physica C: Superconductivity | 2009
61ba97165cc438644dc50d3e | SmFeAsO 0.6 F 0.35 (nominal content) single crystal | 1743756792 |  | Sm1Fe1As1O0.6F0.35 |  | single crystal | Iron-pnictides, Pnictides, Oxides, Fluorides |  |  |  | 52 | K |  |  |  | body | figure | 8f7e7fc653 | Single crystals of LnFeAsO1âˆ’xFx (Ln=La, Pr, Nd, Sm, Gd) and Ba1âˆ’xRbxFe2As2: Growth, structure and superconducting properties | 10.1016/j.physc.2009.03.048 | J Karpinski, N D Zhigadlo, S Katrych, Z Bukowski, P Moll, S Weyeneth, H Keller, R Puzniak, M Tortello, D Daghero, R Gonnelli, I Maggio-Aprile, Y Fasano, Ã˜ Fischer, K Rogacki, B Batlogg | Elsevier BV | Physica C: Superconductivity | 2009
61ba97165cc438644dc50d3f | NdFeAsO 0.8 F 0.2 | 811084592 |  | Nd1Fe1As1O0.8F0.2 |  |  | Iron-pnictides, Pnictides, Oxides, Fluorides |  |  |  | 45 | K |  |  |  | body | paragraph | 8f7e7fc653 | Single crystals of LnFeAsO1âˆ’xFx (Ln=La, Pr, Nd, Sm, Gd) and Ba1âˆ’xRbxFe2As2: Growth, structure and superconducting properties | 10.1016/j.physc.2009.03.048 | J Karpinski, N D Zhigadlo, S Katrych, Z Bukowski, P Moll, S Weyeneth, H Keller, R Puzniak, M Tortello, D Daghero, R Gonnelli, I Maggio-Aprile, Y Fasano, Ã˜ Fischer, K Rogacki, B Batlogg | Elsevier BV | Physica C: Superconductivity | 2009
61ba97165cc438644dc50d40 | SmFeAsO 0.8 F 0.2 crystal | 916210216 |  | Sm1Fe1As1O0.8F0.2 |  | crystal | Iron-pnictides, Pnictides, Oxides, Fluorides |  |  |  | 45 | K |  |  |  | body | paragraph | 8f7e7fc653 | Single crystals of LnFeAsO1âˆ’xFx (Ln=La, Pr, Nd, Sm, Gd) and Ba1âˆ’xRbxFe2As2: Growth, structure and superconducting properties | 10.1016/j.physc.2009.03.048 | J Karpinski, N D Zhigadlo, S Katrych, Z Bukowski, P Moll, S Weyeneth, H Keller, R Puzniak, M Tortello, D Daghero, R Gonnelli, I Maggio-Aprile, Y Fasano, Ã˜ Fischer, K Rogacki, B Batlogg | Elsevier BV | Physica C: Superconductivity | 2009
61ba97165cc438644dc50d41 | RbFe 2 As 2 | -1453459083 |  | Rb(FeAs)2 |  |  | Iron-pnictides, Pnictides |  |  |  | 2.6 | K |  |  |  | body | paragraph | 8f7e7fc653 | Single crystals of LnFeAsO1âˆ’xFx (Ln=La, Pr, Nd, Sm, Gd) and Ba1âˆ’xRbxFe2As2: Growth, structure and superconducting properties | 10.1016/j.physc.2009.03.048 | J Karpinski, N D Zhigadlo, S Katrych, Z Bukowski, P Moll, S Weyeneth, H Keller, R Puzniak, M Tortello, D Daghero, R Gonnelli, I Maggio-Aprile, Y Fasano, Ã˜ Fischer, K Rogacki, B Batlogg | Elsevier BV | Physica C: Superconductivity | 2009
61ba97165cc438644dc50d42 | CsFe 2 As 2 | -2051656409 |  | Cs(FeAs)2 |  |  | Iron-pnictides, Pnictides |  |  |  | 3.8 | K |  |  |  | body | paragraph | 8f7e7fc653 | Single crystals of LnFeAsO1âˆ’xFx (Ln=La, Pr, Nd, Sm, Gd) and Ba1âˆ’xRbxFe2As2: Growth, structure and superconducting properties | 10.1016/j.physc.2009.03.048 | J Karpinski, N D Zhigadlo, S Katrych, Z Bukowski, P Moll, S Weyeneth, H Keller, R Puzniak, M Tortello, D Daghero, R Gonnelli, I Maggio-Aprile, Y Fasano, Ã˜ Fischer, K Rogacki, B Batlogg | Elsevier BV | Physica C: Superconductivity | 2009
61ba97165cc438644dc50d43 | AFe 2 As 2 (A=Ca, Sr, Ba) (called A122) with ThCr 2 Si 2 | -108498274 | A122 | A(FeAs)2 |  |  | Iron-pnictides, Pnictides |  |  | A=Ca, Sr, Ba | 38 | K |  |  |  | body | paragraph | 8f7e7fc653 | Single crystals of LnFeAsO1âˆ’xFx (Ln=La, Pr, Nd, Sm, Gd) and Ba1âˆ’xRbxFe2As2: Growth, structure and superconducting properties | 10.1016/j.physc.2009.03.048 | J Karpinski, N D Zhigadlo, S Katrych, Z Bukowski, P Moll, S Weyeneth, H Keller, R Puzniak, M Tortello, D Daghero, R Gonnelli, I Maggio-Aprile, Y Fasano, Ã˜ Fischer, K Rogacki, B Batlogg | Elsevier BV | Physica C: Superconductivity | 2009
61ba97165cc438644dc50d44 | AFe 2 As 2 (A=Ca, Sr, Ba) (called A122) with ThCr 2 Si 2 |  |  | Th(CrSi)2 |  |  | Alloys |  |  |  | 38 | K |  |  |  | body | paragraph | 8f7e7fc653 | Single crystals of LnFeAsO1âˆ’xFx (Ln=La, Pr, Nd, Sm, Gd) and Ba1âˆ’xRbxFe2As2: Growth, structure and superconducting properties | 10.1016/j.physc.2009.03.048 | J Karpinski, N D Zhigadlo, S Katrych, Z Bukowski, P Moll, S Weyeneth, H Keller, R Puzniak, M Tortello, D Daghero, R Gonnelli, I Maggio-Aprile, Y Fasano, Ã˜ Fischer, K Rogacki, B Batlogg | Elsevier BV | Physica C: Superconductivity | 2009
61ba97165cc438644dc50d45 | KFe 2 As 2 | 851305945 |  | K(FeAs)2 |  |  | Iron-pnictides, Pnictides |  |  |  | 3.8 | K |  |  |  | body | paragraph | 8f7e7fc653 | Single crystals of LnFeAsO1âˆ’xFx (Ln=La, Pr, Nd, Sm, Gd) and Ba1âˆ’xRbxFe2As2: Growth, structure and superconducting properties | 10.1016/j.physc.2009.03.048 | J Karpinski, N D Zhigadlo, S Katrych, Z Bukowski, P Moll, S Weyeneth, H Keller, R Puzniak, M Tortello, D Daghero, R Gonnelli, I Maggio-Aprile, Y Fasano, Ã˜ Fischer, K Rogacki, B Batlogg | Elsevier BV | Physica C: Superconductivity | 2009
61ba9716c2c99830dec50d49 | Ba(Fe 0.92 Co 0.08 ) 2 As 2 | -850501740 |  | Ba1Fe1.84Co0.16As2 |  |  | Iron-pnictides, Pnictides |  |  |  | 20 | K |  |  |  | body | paragraph | df383d35df | Gap structure in the electron-doped ironâ€“arsenide superconductor Ba(Fe0.92Co0.08)2As2: low-temperature specific heat study | 10.1088/1367-2630/12/2/023006 | K Gofryk, A S Sefat, E D Bauer, M A Mcguire, B C Sales, D Mandrus, J D Thompson, F Ronning | IOP Publishing | New Journal of Physics | 2010
61ba9716c2c99830dec50d4a | hole-doped Ba 0.6 K 0.4 Fe 2 As 2 | 1864462018 |  | K0.4Ba0.6Fe2As2 | hole-doped |  | Iron-pnictides, Pnictides |  |  |  | 37 | K |  |  |  | body | paragraph | df383d35df | Gap structure in the electron-doped ironâ€“arsenide superconductor Ba(Fe0.92Co0.08)2As2: low-temperature specific heat study | 10.1088/1367-2630/12/2/023006 | K Gofryk, A S Sefat, E D Bauer, M A Mcguire, B C Sales, D Mandrus, J D Thompson, F Ronning | IOP Publishing | New Journal of Physics | 2010
61ba9716c2c99830dec50d4b | electron-doped Ba(Fe 0.92 Co 0.08 ) 2 As 2 | -568430464 |  | Ba1Fe1.84Co0.16As2 | electron-doped |  | Iron-pnictides, Pnictides |  |  |  | 20 | K | specific heat |  |  | body | paragraph | df383d35df | Gap structure in the electron-doped ironâ€“arsenide superconductor Ba(Fe0.92Co0.08)2As2: low-temperature specific heat study | 10.1088/1367-2630/12/2/023006 | K Gofryk, A S Sefat, E D Bauer, M A Mcguire, B C Sales, D Mandrus, J D Thompson, F Ronning | IOP Publishing | New Journal of Physics | 2010
61ba971656f16aed29c50d58 | Sn | -1452767794 |  | Sn |  |  | Alloys |  |  |  | 9.2 | K |  |  |  | body | paragraph | b603ae8520 | Soft vortex matter in a type-I/type-II superconducting bilayer | 10.1103/physrevb.88.094515 | L KomendovÃ¡, M V MiloÅ¡eviÄ‡, F M Peeters | American Physical Society (APS) | Physical Review B | 2013
61ba97165ad933a7cac50d1c | PrRu 4 Sb 12 | -8414070 |  | Pr(Sb3Ru)4 |  |  | Alloys |  |  |  | 1.25 | K |  |  |  | body | paragraph | 51ed6cb6d6 | Probing the superconducting gap symmetry ofPrRu4Sb12:A comparison withPrOs4Sb12 | 10.1103/physrevb.69.180509 | Elbert E M Chia, M B Salamon, H Sugawara, H Sato | American Physical Society (APS) | Physical Review B | 2014
61ba971711af647618c50d1c | BaTi 2 Sb 2 O | 1302634580 |  | BaTi2Sb2O |  |  | Oxides |  |  |  | 1.2 | K |  |  |  | body | figure | d9372ea903 | Coupled commensurate charge density wave and lattice distortion inNa2Ti2Pn2O(Pn=As,Sb)determined by x-ray diffraction and angle-resolved photoemission spectroscopy | 10.1103/physrevb.94.104515 | N R Davies, R D Johnson, A J Princep, L A Gannon, J-Z Ma, T Qian, P Richard, H Li, M Shi, H Nowell, P J Baker, Y G Shi, H Ding, J Luo, Y F Guo, A T Boothroyd | American Physical Society (APS) | Physical Review B | 2016
61ba97172227d4ac07c50d16 | hole-doped KFe 2 As 2 | 1599937985 |  | K(FeAs)2 |  |  | Iron-pnictides, Pnictides |  |  |  | 3 | K |  |  |  | body | paragraph | aa93adbfae | Quantum Criticality and Nodal Superconductivity in the FeAs-Based SuperconductorKFe2As2 | 10.1103/physrevlett.104.087005 | J K Dong, S Y Zhou, T Y Guan, H Zhang, Y F Dai, X Qiu, X F Wang, Y He, X H Chen, S Y Li | American Physical Society (APS) | Physical Review Letters | 2010
61ba97172227d4ac07c50d17 | CeCoIn 5 | -263911127 |  | CeIn5Co |  |  | Alloys |  |  |  | 2.3 | K |  |  |  | body | paragraph | aa93adbfae | Quantum Criticality and Nodal Superconductivity in the FeAs-Based SuperconductorKFe2As2 | 10.1103/physrevlett.104.087005 | J K Dong, S Y Zhou, T Y Guan, H Zhang, Y F Dai, X Qiu, X F Wang, Y He, X H Chen, S Y Li | American Physical Society (APS) | Physical Review Letters | 2010
61ba971771dd2853b1c50d2e | Li | 259792234 |  | Li |  |  | Alloys |  |  |  | 4.15 | K |  | 20 to 24 GPa |  | body | paragraph | 48ff1bcac3 | Superconducting Phase Diagram of Li Metal in Nearly Hydrostatic Pressures up to 67 GPa | 10.1103/physrevlett.91.167001 | Shanti Deemyad, James S Schilling | American Physical Society (APS) | Physical Review Letters | 2003
61ba971771dd2853b1c50d30 | Li | 531234557 |  | Li |  |  | Alloys |  |  |  | 180 | K |  |  |  | body | paragraph | 48ff1bcac3 | Superconducting Phase Diagram of Li Metal in Nearly Hydrostatic Pressures up to 67 GPa | 10.1103/physrevlett.91.167001 | Shanti Deemyad, James S Schilling | American Physical Society (APS) | Physical Review Letters | 2003
61ba971771dd2853b1c50d31 | Li | 242435164 |  | Li |  |  | Alloys |  |  |  | 5.47 | K |  | 20300000000 | Pa | body | paragraph | 48ff1bcac3 | Superconducting Phase Diagram of Li Metal in Nearly Hydrostatic Pressures up to 67 GPa | 10.1103/physrevlett.91.167001 | Shanti Deemyad, James S Schilling | American Physical Society (APS) | Physical Review Letters | 2003
61ba9717e614176f2ec50d29 | Cu 0.05 PdTe 2 crystal | -752372177 |  | Cu0.05Te2Pd1 |  | crystal | Chalcogenides |  |  |  | 2.4 | K | Magnetization |  |  | body | paragraph | 4ef41763af | Electronic structure of transition metal dichalcogenides PdTe 2 and Cu 0.05 PdTe 2 superconductors obtained by angle-resolved photoemission spectroscopy | 10.1088/1674-1056/24/6/067401 | Yan Liu, Jian-Zhou Zhao, Li Yu, Cheng-Tian Lin, Cheng Hu, De-Fa Liu, Ying-Ying Peng, Zhuo-Jin Xie, Jun-Feng He, Chao-Yu Chen, Ya Feng, He-Mian Yi, Xu Liu, Lin Zhao, Shao-Long He, Guo-Dong Liu, Xiao-Li Dong, Jun Zhang, Chuang-Tian Chen, Zu-Yan Xu, Hong-Ming Weng, Xi Dai, Zhong Fang, Xing-Jiang Zhou | IOP Publishing | Chinese Physics B | 2015
61ba9717e614176f2ec50d2a | PdTe 2 | 364562764 |  | Te2Pd |  |  | Chalcogenides |  |  |  | 1.7 | K |  |  |  | body | paragraph | 4ef41763af | Electronic structure of transition metal dichalcogenides PdTe 2 and Cu 0.05 PdTe 2 superconductors obtained by angle-resolved photoemission spectroscopy | 10.1088/1674-1056/24/6/067401 | Yan Liu, Jian-Zhou Zhao, Li Yu, Cheng-Tian Lin, Cheng Hu, De-Fa Liu, Ying-Ying Peng, Zhuo-Jin Xie, Jun-Feng He, Chao-Yu Chen, Ya Feng, He-Mian Yi, Xu Liu, Lin Zhao, Shao-Long He, Guo-Dong Liu, Xiao-Li Dong, Jun Zhang, Chuang-Tian Chen, Zu-Yan Xu, Hong-Ming Weng, Xi Dai, Zhong Fang, Xing-Jiang Zhou | IOP Publishing | Chinese Physics B | 2015
61ba9717e614176f2ec50d2b | PdTe 2 | 755404050 |  | Te2Pd |  |  | Chalcogenides |  |  |  | 1.7 | K |  |  |  | body | paragraph | 4ef41763af | Electronic structure of transition metal dichalcogenides PdTe 2 and Cu 0.05 PdTe 2 superconductors obtained by angle-resolved photoemission spectroscopy | 10.1088/1674-1056/24/6/067401 | Yan Liu, Jian-Zhou Zhao, Li Yu, Cheng-Tian Lin, Cheng Hu, De-Fa Liu, Ying-Ying Peng, Zhuo-Jin Xie, Jun-Feng He, Chao-Yu Chen, Ya Feng, He-Mian Yi, Xu Liu, Lin Zhao, Shao-Long He, Guo-Dong Liu, Xiao-Li Dong, Jun Zhang, Chuang-Tian Chen, Zu-Yan Xu, Hong-Ming Weng, Xi Dai, Zhong Fang, Xing-Jiang Zhou | IOP Publishing | Chinese Physics B | 2015
61ba9717e614176f2ec50d2c | Cu 0.05 PdTe 2 | 1938189223 |  | Cu0.05Te2Pd1 |  |  | Chalcogenides |  |  |  | 2.4 | K |  |  |  | body | paragraph | 4ef41763af | Electronic structure of transition metal dichalcogenides PdTe 2 and Cu 0.05 PdTe 2 superconductors obtained by angle-resolved photoemission spectroscopy | 10.1088/1674-1056/24/6/067401 | Yan Liu, Jian-Zhou Zhao, Li Yu, Cheng-Tian Lin, Cheng Hu, De-Fa Liu, Ying-Ying Peng, Zhuo-Jin Xie, Jun-Feng He, Chao-Yu Chen, Ya Feng, He-Mian Yi, Xu Liu, Lin Zhao, Shao-Long He, Guo-Dong Liu, Xiao-Li Dong, Jun Zhang, Chuang-Tian Chen, Zu-Yan Xu, Hong-Ming Weng, Xi Dai, Zhong Fang, Xing-Jiang Zhou | IOP Publishing | Chinese Physics B | 2015
61ba97186a35f302ddc50d1f | FeSe 22 | 1143177494 |  | FeSe22 |  |  | Iron-chalcogenides, Chalcogenides |  |  |  | 48 | K |  |  |  | body | paragraph | 387991934a | Ubiquitous strong electronâ€“phonon coupling at the interface of FeSe/SrTiO3 | 10.1038/ncomms14468 | Chaofan Zhang, Zhongkai Liu, Zhuoyu Chen, Yanwu Xie, Ruihua He, Shujie Tang, Junfeng He, Wei Li, Tao Jia, Slavko N Rebec, Eric Yue Ma, Hao Yan, Makoto Hashimoto, Donghui Lu, Sung-Kwan Mo, Yasuyuki Hikita, Robert G Moore, Harold Y Hwang, Dunghai Lee, Zhixun Shen | Springer Science and Business Media LLC | Nature Communications | 2017
61ba97186a35f302ddc50d21 | monolayer FeSe on various TiO 2 | -541489551 |  | FeSe |  |  | Iron-chalcogenides, Chalcogenides |  |  |  | 50 | K |  |  |  | body |  | 387991934a | Ubiquitous strong electronâ€“phonon coupling at the interface of FeSe/SrTiO3 | 10.1038/ncomms14468 | Chaofan Zhang, Zhongkai Liu, Zhuoyu Chen, Yanwu Xie, Ruihua He, Shujie Tang, Junfeng He, Wei Li, Tao Jia, Slavko N Rebec, Eric Yue Ma, Hao Yan, Makoto Hashimoto, Donghui Lu, Sung-Kwan Mo, Yasuyuki Hikita, Robert G Moore, Harold Y Hwang, Dunghai Lee, Zhixun Shen | Springer Science and Business Media LLC | Nature Communications | 2017
61ba97186a35f302ddc50d22 | monolayer FeSe on various TiO 2 |  |  | TiO2 |  |  | Oxides |  |  |  | 50 | K |  |  |  | body |  | 387991934a | Ubiquitous strong electronâ€“phonon coupling at the interface of FeSe/SrTiO3 | 10.1038/ncomms14468 | Chaofan Zhang, Zhongkai Liu, Zhuoyu Chen, Yanwu Xie, Ruihua He, Shujie Tang, Junfeng He, Wei Li, Tao Jia, Slavko N Rebec, Eric Yue Ma, Hao Yan, Makoto Hashimoto, Donghui Lu, Sung-Kwan Mo, Yasuyuki Hikita, Robert G Moore, Harold Y Hwang, Dunghai Lee, Zhixun Shen | Springer Science and Business Media LLC | Nature Communications | 2017
61ba971805e6aa6710c50d21 | La doped SrFe 2 As 2 | -69580856 |  | Sr(FeAs)2 | La |  | Iron-pnictides, Pnictides |  |  |  | 20 | K |  |  |  | body | paragraph | 00000291a5 | Coexistence of two superconducting phases in Ca 1-x La x Fe 2 As 2 |  | Y Sun, W Zhou, L J Cui, J C Zhuang, Y Ding, F F Yuan, J Bai, Z X Shi
61ba97181b93c0c6bec50d4e | YBa 2 (Cu 0.99 Zn 0.01 ) 3 O 7 | -800755561 |  | Ba2Y1Zn0.03Cu2.97O7 |  |  | Oxides, Cuprates |  |  |  | 85 | K |  |  |  | body | paragraph | 2f8ed28031 | Magnetic Resonance Peak and Nonmagnetic Impurities | 10.1007/978-94-010-0771-9_7 | Y Sidis, P Bourges, B Keimer, L P Regnault, J Bossy, A Ivanov, B Hennion, P Gautier-Picard, G Collin | Springer Netherlands |  | 2000
61ba97181b93c0c6bec50d4f | YBa 2 (Cu 0.97 Ni 0.03 ) 3 O 7 | -1943434224 |  | Ba2Y1Cu2.91Ni0.09O7 |  |  | Oxides, Cuprates |  |  |  | 80 | K |  |  |  | body | paragraph | 2f8ed28031 | Magnetic Resonance Peak and Nonmagnetic Impurities | 10.1007/978-94-010-0771-9_7 | Y Sidis, P Bourges, B Keimer, L P Regnault, J Bossy, A Ivanov, B Hennion, P Gautier-Picard, G Collin | Springer Netherlands |  | 2000
61ba97197b1a7abb24c50d28 | underdoped Ca 1.88 Na 0.12 CuO 2 Cl 2 (Na-CCOC | 1140357278 | Na-CCOC | Na0.12Ca1.88Cu1Cl2O2 | underdoped |  | Oxides, Cuprates |  |  |  | 21 | K |  |  |  | body | paragraph | f3e1ac79bd | An Intrinsic Bond-Centered Electronic Glass with Unidirectional Domains in Underdoped Cuprates | 10.1126/science.1138584 | Y Kohsaka, C Taylor, K Fujita, A Schmidt, C Lupien, T Hanaguri, M Azuma, M Takano, H Eisaki, H Takagi, S Uchida, J C Davis | American Association for the Advancement of Science (AAAS) | Science | 2007
61ba9719dc085aa023c50d21 | MoTe 2 | -2114645936 |  | Te2Mo |  |  | Chalcogenides |  |  |  | 0.1 | K |  | 11000000000 | Pa | body | paragraph | 9835c4312a | Self-biased current, magnetic interference response, and superconducting vortices in tilted Weyl semimetals with disorder | 10.1103/physrevb.98.245418 | Mohammad Alidoust | American Physical Society (APS) | Physical Review B | 2019
61ba971920fc3eae4bc50d48 | ErNi 2 B 2 C | -2064278602 |  | ErNi2B2C |  |  | Carbides, Borides |  |  |  | 10.5 | K |  |  |  | body | paragraph | 71d36bd46b | Spatially resolved penetration depth measurements and vortex manipulation in the ferromagnetic superconductorErNi2B2C | 10.1103/physrevb.92.014517 | Dirk Wulferding, Ilkyu Yang, Jinho Yang, Minkyung Lee, Hee Cheul Choi, Sergey L Bud'ko, Paul C Canfield, Han Woong Yeom, Jeehoon Kim | American Physical Society (APS) | Physical Review B | 2015
61ba9719e4552e90a8c50d1e | single-layer FeSe films on SrTiO 3 (FeSe/SrTiO 3 ) | 966793145 |  | FeSe |  | films | Iron-chalcogenides, Chalcogenides | films | SrTiO 3 (FeSe/SrTiO 3 |  | 65 | K |  |  |  | body | paragraph | 48f5a78a67 | Observation of Double-Dome Superconductivity in Potassium-Doped FeSe Thin Films | 10.1103/physrevlett.116.157001 | Can-Li Song, Hui-Min Zhang, Yong Zhong, Xiao-Peng Hu, Shuai-Hua Ji, Lili Wang, Ke He, Xu-Cun Ma, Qi-Kun Xue | American Physical Society (APS) | Physical Review Letters | 2016
61ba9719e4552e90a8c50d1f | FeSe | 1494551626 |  | FeSe |  |  | Iron-chalcogenides, Chalcogenides |  |  |  | 40 | K |  |  |  | body | paragraph | 48f5a78a67 | Observation of Double-Dome Superconductivity in Potassium-Doped FeSe Thin Films | 10.1103/physrevlett.116.157001 | Can-Li Song, Hui-Min Zhang, Yong Zhong, Xiao-Peng Hu, Shuai-Hua Ji, Lili Wang, Ke He, Xu-Cun Ma, Qi-Kun Xue | American Physical Society (APS) | Physical Review Letters | 2016
61ba97192b9a12e3d2c50d40 | C 66 | -72037562 |  | C |  |  | Carbides |  |  |  | 10 | K |  |  |  | body | paragraph | f42ec4a47c | Origin of orthorhombic transition, magnetic transition, and shear-modulus softening in iron pnictide superconductors: Analysis based on the orbital fluctuations theory | 10.1103/physrevb.84.024528 | Hiroshi Kontani, Tetsuro Saito, Seiichiro Onari | American Physical Society (APS) | Physical Review B | 2011
61ba971a0cb3d3a5e6c50d23 | polycrystalline PbIn | 1353374460 |  | InPb |  | polycrystalline | Alloys |  |  |  | 6.9 | K |  |  |  | body | figure | 9a3e002cb8 | Distribution of Transport Current in a Type-II Superconductor Studied by Small-Angle Neutron Scattering | 10.1103/physrevlett.90.087002 | A Pautrat, C Goupil, Ch H Simon, D Charalambous, E M Forgan, G Lazard, P Mathieu, A BrÃ»let | American Physical Society (APS) | Physical Review Letters | 2013
61ba971a6a35f302ddc50d23 | K 3 C 60 | -370747538 |  | KC20 |  |  | Carbides |  |  |  | 28 | K |  | 101325 | Pa | body | paragraph | 2f095d3a44 | NMR investigation of the pressure induced Mott transition to superconductivity in Cs3C60isomeric compounds | 10.1088/1742-6596/449/1/012030 | H Alloul, Y Ihara, T Mito, P Wzietek, M Aramini, D Pontiroli, M Ricco | IOP Publishing | Journal of Physics: Conference Series | 2013
61ba971a6a35f302ddc50d24 | Cs 3 C 60 | 264324496 |  | CsC20 |  |  | Carbides |  |  |  | 40 | K |  |  |  | body | paragraph | 2f095d3a44 | NMR investigation of the pressure induced Mott transition to superconductivity in Cs3C60isomeric compounds | 10.1088/1742-6596/449/1/012030 | H Alloul, Y Ihara, T Mito, P Wzietek, M Aramini, D Pontiroli, M Ricco | IOP Publishing | Journal of Physics: Conference Series | 2013
61ba971a0a416aa3d9c50d23 | EuFe 4 Sb 12 | -1349079618 |  | Eu(FeSb3)4 |  |  | Alloys |  |  |  | 88 | K |  |  |  | body | paragraph | 3b1f3bc1b1 | Short-range antiferromagnetic correlations in the superconducting state of filled skutterudite alloys Pr1âˆ’xEuxPt4Ge12 | 10.1103/physrevb.98.064506 | R B Adhikari, D L Kunwar, I Jeon, M B Maple, M Dzero, C C Almasan | American Physical Society (APS) | Physical Review B | 2019
61ba971a0a416aa3d9c50d24 | PrPt 4 Ge 12 | -732274876 |  | Pr(Ge3Pt)4 |  |  | Alloys |  |  |  | 7.9 | K |  |  |  | body | paragraph | 3b1f3bc1b1 | Short-range antiferromagnetic correlations in the superconducting state of filled skutterudite alloys Pr1âˆ’xEuxPt4Ge12 | 10.1103/physrevb.98.064506 | R B Adhikari, D L Kunwar, I Jeon, M B Maple, M Dzero, C C Almasan | American Physical Society (APS) | Physical Review B | 2019
61ba971a0a416aa3d9c50d25 | EuFe 4 As 12 | -926831811 |  | Eu(FeAs3)4 |  |  | Iron-pnictides, Pnictides |  |  |  | 152 | K |  |  |  | body | paragraph | 3b1f3bc1b1 | Short-range antiferromagnetic correlations in the superconducting state of filled skutterudite alloys Pr1âˆ’xEuxPt4Ge12 | 10.1103/physrevb.98.064506 | R B Adhikari, D L Kunwar, I Jeon, M B Maple, M Dzero, C C Almasan | American Physical Society (APS) | Physical Review B | 2019
61ba971b3af0453d0cc50d56 | alkali-doped M 3 C 60 (M=K, Rb, Cs) fcc crystals | -420359977 |  | MC20 | alkali | crystals | Carbides |  |  | M=K, Rb, Cs | 40 | K |  |  |  | body | figure | 35bea7781f | Towards room-temperature superconductivity in low-dimensional C60 nanoarrays: An ab initio study | 10.1103/physrevb.97.140505 | Dogan Erbahar, Dan Liu, Savas Berber, David TomÃ¡nek | American Physical Society (APS) | Physical Review B | 2018
61ba971b3af0453d0cc50d57 | doped HgBa 2 Ca 2 Cu 3 O 8 perovskite | 1188490298 |  | Ba2Ca2Cu3HgO8 | doped |  | Oxides, Cuprates |  |  |  | 133 | K |  |  |  | body | paragraph | 35bea7781f | Towards room-temperature superconductivity in low-dimensional C60 nanoarrays: An ab initio study | 10.1103/physrevb.97.140505 | Dogan Erbahar, Dan Liu, Savas Berber, David TomÃ¡nek | American Physical Society (APS) | Physical Review B | 2018
61ba971b3af0453d0cc50d59 | doped solid C 60 | -396211743 |  | C | doped |  | Carbides |  |  |  | 60 | K |  |  |  | body | paragraph | 35bea7781f | Towards room-temperature superconductivity in low-dimensional C60 nanoarrays: An ab initio study | 10.1103/physrevb.97.140505 | Dogan Erbahar, Dan Liu, Savas Berber, David TomÃ¡nek | American Physical Society (APS) | Physical Review B | 2018
61ba971bef148cdddfc50d1f | La 2 CuO 4 | -14403413 |  | La2CuO4 |  |  | Oxides, Cuprates |  |  |  | 32 | K |  |  |  | body | paragraph | a37c4963e0 | Dielectric signatures of lattice instabilities at 32K and 245K in La 2âˆ’y Sr y MO 4+x (M = Cu, Ni) Cuprates and Nickelates |  | P V Parimi, N Hakim, F C Chou, S W Cheong, S Sridhar |  |  | 2001
61ba971bef148cdddfc50d20 | La 2 CuO 4 | 66478143 |  | La2CuO4 |  |  | Oxides, Cuprates |  |  |  | 32 | K | specific heat |  |  | body | paragraph | a37c4963e0 | Dielectric signatures of lattice instabilities at 32K and 245K in La 2âˆ’y Sr y MO 4+x (M = Cu, Ni) Cuprates and Nickelates |  | P V Parimi, N Hakim, F C Chou, S W Cheong, S Sridhar |  |  | 2001
61ba971ba5c5381c2ec50d46 | poly- crystalline samples of EuFe 2 (As 0.7 P 0.3 ) 2 | 1731054461 |  | Eu1Fe2As1.4P0.6 | poly- crystalline |  | Iron-pnictides, Pnictides |  |  |  | 26 | K |  |  |  | body | paragraph | 1c62d23111 | Unique phase diagram with narrow superconducting dome in EuFe2(As1âˆ’xPx)2due to Eu2+local magnetic moments | 10.1103/physrevb.86.220505 | Y Tokiwa, S-H HÃ¼bner, O Beck, H S Jeevan, P Gegenwart | American Physical Society (APS) | Physical Review B | 2012
61ba971bfa2141a3e5c50d17 | Ga 0.94 Gd 0.06 N | 1602366342 |  | Gd0.06Ga0.94N1 |  |  | Nitrides |  |  |  | 300 | K |  |  |  | body | paragraph | 8688dadbc7 | Magneto-electronic transport theory in ferromagnets above the Curie temperature and in semiconductors |  | Andrew Das Arulsamy |  |  | 2013
61ba971bfa2141a3e5c50d19 | Ga 0.947 Mn 0.053 | 1552115077 |  | Mn0.053Ga0.947 |  |  | Alloys |  |  |  | 100 | K |  |  |  | body | paragraph | 8688dadbc7 | Magneto-electronic transport theory in ferromagnets above the Curie temperature and in semiconductors |  | Andrew Das Arulsamy |  |  | 2013
61ba971bfa2141a3e5c50d1a | Ga 0.947 Mn 0.053 | 1546329387 |  | Mn0.053Ga0.947 |  |  | Alloys |  |  |  | 110 | K |  |  |  | body | paragraph | 8688dadbc7 | Magneto-electronic transport theory in ferromagnets above the Curie temperature and in semiconductors |  | Andrew Das Arulsamy |  |  | 2013
61ba971bfa2141a3e5c50d1b | Ga 0.957 Mn 0.043 | -324064741 |  | Mn0.043Ga0.957 |  |  | Alloys |  |  |  | 70 | K |  |  |  | body | paragraph | 8688dadbc7 | Magneto-electronic transport theory in ferromagnets above the Curie temperature and in semiconductors |  | Andrew Das Arulsamy |  |  | 2013
61ba971ce720aae5f4c50d1b | Cu0.3Bi2Se3 | -1796932876 |  | Cu0.3Bi2Se3 |  |  | Chalcogenides |  |  |  | 1.4 | K |  |  |  | body | paragraph | dbab73bdca | Topological superconductors: a review | 10.1088/1361-6633/aa6ac7 | Masatoshi Sato, Yoichi Ando | IOP Publishing | Reports on Progress in Physics | 2017
61ba971c0a416aa3d9c50d27 | AsP122 | -26445276 |  | AsP122 |  |  | Pnictides |  |  |  | 30 | K |  |  |  | body | figure | 09291fe267 | Pseudogap formation above the superconducting dome in iron pnictides | 10.1103/physrevb.89.045101 | T Shimojima, T Sonobe, W Malaeb, K Shinada, A Chainani, S Shin, T Yoshida, S Ideta, A Fujimori, H Kumigashira, K Ono, Y Nakashima, H Anzai, M Arita, A Ino, H Namatame, M Taniguchi, M Nakajima, S Uchida, Y Tomioka, T Ito, K Kihou, C H Lee, A Iyo, H Eisaki, K Ohgushi, S Kasahara, T Terashima, H Ikeda, T Shibauchi, Y Matsuda, K Ishizaka | American Physical Society (APS) | Physical Review B | 2014
61ba971c5cc438644dc50d49 | LaCuSb2 | -476646463 |  | LaCuSb2 |  |  | Alloys |  |  |  | 0.5 | K |  |  |  | body | paragraph | 5c882b6762 | Electron-phonon interaction in ternary rare-earth copper antimonides LaCuSb<inf>2</inf> and La(Cu<inf>0.8</inf>Ag<inf>0.2</inf>)Sb<inf>2</inf> probed by Yanson point-contact spectroscopy | 10.1109/nap.2017.8190169 | N V Gamayunova, D L Bashlakov, O E Kvitnitskaya, A V Terekhov, Yu. G Naidyuk, Z Bukowski, M Babij | IEEE |  | 2017
61ba971c5cc438644dc50d4a | La(Cu0.8Ag0.2)Sb2) | -158112339 |  | La1Cu0.8Ag0.2Sb2 |  |  | Alloys |  |  |  | 0.5 | K |  |  |  | body | paragraph | 5c882b6762 | Electron-phonon interaction in ternary rare-earth copper antimonides LaCuSb<inf>2</inf> and La(Cu<inf>0.8</inf>Ag<inf>0.2</inf>)Sb<inf>2</inf> probed by Yanson point-contact spectroscopy | 10.1109/nap.2017.8190169 | N V Gamayunova, D L Bashlakov, O E Kvitnitskaya, A V Terekhov, Yu. G Naidyuk, Z Bukowski, M Babij | IEEE |  | 2017
61ba971c5cc438644dc50d4b | La(Cu0.8Ag0.2)Sb2 | 1625681698 |  | La1Cu0.8Ag0.2Sb2 |  |  | Alloys |  |  |  | 1 | K | resistivity |  |  | body | paragraph | 5c882b6762 | Electron-phonon interaction in ternary rare-earth copper antimonides LaCuSb<inf>2</inf> and La(Cu<inf>0.8</inf>Ag<inf>0.2</inf>)Sb<inf>2</inf> probed by Yanson point-contact spectroscopy | 10.1109/nap.2017.8190169 | N V Gamayunova, D L Bashlakov, O E Kvitnitskaya, A V Terekhov, Yu. G Naidyuk, Z Bukowski, M Babij | IEEE |  | 2017
61ba971c5cc438644dc50d4c | LaCuSb2 | -363055723 |  | LaCuSb2 |  |  | Alloys |  |  |  | 1 | K |  |  |  | body | paragraph | 5c882b6762 | Electron-phonon interaction in ternary rare-earth copper antimonides LaCuSb<inf>2</inf> and La(Cu<inf>0.8</inf>Ag<inf>0.2</inf>)Sb<inf>2</inf> probed by Yanson point-contact spectroscopy | 10.1109/nap.2017.8190169 | N V Gamayunova, D L Bashlakov, O E Kvitnitskaya, A V Terekhov, Yu. G Naidyuk, Z Bukowski, M Babij | IEEE |  | 2017
61ba971c7ecf8b73e6c50d18 | LH10 | -392843414 |  | LH10 |  |  | Hydrides, Alloys |  |  |  | 250 | K |  | 1.7E+11 | Pa | body | paragraph | 9b89df9aba | Analysis of Prospective Elements and Crystal Lattice Structures via Computer Algorithms to Identify Standard Temperature Pressure (STP) Superconductors |  | Ekram M Towsif
61ba971def148cdddfc50d25 | La 1.885 Sr 0.115 CuO 4 | -2047613766 |  | Sr0.115La1.885Cu1O4 |  |  | Oxides, Cuprates |  |  |  | 30 | K |  |  |  | body | paragraph | fc4c52dea6 | La139 and Cu63 NMR investigation of charge order in La2CuO4+y ( Tc=42 K) | 10.1103/physrevb.97.104506 | T Imai, Y S Lee | American Physical Society (APS) | Physical Review B | 2018
61ba971def148cdddfc50d26 | La 1.885 Sr 0.115 CuO 4 | 2081757662 |  | Sr0.115La1.885Cu1O4 |  |  | Oxides, Cuprates |  |  |  | 80 | K |  |  |  | body | paragraph | fc4c52dea6 | La139 and Cu63 NMR investigation of charge order in La2CuO4+y ( Tc=42 K) | 10.1103/physrevb.97.104506 | T Imai, Y S Lee | American Physical Society (APS) | Physical Review B | 2018
61ba971def148cdddfc50d27 | La 1.85 Sr 0.15 CuO 4 | -711053033 |  | Sr0.15La1.85Cu1O4 |  |  | Oxides, Cuprates |  |  |  | 42 | K |  |  |  | body | paragraph | fc4c52dea6 | La139 and Cu63 NMR investigation of charge order in La2CuO4+y ( Tc=42 K) | 10.1103/physrevb.97.104506 | T Imai, Y S Lee | American Physical Society (APS) | Physical Review B | 2018
61ba971d14d91e0862c50d17 | pure niobium | -1876793157 | niobium | Nb | pure | [5 empty] | 9.22 | K |  |  |  | body | figure | 55916374bf | Temperature dependence of the superheating field in niobium |  | N R A Valles, M U Liepe |  |  | 2010
61ba971e783c1e8128c50d3b | MgB 2 | 1330765820 |  | MgB2 |  |  | Alloys, Borides |  |  |  | 39 | K |  |  |  | body | paragraph | e5120dea5a | Flux flow resistivity in the system with two superconducting gaps | 10.1016/j.physb.2005.01.138 | Jun Goryo, Hiroshi Matsukawa | Elsevier BV | Physica B: Condensed Matter | 2004
61ba971ed7a99c43e8c50d11 | Sr 2 RuO 4 | 1524770472 |  | Sr2RuO4 |  |  | Oxides |  |  |  | 0.93 | K |  |  |  | body | paragraph | 04dc5fc85d | Dependence of the superconducting transition temperature of organic molecular crystals on intrinsically nonmagnetic disorder: A signature of either unconventional superconductivity or the atypical formation of magnetic moments | 10.1103/physrevb.69.024519 | B J Powell, Ross H Mckenzie | American Physical Society (APS) | Physical Review B | 2003
61ba971f6a35f302ddc50d26 | MgB 2 | 1642688326 |  | MgB2 |  |  | Alloys, Borides |  |  |  | 40 | K |  |  |  | body | paragraph | fd96d45aa0 | Isotope effect on theE2gphonon and mesoscopic phase separation near the electronic topological transition inMg1âˆ’xAlxB2 | 10.1103/physrevb.80.014520 | L Simonelli, V Palmisano, M Fratini, M Filippi, P Parisiades, D Lampakis, E Liarokapis, A Bianconi | American Physical Society (APS) | Physical Review B | 2009
61ba971f6a35f302ddc50d27 | MgB 2 | 1296116356 |  | MgB2 |  |  | Alloys, Borides |  |  |  | 40 | K |  |  |  | body | paragraph | fd96d45aa0 | Isotope effect on theE2gphonon and mesoscopic phase separation near the electronic topological transition inMg1âˆ’xAlxB2 | 10.1103/physrevb.80.014520 | L Simonelli, V Palmisano, M Fratini, M Filippi, P Parisiades, D Lampakis, E Liarokapis, A Bianconi | American Physical Society (APS) | Physical Review B | 2009
61ba971f07932c08a9c50d6b | F-doped LaFeAsO | -1446436446 |  | LaFeAsO | F |  | Iron-pnictides, Oxides, Pnictides |  |  |  | 26 | K |  |  |  | body | paragraph | 20ebaa5e34 | 75As NMR Study of Hole-Doped Superconductor Ba1-xKxFe2As2(Tcâ‰ƒ38 K) | 10.1143/jpsj.78.033704 | Hideto Fukazawa, Takehiro Yamazaki, Kenji Kondo, Yoh Kohori, Nao Takeshita, Parasharam M. Shirage, Kunihiro Kihou, Kiichi Miyazawa, Hijiri Kito, Hiroshi Eisaki, Akira Iyo | Physical Society of Japan | Journal of the Physical Society of Japan | 2009
61ba971f07932c08a9c50d6c | K-doped BaFe 2 As 2 | 193021860 |  | Ba(FeAs)2 | K |  | Iron-pnictides, Pnictides |  |  |  | 38 | K |  |  |  | body | paragraph | 20ebaa5e34 | 75As NMR Study of Hole-Doped Superconductor Ba1-xKxFe2As2(Tcâ‰ƒ38 K) | 10.1143/jpsj.78.033704 | Hideto Fukazawa, Takehiro Yamazaki, Kenji Kondo, Yoh Kohori, Nao Takeshita, Parasharam M. Shirage, Kunihiro Kihou, Kiichi Miyazawa, Hijiri Kito, Hiroshi Eisaki, Akira Iyo | Physical Society of Japan | Journal of the Physical Society of Japan | 2009
61ba971f49d0b378c6c50d25 | Bi 2212 | 67075194 | Bi 2212 | Bi | [6 empty] | 86 | K | M (T, H) |  |  | body | paragraph | af4a49d16a | Strongly nonlinear magnetization above T c in Bi 2 Sr 2 CaCu 2 O 8 + Î´ | 10.1209/epl/i2005-10254-4 | Lu Li, Yayu Wang, M J Naughton, S Ono, Yoichi Ando, N P Ong | IOP Publishing | Europhysics Letters (EPL) | 2014
61ba971f49d0b378c6c50d26 | Bi 2212 | 30489668 | Bi 2212 | Bi | [6 empty] | 86 | K |  |  |  | body | paragraph | af4a49d16a | Strongly nonlinear magnetization above T c in Bi 2 Sr 2 CaCu 2 O 8 + Î´ | 10.1209/epl/i2005-10254-4 | Lu Li, Yayu Wang, M J Naughton, S Ono, Yoichi Ando, N P Ong | IOP Publishing | Europhysics Letters (EPL) | 2014
61ba971f2c886f0fe6c50d1f | FeSe x single crystal | 1324531775 |  | FeSe |  | single crystal | Iron-chalcogenides, Chalcogenides |  |  |  | 8.8 | K |  |  |  | body | paragraph | 581c4b9529 | Multigap nodeless superconductivity inFeSex: Evidence from quasiparticle heat transport | 10.1103/physrevb.80.024518 | J K Dong, T Y Guan, S Y Zhou, X Qiu, L Ding, C Zhang, U Patel, Z L Xiao, S Y Li | American Physical Society (APS) | Physical Review B | 2009
61ba971f2c886f0fe6c50d21 | BaNi 2 As 2 | 1148845710 |  | Ba(NiAs)2 |  |  | Pnictides |  |  |  | 0.7 | K |  |  |  | body | paragraph | 581c4b9529 | Multigap nodeless superconductivity inFeSex: Evidence from quasiparticle heat transport | 10.1103/physrevb.80.024518 | J K Dong, T Y Guan, S Y Zhou, X Qiu, L Ding, C Zhang, U Patel, Z L Xiao, S Y Li | American Physical Society (APS) | Physical Review B | 2009
61ba971f2c886f0fe6c50d22 | BaFe 1.9 Ni 0.1 As 2 | -836051705 |  | Ba1Fe1.9Ni0.1As2 |  |  | Iron-pnictides, Pnictides |  |  |  | 30 | K |  |  |  | body | paragraph | 581c4b9529 | Multigap nodeless superconductivity inFeSex: Evidence from quasiparticle heat transport | 10.1103/physrevb.80.024518 | J K Dong, T Y Guan, S Y Zhou, X Qiu, L Ding, C Zhang, U Patel, Z L Xiao, S Y Li | American Physical Society (APS) | Physical Review B | 2009
61ba971f2c886f0fe6c50d24 | hole-doped Ba 0.6 K 0.4 Fe 2 As 2 | 1669991128 |  | K0.4Ba0.6Fe2As2 | hole-doped |  | Iron-pnictides, Pnictides |  |  |  | 37 | K |  |  |  | body | paragraph | 581c4b9529 | Multigap nodeless superconductivity inFeSex: Evidence from quasiparticle heat transport | 10.1103/physrevb.80.024518 | J K Dong, T Y Guan, S Y Zhou, X Qiu, L Ding, C Zhang, U Patel, Z L Xiao, S Y Li | American Physical Society (APS) | Physical Review B | 2009
61ba971f2c886f0fe6c50d25 | electron-doped BaFe 1.85 Co 0.15 As 2 | -88632091 |  | Ba1Fe1.85Co0.15As2 | electron-doped |  | Iron-pnictides, Pnictides |  |  |  | 25.5 | K |  |  |  | body | paragraph | 581c4b9529 | Multigap nodeless superconductivity inFeSex: Evidence from quasiparticle heat transport | 10.1103/physrevb.80.024518 | J K Dong, T Y Guan, S Y Zhou, X Qiu, L Ding, C Zhang, U Patel, Z L Xiao, S Y Li | American Physical Society (APS) | Physical Review B | 2009
61ba971f2c886f0fe6c50d26 | Sr 2 RuO 4 | 1467010586 |  | Sr2RuO4 |  |  | Oxides |  |  |  | 1.5 | K |  |  |  | body | paragraph | 581c4b9529 | Multigap nodeless superconductivity inFeSex: Evidence from quasiparticle heat transport | 10.1103/physrevb.80.024518 | J K Dong, T Y Guan, S Y Zhou, X Qiu, L Ding, C Zhang, U Patel, Z L Xiao, S Y Li | American Physical Society (APS) | Physical Review B | 2009
61ba971f2c886f0fe6c50d27 | FeSe x | -963143440 |  | FeSe |  |  | Iron-chalcogenides, Chalcogenides |  |  |  | 8 | K |  |  |  | body | paragraph | 581c4b9529 | Multigap nodeless superconductivity inFeSex: Evidence from quasiparticle heat transport | 10.1103/physrevb.80.024518 | J K Dong, T Y Guan, S Y Zhou, X Qiu, L Ding, C Zhang, U Patel, Z L Xiao, S Y Li | American Physical Society (APS) | Physical Review B | 2009
61ba971f2c886f0fe6c50d28 | Tl2201 | 806548065 | Tl2201 | Tl | [6 empty] | 15 | K |  |  |  | body | figure | 581c4b9529 | Multigap nodeless superconductivity inFeSex: Evidence from quasiparticle heat transport | 10.1103/physrevb.80.024518 | J K Dong, T Y Guan, S Y Zhou, X Qiu, L Ding, C Zhang, U Patel, Z L Xiao, S Y Li | American Physical Society (APS) | Physical Review B | 2009
61ba971f2c886f0fe6c50d29 | FeSe x | -943875616 |  | FeSe |  |  | Iron-chalcogenides, Chalcogenides |  |  |  | 37 | K |  |  |  | body | paragraph | 581c4b9529 | Multigap nodeless superconductivity inFeSex: Evidence from quasiparticle heat transport | 10.1103/physrevb.80.024518 | J K Dong, T Y Guan, S Y Zhou, X Qiu, L Ding, C Zhang, U Patel, Z L Xiao, S Y Li | American Physical Society (APS) | Physical Review B | 2009
61ba971f61d1c9d20fc50d51 | La 1.885 Sr 0.115 CuO 4 | 2079834254 |  | Sr0.115La1.885Cu1O4 |  |  | Oxides, Cuprates |  |  |  | 30 | K |  |  |  | body | paragraph | 788659c0bf | 7 O NMR study of charge ordered La |  | Sr, Cuo, T Imai, K Hirota |  |  | 2018
61ba9720783c1e8128c50d3c | Ca122 | -1091879529 | Ca122 | Ca | [6 empty] | 12 | K |  |  |  | body | paragraph | 83175d55b2 | Electronic Correlations and Absence of Superconductivity in the Collapsed Phase of LaFe 2 As 2 |  | Jianzhou Zhao, Yilin Wang, Xiaolong Feng, Shengyuan A Yang |  |  | 2020
61ba9720e720aae5f4c50d1f | YB 6 single crystals | 962170945 |  | YB6 |  | single crystals | Alloys, Borides |  |  |  | 7.1 | K |  |  |  | body | figure | d063c890f2 | Lattice instability and enhancement of superconductivity in YB6 | 10.1103/physrevb.96.144501 | N Sluchanko, V Glushkov, S Demishev, A Azarevich, M Anisimov, A Bogach, V Voronov, S Gavrilkin, K Mitsen, A Kuznetsov, I Sannikov, N Shitsevalova, V Filipov, M Kondrin, S GabÃ¡ni, K Flachbart | American Physical Society (APS) | Physical Review B | 2016
61ba9720e720aae5f4c50d20 | YB 6 crystal (No.2 | 1863949085 |  | YB6 |  | crystal | Alloys, Borides |  |  |  | 7.4 | K |  |  |  | body | paragraph | d063c890f2 | Lattice instability and enhancement of superconductivity in YB6 | 10.1103/physrevb.96.144501 | N Sluchanko, V Glushkov, S Demishev, A Azarevich, M Anisimov, A Bogach, V Voronov, S Gavrilkin, K Mitsen, A Kuznetsov, I Sannikov, N Shitsevalova, V Filipov, M Kondrin, S GabÃ¡ni, K Flachbart | American Physical Society (APS) | Physical Review B | 2016
61ba9720e720aae5f4c50d22 | YB 6 | 977365810 |  | YB6 |  |  | Alloys, Borides |  |  |  | 6 | K |  |  |  | body | figure | d063c890f2 | Lattice instability and enhancement of superconductivity in YB6 | 10.1103/physrevb.96.144501 | N Sluchanko, V Glushkov, S Demishev, A Azarevich, M Anisimov, A Bogach, V Voronov, S Gavrilkin, K Mitsen, A Kuznetsov, I Sannikov, N Shitsevalova, V Filipov, M Kondrin, S GabÃ¡ni, K Flachbart | American Physical Society (APS) | Physical Review B | 2016
61ba9720e720aae5f4c50d23 | crystal YB6 No.2 | -1930134848 |  | Y1No0.2B6 |  | crystal | Alloys, Borides |  |  |  | 7.4 | K |  |  |  | body | paragraph | d063c890f2 | Lattice instability and enhancement of superconductivity in YB6 | 10.1103/physrevb.96.144501 | N Sluchanko, V Glushkov, S Demishev, A Azarevich, M Anisimov, A Bogach, V Voronov, S Gavrilkin, K Mitsen, A Kuznetsov, I Sannikov, N Shitsevalova, V Filipov, M Kondrin, S GabÃ¡ni, K Flachbart | American Physical Society (APS) | Physical Review B | 2016
61ba9720e720aae5f4c50d24 | magnesium diboride (MgB 2 | -569049213 | magnesium diboride | MgB2 |  |  | Alloys, Borides |  |  |  | 39 | K |  |  |  | body | paragraph | d063c890f2 | Lattice instability and enhancement of superconductivity in YB6 | 10.1103/physrevb.96.144501 | N Sluchanko, V Glushkov, S Demishev, A Azarevich, M Anisimov, A Bogach, V Voronov, S Gavrilkin, K Mitsen, A Kuznetsov, I Sannikov, N Shitsevalova, V Filipov, M Kondrin, S GabÃ¡ni, K Flachbart | American Physical Society (APS) | Physical Review B | 2016
61ba9720e720aae5f4c50d25 | Be | -1976841472 |  | Be |  |  | Alloys |  |  |  | 0.026 | K |  |  |  | body | paragraph | d063c890f2 | Lattice instability and enhancement of superconductivity in YB6 | 10.1103/physrevb.96.144501 | N Sluchanko, V Glushkov, S Demishev, A Azarevich, M Anisimov, A Bogach, V Voronov, S Gavrilkin, K Mitsen, A Kuznetsov, I Sannikov, N Shitsevalova, V Filipov, M Kondrin, S GabÃ¡ni, K Flachbart | American Physical Society (APS) | Physical Review B | 2016
61ba9720e720aae5f4c50d28 | sample No.1 | -2126705382 |  | No0.1 |  |  | Alloys |  |  |  | 7.55 | K | resistivity |  |  | body | figure | d063c890f2 | Lattice instability and enhancement of superconductivity in YB6 | 10.1103/physrevb.96.144501 | N Sluchanko, V Glushkov, S Demishev, A Azarevich, M Anisimov, A Bogach, V Voronov, S Gavrilkin, K Mitsen, A Kuznetsov, I Sannikov, N Shitsevalova, V Filipov, M Kondrin, S GabÃ¡ni, K Flachbart | American Physical Society (APS) | Physical Review B | 2016
61ba9720e720aae5f4c50d29 | YB 6 | 1058182690 |  | YB6 |  |  | Alloys, Borides |  |  |  | 8 | K |  |  |  | body | paragraph | d063c890f2 | Lattice instability and enhancement of superconductivity in YB6 | 10.1103/physrevb.96.144501 | N Sluchanko, V Glushkov, S Demishev, A Azarevich, M Anisimov, A Bogach, V Voronov, S Gavrilkin, K Mitsen, A Kuznetsov, I Sannikov, N Shitsevalova, V Filipov, M Kondrin, S GabÃ¡ni, K Flachbart | American Physical Society (APS) | Physical Review B | 2016
61ba9720e720aae5f4c50d2a | YB 6 single crystals | 858191621 |  | YB6 |  | single crystals | Alloys, Borides |  |  |  | 7.2 | K |  |  |  | body | paragraph | d063c890f2 | Lattice instability and enhancement of superconductivity in YB6 | 10.1103/physrevb.96.144501 | N Sluchanko, V Glushkov, S Demishev, A Azarevich, M Anisimov, A Bogach, V Voronov, S Gavrilkin, K Mitsen, A Kuznetsov, I Sannikov, N Shitsevalova, V Filipov, M Kondrin, S GabÃ¡ni, K Flachbart | American Physical Society (APS) | Physical Review B | 2016
61ba9720e720aae5f4c50d2e | YB 6 | 746289710 |  | YB6 |  |  | Alloys, Borides |  |  |  | 8.4 | K |  |  |  | body | paragraph | d063c890f2 | Lattice instability and enhancement of superconductivity in YB6 | 10.1103/physrevb.96.144501 | N Sluchanko, V Glushkov, S Demishev, A Azarevich, M Anisimov, A Bogach, V Voronov, S Gavrilkin, K Mitsen, A Kuznetsov, I Sannikov, N Shitsevalova, V Filipov, M Kondrin, S GabÃ¡ni, K Flachbart | American Physical Society (APS) | Physical Review B | 2016
61ba97202b9a12e3d2c50d43 | LuNi 2 B 2 C | -1322556802 |  | LuNi2B2C |  |  | Carbides, Borides |  |  |  | 16.6 | K |  |  |  | body | paragraph | 94bfd98461 | Small-angle neutron scattering study of the vortex lattice in superconductingLuNi2B2C | 10.1103/physrevb.79.174522 | J M Densmore, P Das, K Rovira, T D Blasius, L Debeer-Schmitt, N Jenkins, D Mck. Paul, C D Dewhurst, S L Budâ€™ko, P C Canfield, M R Eskildsen | American Physical Society (APS) | Physical Review B | 2013
61ba97213961c0f52fc50d0d | La 1.48 Nd 0.4 Sr 0.12 CuO 4 | 1941134624 |  | Sr0.12La1.48Nd0.4Cu1O4 |  |  | Oxides, Cuprates |  |  |  | 6 | K |  |  |  | body | paragraph | a5f9b0cf1d | Vortex phase diagram and the normal state of cuprates with charge and spin orders | 10.1126/sciadv.aay8946 | Zhenzhong Shi, P G Baity, T Sasagawa, Dragana PopoviÄ‡ | American Association for the Advancement of Science (AAAS) | Science Advances | 2019
61ba9721c2c99830dec50d51 | BeB 2.75 | -1502316756 |  | Be1B2.75 |  |  | Alloys, Borides |  |  |  | 0.72 | K |  |  |  | header | abstract | 419d8978be | Superconducting properties ofBeB2.75 | 10.1103/physrevb.65.180518 | D P Young, R G Goodrich, P W Adams, Julia Y Chan, Frank R Fronczek, F Drymiotis, L L Henry | American Physical Society (APS) | Physical Review B | 2011
61ba9721c2c99830dec50d53 | BeB 2 | 1106469419 |  | BeB2 |  |  | Alloys, Borides |  |  |  | 5 | K | susceptibility |  |  | header | abstract | 419d8978be | Superconducting properties ofBeB2.75 | 10.1103/physrevb.65.180518 | D P Young, R G Goodrich, P W Adams, Julia Y Chan, Frank R Fronczek, F Drymiotis, L L Henry | American Physical Society (APS) | Physical Review B | 2011
61ba9721c2c99830dec50d54 | Isotopically pure 10.0 B | 1392318783 | Isotopically pure 10.0 B | B | [6 empty] | 0.79 | K |  |  |  | header | abstract | 419d8978be | Superconducting properties ofBeB2.75 | 10.1103/physrevb.65.180518 | D P Young, R G Goodrich, P W Adams, Julia Y Chan, Frank R Fronczek, F Drymiotis, L L Henry | American Physical Society (APS) | Physical Review B | 2011
61ba97217ecf8b73e6c50d1b | Nd2CuO4 doped with Ce | 1520987208 |  | Nd2CuO4 |  |  | Oxides, Cuprates |  |  |  | 24 | K |  |  |  | body | paragraph | 1e0eed4939 | â€œW = 0â€ pairing in Cu-O clusters and in the plane | 10.1007/s100510050858 | Michele Cini, Gianluca Stefanucci, A Balzarotti | Springer Science and Business Media LLC | The European Physical Journal B | 2002
61ba97217ecf8b73e6c50d1c | Nd2CuO4 doped with Ce |  |  | Ce |  |  | Alloys |  |  |  | 24 | K |  |  |  | body | paragraph | 1e0eed4939 | â€œW = 0â€ pairing in Cu-O clusters and in the plane | 10.1007/s100510050858 | Michele Cini, Gianluca Stefanucci, A Balzarotti | Springer Science and Business Media LLC | The European Physical Journal B | 2002
61ba972220fc3eae4bc50d4c | YBa 2 Cu 3 O 6.5 | 967634370 |  | Ba2Y1Cu3O6.5 |  |  | Oxides, Cuprates |  |  |  | 52 | K |  |  |  | body | paragraph | d6d0de118d | Modulated spin and charge densities in cuprate superconductors | 10.1016/s0921-4526(97)00711-4 | J M Tranquada | Elsevier BV | Physica B: Condensed Matter | 1997
61ba972220fc3eae4bc50d4e | YBa 2 Cu 3 O 6.6 | -638397331 |  | Ba2Y1Cu3O6.6 |  |  | Oxides, Cuprates |  |  |  | 62.7 | K |  |  |  | body | paragraph | d6d0de118d | Modulated spin and charge densities in cuprate superconductors | 10.1016/s0921-4526(97)00711-4 | J M Tranquada | Elsevier BV | Physica B: Condensed Matter | 1997
61ba97230cb3d3a5e6c50d27 | Bi2201 | 1994853502 | Bi2201 | Bi | [6 empty] | 30 | K |  |  |  | body | paragraph | bbc9b0e2b2 | Role of the electron-phonon interaction in the strongly correlated cuprate superconductors | 10.1080/13642810208220725 | Z-X Shen, A Lanzara, S Ishihara, N Nagaosa | Informa UK Limited | Philosophical Magazine B | 2008
61ba9723ab9e3e9324c50d18 | Cu 3 O 7 | 824462510 |  | Cu3O7 |  |  | Oxides, Cuprates |  |  |  | 93 | K |  |  |  | body | paragraph | 107ca78e70 | Cluster Phase Transition in Spin Glass Systems and Mechanism of High-Tc Superconductivity | 10.1002/(sici)1521-3951(199811)210:1<159::aid-pssb159>3.0.co;2-j | J K Srivastava | Wiley | physica status solidi (b) | 2005
61ba972356f16aed29c50d5d | CaSn 3 | -654454609 |  | CaSn3 |  |  | Alloys |  |  |  | 4.2 | K |  |  |  | body | paragraph | a328fd0bab | Topologically nontrivial electronic states in CaSn3 | 10.1063/1.4984262 | Sunny Gupta, Rinkle Juneja, Ravindra Shinde, Abhishek K Singh | AIP Publishing | Journal of Applied Physics | 2017
61ba972407932c08a9c50d72 | heavily-overdoped Bi2212 | 1366619663 | Bi2212 | Bi | heavily-overdoped | [5 empty] | 65 | K |  |  |  | body | paragraph | 5b9b7a0db7 | From a Single-Band Metal to a High-Temperature Superconductor via Two Thermal Phase Transitions | 10.1126/science.1198415 | R-H He, M Hashimoto, H Karapetyan, J D Koralek, J P Hinton, J P Testaud, V Nathan, Y Yoshida, Hong Yao, K Tanaka, W Meevasana, R G Moore, D H Lu, S-K Mo, M Ishikado, H Eisaki, Z Hussain, T P Devereaux, S A Kivelson, J Orenstein, A Kapitulnik, Z-X Shen | American Association for the Advancement of Science (AAAS) | Science | 2011
61ba972414d91e0862c50d1b | Fe 1.03 Se | -430577874 |  | Fe1.03Se1 |  |  | Iron-chalcogenides, Chalcogenides |  |  |  | 10.9 | K |  | 101325 | Pa | body | paragraph | e67f93ccdb | Enhanced superconducting properties in | 10.1016/j.ssc.2011.01.010 | Anil K Yadav, Ajay D Thakur, C V Tomy | Elsevier BV | Solid State Communications | 2010
61ba972414d91e0862c50d1c | Î²-FeSe | -1558771494 | Î²-FeSe | FeSe | [6 empty] | 27 | K |  | 1480000000 | Pa | body | paragraph | e67f93ccdb | Enhanced superconducting properties in | 10.1016/j.ssc.2011.01.010 | Anil K Yadav, Ajay D Thakur, C V Tomy | Elsevier BV | Solid State Communications | 2010
61ba972585fc223534c50d12 | Ru1212 | 1213863534 | Ru1212 | Ru | [6 empty] | 39 | K | resistance |  |  | body | paragraph | 70013529a1 | Magnetization, vortex state and specific heat in the superconducting state of RuSr2GdCu2O8 | 10.1140/epjb/e2006-00317-4 | Thomas P Papageorgiou, Ennio Casini, Hans F Braun, Thomas HerrmannsdÃ¶rfer, Andrea D Bianchi, Joachim Wosnitza | Springer Science and Business Media LLC | The European Physical Journal B | 2013
61ba972585fc223534c50d13 | RuSr 2 GdCu 2 O 8 (Ru1212) | -1024243564 | Ru1212 | Sr2GdCu2RuO8 |  |  | Oxides, Cuprates |  |  |  | 30 | K | magnetization |  |  | header | abstract | 70013529a1 | Magnetization, vortex state and specific heat in the superconducting state of RuSr2GdCu2O8 | 10.1140/epjb/e2006-00317-4 | Thomas P Papageorgiou, Ennio Casini, Hans F Braun, Thomas HerrmannsdÃ¶rfer, Andrea D Bianchi, Joachim Wosnitza | Springer Science and Business Media LLC | The European Physical Journal B | 2013
61ba972556f16aed29c50d5e | Mn- doped GaAs | -133625222 |  | GaAs | Mn |  | Pnictides |  |  |  | 110 | K |  |  |  | body | paragraph | 8236296020 | Theoretical search for spintronic and electrochromic device materials based on Li-intercalated transition-metal-doped anataseTiO2 | 10.1103/physrevb.68.033202 | Min Sik Park, B I Min | American Physical Society (APS) | Physical Review B | 2013
61ba97263af0453d0cc50d5e | LaIr 3 | -2138006090 |  | LaIr3 |  |  | Alloys |  |  |  | 3.5 | K |  |  |  | body | paragraph | c3648cc862 | Iridium 5d -electron driven superconductivity in ThIr3 | 10.1103/physrevb.100.214514 | Karolina GÃ³rnicka, Debarchan Das, Sylwia Gutowska, BartÅ‚omiej Wiendlocha, MichaÅ‚ J Winiarski, Tomasz Klimczuk, Dariusz Kaczorowski | American Physical Society (APS) | Physical Review B | 2019
61ba97263af0453d0cc50d5f | CeIr 3 | -1536211175 |  | CeIr3 |  |  | Alloys |  |  |  | 2.5 | K |  |  |  | body | paragraph | c3648cc862 | Iridium 5d -electron driven superconductivity in ThIr3 | 10.1103/physrevb.100.214514 | Karolina GÃ³rnicka, Debarchan Das, Sylwia Gutowska, BartÅ‚omiej Wiendlocha, MichaÅ‚ J Winiarski, Tomasz Klimczuk, Dariusz Kaczorowski | American Physical Society (APS) | Physical Review B | 2019
61ba97263af0453d0cc50d60 | NdIr 3 | -1205924935 |  | NdIr3 |  |  | Alloys |  |  |  | 10.6 | K |  |  |  | body | paragraph | c3648cc862 | Iridium 5d -electron driven superconductivity in ThIr3 | 10.1103/physrevb.100.214514 | Karolina GÃ³rnicka, Debarchan Das, Sylwia Gutowska, BartÅ‚omiej Wiendlocha, MichaÅ‚ J Winiarski, Tomasz Klimczuk, Dariusz Kaczorowski | American Physical Society (APS) | Physical Review B | 2019
61ba9726ef148cdddfc50d2b | Nb 3 Sn | 474439330 |  | Nb3Sn |  |  | Alloys |  |  |  | 185 | K |  |  |  | body | paragraph | c0eec31c33 | Centre-of-Mass Separation in Quantum Mechanics: Implications for the Many-Body Treatment in Quantum Chemistry and Solid State Physics | 10.1007/978-94-007-2076-3_28 | Michal SvrÄek | Springer Netherlands |  | 2011
61ba9726a013f06956c50d33 | MgB 2 | 1307672270 |  | MgB2 |  |  | Alloys, Borides |  |  |  | 30 | K |  |  |  | body | figure | 45544f7a8e | Effects of disorder in Mg1âˆ’xTaxB2 alloys using the coherent-potential approximation | 10.1016/s0038-1098(02)00048-0 | P Jiji Thomas Joseph, Prabhakar P Singh | Elsevier BV | Solid State Communications | 2014
61ba97262227d4ac07c50d1e | MoTe 2 | 1989735248 |  | Te2Mo |  |  | Chalcogenides |  |  |  | 0.1 | K |  |  |  | body | paragraph | 0f82f71702 | Superconducting properties in a candidate topological nodal line semimetal SnTaS2 with a centrosymmetric crystal structure | 10.1103/physrevb.100.064516 | Dong-Yun Chen, Yuelong Wu, Lei Jin, Yongkai Li, Xiaoxiong Wang, Junxi Duan, Junfeng Han, Xiang Li, Yun-Ze Long, Xiaoming Zhang, Dong Chen, Bing Teng | American Physical Society (APS) | Physical Review B | 2019
61ba97262227d4ac07c50d1f | SnTaS2 | 263478279 |  | TaSnS2 |  |  | Chalcogenides |  |  |  | 3 | K | magnetic susceptibility, resistivity |  |  | header | abstract | 0f82f71702 | Superconducting properties in a candidate topological nodal line semimetal SnTaS2 with a centrosymmetric crystal structure | 10.1103/physrevb.100.064516 | Dong-Yun Chen, Yuelong Wu, Lei Jin, Yongkai Li, Xiaoxiong Wang, Junxi Duan, Junfeng Han, Xiang Li, Yun-Ze Long, Xiaoming Zhang, Dong Chen, Bing Teng | American Physical Society (APS) | Physical Review B | 2019
61ba97262227d4ac07c50d20 | SnTaS 2 | 544238847 |  | TaSnS2 |  |  | Chalcogenides |  |  |  | 2.8 | K |  |  |  | body | paragraph | 0f82f71702 | Superconducting properties in a candidate topological nodal line semimetal SnTaS2 with a centrosymmetric crystal structure | 10.1103/physrevb.100.064516 | Dong-Yun Chen, Yuelong Wu, Lei Jin, Yongkai Li, Xiaoxiong Wang, Junxi Duan, Junfeng Han, Xiang Li, Yun-Ze Long, Xiaoming Zhang, Dong Chen, Bing Teng | American Physical Society (APS) | Physical Review B | 2019
61ba97273961c0f52fc50d11 | Li 2 Pd 3 B | 513620118 |  | Li2BPd3 |  |  | Alloys, Borides |  |  |  | 8 | K |  |  |  | body | paragraph | 06b43075b9 | Electronic structure, electronâ€“phonon coupling and superconductivity of isotypic noncentrosymmetric crystals Li2Pd3B and Li2Pt3B | 10.1016/j.physc.2005.08.006 | S K Bose, E S Zijlstra | Elsevier BV | Physica C: Superconductivity | 2008
61ba97273961c0f52fc50d13 | CePt 3 Si | 1742432611 |  | CeSiPt3 |  |  | Alloys |  |  |  | 0.75 | K |  |  |  | body | paragraph | 06b43075b9 | Electronic structure, electronâ€“phonon coupling and superconductivity of isotypic noncentrosymmetric crystals Li2Pd3B and Li2Pt3B | 10.1016/j.physc.2005.08.006 | S K Bose, E S Zijlstra | Elsevier BV | Physica C: Superconductivity | 2008
61ba97276a35f302ddc50d2b | Nb thin films | -995798650 |  | Nb |  | thin films | Alloys |  |  |  | 8 | K |  |  |  | body | paragraph | e386c9e40d | Zero-Bias Shapiro Steps in Asymmetric Pinning Nanolandscapes | 10.1007/s10948-016-3642-8 | O V Dobrovolskiy, V V Sosedkin, R Sachser, V A Shklovskij, R V Vovk, M Huth | Springer Science and Business Media LLC | Journal of Superconductivity and Novel Magnetism | 2019
61ba972820fc3eae4bc50d51 | Pb | -115165849 |  | Pb |  |  | Alloys |  |  |  | 7.1 | K |  |  |  | body | paragraph | db23af7de4 | Unexpected superconductivity at nanoscale junctions made on the topological crystalline insulator Pb0.6Sn0.4Te | 10.1063/1.4963698 | Shekhar Das, Leena Aggarwal, Subhajit Roychowdhury, Mohammad Aslam, Sirshendu Gayen, Kanishka Biswas, Goutam Sheet | AIP Publishing | Applied Physics Letters | 2016
61ba972820fc3eae4bc50d52 | Pb 0.6 Sn 0.4 Te | 323712113 |  | Sn0.4Te1Pb0.6 |  |  | Chalcogenides |  |  |  | 5.5 | K |  |  |  | body | paragraph | db23af7de4 | Unexpected superconductivity at nanoscale junctions made on the topological crystalline insulator Pb0.6Sn0.4Te | 10.1063/1.4963698 | Shekhar Das, Leena Aggarwal, Subhajit Roychowdhury, Mohammad Aslam, Sirshendu Gayen, Kanishka Biswas, Goutam Sheet | AIP Publishing | Applied Physics Letters | 2016
61ba972820fc3eae4bc50d53 | Pb | 35028695 |  | Pb |  |  | Alloys |  |  |  | 7.1 | K |  |  |  | body | paragraph | db23af7de4 | Unexpected superconductivity at nanoscale junctions made on the topological crystalline insulator Pb0.6Sn0.4Te | 10.1063/1.4963698 | Shekhar Das, Leena Aggarwal, Subhajit Roychowdhury, Mohammad Aslam, Sirshendu Gayen, Kanishka Biswas, Goutam Sheet | AIP Publishing | Applied Physics Letters | 2016
61ba972820fc3eae4bc50d54 | Pb 0.6 Sn 0.4 Te | 333351649 |  | Sn0.4Te1Pb0.6 |  |  | Chalcogenides |  |  |  | 9.4 | K |  |  |  | body | paragraph | db23af7de4 | Unexpected superconductivity at nanoscale junctions made on the topological crystalline insulator Pb0.6Sn0.4Te | 10.1063/1.4963698 | Shekhar Das, Leena Aggarwal, Subhajit Roychowdhury, Mohammad Aslam, Sirshendu Gayen, Kanishka Biswas, Goutam Sheet | AIP Publishing | Applied Physics Letters | 2016
61ba9728e720aae5f4c50d32 | Strain-free bulk FeSe | 613875423 |  | FeSe | Strain-free |  | Iron-chalcogenides, Chalcogenides |  |  |  | 8 | K |  |  |  | body | paragraph | a7dd708a51 | Effects of strain on the electronic structure, superconductivity, and nematicity in FeSe studied by angle-resolved photoemission spectroscopy | 10.1103/physrevb.95.224507 | G N Phan, K Nakayama, K Sugawara, T Sato, T Urata, Y Tanabe, K Tanigaki, F Nabeshima, Y Imai, A Maeda, T Takahashi | American Physical Society (APS) | Physical Review B | 2017
61ba9728e720aae5f4c50d33 | strain-free bulk FeSe | -1657743833 |  | FeSe | strain-free |  | Iron-chalcogenides, Chalcogenides |  |  |  | 8 | K |  |  |  | body | paragraph | a7dd708a51 | Effects of strain on the electronic structure, superconductivity, and nematicity in FeSe studied by angle-resolved photoemission spectroscopy | 10.1103/physrevb.95.224507 | G N Phan, K Nakayama, K Sugawara, T Sato, T Urata, Y Tanabe, K Tanigaki, F Nabeshima, Y Imai, A Maeda, T Takahashi | American Physical Society (APS) | Physical Review B | 2017
61ba9728e720aae5f4c50d36 | FeSe film on CaF 2 substrate (FeSe/CaF 2 | -630580755 |  | FeSe |  | film | Iron-chalcogenides, Chalcogenides |  | CaF 2 |  | 12 | K |  |  |  | body | paragraph | a7dd708a51 | Effects of strain on the electronic structure, superconductivity, and nematicity in FeSe studied by angle-resolved photoemission spectroscopy | 10.1103/physrevb.95.224507 | G N Phan, K Nakayama, K Sugawara, T Sato, T Urata, Y Tanabe, K Tanigaki, F Nabeshima, Y Imai, A Maeda, T Takahashi | American Physical Society (APS) | Physical Review B | 2017
61ba9728e720aae5f4c50d38 | strain-free bulk FeSe | -1455580717 |  | FeSe | strain-free |  | Iron-chalcogenides, Chalcogenides |  |  |  | 8 | K |  |  |  | body | paragraph | a7dd708a51 | Effects of strain on the electronic structure, superconductivity, and nematicity in FeSe studied by angle-resolved photoemission spectroscopy | 10.1103/physrevb.95.224507 | G N Phan, K Nakayama, K Sugawara, T Sato, T Urata, Y Tanabe, K Tanigaki, F Nabeshima, Y Imai, A Maeda, T Takahashi | American Physical Society (APS) | Physical Review B | 2017
61ba97282a711de29cc50d12 | KWO 3 | -257008406 |  | KWO3 |  |  | Oxides |  |  |  | 3 | K |  |  |  | body | figure | 72ba1f9561 | Point-contact tunneling spectroscopy measurement ofCuxTiSe2: Disorder-enhanced Coulomb effects | 10.1103/physrevb.91.094509 | Katherine Luna, Phillip M Wu, Justin S Chen, Emilia Morosan, Malcolm R Beasley | American Physical Society (APS) | Physical Review B | 2014
61ba972a14d91e0862c50d24 | FeSe | 1463744760 |  | FeSe |  |  | Iron-chalcogenides, Chalcogenides |  |  |  | 10 | K |  |  |  | body | paragraph | 3c429e8ebd | Superconductivity close to magnetic instability inFe(Se1âˆ’xTex)0.82 | 10.1103/physrevb.78.224503 | M H Fang, H M Pham, B Qian, T J Liu, E K Vehstedt, Y Liu, L Spinu, Z Q Mao | American Physical Society (APS) | Physical Review B | 2008
61ba972a14d91e0862c50d25 | FeSe | 1612004648 |  | FeSe |  |  | Iron-chalcogenides, Chalcogenides |  |  |  | 27 | K |  |  |  | body | paragraph | 3c429e8ebd | Superconductivity close to magnetic instability inFe(Se1âˆ’xTex)0.82 | 10.1103/physrevb.78.224503 | M H Fang, H M Pham, B Qian, T J Liu, E K Vehstedt, Y Liu, L Spinu, Z Q Mao | American Physical Society (APS) | Physical Review B | 2008
61ba972a61d1c9d20fc50d56 | underdoped La 1.89 Sr 0.11 CuO 4 (LSCO | 336582327 | LSCO | Sr0.11La1.89Cu1O4 | underdoped |  | Oxides, Cuprates |  |  |  | 30 | K |  |  |  | body | paragraph | 7dd79a88c0 | Superconducting energy gap versus pseudogap in hole-doped cuprates as revealed by infrared spectroscopy | 10.1103/physrevb.88.184507 | T Dong, F Zhou, N L Wang | American Physical Society (APS) | Physical Review B | 2013
61ba972a61d1c9d20fc50d5a | underdoped La 1.89 Sr 0.11 CuO 4 crystal | -183643910 |  | Sr0.11La1.89Cu1O4 | underdoped | crystal | Oxides, Cuprates |  |  |  | 30 | K |  |  |  | body | paragraph | 7dd79a88c0 | Superconducting energy gap versus pseudogap in hole-doped cuprates as revealed by infrared spectroscopy | 10.1103/physrevb.88.184507 | T Dong, F Zhou, N L Wang | American Physical Society (APS) | Physical Review B | 2013
61ba972aa013f06956c50d35 | CeCoIn 5 thin film | -1908084732 |  | CeIn5Co |  | thin film | Alloys |  |  |  | 2 | K |  |  |  | body | paragraph | fb7beb4525 | Emergent exotic superconductivity in artificially engineered tricolor Kondo superlattices | 10.1103/physrevb.96.174512 | M Naritsuka, T Ishii, S Miyake, Y Tokiwa, R Toda, M Shimozawa, T Terashima, T Shibauchi, Y Matsuda, Y Kasahara | American Physical Society (APS) | Physical Review B | 2017
61ba972a71dd2853b1c50d3a | ZrB 12 | 190714892 |  | ZrB12 |  |  | Alloys, Borides |  |  |  | 6 | K | specific-heat |  |  | body | paragraph | 035a3af097 | Specific heat and magnetization of aZrB12single crystal: Characterization of a type-II/1 superconductor | 10.1103/physrevb.72.024548 | Yuxing Wang, Rolf Lortz, Yuriy Paderno, Vladimir Filippov, Satoko Abe, Ulrich Tutsch, Alain Junod | American Physical Society (APS) | Physical Review B | 2005
61ba972a71dd2853b1c50d3b | MgB 2 | 1355794026 |  | MgB2 |  |  | Alloys, Borides |  |  |  | 39 | K |  |  |  | body | paragraph | 035a3af097 | Specific heat and magnetization of aZrB12single crystal: Characterization of a type-II/1 superconductor | 10.1103/physrevb.72.024548 | Yuxing Wang, Rolf Lortz, Yuriy Paderno, Vladimir Filippov, Satoko Abe, Ulrich Tutsch, Alain Junod | American Physical Society (APS) | Physical Review B | 2005
61ba972a71dd2853b1c50d3c | single crystal of ZrB 12 | 479257517 |  | ZrB12 |  | single crystal | Alloys, Borides |  |  |  | 6 | K | magnetization |  |  | header | abstract | 035a3af097 | Specific heat and magnetization of aZrB12single crystal: Characterization of a type-II/1 superconductor | 10.1103/physrevb.72.024548 | Yuxing Wang, Rolf Lortz, Yuriy Paderno, Vladimir Filippov, Satoko Abe, Ulrich Tutsch, Alain Junod | American Physical Society (APS) | Physical Review B | 2005
61ba972b8452d931a5c50d1d | SmFeAsO | -2103715340 |  | SmFeAsO |  |  | Iron-pnictides, Oxides, Pnictides |  |  |  | 55 | K |  |  |  | body | paragraph | 8e436d8d76 | Microwave Surface Impedance Measurements of LiFeAs Single Crystals | 10.1143/jpsj.80.013704 | Yoshinori Imai, Hideyuki Takahashi, Kentaro Kitagawa, Kazuyuki Matsubayashi, Noriyuki Nakai, Yuki Nagai, Yoshiya Uwatoko, Masahiko Machida, Atsutaka Maeda | Physical Society of Japan | Journal of the Physical Society of Japan | 2010
61ba972b5ad933a7cac50d26 | niobium | -1801695495 | niobium | Nb | [6 empty] | 9.2 | K |  |  |  | body | paragraph | 5b47a4254f | Realization and Modeling of Metamaterials Made of rf Superconducting Quantum-Interference Devices | 10.1103/physrevx.3.041029 | M Trepanier, Daimeng Zhang, Oleg Mukhanov, Steven M Anlage | American Physical Society (APS) | Physical Review X | 2013
61ba972c1b93c0c6bec50d58 | NbIrTe4 | -693968207 |  | NbTe4Ir |  |  | Chalcogenides |  |  |  | 0.4 | K | resistance |  |  | body | paragraph | 2cffc425d0 | Observation of nearly identical superconducting transition temperatures in pressurized Weyl semimetal MIrTe4 (M=Nb and Ta) |  | Sijin Long, Shu Cai, Rico SchÃ¶nemann, Priscila F S Rosa, Luis Balicas, ï¼Œcheng Huang, Jing Guo, Yazhou Zhou, Jinyu Han, Liqin Zhou, Yanchun Li, Xiaodong Li, Qi Wu, Hongming Weng, Tao Xiang, Liling Sun
61ba972ca5c5381c2ec50d4f | NbTiN SNSPD | 747407813 |  | DTiNbP(SN)2 |  |  | Nitrides, Chalcogenides, Pnictides |  |  |  | 2.8 | K |  |  |  | body | paragraph | edb2bed42f | Superconducting nanowire single photon detection system for space applications | 10.1364/oe.26.002965 | Lixing You, Jia Quan, Yong Wang, Yuexue Ma, Xiaoyan Yang, Yanjie Liu, Hao Li, Jianguo Li, Juan Wang, Jingtao Liang, Zhen Wang, Xiaoming Xie | The Optical Society | Optics Express | 2018
61ba972ca5c5381c2ec50d50 | SNSPDs | -217516317 |  | PS2NDs |  |  | Nitrides, Chalcogenides, Pnictides |  |  |  | 7.9 | K |  |  |  | body | figure | edb2bed42f | Superconducting nanowire single photon detection system for space applications | 10.1364/oe.26.002965 | Lixing You, Jia Quan, Yong Wang, Yuexue Ma, Xiaoyan Yang, Yanjie Liu, Hao Li, Jianguo Li, Juan Wang, Jingtao Liang, Zhen Wang, Xiaoming Xie | The Optical Society | Optics Express | 2018
61ba972c11af647618c50d26 | Nd 1.85 Ce 0.15 CuO 4 | -1352698377 |  | Ce0.15Nd1.85Cu1O4 |  |  | Oxides, Cuprates |  |  |  | 18 | K |  |  |  | body | paragraph | cca3c6b71d | Absence of magnetic field effect on static magnetic order in electron-doped |  | Superconductor Nd, 86 Ce, Cuo, M Matsuda, S Katano, T Uefuji, M Fujita, K Yamada |  |  | 2002
61ba972c11af647618c50d27 | Nd 1.86 Ce 0.14 CuO 4 | -975461667 |  | Ce0.14Nd1.86Cu1O4 |  |  | Oxides, Cuprates |  |  |  | 25 | K |  |  |  | body | paragraph | cca3c6b71d | Absence of magnetic field effect on static magnetic order in electron-doped |  | Superconductor Nd, 86 Ce, Cuo, M Matsuda, S Katano, T Uefuji, M Fujita, K Yamada |  |  | 2002
61ba972c783c1e8128c50d42 | metastable Nb 3 Nb A15 | -1068698704 |  | A15Nb4 |  |  | Alloys |  |  |  | 9.2 | K |  |  |  | body | paragraph | 33de65af8c | A review of the properties of Nb3Sn and their variation with A15 composition, morphology and strain state | 10.1088/0953-2048/19/8/r02 | A Godeke | IOP Publishing | Superconductor Science and Technology | 2008
61ba972c783c1e8128c50d44 | Nb 6 Sn 5 | 1294102448 |  | Nb6Sn5 |  |  | Alloys |  |  |  | 2.8 | K |  |  |  | body | paragraph | 33de65af8c | A review of the properties of Nb3Sn and their variation with A15 composition, morphology and strain state | 10.1088/0953-2048/19/8/r02 | A Godeke | IOP Publishing | Superconductor Science and Technology | 2008
61ba972c783c1e8128c50d46 | NbSn 2 | -912922674 |  | NbSn2 |  |  | Alloys |  |  |  | 2.68 | K |  |  |  | body | paragraph | 33de65af8c | A review of the properties of Nb3Sn and their variation with A15 composition, morphology and strain state | 10.1088/0953-2048/19/8/r02 | A Godeke | IOP Publishing | Superconductor Science and Technology | 2008
61ba972c783c1e8128c50d47 | Nb 3 Sn | 511041728 |  | Nb3Sn |  |  | Alloys |  |  |  | 18.3 | K |  |  |  | body | paragraph | 33de65af8c | A review of the properties of Nb3Sn and their variation with A15 composition, morphology and strain state | 10.1088/0953-2048/19/8/r02 | A Godeke | IOP Publishing | Superconductor Science and Technology | 2008
61ba972d720b8b3d36c50d23 | YH10 | -84292158 |  | YH10 |  |  | Hydrides, Alloys |  |  |  | 280 | K |  | 2E+11 | Pa | header | abstract | 256a9cd08f | Superconductivity at 250 K in lanthanum hydride under high pressures | 10.1038/s41586-019-1201-8 | A P Drozdov, P P Kong, V S Minkov, S P Besedin, M A Kuzovnikov, S Mozaffari, L Balicas, F F Balakirev, D E Graf, V B Prakapenka, E Greenberg, D A Knyazev, M Tkacz, M I Eremets | Springer Science and Business Media LLC | Nature | 2019
61ba972d720b8b3d36c50d25 | calcium hydride | -1260099045 | calcium hydride | CaH2 | [6 empty] | 235 | K |  |  |  | header | abstract | 256a9cd08f | Superconductivity at 250 K in lanthanum hydride under high pressures | 10.1038/s41586-019-1201-8 | A P Drozdov, P P Kong, V S Minkov, S P Besedin, M A Kuzovnikov, S Mozaffari, L Balicas, F F Balakirev, D E Graf, V B Prakapenka, E Greenberg, D A Knyazev, M Tkacz, M I Eremets | Springer Science and Business Media LLC | Nature | 2019
61ba972d720b8b3d36c50d27 | H3S 1 | 1833308801 |  | H3S |  |  | Hydrides, Chalcogenides |  |  |  | 203 | K |  |  |  | header | abstract | 256a9cd08f | Superconductivity at 250 K in lanthanum hydride under high pressures | 10.1038/s41586-019-1201-8 | A P Drozdov, P P Kong, V S Minkov, S P Besedin, M A Kuzovnikov, S Mozaffari, L Balicas, F F Balakirev, D E Graf, V B Prakapenka, E Greenberg, D A Knyazev, M Tkacz, M I Eremets | Springer Science and Business Media LLC | Nature | 2019
61ba972d720b8b3d36c50d28 | lanthanum hydride | 2079486065 | lanthanum hydride | LaH3 | [6 empty] | 215 | K |  |  |  | header | title | 256a9cd08f | Superconductivity at 250 K in lanthanum hydride under high pressures | 10.1038/s41586-019-1201-8 | A P Drozdov, P P Kong, V S Minkov, S P Besedin, M A Kuzovnikov, S Mozaffari, L Balicas, F F Balakirev, D E Graf, V B Prakapenka, E Greenberg, D A Knyazev, M Tkacz, M I Eremets | Springer Science and Business Media LLC | Nature | 2019
61ba972de614176f2ec50d38 | C 60 crystals | 2016697572 |  | C |  | crystals | Carbides |  |  |  | 52 | K |  |  |  | body | figure | b5c88b34b8 | Possible explanation of electric-field-dopedC60phenomenology in the framework of Eliashberg theory | 10.1103/physrevb.66.104514 | G A Ummarino, R S Gonnelli | American Physical Society (APS) | Physical Review B | 2013
61ba972dd52116ffe1c50d38 | bulk WS 2 | -190731836 |  | WS2 |  |  | Chalcogenides |  |  |  | 8.8 | K |  |  |  | header | abstract | ef8ef272cd | Electronic and optical properties of bilayer PbI2: a first-principles study | 10.1088/1361-6463/aa9cd5 | Chenhai Shen, Guangtao Wang | IOP Publishing | Journal of Physics D: Applied Physics | 2021
61ba972dd52116ffe1c50d39 | MoS 2 thin films | 206042754 |  | MoS2 |  | thin films | Chalcogenides |  |  |  | 10.8 | K |  |  |  | body | paragraph | ef8ef272cd | Electronic and optical properties of bilayer PbI2: a first-principles study | 10.1088/1361-6463/aa9cd5 | Chenhai Shen, Guangtao Wang | IOP Publishing | Journal of Physics D: Applied Physics | 2021
61ba972dd52116ffe1c50d3a | NbSe 2 | 172996229 |  | NbSe2 |  |  | Chalcogenides |  |  |  | 7.3 | K |  |  |  | body | paragraph | ef8ef272cd | Electronic and optical properties of bilayer PbI2: a first-principles study | 10.1088/1361-6463/aa9cd5 | Chenhai Shen, Guangtao Wang | IOP Publishing | Journal of Physics D: Applied Physics | 2021
61ba972ec0bff55f4cc50d3e | NiBi3 | -1829353976 |  | NiBi3 |  |  | Alloys |  |  |  | 4 | K |  |  |  | body |  | 311fc956e9 | Triplet p-wave superconductivity with ABM state in epitaxial Bi/Ni bilayers |  | G J Zhao, X X Gong, J C He, J A Gifford, H X Zhou, Y Chen, X F Jin, C L Chien, T Y Chen
61ba972ec0bff55f4cc50d3f | Bi(20nm)/Ni(2nm) | 1397036365 |  | Bi |  |  | Alloys |  |  |  | 4 | K |  |  |  | body | paragraph | 311fc956e9 | Triplet p-wave superconductivity with ABM state in epitaxial Bi/Ni bilayers |  | G J Zhao, X X Gong, J C He, J A Gifford, H X Zhou, Y Chen, X F Jin, C L Chien, T Y Chen
61ba972ec0bff55f4cc50d40 | Bi(20nm)/Ni(2nm) |  |  | Ni |  |  | Alloys |  |  |  | 4 | K |  |  |  | body | paragraph | 311fc956e9 | Triplet p-wave superconductivity with ABM state in epitaxial Bi/Ni bilayers |  | G J Zhao, X X Gong, J C He, J A Gifford, H X Zhou, Y Chen, X F Jin, C L Chien, T Y Chen
61ba972ec0bff55f4cc50d41 | Bi | -654286402 |  | Bi |  |  | Alloys |  |  |  | 0.00053 | K |  |  |  | body | figure | 311fc956e9 | Triplet p-wave superconductivity with ABM state in epitaxial Bi/Ni bilayers |  | G J Zhao, X X Gong, J C He, J A Gifford, H X Zhou, Y Chen, X F Jin, C L Chien, T Y Chen
61ba972e2c886f0fe6c50d30 | CeCoIn5 | -28282319 |  | CeIn5Co |  |  | Alloys |  |  |  | 0.1 | K | resistivity | 2.5 |  | body | paragraph | 20c5281c74 | Incoherent non-Fermi-liquid scattering in a Kondo lattice | 10.1038/nphys711 | Johnpierre Paglione, T A Sayles, P-C Ho, J R Jeffries, M B Maple | Springer Science and Business Media LLC | Nature Physics | 2014
61ba972e1b5bc7b48bc50d36 | La 1.9 Sr 0.1 CuO 4 | -1778956366 |  | Sr0.1La1.9Cu1O4 |  |  | Oxides, Cuprates |  |  |  | 30 | K |  |  |  | body | paragraph | b6ce838ae7 | Controlled Vaporization of the Superconducting Condensate in Cuprate Superconductors by Femtosecond Photoexcitation | 10.1103/physrevlett.101.227001 | P Kusar, V V Kabanov, J Demsar, T Mertelj, S Sugai, D Mihailovic | American Physical Society (APS) | Physical Review Letters | 2008
61ba972e20fc3eae4bc50d58 | KFe 2 As 2 | 978371789 |  | K(FeAs)2 |  |  | Iron-pnictides, Pnictides |  |  |  | 3.4 | K |  |  |  | body | paragraph | 4a86a1f1d2 | Strong Pauli-limiting behavior ofHc2and uniaxial pressure dependencies in KFe2As2 | 10.1103/physrevb.88.014517 | P Burger, F Hardy, D Aoki, A E BÃ¶hmer, R Eder, R Heid, T Wolf, P Schweiss, R Fromknecht, M J Jackson, C Paulsen, C Meingast | American Physical Society (APS) | Physical Review B | 2013
61ba972fa01e2beb09c50d49 | polycrystalline MgB 2 | -93521198 |  | MgB2 |  | polycrystalline | Alloys, Borides |  |  |  | 39 | K |  |  |  | body | paragraph | e65afa3ad3 | Evidence for Two Superconducting Energy Gaps inMgB2by Point-Contact Spectroscopy | 10.1103/physrevlett.87.137005 | P SzabÃ³, P Samuely, J KaÄmarÄÃ­k, Th Klein, J Marcus, D Fruchart, S Miraglia, C Marcenat, A G M Jansen | American Physical Society (APS) | Physical Review Letters | 2001
61ba972fa01e2beb09c50d4a | MgB 2 | 1856383454 |  | MgB2 |  |  | Alloys, Borides |  |  |  | 39 | K |  |  |  | body | paragraph | e65afa3ad3 | Evidence for Two Superconducting Energy Gaps inMgB2by Point-Contact Spectroscopy | 10.1103/physrevlett.87.137005 | P SzabÃ³, P Samuely, J KaÄmarÄÃ­k, Th Klein, J Marcus, D Fruchart, S Miraglia, C Marcenat, A G M Jansen | American Physical Society (APS) | Physical Review Letters | 2001
61ba972fab9e3e9324c50d1e | LiFeAs | -191629359 |  | LiFeAs |  |  | Iron-pnictides, Pnictides |  |  |  | 18 | K |  |  |  | body | paragraph | 5a269b3ca3 | Identifying valence structure in LiFeAs and NaFeAs with core-level spectroscopy | 10.1088/0953-8984/21/34/345701 | E Z Kurmaev, J A Mcleod, N A Skorikov, L D Finkelstein, A Moewes, Yu A Izyumov, S Clarke | IOP Publishing | Journal of Physics: Condensed Matter | 2009
61ba972fab9e3e9324c50d1f | NaFeAs | 886892553 |  | NaFeAs |  |  | Iron-pnictides, Pnictides |  |  |  | 9 | K |  |  |  | body | paragraph | 5a269b3ca3 | Identifying valence structure in LiFeAs and NaFeAs with core-level spectroscopy | 10.1088/0953-8984/21/34/345701 | E Z Kurmaev, J A Mcleod, N A Skorikov, L D Finkelstein, A Moewes, Yu A Izyumov, S Clarke | IOP Publishing | Journal of Physics: Condensed Matter | 2009
61ba972f8452d931a5c50d1f | YBaCuO (123) crystal | -846591277 | YBaCuO (123 | BaYCuO |  | crystal |  |  |  |  | 90 | K |  |  |  | body | paragraph | b037120c4e | Reciprocity theorem in high-temperature superconductors | 10.1016/s0921-4534(03)00738-x | Ivan JaneÄek, Petr VaÅ¡ek | Elsevier BV | Physica C: Superconductivity | 2008
61ba9730783c1e8128c50d4a | Thin film preparation of Co-doped AEFe 2 As 2 (AE=Sr, Ba) 12 | -1675590901 |  | AE(FeAs)2 | Co | Thin film | Iron-pnictides, Pnictides |  |  | AE=Sr, Ba) 12 | 20 | K |  |  |  | header | abstract | 65b9f55a1e | In situ growth of superconducting NdFeAs(O,F) thin films by molecular beam epitaxy | 10.1063/1.3464171 | T Kawaguchi, H Uemura, T Ohno, M Tabuchi, T Ujihara, K Takenaka, Y Takeda, H Ikuta | AIP Publishing | Applied Physics Letters | 2014
61ba9730783c1e8128c50d4b | K-doped BaFe 2 As 2 | 687846688 |  | Ba(FeAs)2 | K |  | Iron-pnictides, Pnictides |  |  |  | 40 | K |  |  |  | header | abstract | 65b9f55a1e | In situ growth of superconducting NdFeAs(O,F) thin films by molecular beam epitaxy | 10.1063/1.3464171 | T Kawaguchi, H Uemura, T Ohno, M Tabuchi, T Ujihara, K Takenaka, Y Takeda, H Ikuta | AIP Publishing | Applied Physics Letters | 2014
61ba9730e4552e90a8c50d2b | Nb thin film | 427991424 |  | Nb |  | thin film | Alloys |  |  |  | 7.92 | K |  |  |  | body | paragraph | a3b7c3969d | Transport measurements on nano-engineered two dimensional superconducting wire networks | 10.1016/j.physc.2012.05.009 | W J Zhang, S K He, H Xiao, G M Xue, Z C Wen, X F Han, S P Zhao, C Z Gu, X G Qiu | Elsevier BV | Physica C: Superconductivity | 2012
61ba97302a711de29cc50d1a | MgB 2 | 1369270536 |  | MgB2 |  |  | Alloys, Borides |  |  |  | 40 | K |  |  |  | body | paragraph | aeec90fe4a | Thermal conductivity of single-crystallineMgB2 | 10.1103/physrevb.66.014504 | A V Sologubenko, J Jun, S M Kazakov, J Karpinski, H R Ott | American Physical Society (APS) | Physical Review B | 2011
61ba9730d7a99c43e8c50d20 | MgB 2 | 1290339102 |  | MgB2 |  |  | Alloys, Borides |  |  |  | 37.5 | K |  |  |  | body | paragraph | c0bd5b49d4 | Surface superconducting states in a polycrystallineMgB2sample | 10.1103/physrevb.74.132506 | Menachem I Tsindlekht, Grigory I Leviev, Valery M Genkin, Israel Felner, Pavlo Mikheenko, J Stuart Abell | American Physical Society (APS) | Physical Review B | 2008
61ba9730d52116ffe1c50d3d | FeSe | 1665907876 |  | FeSe |  |  | Iron-chalcogenides, Chalcogenides |  |  |  | 8 | K |  | 20000000000 | Pa | body | paragraph | 07b3ac9d01 | Pressure-induced magnetic order in FeSe: A muon spin rotation study | 10.1103/physrevb.95.180504 | Rustem Khasanov, Zurab Guguchia, Alex Amato, Elvezio Morenzoni, Xiaoli Dong, Fang Zhou, Zhongxian Zhao | American Physical Society (APS) | Physical Review B | 2016
61ba9730d52116ffe1c50d3e | FeSe | 1417544969 |  | FeSe |  |  | Iron-chalcogenides, Chalcogenides |  |  |  | 8 | K |  | 20000000000 | Pa | body | paragraph | 07b3ac9d01 | Pressure-induced magnetic order in FeSe: A muon spin rotation study | 10.1103/physrevb.95.180504 | Rustem Khasanov, Zurab Guguchia, Alex Amato, Elvezio Morenzoni, Xiaoli Dong, Fang Zhou, Zhongxian Zhao | American Physical Society (APS) | Physical Review B | 2016
61ba97317ce09aab2ac50d45 | HgBa 2 CuO 4 | -359790838 |  | Ba2CuHgO4 |  |  | Oxides, Cuprates |  |  |  | 97 | K |  |  |  | body | paragraph | 96d358a314 | Contribution of disorder to the Hall effect inBi2Sr2CuO6+Î´ | 10.1103/physrevb.75.092502 | L Fruchter, H Raffy, F Bouquet, Z Z Li | American Physical Society (APS) | Physical Review B | 2007
61ba97317ce09aab2ac50d46 | Tl 2 Ba 2 CuO 6 | 1083579964 |  | Ba2Tl2CuO6 |  |  | Oxides, Cuprates |  |  |  | 90 | K |  |  |  | body | paragraph | 96d358a314 | Contribution of disorder to the Hall effect inBi2Sr2CuO6+Î´ | 10.1103/physrevb.75.092502 | L Fruchter, H Raffy, F Bouquet, Z Z Li | American Physical Society (APS) | Physical Review B | 2007
61ba97313961c0f52fc50d18 | LaNiAsO | 310694217 |  | LaNiAsO |  |  | Oxides, Pnictides |  |  |  | 2.7 | K |  |  |  | body | paragraph | a8545947a9 | Origin of the structural phase transition inBaNi2As2at 130 K: A combined study of optical spectroscopy and band structure calculations | 10.1103/physrevb.80.094506 | Z G Chen, G Xu, W Z Hu, X D Zhang, P Zheng, G F Chen, J L Luo, Z Fang, N L Wang | American Physical Society (APS) | Physical Review B | 2009
61ba97313961c0f52fc50d19 | LaNiPO | 430833932 |  | LaNiPO |  |  | Oxides, Pnictides |  |  |  | 4 | K |  |  |  | body | paragraph | a8545947a9 | Origin of the structural phase transition inBaNi2As2at 130 K: A combined study of optical spectroscopy and band structure calculations | 10.1103/physrevb.80.094506 | Z G Chen, G Xu, W Z Hu, X D Zhang, P Zheng, G F Chen, J L Luo, Z Fang, N L Wang | American Physical Society (APS) | Physical Review B | 2009
61ba97316a35f302ddc50d32 | Co doped Ba122 | 833159342 | Ba122 | Ba | Co doped | [5 empty] | 25 | K |  |  |  | body | figure | 82e25c41c2 | Effect of annealing on the specific heat of optimally doped Ba(Fe0.92Co0.08)2As2 | 10.1088/1742-6596/273/1/012094 | K Gofryk, A S Sefat, M A Mcguire, B C Sales, D Mandrus, T Imai, J D Thompson, E D Bauer, F Ronning | IOP Publishing | Journal of Physics: Conference Series | 2010
61ba97317ecf8b73e6c50d27 | Bi film | 2009759220 |  | Bi |  | film | Alloys |  |  |  | 0.41 | K |  |  |  | body | figure | 9a69abd03b | Suppression of the Berezinskii-Kosterlitz-Thouless and quantum phase transitions in two-dimensional superconductors by finite-size effects | 10.1103/physrevb.90.064501 | T Schneider, S Weyeneth | American Physical Society (APS) | Physical Review B | 2014
61ba97311b93c0c6bec50d5b | FeSe | 1419476850 |  | FeSe |  |  | Iron-chalcogenides, Chalcogenides |  |  |  | 9 | K | R(T) |  |  | body | paragraph | fbf7a25e5b | Pressure-induced high-temperature superconductivity retained at ambient |  | Liangzi Deng, Trevor Bontke, Rabin Dahal, Yu Xie, Bin Gao, Xue Li, Ketao Yin, Melissa Gooch, Donald Rolston, Tong Chen, Zheng Wu, Yanming Ma, Pengcheng Dai, Ching-Wu Chu
61ba97311b93c0c6bec50d5c | pure FeSe | -590498672 |  | FeSe | pure |  | Iron-chalcogenides, Chalcogenides |  |  |  | 1.2 | K |  | 9650000000 | Pa | body | paragraph | fbf7a25e5b | Pressure-induced high-temperature superconductivity retained at ambient |  | Liangzi Deng, Trevor Bontke, Rabin Dahal, Yu Xie, Bin Gao, Xue Li, Ketao Yin, Melissa Gooch, Donald Rolston, Tong Chen, Zheng Wu, Yanming Ma, Pengcheng Dai, Ching-Wu Chu
61ba97311b93c0c6bec50d5d | non-SC Cu-doped FeSe | 1468523276 |  | FeSe | Cu |  | Iron-chalcogenides, Chalcogenides |  |  |  | 26.5 | K |  | 6320000000 | Pa | body | paragraph | fbf7a25e5b | Pressure-induced high-temperature superconductivity retained at ambient |  | Liangzi Deng, Trevor Bontke, Rabin Dahal, Yu Xie, Bin Gao, Xue Li, Ketao Yin, Melissa Gooch, Donald Rolston, Tong Chen, Zheng Wu, Yanming Ma, Pengcheng Dai, Ching-Wu Chu
61ba97311b93c0c6bec50d5e | FeSe | 1440654022 |  | FeSe |  |  | Iron-chalcogenides, Chalcogenides |  |  |  | 24 | K |  |  |  | body | paragraph | fbf7a25e5b | Pressure-induced high-temperature superconductivity retained at ambient |  | Liangzi Deng, Trevor Bontke, Rabin Dahal, Yu Xie, Bin Gao, Xue Li, Ketao Yin, Melissa Gooch, Donald Rolston, Tong Chen, Zheng Wu, Yanming Ma, Pengcheng Dai, Ching-Wu Chu
61ba97311b93c0c6bec50d5f | FeSe | 1440654022 |  | FeSe |  |  | Iron-chalcogenides, Chalcogenides |  |  |  | 37 | K |  | 5220000000 | Pa | body | paragraph | fbf7a25e5b | Pressure-induced high-temperature superconductivity retained at ambient |  | Liangzi Deng, Trevor Bontke, Rabin Dahal, Yu Xie, Bin Gao, Xue Li, Ketao Yin, Melissa Gooch, Donald Rolston, Tong Chen, Zheng Wu, Yanming Ma, Pengcheng Dai, Ching-Wu Chu
61ba97311b93c0c6bec50d61 | FeSe | 1461838224 |  | FeSe |  |  | Iron-chalcogenides, Chalcogenides |  |  |  | 9 | K |  | 4150000000 | Pa | body | paragraph | fbf7a25e5b | Pressure-induced high-temperature superconductivity retained at ambient |  | Liangzi Deng, Trevor Bontke, Rabin Dahal, Yu Xie, Bin Gao, Xue Li, Ketao Yin, Melissa Gooch, Donald Rolston, Tong Chen, Zheng Wu, Yanming Ma, Pengcheng Dai, Ching-Wu Chu
61ba97311b93c0c6bec50d62 | Cu-doped FeSe | 654724260 |  | FeSe | Cu |  | Iron-chalcogenides, Chalcogenides |  |  |  | 27 | K |  | 6230000000 | Pa | body | paragraph | fbf7a25e5b | Pressure-induced high-temperature superconductivity retained at ambient |  | Liangzi Deng, Trevor Bontke, Rabin Dahal, Yu Xie, Bin Gao, Xue Li, Ketao Yin, Melissa Gooch, Donald Rolston, Tong Chen, Zheng Wu, Yanming Ma, Pengcheng Dai, Ching-Wu Chu
61ba97311b93c0c6bec50d63 | Cu-doped FeSe | 150261302 |  | FeSe | Cu |  | Iron-chalcogenides, Chalcogenides |  |  |  | 77 | K |  |  |  | annex | paragraph | fbf7a25e5b | Pressure-induced high-temperature superconductivity retained at ambient |  | Liangzi Deng, Trevor Bontke, Rabin Dahal, Yu Xie, Bin Gao, Xue Li, Ketao Yin, Melissa Gooch, Donald Rolston, Tong Chen, Zheng Wu, Yanming Ma, Pengcheng Dai, Ching-Wu Chu
61ba97311b93c0c6bec50d64 | pristine FeSe 4 | 1783739903 |  | FeSe4 |  |  | Iron-chalcogenides, Chalcogenides |  |  |  | 37 | K |  |  |  | body | paragraph | fbf7a25e5b | Pressure-induced high-temperature superconductivity retained at ambient |  | Liangzi Deng, Trevor Bontke, Rabin Dahal, Yu Xie, Bin Gao, Xue Li, Ketao Yin, Melissa Gooch, Donald Rolston, Tong Chen, Zheng Wu, Yanming Ma, Pengcheng Dai, Ching-Wu Chu
61ba97311b93c0c6bec50d65 | FeSe | 1517674702 |  | FeSe |  |  | Iron-chalcogenides, Chalcogenides |  |  |  | 4.2 | K |  |  |  | body | figure | fbf7a25e5b | Pressure-induced high-temperature superconductivity retained at ambient |  | Liangzi Deng, Trevor Bontke, Rabin Dahal, Yu Xie, Bin Gao, Xue Li, Ketao Yin, Melissa Gooch, Donald Rolston, Tong Chen, Zheng Wu, Yanming Ma, Pengcheng Dai, Ching-Wu Chu
61ba97311b93c0c6bec50d67 | elemental Sb 14 | -1741943329 |  | Sb |  |  | Alloys |  |  |  | 4 | K |  | 30000000000 | Pa | body | paragraph | fbf7a25e5b | Pressure-induced high-temperature superconductivity retained at ambient |  | Liangzi Deng, Trevor Bontke, Rabin Dahal, Yu Xie, Bin Gao, Xue Li, Ketao Yin, Melissa Gooch, Donald Rolston, Tong Chen, Zheng Wu, Yanming Ma, Pengcheng Dai, Ching-Wu Chu
61ba97311b93c0c6bec50d68 | Cu-doped FeSe | 92504228 |  | FeSe | Cu |  | Iron-chalcogenides, Chalcogenides |  |  |  | 27 | K | R(T,PA) | 6160000000 | Pa | body | paragraph | fbf7a25e5b | Pressure-induced high-temperature superconductivity retained at ambient |  | Liangzi Deng, Trevor Bontke, Rabin Dahal, Yu Xie, Bin Gao, Xue Li, Ketao Yin, Melissa Gooch, Donald Rolston, Tong Chen, Zheng Wu, Yanming Ma, Pengcheng Dai, Ching-Wu Chu
61ba97311b93c0c6bec50d69 | FeSe | 1939346756 |  | FeSe |  |  | Iron-chalcogenides, Chalcogenides |  |  |  | 37 | K |  | 4150000000 | Pa | body | paragraph | fbf7a25e5b | Pressure-induced high-temperature superconductivity retained at ambient |  | Liangzi Deng, Trevor Bontke, Rabin Dahal, Yu Xie, Bin Gao, Xue Li, Ketao Yin, Melissa Gooch, Donald Rolston, Tong Chen, Zheng Wu, Yanming Ma, Pengcheng Dai, Ching-Wu Chu
61ba97311b93c0c6bec50d6a | non-SC Cu-doped FeSe | 904365813 |  | FeSe | Cu |  | Iron-chalcogenides, Chalcogenides |  |  |  | 26 | K |  | 6000000000 | Pa | body | paragraph | fbf7a25e5b | Pressure-induced high-temperature superconductivity retained at ambient |  | Liangzi Deng, Trevor Bontke, Rabin Dahal, Yu Xie, Bin Gao, Xue Li, Ketao Yin, Melissa Gooch, Donald Rolston, Tong Chen, Zheng Wu, Yanming Ma, Pengcheng Dai, Ching-Wu Chu
61ba973220fc3eae4bc50d5a | UTe 2 | -1042020260 |  | UTe2 |  |  | Chalcogenides |  |  |  | 1.6 | K |  |  |  | body | paragraph | b0adabc0df | Unconventional Superconductivity in Heavy Fermion UTe2 | 10.7566/jpsj.88.043702 | Dai Aoki, Ai Nakamura, Fuminori Honda, Dexin Li, Yoshiya Homma, Yusei Shimizu, Yoshiki J Sato, Georg Knebel, Jean-Pascal Brison, Alexandre Pourret, Daniel Braithwaite, Gerard Lapertot, Qun Niu, Michal ValiÅ¡ka, Hisatomo Harima, Jacques Flouquet | Physical Society of Japan | Journal of the Physical Society of Japan | 2019
61ba9732e4552e90a8c50d2c | Ba122P | -1413084458 | Ba122P | Ba122P | [6 empty] | 32 | K |  |  |  | body | paragraph | dae2386782 | Electronic Structure of Sr1âˆ’yCayFe2(As1âˆ’xPx)2 (x = 0.25, y = 0.08) Revealed by Angle-Resolved Photoemission Spectroscopy | 10.7566/jpsj.88.084701 | Toru Adachi, Shinichiro Ideta, Zi How Tin, Hidetomo Usui, Kiyohisa Tanaka, Shigeki Miyasaka, Setsuko Tajima | Physical Society of Japan | Journal of the Physical Society of Japan | 2019
61ba97346a35f302ddc50d34 | single crystal Ca(Fe 0.944 Co 0.056 ) 2 As 2 | 616868141 |  | Ca1Fe1.888Co0.112As2 |  | single crystal | Iron-pnictides, Pnictides |  |  |  | 20 | K |  |  |  | header | abstract | 3d947b3868 | Acoustic and optical phonon dynamics from femtosecond time-resolved optical spectroscopy of the superconducting iron pnictide Ca(Fe 0.944 Co 0.056 ) 2 As 2 | 10.1209/0295-5075/100/57007 | Sunil Kumar, L Harnagea, S Wurmehl, B Buchner, A K Sood | IOP Publishing | EPL (Europhysics Letters) | 2012
61ba9734ab9e3e9324c50d22 | MoTe 2 | 2103335830 |  | Te2Mo |  |  | Chalcogenides |  |  |  | 0.1 | K |  |  |  | body | paragraph | c4dc830db0 | Nodeless superconductivity and its evolution with pressure in the layered dirac semimetal 2M-WS2 | 10.1038/s41535-019-0189-5 | Zurab Guguchia, Dariusz J Gawryluk, Marta Brzezinska, Stepan S Tsirkin, Rustem Khasanov, Ekaterina Pomjakushina, Fabian O Von Rohr, Joel A T Verezhak, M Zahid Hasan, Titus Neupert, Hubertus Luetkens, Alex Amato | Springer Science and Business Media LLC | npj Quantum Materials | 2019
61ba97353af0453d0cc50d6c | BaFe 1.9 Co 0.1 As 2 | -344289274 |  | Ba1Fe1.9Co0.1As2 |  |  | Iron-pnictides, Pnictides |  |  |  | 19.5 | K |  |  |  | body | paragraph | a5c47d61d1 | Magnetism and superconductivity in Eu(Fe1âˆ’xNix)As2 (x = 0, 0.04) | 10.1007/s11433-018-9284-3 | Yabin Liu, Yi Liu, Wenhe Jiao, Zhi Ren, Guanghan Cao | Springer Science and Business Media LLC | Science China Physics, Mechanics & Astronomy | 2018
61ba97353af0453d0cc50d6d | EuFeAs 2 | -2054235838 |  | EuFeAs2 |  |  | Iron-pnictides, Pnictides |  |  |  | 17.5 | K |  |  |  | body |  | a5c47d61d1 | Magnetism and superconductivity in Eu(Fe1âˆ’xNix)As2 (x = 0, 0.04) | 10.1007/s11433-018-9284-3 | Yabin Liu, Yi Liu, Wenhe Jiao, Zhi Ren, Guanghan Cao | Springer Science and Business Media LLC | Science China Physics, Mechanics & Astronomy | 2018
61ba97353af0453d0cc50d6e | Eu 0.85 La 0.15 FeAs 2 | 847102054 |  | La0.15Eu0.85Fe1As2 |  |  | Iron-pnictides, Pnictides |  |  |  | 11 | K |  |  |  | body | paragraph | a5c47d61d1 | Magnetism and superconductivity in Eu(Fe1âˆ’xNix)As2 (x = 0, 0.04) | 10.1007/s11433-018-9284-3 | Yabin Liu, Yi Liu, Wenhe Jiao, Zhi Ren, Guanghan Cao | Springer Science and Business Media LLC | Science China Physics, Mechanics & Astronomy | 2018
61ba97353af0453d0cc50d6f | Eu 0.85 La 0.15 FeAs 2 | 847102054 |  | La0.15Eu0.85Fe1As2 |  |  | Iron-pnictides, Pnictides |  |  |  | 8 | K |  |  |  | body | paragraph | a5c47d61d1 | Magnetism and superconductivity in Eu(Fe1âˆ’xNix)As2 (x = 0, 0.04) | 10.1007/s11433-018-9284-3 | Yabin Liu, Yi Liu, Wenhe Jiao, Zhi Ren, Guanghan Cao | Springer Science and Business Media LLC | Science China Physics, Mechanics & Astronomy | 2018
61ba97353af0453d0cc50d70 | Eu 0.85 La 0.15 FeAs 2 | 1076206942 |  | La0.15Eu0.85Fe1As2 |  |  | Iron-pnictides, Pnictides |  |  |  | 11 | K |  |  |  | body | paragraph | a5c47d61d1 | Magnetism and superconductivity in Eu(Fe1âˆ’xNix)As2 (x = 0, 0.04) | 10.1007/s11433-018-9284-3 | Yabin Liu, Yi Liu, Wenhe Jiao, Zhi Ren, Guanghan Cao | Springer Science and Business Media LLC | Science China Physics, Mechanics & Astronomy | 2018
61ba97353af0453d0cc50d71 | Eu(Fe 0.96 Ni 0.04 )As 2 | 1896964628 |  | Eu1Fe0.96Ni0.04As2 |  |  | Iron-pnictides, Pnictides |  |  |  | 17.5 | K |  |  |  | body | paragraph | a5c47d61d1 | Magnetism and superconductivity in Eu(Fe1âˆ’xNix)As2 (x = 0, 0.04) | 10.1007/s11433-018-9284-3 | Yabin Liu, Yi Liu, Wenhe Jiao, Zhi Ren, Guanghan Cao | Springer Science and Business Media LLC | Science China Physics, Mechanics & Astronomy | 2018
61ba97353af0453d0cc50d72 | BaFe 1.9 Ni 0.1 As 2 | -535707609 |  | Ba1Fe1.9Ni0.1As2 |  |  | Iron-pnictides, Pnictides |  |  |  | 20.1 | K |  |  |  | body | figure | a5c47d61d1 | Magnetism and superconductivity in Eu(Fe1âˆ’xNix)As2 (x = 0, 0.04) | 10.1007/s11433-018-9284-3 | Yabin Liu, Yi Liu, Wenhe Jiao, Zhi Ren, Guanghan Cao | Springer Science and Business Media LLC | Science China Physics, Mechanics & Astronomy | 2018
61ba97353af0453d0cc50d73 | Eu(Fe 0.96 Ni 0.04 )As 2 | 2074117816 |  | Eu1Fe0.96Ni0.04As2 |  |  | Iron-pnictides, Pnictides |  |  |  | 17.5 | K |  |  |  | body | paragraph | a5c47d61d1 | Magnetism and superconductivity in Eu(Fe1âˆ’xNix)As2 (x = 0, 0.04) | 10.1007/s11433-018-9284-3 | Yabin Liu, Yi Liu, Wenhe Jiao, Zhi Ren, Guanghan Cao | Springer Science and Business Media LLC | Science China Physics, Mechanics & Astronomy | 2018
61ba97353af0453d0cc50d75 | whilst Eu(Fe 0.96 Ni 0.04 )As 2 | -764629366 |  | Eu1Fe0.96Ni0.04As2 |  |  | Iron-pnictides, Pnictides |  |  |  | 17.5 | K |  |  |  | body |  | a5c47d61d1 | Magnetism and superconductivity in Eu(Fe1âˆ’xNix)As2 (x = 0, 0.04) | 10.1007/s11433-018-9284-3 | Yabin Liu, Yi Liu, Wenhe Jiao, Zhi Ren, Guanghan Cao | Springer Science and Business Media LLC | Science China Physics, Mechanics & Astronomy | 2018
61ba973514d91e0862c50d2d | SrFe 2 As 2 | -580280574 |  | Sr(FeAs)2 |  |  | Iron-pnictides, Pnictides |  |  |  | 32 | K |  | 5000000000 | Pa | body | paragraph | 9043d9a028 | Investigation of the superconducting gap structure in SrFe2(As0.7P0.3)2by magnetic penetration depth and flux flow resistivity analysis | 10.1103/physrevb.86.144525 | Hideyuki Takahashi, Tatsunori Okada, Yoshinori Imai, Kentaro Kitagawa, Kazuyuki Matsubayashi, Yoshiya Uwatoko, Atsutaka Maeda | American Physical Society (APS) | Physical Review B | 2012
61ba973514d91e0862c50d2f | BaFe 2 (As 0.67 P 0.33 ) 2 | 877567306 |  | Ba1Fe2As1.34P0.66 |  |  | Iron-pnictides, Pnictides |  |  |  | 30 | K |  |  |  | body | paragraph | 9043d9a028 | Investigation of the superconducting gap structure in SrFe2(As0.7P0.3)2by magnetic penetration depth and flux flow resistivity analysis | 10.1103/physrevb.86.144525 | Hideyuki Takahashi, Tatsunori Okada, Yoshinori Imai, Kentaro Kitagawa, Kazuyuki Matsubayashi, Yoshiya Uwatoko, Atsutaka Maeda | American Physical Society (APS) | Physical Review B | 2012
61ba97352227d4ac07c50d27 | NbN films | 1473340805 |  | NbN |  | films | Nitrides |  |  |  | 1 | K |  |  |  | header | abstract | 52b3cba875 | Proximity effects at the interface of a superconductor and a topological insulator in NbN-Bi2Se3thin film bilayers | 10.1088/0953-2048/28/2/025003 | Gad Koren | IOP Publishing | Superconductor Science and Technology | 2014
61ba97352227d4ac07c50d28 | NbN film | 115423829 |  | NbN |  | film | Nitrides |  |  |  | 2.3 | K |  |  |  | body | figure | 52b3cba875 | Proximity effects at the interface of a superconductor and a topological insulator in NbN-Bi2Se3thin film bilayers | 10.1088/0953-2048/28/2/025003 | Gad Koren | IOP Publishing | Superconductor Science and Technology | 2014
61ba97352227d4ac07c50d29 | Bi 2 Se 3 | 698142094 |  | Bi2Se3 |  |  | Chalcogenides |  |  |  | 0.8 | K |  |  |  | body | figure | 52b3cba875 | Proximity effects at the interface of a superconductor and a topological insulator in NbN-Bi2Se3thin film bilayers | 10.1088/0953-2048/28/2/025003 | Gad Koren | IOP Publishing | Superconductor Science and Technology | 2014
61ba97352227d4ac07c50d2a | NbN film | 1826059 |  | NbN |  | film | Nitrides |  |  |  | 1.2 | K |  |  |  | body | figure | 52b3cba875 | Proximity effects at the interface of a superconductor and a topological insulator in NbN-Bi2Se3thin film bilayers | 10.1088/0953-2048/28/2/025003 | Gad Koren | IOP Publishing | Superconductor Science and Technology | 2014
61ba97352227d4ac07c50d2b | C2 | -1848015417 |  | C |  |  | Carbides |  |  |  | 2.4 | K |  |  |  | body | paragraph | 52b3cba875 | Proximity effects at the interface of a superconductor and a topological insulator in NbN-Bi2Se3thin film bilayers | 10.1088/0953-2048/28/2/025003 | Gad Koren | IOP Publishing | Superconductor Science and Technology | 2014
61ba97352227d4ac07c50d2c | C4 | -1098178863 |  | C |  |  | Carbides |  |  |  | 2.4 | K |  |  |  | body | paragraph | 52b3cba875 | Proximity effects at the interface of a superconductor and a topological insulator in NbN-Bi2Se3thin film bilayers | 10.1088/0953-2048/28/2/025003 | Gad Koren | IOP Publishing | Superconductor Science and Technology | 2014
61ba97352b9a12e3d2c50d4d | Cr 11 Ge 19 | -2001105607 |  | Cr11Ge19 |  |  | Alloys |  |  |  | 91 | K |  |  |  | body | paragraph | b3a7d469b1 | Epitaxial growth of the diluted magnetic semiconductors Cr/sub y/Ge/sub 1-y/, (Cr,Mn):Ge, and Fe/sub z/Ge/sub 1-x/ | 10.1109/intmag.2003.1230412 | G Kioseoglou, A T Hanbicki, C H Li, R Goswami, G Spanos, S C Erwin, B T Jonker | IEEE
61ba97352b9a12e3d2c50d4e | Cr 11 Ge 19 | -2106999903 |  | Cr11Ge19 |  |  | Alloys |  |  |  | 91 | K |  |  |  | body | paragraph | b3a7d469b1 | Epitaxial growth of the diluted magnetic semiconductors Cr/sub y/Ge/sub 1-y/, (Cr,Mn):Ge, and Fe/sub z/Ge/sub 1-x/ | 10.1109/intmag.2003.1230412 | G Kioseoglou, A T Hanbicki, C H Li, R Goswami, G Spanos, S C Erwin, B T Jonker | IEEE
61ba97352b9a12e3d2c50d50 | bulk grown Cr 0.01 Ge 0.99 | -605083648 |  | Cr0.01Ge0.99 |  |  | Alloys |  |  |  | 126 | K |  |  |  | body | paragraph | b3a7d469b1 | Epitaxial growth of the diluted magnetic semiconductors Cr/sub y/Ge/sub 1-y/, (Cr,Mn):Ge, and Fe/sub z/Ge/sub 1-x/ | 10.1109/intmag.2003.1230412 | G Kioseoglou, A T Hanbicki, C H Li, R Goswami, G Spanos, S C Erwin, B T Jonker | IEEE
61ba97352b9a12e3d2c50d51 | Mn:Ge sample | 277674954 | Mn:Ge sample | Ge | [6 empty] | 120 | K |  |  |  | body | paragraph | b3a7d469b1 | Epitaxial growth of the diluted magnetic semiconductors Cr/sub y/Ge/sub 1-y/, (Cr,Mn):Ge, and Fe/sub z/Ge/sub 1-x/ | 10.1109/intmag.2003.1230412 | G Kioseoglou, A T Hanbicki, C H Li, R Goswami, G Spanos, S C Erwin, B T Jonker | IEEE
61ba973585fc223534c50d1b | PdH | 1421846457 |  | HPd |  |  | Hydrides, Alloys |  |  |  | 8.8 | K |  | 0 | Pa | body | paragraph | f9d3fae250 | The thermodynamics and the inverse isotope effect of superconducting palladium hydride compounds under pressure | 10.1016/j.jpcs.2018.08.020 | S Villa-CortÃ©s, R Baquero | Elsevier BV | Journal of Physics and Chemistry of Solids | 2018
61ba9736e4dc5fe1bac50d2b | Lu5Rh6Sn18 | 1896789060 |  | Lu5(Sn3Rh)6 |  |  | Alloys |  |  |  | 4 | K |  |  |  | body | paragraph | 5f13714889 | Broken time-reversal symmetry probed by muon spin relaxation in the caged type superconductorLu5Rh6Sn18 | 10.1103/physrevb.91.060503 | A Bhattacharyya, D T Adroja, J Quintanilla, A D Hillier, N Kase, A M Strydom, J Akimitsu | American Physical Society (APS) | Physical Review B | 2015
61ba9736e4dc5fe1bac50d2c | R 5 Rh 6 Sn 18 (R = Sc, Y, Lu) | 1498247527 |  | R5(Sn3Rh)6 |  |  | Alloys |  |  | R=Sc, Y, Lu | 5 | K |  |  |  | body | paragraph | 5f13714889 | Broken time-reversal symmetry probed by muon spin relaxation in the caged type superconductorLu5Rh6Sn18 | 10.1103/physrevb.91.060503 | A Bhattacharyya, D T Adroja, J Quintanilla, A D Hillier, N Kase, A M Strydom, J Akimitsu | American Physical Society (APS) | Physical Review B | 2015
61ba9736720b8b3d36c50d2d | underdoped SmBa 2 Cu 2.85 Al 0.15 O 7 | -1899525045 |  | Ba2Sm1Al0.15Cu2.85O7 | underdoped |  | Oxides, Cuprates |  |  |  | 56.5 | K | magnetization |  |  | body | paragraph | e8db0d704a | Superconducting diamagnetic fluctuations inMgB2 | 10.1103/physrevb.65.180501 | A Lascialfari, T Mishonov, A Rigamonti, P Tedesco, A Varlamov | American Physical Society (APS) | Physical Review B | 2002
61ba9737fa2141a3e5c50d2e | Cd 2 Re 2 O 7 | 1619367016 |  | Cd2Re2O7 |  |  | Oxides |  |  |  | 1 | K |  |  |  | body | paragraph | fddd01a1bc | Successive spatial symmetry breaking under high pressure in the spin-orbit-coupled metal Cd2Re2O7 | 10.1103/physrevb.95.020102 | Jun-Ichi Yamaura, Keiki Takeda, Yoichi Ikeda, Naohisa Hirao, Yasuo Ohishi, Tatsuo C Kobayashi, Zenji Hiroi | American Physical Society (APS) | Physical Review B | 2017
61ba9737e720aae5f4c50d42 | TiN | -704475823 |  | TiN |  |  | Nitrides |  |  |  | 1 | K |  |  |  | body | paragraph | 6ce12b3f5c | Proximity-coupled Ti/TiN multilayers for use in kinetic inductance detectors | 10.1063/1.4804286 | Michael R Vissers, Jiansong Gao, Martin Sandberg, Shannon M Duff, David S Wisbey, Kent D Irwin, David P Pappas | AIP Publishing | Applied Physics Letters | 2012
61ba9737e720aae5f4c50d44 | 4/10/4 nm TiN/Ti/TiN film |  |  | TiN |  | film | Nitrides |  |  |  | 1.4 | K |  |  |  | body | paragraph | 6ce12b3f5c | Proximity-coupled Ti/TiN multilayers for use in kinetic inductance detectors | 10.1063/1.4804286 | Michael R Vissers, Jiansong Gao, Martin Sandberg, Shannon M Duff, David S Wisbey, Kent D Irwin, David P Pappas | AIP Publishing | Applied Physics Letters | 2012
61ba9737e720aae5f4c50d45 | 4/10/4 nm TiN/Ti/TiN film |  |  | Ti |  | film | Alloys |  |  |  | 1.4 | K |  |  |  | body | paragraph | 6ce12b3f5c | Proximity-coupled Ti/TiN multilayers for use in kinetic inductance detectors | 10.1063/1.4804286 | Michael R Vissers, Jiansong Gao, Martin Sandberg, Shannon M Duff, David S Wisbey, Kent D Irwin, David P Pappas | AIP Publishing | Applied Physics Letters | 2012
61ba9737e720aae5f4c50d46 | 4/10/4 nm TiN/Ti/TiN film |  |  | TiN |  | film | Nitrides |  |  |  | 1.4 | K |  |  |  | body | paragraph | 6ce12b3f5c | Proximity-coupled Ti/TiN multilayers for use in kinetic inductance detectors | 10.1063/1.4804286 | Michael R Vissers, Jiansong Gao, Martin Sandberg, Shannon M Duff, David S Wisbey, Kent D Irwin, David P Pappas | AIP Publishing | Applied Physics Letters | 2012
61ba9737e720aae5f4c50d48 | Sub-stoichiometric TiN films | 854379794 |  | TiN |  | films | Nitrides |  |  |  | 1 | K |  |  |  | body | paragraph | 6ce12b3f5c | Proximity-coupled Ti/TiN multilayers for use in kinetic inductance detectors | 10.1063/1.4804286 | Michael R Vissers, Jiansong Gao, Martin Sandberg, Shannon M Duff, David S Wisbey, Kent D Irwin, David P Pappas | AIP Publishing | Applied Physics Letters | 2012
61ba9738e614176f2ec50d3e | BaFe 2 (As 0.7 P 0.3 ) 2 | -62349777 |  | Ba1Fe2As1.4P0.6 |  |  | Iron-pnictides, Pnictides |  |  |  | 30 | K | resistivity |  |  | body | figure | e21da624ac | Thermal Entanglement for Interacting Spin-1/2 Systems and its Quantum Criticality | 10.1007/s10773-006-9274-1 | Shuang-Wei Hu, Jing-Ling Chen | Springer Science and Business Media LLC | International Journal of Theoretical Physics | 2018
61ba9738e614176f2ec50d3f | BaFe 2 (As 0.7 P 0.3 ) 2 | -46942829 |  | Ba1Fe2As1.4P0.6 |  |  | Iron-pnictides, Pnictides |  |  |  | 30 | K |  |  |  | body | paragraph | e21da624ac | Thermal Entanglement for Interacting Spin-1/2 Systems and its Quantum Criticality | 10.1007/s10773-006-9274-1 | Shuang-Wei Hu, Jing-Ling Chen | Springer Science and Business Media LLC | International Journal of Theoretical Physics | 2018
61ba97380cb3d3a5e6c50d35 | Gd(hfac)3NITiPr | -1649734558 |  | Gd |  |  | Alloys |  |  |  | 2.08 | K | specific heat |  |  | body | figure | 99ccb44fa4 | Specific heat andÎ¼+SRmeasurements inGd(hfac)3NITiPrmolecular magnetic chains: Indications for a chiral phase without long-range helical order | 10.1103/physrevb.67.224408 | A Lascialfari, R Ullu, M Affronte, F Cinti, A Caneschi, D Gatteschi, D Rovai, M G Pini, A Rettori | American Physical Society (APS) | Physical Review B | 2013
61ba97380cb3d3a5e6c50d36 | Gd(hfac)3NITiPr |  |  | PrTiIN |  |  | Nitrides |  |  |  | 2.08 | K | specific heat |  |  | body | figure | 99ccb44fa4 | Specific heat andÎ¼+SRmeasurements inGd(hfac)3NITiPrmolecular magnetic chains: Indications for a chiral phase without long-range helical order | 10.1103/physrevb.67.224408 | A Lascialfari, R Ullu, M Affronte, F Cinti, A Caneschi, D Gatteschi, D Rovai, M G Pini, A Rettori | American Physical Society (APS) | Physical Review B | 2013
61ba97392c886f0fe6c50d35 | Al | 687331793 |  | Al |  |  | Alloys |  |  |  | 1.1 | K |  |  |  | body | paragraph | 38e8dd5109 | Dielectric surface loss in superconducting resonators with flux-trapping holes | 10.1088/0953-2048/29/10/104006 | B Chiaro, A Megrant, A Dunsworth, Z Chen, R Barends, B Campbell, Y Chen, A Fowler, I C Hoi, E Jeffrey, J Kelly, J Mutus, C Neill, P J J Oâ€™malley, C Quintana, P Roushan, D Sank, A Vainsencher, J Wenner, T C White, John M Martinis | IOP Publishing | Superconductor Science and Technology | 2017
61ba9739a5c5381c2ec50d57 | MgB 2 | 1482876742 |  | MgB2 |  |  | Alloys, Borides |  |  |  | 20 | K | resistivity |  |  | body | paragraph | 40c9376849 | Effects of stoichiometry, purity, etching and distilling on resistance of MgB2 pellets and wire segments | 10.1016/s0921-4534(02)01840-3 | R A Ribeiro, S L Budâ€™ko, C Petrovic, P C Canfield | Elsevier BV | Physica C: Superconductivity | 2002
61ba973920fc3eae4bc50d60 | Ca 5 C 60 | -2078263198 |  | CaC12 |  |  | Carbides |  |  |  | 8 | K |  |  |  | body | paragraph | ac41983e76 | Chemistry and high temperature superconductivity | 10.1039/c0jm03274c | J Paul Attfield | Royal Society of Chemistry (RSC) | Journal of Materials Chemistry | 2011
61ba973920fc3eae4bc50d61 | MgB 2 | 1388532736 |  | MgB2 |  |  | Alloys, Borides |  |  |  | 39 | K |  |  |  | body | paragraph | ac41983e76 | Chemistry and high temperature superconductivity | 10.1039/c0jm03274c | J Paul Attfield | Royal Society of Chemistry (RSC) | Journal of Materials Chemistry | 2011
61ba973920fc3eae4bc50d63 | La 0.85 Sr 0.15 FeAsO | -1701890183 |  | Sr0.15La0.85Fe1As1O1 |  |  | Iron-pnictides, Oxides, Pnictides |  |  |  | 25 | K |  |  |  | body | figure | ac41983e76 | Chemistry and high temperature superconductivity | 10.1039/c0jm03274c | J Paul Attfield | Royal Society of Chemistry (RSC) | Journal of Materials Chemistry | 2011
61ba973920fc3eae4bc50d64 | LiFeP | -1023555066 |  | LiFeP |  |  | Iron-pnictides, Pnictides |  |  |  | 5 | K |  |  |  | body | figure | ac41983e76 | Chemistry and high temperature superconductivity | 10.1039/c0jm03274c | J Paul Attfield | Royal Society of Chemistry (RSC) | Journal of Materials Chemistry | 2011
61ba973920fc3eae4bc50d65 | PuCoGa 5 | -1237929193 |  | PuGa5Co |  |  | Alloys |  |  |  | 18 | K |  |  |  | body | paragraph | ac41983e76 | Chemistry and high temperature superconductivity | 10.1039/c0jm03274c | J Paul Attfield | Royal Society of Chemistry (RSC) | Journal of Materials Chemistry | 2011
61ba973920fc3eae4bc50d67 | MgB 2 | 1375044978 |  | MgB2 |  |  | Alloys, Borides |  |  |  | 1 | K |  |  |  | body | figure | ac41983e76 | Chemistry and high temperature superconductivity | 10.1039/c0jm03274c | J Paul Attfield | Royal Society of Chemistry (RSC) | Journal of Materials Chemistry | 2011
61ba973920fc3eae4bc50d68 | LaFePO | 1791166046 |  | LaFePO |  |  | Iron-pnictides, Oxides, Pnictides |  |  |  | 6.6 | K |  |  |  | body | figure | ac41983e76 | Chemistry and high temperature superconductivity | 10.1039/c0jm03274c | J Paul Attfield | Royal Society of Chemistry (RSC) | Journal of Materials Chemistry | 2011
61ba973920fc3eae4bc50d6a | mercury | 1675832285 | mercury | Hg | [6 empty] | 23 | K |  |  |  | body | paragraph | ac41983e76 | Chemistry and high temperature superconductivity | 10.1039/c0jm03274c | J Paul Attfield | Royal Society of Chemistry (RSC) | Journal of Materials Chemistry | 2011
61ba973920fc3eae4bc50d6e | Nb 3 Ge | -2028867563 |  | Nb3Ge |  |  | Alloys |  |  |  | 23 | K |  | 101325 | Pa | body | paragraph | ac41983e76 | Chemistry and high temperature superconductivity | 10.1039/c0jm03274c | J Paul Attfield | Royal Society of Chemistry (RSC) | Journal of Materials Chemistry | 2011
61ba973920fc3eae4bc50d6f | Ba-doped La 2 CuO 4 | -1648535678 |  | La2CuO4 | Ba |  | Oxides, Cuprates |  |  |  | 35 | K |  |  |  | body | paragraph | ac41983e76 | Chemistry and high temperature superconductivity | 10.1039/c0jm03274c | J Paul Attfield | Royal Society of Chemistry (RSC) | Journal of Materials Chemistry | 2011
61ba973920fc3eae4bc50d71 | LiFeAs | 160753609 |  | LiFeAs |  |  | Iron-pnictides, Pnictides |  |  |  | 18 | K |  |  |  | body | figure | ac41983e76 | Chemistry and high temperature superconductivity | 10.1039/c0jm03274c | J Paul Attfield | Royal Society of Chemistry (RSC) | Journal of Materials Chemistry | 2011
61ba973920fc3eae4bc50d72 | K 3 C 60 | -72345128 |  | KC20 |  |  | Carbides |  |  |  | 19 | K |  |  |  | body | paragraph | ac41983e76 | Chemistry and high temperature superconductivity | 10.1039/c0jm03274c | J Paul Attfield | Royal Society of Chemistry (RSC) | Journal of Materials Chemistry | 2011
61ba973920fc3eae4bc50d73 | Nb 3 Ge | -2001930009 |  | Nb3Ge |  |  | Alloys |  |  |  | 23 | K |  | 101325 | Pa | header | abstract | ac41983e76 | Chemistry and high temperature superconductivity | 10.1039/c0jm03274c | J Paul Attfield | Royal Society of Chemistry (RSC) | Journal of Materials Chemistry | 2011
61ba973920fc3eae4bc50d74 | Bi | -417464017 |  | Bi |  |  | Alloys |  |  |  | 13 | K |  |  |  | body | paragraph | ac41983e76 | Chemistry and high temperature superconductivity | 10.1039/c0jm03274c | J Paul Attfield | Royal Society of Chemistry (RSC) | Journal of Materials Chemistry | 2011
61ba973920fc3eae4bc50d75 | MgB 2 | 1359643654 |  | MgB2 |  |  | Alloys, Borides |  |  |  | 41 | K |  |  |  | body | paragraph | ac41983e76 | Chemistry and high temperature superconductivity | 10.1039/c0jm03274c | J Paul Attfield | Royal Society of Chemistry (RSC) | Journal of Materials Chemistry | 2011
61ba973920fc3eae4bc50d76 | Ba 0.6 K 0.4 Fe 2 As 2 | 76178602 |  | K0.4Ba0.6Fe2As2 |  |  | Iron-pnictides, Pnictides |  |  |  | 18 | K |  |  |  | body | figure | ac41983e76 | Chemistry and high temperature superconductivity | 10.1039/c0jm03274c | J Paul Attfield | Royal Society of Chemistry (RSC) | Journal of Materials Chemistry | 2011
61ba973920fc3eae4bc50d77 | RbCs 2 C 60 | -1000268559 |  | Cs2RbC60 |  |  | Carbides |  |  |  | 33 | K |  |  |  | body | paragraph | ac41983e76 | Chemistry and high temperature superconductivity | 10.1039/c0jm03274c | J Paul Attfield | Royal Society of Chemistry (RSC) | Journal of Materials Chemistry | 2011
61ba973920fc3eae4bc50d78 | Nb 3 Ge | -1795910272 |  | Nb3Ge |  |  | Alloys |  |  |  | 23 | K |  |  |  | body | paragraph | ac41983e76 | Chemistry and high temperature superconductivity | 10.1039/c0jm03274c | J Paul Attfield | Royal Society of Chemistry (RSC) | Journal of Materials Chemistry | 2011
61ba973920fc3eae4bc50d79 | Nb 3 Ge | -1795910272 |  | Nb3Ge |  |  | Alloys |  |  |  | 138 | K |  |  |  | body | paragraph | ac41983e76 | Chemistry and high temperature superconductivity | 10.1039/c0jm03274c | J Paul Attfield | Royal Society of Chemistry (RSC) | Journal of Materials Chemistry | 2011
61ba973920fc3eae4bc50d7a | Nb 3 Ge | -2023083316 |  | Nb3Ge |  |  | Alloys |  |  |  | 23 | K |  |  |  | body | figure | ac41983e76 | Chemistry and high temperature superconductivity | 10.1039/c0jm03274c | J Paul Attfield | Royal Society of Chemistry (RSC) | Journal of Materials Chemistry | 2011
61ba973920fc3eae4bc50d7d | YPd 2 B 2 C | 1550008195 |  | YB2Pd2C |  |  | Carbides, Borides |  |  |  | 23 | K |  |  |  | body | figure | ac41983e76 | Chemistry and high temperature superconductivity | 10.1039/c0jm03274c | J Paul Attfield | Royal Society of Chemistry (RSC) | Journal of Materials Chemistry | 2011
61ba9739e4552e90a8c50d30 | FeSe | 1380963698 |  | FeSe |  |  | Iron-chalcogenides, Chalcogenides |  |  |  | 8 | K |  |  |  | body | paragraph | 288a2585b0 | The energy gap of the compound F eSe 0.5 T e 0.5 determined by specific heat and point contact spectroscopy |  | Roberto Escudero, Rodolfo E LÃ³pez-Romero |  |  | 2015
61ba973b07932c08a9c50d7d | SrFe 1.57 Ir 0.43 As 2 | 275288492 |  | Sr1Fe1.57As2Ir0.43 |  |  | Iron-pnictides, Pnictides |  |  |  | 25 | K |  |  |  | body | paragraph | b783082694 | Microstructure and superconductivity of Ir-doped BaFe2As2 superconductor | 10.1063/1.3290983 | X L Wang, H Y Shi, X W Yan, Y C Yuan, Z-Y Lu, X Q Wang, T-S Zhao | AIP Publishing | Applied Physics Letters | 2010
61ba973b07932c08a9c50d7f | Ir-doped BaFe 2 As 2 | -1552067695 |  | Ba(FeAs)2 | Ir |  | Iron-pnictides, Pnictides |  |  |  | 28 | K |  |  |  | body | paragraph | b783082694 | Microstructure and superconductivity of Ir-doped BaFe2As2 superconductor | 10.1063/1.3290983 | X L Wang, H Y Shi, X W Yan, Y C Yuan, Z-Y Lu, X Q Wang, T-S Zhao | AIP Publishing | Applied Physics Letters | 2010
61ba973b07932c08a9c50d82 | Co-doped AFe 2 As 2 (A = Sr, Ba) | -253563172 |  | A(FeAs)2 | Co |  | Iron-pnictides, Pnictides |  |  | A=Sr, Ba | 38 | K |  |  |  | body | paragraph | b783082694 | Microstructure and superconductivity of Ir-doped BaFe2As2 superconductor | 10.1063/1.3290983 | X L Wang, H Y Shi, X W Yan, Y C Yuan, Z-Y Lu, X Q Wang, T-S Zhao | AIP Publishing | Applied Physics Letters | 2010
61ba973b07932c08a9c50d84 | electron-doped AFe 2 As 2 -type (A = Ca, Sr, and Ba) | 1381159852 |  | A(FeAs)2 | electron-doped |  | Iron-pnictides, Pnictides |  |  | A=Ca, Sr, Ba | 28 | K |  |  |  | body | figure | b783082694 | Microstructure and superconductivity of Ir-doped BaFe2As2 superconductor | 10.1063/1.3290983 | X L Wang, H Y Shi, X W Yan, Y C Yuan, Z-Y Lu, X Q Wang, T-S Zhao | AIP Publishing | Applied Physics Letters | 2010
61ba973b07932c08a9c50d85 | BaFe 1.886 Rh 0.114 As 2 | 795662320 |  | Ba1Fe1.886As2Rh0.114 |  |  | Iron-pnictides, Pnictides |  |  |  | 24 | K |  |  |  | body | paragraph | b783082694 | Microstructure and superconductivity of Ir-doped BaFe2As2 superconductor | 10.1063/1.3290983 | X L Wang, H Y Shi, X W Yan, Y C Yuan, Z-Y Lu, X Q Wang, T-S Zhao | AIP Publishing | Applied Physics Letters | 2010
61ba973b07932c08a9c50d87 | Th-doped GdFeAsO | 1981096601 |  | GdFeAsO | Th |  | Iron-pnictides, Oxides, Pnictides |  |  |  | 55 | K |  |  |  | body | paragraph | b783082694 | Microstructure and superconductivity of Ir-doped BaFe2As2 superconductor | 10.1063/1.3290983 | X L Wang, H Y Shi, X W Yan, Y C Yuan, Z-Y Lu, X Q Wang, T-S Zhao | AIP Publishing | Applied Physics Letters | 2010
61ba973b07932c08a9c50d8a | electron-doped AFe 2 As 2 -type (A=Ca, Sr, and Ba) | -1679553604 |  | A(FeAs)2 | electron-doped |  | Iron-pnictides, Pnictides |  |  | A=Ca, Sr, Ba | 28 | K |  |  |  | header | abstract | b783082694 | Microstructure and superconductivity of Ir-doped BaFe2As2 superconductor | 10.1063/1.3290983 | X L Wang, H Y Shi, X W Yan, Y C Yuan, Z-Y Lu, X Q Wang, T-S Zhao | AIP Publishing | Applied Physics Letters | 2010
61ba973bc0bff55f4cc50d4d | Cs 3 C 60 | 401018628 |  | CsC20 |  |  | Carbides |  |  |  | 38 | K |  | 1200000000 | Pa | body | figure | 5bce1b0c67 | Enhanced superconductivity by rare-earth metal doping in phenanthrene | 10.1088/0953-8984/24/34/345701 | X F Wang, X G Luo, J J Ying, Z J Xiang, S L Zhang, R R Zhang, Y H Zhang, Y J Yan, A F Wang, P Cheng, G J Ye, X H Chen | IOP Publishing | Journal of Physics: Condensed Matter | 2012
61ba973c7c13e4f711c50d32 | FeTe films | -1977488012 |  | FeTe |  | films | Iron-chalcogenides, Chalcogenides |  |  |  | 10 | K |  |  |  | body | paragraph | ea4137b66f | Superconductivity induced in iron telluride films by low-temperature oxygen incorporation | 10.1103/physrevb.82.020508 | Yuefeng F Nie, Donald Telesca, Joseph I Budnick, Boris Sinkovic, Barrett O Wells | American Physical Society (APS) | Physical Review B | 2010
61ba973c7c13e4f711c50d34 | O 2 | -682647045 |  | O2 |  |  | Oxides |  |  |  | 10 | K |  |  |  | body | paragraph | ea4137b66f | Superconductivity induced in iron telluride films by low-temperature oxygen incorporation | 10.1103/physrevb.82.020508 | Yuefeng F Nie, Donald Telesca, Joseph I Budnick, Boris Sinkovic, Barrett O Wells | American Physical Society (APS) | Physical Review B | 2010
61ba973c7c13e4f711c50d35 | FeTe films | -1856196610 |  | FeTe |  | films | Iron-chalcogenides, Chalcogenides |  |  |  | 10 | K |  |  |  | body |  | ea4137b66f | Superconductivity induced in iron telluride films by low-temperature oxygen incorporation | 10.1103/physrevb.82.020508 | Yuefeng F Nie, Donald Telesca, Joseph I Budnick, Boris Sinkovic, Barrett O Wells | American Physical Society (APS) | Physical Review B | 2010
61ba973c2227d4ac07c50d2e | KNi 2 Se 2 | 518255153 |  | K(NiSe)2 |  |  | Chalcogenides |  |  |  | 0.8 | K |  |  |  | body | paragraph | c0c3256002 | Lattice dynamics of KNi2Se2 | 10.1103/physrevb.87.144305 | N LazareviÄ‡, M RadonjiÄ‡, M Å Ä‡epanoviÄ‡, Hechang Lei, D TanaskoviÄ‡, C Petrovic, Z V PopoviÄ‡ | American Physical Society (APS) | Physical Review B | 2016
61ba973d2a711de29cc50d1f | Ca 3 Rh 4 Sn 13 | 701478874 |  | Ca3Sn13Rh4 |  |  | Alloys |  |  |  | 8 | K |  |  |  | body | paragraph | 51dfb5e90e | Phase behavior of type-II superconductors with quenched point pinning disorder: A phenomenological proposal | 10.1103/physrevb.65.104527 | Gautam I Menon | American Physical Society (APS) | Physical Review B | 2011
61ba973d2a711de29cc50d23 | CeRu 2 | 561490400 |  | CeRu2 |  |  | Alloys |  |  |  | 6.1 | K |  |  |  | body | paragraph | 51dfb5e90e | Phase behavior of type-II superconductors with quenched point pinning disorder: A phenomenological proposal | 10.1103/physrevb.65.104527 | Gautam I Menon | American Physical Society (APS) | Physical Review B | 2011
61ba973d2a711de29cc50d24 | Yb 3 Rh 4 Sn 13 | -1364618929 |  | Yb3Sn13Rh4 |  |  | Alloys |  |  |  | 7.6 | K |  |  |  | body | paragraph | 51dfb5e90e | Phase behavior of type-II superconductors with quenched point pinning disorder: A phenomenological proposal | 10.1103/physrevb.65.104527 | Gautam I Menon | American Physical Society (APS) | Physical Review B | 2011
61ba973d2a711de29cc50d27 | YNi 2 B 2 C | 687618765 |  | YNi2B2C |  |  | Carbides, Borides |  |  |  | 15.5 | K |  |  |  | body | paragraph | 51dfb5e90e | Phase behavior of type-II superconductors with quenched point pinning disorder: A phenomenological proposal | 10.1103/physrevb.65.104527 | Gautam I Menon | American Physical Society (APS) | Physical Review B | 2011
61ba973dd52116ffe1c50d43 | FeSe films [12] epitaxially grown on SrTiO 3 substrates | -1638925612 |  | FeSe |  | films | Iron-chalcogenides, Chalcogenides |  | SrTiO 3 |  | 77 | K |  |  |  | body | paragraph | e40647dd75 | Comparison of band structure and superconductivity in FeSe 0.5 Te 0.5 and FeS | 10.1088/1674-1056/26/12/127401 | Yang Yang, Shi-Quan Feng, Yuan-Yuan Xiang, Hong-Yan Lu, Wan-Sheng Wang | IOP Publishing | Chinese Physics B | 2015
61ba973d0cb3d3a5e6c50d38 | Sr 2 RuO 4 | 1492041604 |  | Sr2RuO4 |  |  | Oxides |  |  |  | 1.5 | K |  |  |  | body | paragraph | 9abb59a1f7 | Effect of Spinâ€“Orbit Interaction in Spin-Triplet Superconductor: Structure ofd-Vector and Anomalous17O-NQR Relaxation in Sr2RuO4 | 10.1143/jpsj.79.024714 | Kazumasa Miyake | Physical Society of Japan | Journal of the Physical Society of Japan | 2010
61ba973dab9e3e9324c50d29 | Y BCO | 864017343 | Y BCO | Y | [6 empty] | 93 | K |  |  |  | body | figure | 0bd08d506e | Vortex trapping and expulsion in thin-filmYBa2Cu3O7âˆ’Î´strips | 10.1103/physrevb.77.134504 | K H Kuit, J R Kirtley, W Van Der Veur, C G Molenaar, F J G Roesthuis, A G P Troeman, J R Clem, H Hilgenkamp, H Rogalla, J Flokstra | American Physical Society (APS) | Physical Review B | 2013
61ba973d56f16aed29c50d6a | amorphous Zr 30 Cu 70 | 1536049310 |  | Zr3Cu7 |  |  | Alloys |  |  |  | 0.095 | K |  |  |  | body | paragraph | d924ebf4fd | Strain dependence of the acoustic properties of amorphous metals below 1 K: Evidence for the interaction between tunneling states | 10.1103/physrevb.65.180201 | R KÃ¶nig, M A Ramos, I Usherov-Marshak, J Arcas-Guijarro, A Hernando-MaÃ±eru, P Esquinazi | American Physical Society (APS) | Physical Review B | 2013
61ba973d56f16aed29c50d6b | Zr 40 Cu 60 | -742946476 |  | Zr2Cu3 |  |  | Alloys |  |  |  | 0.28 | K |  |  |  | body | paragraph | d924ebf4fd | Strain dependence of the acoustic properties of amorphous metals below 1 K: Evidence for the interaction between tunneling states | 10.1103/physrevb.65.180201 | R KÃ¶nig, M A Ramos, I Usherov-Marshak, J Arcas-Guijarro, A Hernando-MaÃ±eru, P Esquinazi | American Physical Society (APS) | Physical Review B | 2013
61ba973dc0bff55f4cc50d4e | bulk polycrystalline NiBi 3 | -767476737 |  | NiBi3 |  | polycrystalline | Alloys |  |  |  | 4.4 | K |  |  |  | body | paragraph | 4a8c1feaea | Superconducting properties of BaBi3 | 10.1088/0953-2048/27/10/105001 | Neel Haldolaarachchige, S K Kushwaha, Quinn Gibson, R J Cava | IOP Publishing | Superconductor Science and Technology | 2014
61ba973ea5c5381c2ec50d59 | MgB 2 | 1384677484 |  | MgB2 |  |  | Alloys, Borides |  |  |  | 39 | K |  |  |  | body | paragraph | 793bd8f7f1 | Tunnel junctions on As-grown superconducting MgB/sub 2/ thin films | 10.1109/tasc.2003.812213 | Kenji Ueda, Michio Naito | Institute of Electrical and Electronics Engineers (IEEE) | IEEE Transactions on Appiled Superconductivity | 2003
61ba973ea5c5381c2ec50d5a | MgB 2 films on boron single crystals | 657523886 |  | MgB2 |  | films, single crystals | Alloys, Borides |  |  |  | 41.7 | K |  |  |  | body | paragraph | 793bd8f7f1 | Tunnel junctions on As-grown superconducting MgB/sub 2/ thin films | 10.1109/tasc.2003.812213 | Kenji Ueda, Michio Naito | Institute of Electrical and Electronics Engineers (IEEE) | IEEE Transactions on Appiled Superconductivity | 2003
61ba973ea5c5381c2ec50d5b | MgB 2 films | 1963032989 |  | MgB2 |  | films | Alloys, Borides |  |  |  | 37.5 | K |  |  |  | body | paragraph | 793bd8f7f1 | Tunnel junctions on As-grown superconducting MgB/sub 2/ thin films | 10.1109/tasc.2003.812213 | Kenji Ueda, Michio Naito | Institute of Electrical and Electronics Engineers (IEEE) | IEEE Transactions on Appiled Superconductivity | 2003
61ba973e783c1e8128c50d51 | MgB 2 | 1319216936 |  | MgB2 |  |  | Alloys, Borides |  |  |  | 39 | K |  |  |  | body | paragraph | 88936119de | MgB2 tunnel junctions and 19 K low-noise dc superconducting quantum interference devices | 10.1063/1.1424465 | Y Zhang, D Kinion, J Chen, John Clarke, D G Hinks, G W Crabtree | AIP Publishing | Applied Physics Letters | 2014
61ba973e783c1e8128c50d52 | MgB 2 | 1611884272 |  | MgB2 |  |  | Alloys, Borides |  |  |  | 39 | K |  |  |  | body | paragraph | 88936119de | MgB2 tunnel junctions and 19 K low-noise dc superconducting quantum interference devices | 10.1063/1.1424465 | Y Zhang, D Kinion, J Chen, John Clarke, D G Hinks, G W Crabtree | AIP Publishing | Applied Physics Letters | 2014
61ba973fe614176f2ec50d42 | UTe 2 | -1088220014 |  | UTe2 |  |  | Chalcogenides |  |  |  | 1.6 | K |  |  |  | body | paragraph | ca13ddb53d | Non-unitary triplet superconductivity tuned by field-controlled magnetization -URhGe, UCoGe and UTe 2 |  | Kazushige Machida |  |  | 2021
61ba973fe614176f2ec50d43 | UCoGe | 472161749 |  | UCoGe |  |  | Alloys |  |  |  | 0.5 | K |  | 101325 | Pa | body | paragraph | ca13ddb53d | Non-unitary triplet superconductivity tuned by field-controlled magnetization -URhGe, UCoGe and UTe 2 |  | Kazushige Machida |  |  | 2021
61ba973fe614176f2ec50d44 | A 1 | 544648420 |  | A |  |  | Alloys |  |  |  | 0.2 | K |  |  |  | body | figure | ca13ddb53d | Non-unitary triplet superconductivity tuned by field-controlled magnetization -URhGe, UCoGe and UTe 2 |  | Kazushige Machida |  |  | 2021
61ba97407ecf8b73e6c50d30 | Ho 2 Ti 2 O 7 | -1155985792 |  | Ho2Ti2O7 |  |  | Oxides |  |  |  | 0.18 | K |  |  |  | body | paragraph | 7e8e2439ef | Spin Ice State in Frustrated Magnetic Pyrochlore Materials | 10.1126/science.1064761 | Steven T Bramwell, Michel J P Gingras | American Association for the Advancement of Science (AAAS) | Science | 2002
61ba9740c0bff55f4cc50d4f | isostructural Cu 2 Te 2 O 5 Cl 2 | -1176750429 |  | Cu2Te2Cl2O5 |  |  | Chalcogenides, Oxides, Cuprates |  |  |  | 23 | K | Magnetic sus- ceptibility |  |  | body | paragraph | 82e307df97 | Low energy singlets in the excitation spectrum of the spin tetrahedra system Cu2Te2O5Br2 | 10.1016/s0022-3697(02)00056-2 | P Lemmens, K Y Choi, A Ionescu, J Pommer, G GÃ¼ntherodt, R ValentÄ±Ì, C Gros, W Brenig, M Johnsson, P Millet, F Mila | Elsevier BV | Journal of Physics and Chemistry of Solids | 2013
61ba9740a5c5381c2ec50d5d | Bi2212 | -1341069154 | Bi2212 | Bi | [6 empty] | 95 | K |  |  |  | body | paragraph | 49f38969d4 | Superconducting Gap Anisotropy and Quasiparticle Interactions: A Doping Dependent Photoemission Study | 10.1103/physrevlett.83.840 | J Mesot, M R Norman, H Ding, M Randeria, J C Campuzano, A Paramekanti, H M Fretwell, A Kaminski, T Takeuchi, T Yokoya, T Sato, T Takahashi, T Mochiku, K Kadowaki | American Physical Society (APS) | Physical Review Letters | 1999
61ba9740a013f06956c50d4b | CeO 2 buffered sapphire substrates | -1022660626 |  | CeO2 |  |  | Oxides |  |  |  | 105 | K | resistivity |  |  | header | abstract | d25471efc6 |  |  | N Pompeo, S Sarti, R Marcon, H Schneidewind, E Silva |  |  | 2006
61ba97402227d4ac07c50d30 | A 0.8 Fe 1.6 Fe 2 (A=K, Tl, Csâ€¦) | -1391898842 |  | A0.8Fe3.6 |  |  | Alloys |  |  | A=K, Tl, Csâ€¦ | 30 | K |  |  |  | body | paragraph | f855a6157f | RAMAN SCATTERING IN IRON-BASED SUPERCONDUCTORS | 10.1142/s0217984912300207 | A M Zhang, Q M Zhang | World Scientific Pub Co Pte Lt | Modern Physics Letters B | 2012
61ba97402227d4ac07c50d31 | LiFeAs | -155042427 |  | LiFeAs |  |  | Iron-pnictides, Pnictides |  |  |  | 18 | K |  |  |  | body | paragraph | f855a6157f | RAMAN SCATTERING IN IRON-BASED SUPERCONDUCTORS | 10.1142/s0217984912300207 | A M Zhang, Q M Zhang | World Scientific Pub Co Pte Lt | Modern Physics Letters B | 2012
61ba974171dd2853b1c50d49 | Sr 3 Ir 4 Sn 13 | -641327380 |  | Sr3Sn13Ir4 |  |  | Alloys |  |  |  | 5 | K | electrical resistivity |  |  | body | figure | fb16e1a9d8 | Electronic structure and phonon instabilities in the vicinity of the quantum phase transition and superconductivity of(Sr,Ca)3Ir4Sn13 | 10.1103/physrevb.89.075117 | D A Tompsett | American Physical Society (APS) | Physical Review B | 2014
61ba97412a711de29cc50d2b | Gd | -2016975683 |  | Gd |  |  | Alloys |  |  |  | 56 | K |  |  |  | body | figure | b9a3b501d1 | Origin of metalâ€“insulator transition in the weak-ferromagnetic superconductor system RuSr2RCu2O8 (R=rare earths) | 10.1016/j.physc.2007.03.334 | B C Chang, C Y Yang, Y Y Hsu, H C Ku | Elsevier BV | Physica C: Superconductivity and its Applications | 2008
61ba97416a35f302ddc50d3c | Single crystals of CeCoIn 5 | -578366633 |  | CeIn5Co |  | Single crystals | Alloys |  |  |  | 2.3 | K |  |  |  | body | paragraph | 4a06719a83 | Hexagonal and Square Flux Line Lattices inCeCoIn5 | 10.1103/physrevlett.90.187001 | Morten Ring Eskildsen, Charles D Dewhurst, Bart W Hoogenboom, Cedomir Petrovic, Paul C Canfield | American Physical Society (APS) | Physical Review Letters | 2013
61ba97416a35f302ddc50d3d | CeCoIn 5 | -119533205 |  | CeIn5Co |  |  | Alloys |  |  |  | 2.3 | K |  | 101325 | Pa | body | paragraph | 4a06719a83 | Hexagonal and Square Flux Line Lattices inCeCoIn5 | 10.1103/physrevlett.90.187001 | Morten Ring Eskildsen, Charles D Dewhurst, Bart W Hoogenboom, Cedomir Petrovic, Paul C Canfield | American Physical Society (APS) | Physical Review Letters | 2013
61ba9741c2c99830dec50d63 | single-phase PbBi1212 films | -1645136401 | single-phase PbBi1212 | Bi1212Pb |  | films |  |  |  |  | 65 | K | resistiv- ity |  |  | body |  | f5649ea64c | Epitaxial growth and superconducting anisotropy of PbSr 2 Y 1âˆ’x Ca x Cu 2 O 7+Î´ thin films |  | S Komori, R Inaba, I Kakeya, M Suzuki, K Kaneko, S Fujita |  |  | 2014
61ba9741c2c99830dec50d64 | Bi2212 | -1562516966 | Bi2212 | Bi | [6 empty] | 80 | K | resistivity |  |  | body | paragraph | f5649ea64c | Epitaxial growth and superconducting anisotropy of PbSr 2 Y 1âˆ’x Ca x Cu 2 O 7+Î´ thin films |  | S Komori, R Inaba, I Kakeya, M Suzuki, K Kaneko, S Fujita |  |  | 2014
61ba9741c2c99830dec50d65 | PbBi1212 | -901706857 | PbBi1212 | Bi1212Pb | [6 empty] | 50 | K |  |  |  | body | paragraph | f5649ea64c | Epitaxial growth and superconducting anisotropy of PbSr 2 Y 1âˆ’x Ca x Cu 2 O 7+Î´ thin films |  | S Komori, R Inaba, I Kakeya, M Suzuki, K Kaneko, S Fujita |  |  | 2014
61ba9741c2c99830dec50d67 | Pb1212 | 1910140904 | Pb1212 | Pb | [6 empty] | 100 | K |  |  |  | body | paragraph | f5649ea64c | Epitaxial growth and superconducting anisotropy of PbSr 2 Y 1âˆ’x Ca x Cu 2 O 7+Î´ thin films |  | S Komori, R Inaba, I Kakeya, M Suzuki, K Kaneko, S Fujita |  |  | 2014
61ba9741c2c99830dec50d69 | PbBi1212 | -697635799 | PbBi1212 | Bi1212Pb | [6 empty] | 92 | K |  |  |  | body | paragraph | f5649ea64c | Epitaxial growth and superconducting anisotropy of PbSr 2 Y 1âˆ’x Ca x Cu 2 O 7+Î´ thin films |  | S Komori, R Inaba, I Kakeya, M Suzuki, K Kaneko, S Fujita |  |  | 2014
61ba974112cb23f3dfc50d4f | Ba 0.6 K 0.4 Fe 2 As 2 | -156805440 |  | K0.4Ba0.6Fe2As2 |  |  | Iron-pnictides, Pnictides |  |  |  | 37 | K |  |  |  | body | paragraph | 46260a807e | Transfer of optical spectral weight in magnetically ordered superconductors | 10.1103/physrevb.82.014520 | Rafael M Fernandes, JÃ¶rg Schmalian | American Physical Society (APS) | Physical Review B | 2014
61ba974205e6aa6710c50d40 | FeTe 0.55 Se 0.45 | 1445078699 |  | Fe1Te0.55Se0.45 |  |  | Iron-chalcogenides, Chalcogenides |  |  |  | 14.5 | K |  |  |  | body | paragraph | ff88d0b66a | Orbital characters determined from Fermi surface intensity patterns using angle-resolved photoemission spectroscopy | 10.1103/physrevb.85.214518 | X-P Wang, P Richard, Y-B Huang, H Miao, L Cevey, N Xu, Y-J Sun, T Qian, Y-M Xu, M Shi, J-P Hu, X Dai, H Ding | American Physical Society (APS) | Physical Review B | 2012
61ba97421b5bc7b48bc50d41 | MgB 2 | 1382758294 |  | MgB2 |  |  | Alloys, Borides |  |  |  | 39 | K |  |  |  | body | paragraph | 78a75335ab | Temperature and Field Dependence of the Anisotropy ofMgB2 | 10.1103/physrevlett.88.167004 | M Angst, R Puzniak, A Wisniewski, J Jun, S M Kazakov, J Karpinski, J Roos, H Keller | American Physical Society (APS) | Physical Review Letters | 2008
61ba9742a013f06956c50d4c | single crystal of CeCoIn 5 | -1595385058 |  | CeIn5Co |  | single crystal | Alloys |  |  |  | 2.25 | K |  |  |  | body | paragraph | 10161dce5a | Local characterization of a heavy-fermion superconductor via sub-Kelvin magnetic force microscopy |  | Dirk Wulferding, Geunyong Kim, Hoon Kim, Ilkyu Yang, E D Bauer, F Ronning, R Movshovich, Jeehoon Kim |  |  | 2020
61ba9742783c1e8128c50d54 | single crystal RbEuFe 4 As 4 | -992249086 |  | RbEu(FeAs)4 |  | single crystal | Iron-pnictides, Pnictides |  |  |  | 37 | K |  |  |  | body | paragraph | 083789244e | Strongly fluctuating moments in the high-temperature magnetic superconductor RbEuFe4As4 | 10.1103/physrevb.99.180502 | K Willa, R Willa, J-K Bao, A E Koshelev, D Y Chung, M G Kanatzidis, W-K Kwok, U Welp | American Physical Society (APS) | Physical Review B | 2019
61ba9742783c1e8128c50d55 | EuFe 2 As 2 | 570571659 |  | Eu(FeAs)2 |  |  | Iron-pnictides, Pnictides |  |  |  | 23 | K |  |  |  | body | paragraph | 083789244e | Strongly fluctuating moments in the high-temperature magnetic superconductor RbEuFe4As4 | 10.1103/physrevb.99.180502 | K Willa, R Willa, J-K Bao, A E Koshelev, D Y Chung, M G Kanatzidis, W-K Kwok, U Welp | American Physical Society (APS) | Physical Review B | 2019
61ba9742783c1e8128c50d56 | RbEuFe 4 As 4 | 1986418493 |  | RbEu(FeAs)4 |  |  | Iron-pnictides, Pnictides |  |  |  | 30 | K |  |  |  | body | paragraph | 083789244e | Strongly fluctuating moments in the high-temperature magnetic superconductor RbEuFe4As4 | 10.1103/physrevb.99.180502 | K Willa, R Willa, J-K Bao, A E Koshelev, D Y Chung, M G Kanatzidis, W-K Kwok, U Welp | American Physical Society (APS) | Physical Review B | 2019
61ba9743d52116ffe1c50d46 | BaTi 2 Sb 2 O | 1329590412 |  | BaTi2Sb2O |  |  | Oxides |  |  |  | 1.2 | K | spe- cific heat |  |  | body | paragraph | 411df33070 | Electron-phonon superconductivity and charge density wave instability in the layered titanium-based pnictide BaTi2Sb2O | 10.1103/physrevb.87.054506 | Alaska Subedi | American Physical Society (APS) | Physical Review B | 2013
61ba9743d52116ffe1c50d47 | BaTi 2 Sb 2 O | 1574110647 |  | BaTi2Sb2O |  |  | Oxides |  |  |  | 9 | K |  |  |  | body | paragraph | 411df33070 | Electron-phonon superconductivity and charge density wave instability in the layered titanium-based pnictide BaTi2Sb2O | 10.1103/physrevb.87.054506 | Alaska Subedi | American Physical Society (APS) | Physical Review B | 2013
61ba9743d52116ffe1c50d49 | Sr 2 RuO 4 | 1478569312 |  | Sr2RuO4 |  |  | Oxides |  |  |  | 1 | K |  |  |  | body | paragraph | 411df33070 | Electron-phonon superconductivity and charge density wave instability in the layered titanium-based pnictide BaTi2Sb2O | 10.1103/physrevb.87.054506 | Alaska Subedi | American Physical Society (APS) | Physical Review B | 2013
61ba9743d52116ffe1c50d4a | BaTi 2 Sb 2 O | 1747397335 |  | BaTi2Sb2O |  |  | Oxides |  |  |  | 2.7 | K |  |  |  | body | paragraph | 411df33070 | Electron-phonon superconductivity and charge density wave instability in the layered titanium-based pnictide BaTi2Sb2O | 10.1103/physrevb.87.054506 | Alaska Subedi | American Physical Society (APS) | Physical Review B | 2013
61ba97437ce09aab2ac50d4e | MgB 2 | 1440522398 |  | MgB2 |  |  | Alloys, Borides |  |  |  | 20 | K |  |  |  | body | paragraph | 67c5a6ea86 | MgB2 radio-frequency superconducting quantum interference device prepared by atomic force microscope lithography | 10.1063/1.2779095 | M Gregor, T Plecenik, M PraÅ¡ÄÃ¡k, R MiÄunek, M Kubinec, V GaÅ¡parÃ­k, M Grajcar, P KÃºÅ¡, A Plecenik | AIP Publishing | Applied Physics Letters | 2013
61ba97430cb3d3a5e6c50d3b | Magnesium diboride MgB 2 | -1288964505 | Magnesium diboride | MgB2 |  |  | Alloys, Borides |  |  |  | 40 | K |  |  |  | header | abstract | da58c3a9f2 | Two band superconductivity in MgB 2 : basic anisotropic properties and phase diagram |  | Manuel Angst, Roman Puzniak |  |  | 2013
61ba97430cb3d3a5e6c50d3c | MgB 2 | 1417407758 |  | MgB2 |  |  | Alloys, Borides |  |  |  | 39 | K |  |  |  | body | paragraph | da58c3a9f2 | Two band superconductivity in MgB 2 : basic anisotropic properties and phase diagram |  | Manuel Angst, Roman Puzniak |  |  | 2013
61ba97433961c0f52fc50d23 | bulk FeSe | 1047611549 |  | FeSe |  |  | Iron-chalcogenides, Chalcogenides |  |  |  | 9 | K |  |  |  | body | paragraph | 30ab3159f5 | Onset of the Meissner effect at 65 K in FeSe thin film grown on Nb-doped SrTiO 3 substrate | 10.1007/s11434-015-0842-8 | Zuocheng Zhang, Yi-Hua Wang, Qi Song, Chang Liu, Rui Peng, K A Moler, Donglai Feng, Yayu Wang | Elsevier BV | Science Bulletin | 2015
61ba97433961c0f52fc50d25 | monolayer FeSe grown on insulating STO substrate | 1279086693 |  | FeSe |  |  | Iron-chalcogenides, Chalcogenides |  |  |  | 21 | K |  |  |  | body | paragraph | 30ab3159f5 | Onset of the Meissner effect at 65 K in FeSe thin film grown on Nb-doped SrTiO 3 substrate | 10.1007/s11434-015-0842-8 | Zuocheng Zhang, Yi-Hua Wang, Qi Song, Chang Liu, Rui Peng, K A Moler, Donglai Feng, Yayu Wang | Elsevier BV | Science Bulletin | 2015
61ba97433961c0f52fc50d26 | FeSe thin film grown on Nb doped SrTiO 3 substrate | -1832655258 |  | FeSe |  | thin film | Iron-chalcogenides, Chalcogenides |  | Nb doped SrTiO 3 |  | 65 | K |  |  |  | header | abstract | 30ab3159f5 | Onset of the Meissner effect at 65 K in FeSe thin film grown on Nb-doped SrTiO 3 substrate | 10.1007/s11434-015-0842-8 | Zuocheng Zhang, Yi-Hua Wang, Qi Song, Chang Liu, Rui Peng, K A Moler, Donglai Feng, Yayu Wang | Elsevier BV | Science Bulletin | 2015
61ba97433961c0f52fc50d28 | FeSe film on insulating STO | -2134564130 |  | FeSe |  | film | Iron-chalcogenides, Chalcogenides |  | insulating STO |  | 21 | K |  |  |  | body | paragraph | 30ab3159f5 | Onset of the Meissner effect at 65 K in FeSe thin film grown on Nb-doped SrTiO 3 substrate | 10.1007/s11434-015-0842-8 | Zuocheng Zhang, Yi-Hua Wang, Qi Song, Chang Liu, Rui Peng, K A Moler, Donglai Feng, Yayu Wang | Elsevier BV | Science Bulletin | 2015
61ba97433961c0f52fc50d29 | FeSe film grown on Nb doped STO substrate by MBE | -495396859 |  | FeSe |  | film | Iron-chalcogenides, Chalcogenides | film |  |  | 65 | K |  |  |  | body | paragraph | 30ab3159f5 | Onset of the Meissner effect at 65 K in FeSe thin film grown on Nb-doped SrTiO 3 substrate | 10.1007/s11434-015-0842-8 | Zuocheng Zhang, Yi-Hua Wang, Qi Song, Chang Liu, Rui Peng, K A Moler, Donglai Feng, Yayu Wang | Elsevier BV | Science Bulletin | 2015
61ba97433961c0f52fc50d2b | FeSe thin film grown on Nb doped STO substrate | 63803886 |  | FeSe |  | thin film | Iron-chalcogenides, Chalcogenides | thin film |  |  | 65 | K |  |  |  | body | paragraph | 30ab3159f5 | Onset of the Meissner effect at 65 K in FeSe thin film grown on Nb-doped SrTiO 3 substrate | 10.1007/s11434-015-0842-8 | Zuocheng Zhang, Yi-Hua Wang, Qi Song, Chang Liu, Rui Peng, K A Moler, Donglai Feng, Yayu Wang | Elsevier BV | Science Bulletin | 2015
61ba97433961c0f52fc50d2e | FeSe film | -1699076227 |  | FeSe |  | film | Iron-chalcogenides, Chalcogenides |  |  |  | 65 | K |  |  |  | body | paragraph | 30ab3159f5 | Onset of the Meissner effect at 65 K in FeSe thin film grown on Nb-doped SrTiO 3 substrate | 10.1007/s11434-015-0842-8 | Zuocheng Zhang, Yi-Hua Wang, Qi Song, Chang Liu, Rui Peng, K A Moler, Donglai Feng, Yayu Wang | Elsevier BV | Science Bulletin | 2015
61ba97435cc438644dc50d5f | CeRhIn 5 | -1219748639 |  | CeIn5Rh |  |  | Alloys |  |  |  | 2.1 | K |  | 1700000000 | Pa | body | paragraph | 9c86992483 | Effect of pressure on magnetic structure in heavy-fermion CeRhIn 5 | 10.1007/s003390101121 | W Bao, S F Trevino, J W Lynn, P G Pagliuso, J L Sarrao, J D Thompson, Z Fisk | Springer Science and Business Media LLC | Applied Physics A: Materials Science & Processing | 2001
61ba974456f16aed29c50d6f | pure Y sample (x = 1) | -270566886 | Y sample | Y | pure |  |  |  |  | x=1 | 4.2 | K |  |  |  | body | figure | e7ea6dcabe | SPECIFIC HEAT OF Y x Lu 1âˆ’x Ni 2 B 2 C IN THE MIXED STATE |  | D Lipp, M Schneider, A Gladun, S.-L Drechsler, J Freudenberger, G Fuchs, K Nenkov, K.-H M Ãœller, T Cichorek, P Gegenwart |  |  | 2000
61ba9745fa2141a3e5c50d38 | La 1.2 Sr 1.8 Mn 2 O 7 | -2042372784 |  | Sr1.8La1.2Mn2O7 |  |  | Oxides |  |  |  | 126 | K |  |  |  | body | paragraph | 3d6d7a0c1b | Spectral properties of the Holstein double-exchange model and application to manganites |  | M Hohenadler, D M Edwards |  |  | 2001
61ba97452227d4ac07c50d34 | EuS | -670173880 |  | EuS |  |  | Chalcogenides |  |  |  | 16.5 | K |  |  |  | body | paragraph | ff9a4c4b88 | Spin-polarized tunneling through a thin-film | 10.1016/s0375-9601(00)00340-6 | Alireza Saffarzadeh | Elsevier BV | Physics Letters A | 2000
61ba9745783c1e8128c50d57 | CeCu 2 Si 2 | 1253081940 |  | Ce(CuSi)2 |  |  | Alloys |  |  |  | 0.6 | K |  |  |  | body | figure | 8e9cc9106f | Fully gapped superconductivity with no sign change in the prototypical heavy-fermion CeCu2Si2 | 10.1126/sciadv.1601667 | Takuya Yamashita, Takaaki Takenaka, Yoshifumi Tokiwa, Joseph A Wilcox, Yuta Mizukami, Daiki Terazawa, Yuichi Kasahara, Shunichiro Kittaka, Toshiro Sakakibara, Marcin Konczykowski, Silvia Seiro, Hirale S Jeevan, Christoph Geibel, Carsten Putzke, Takafumi Onishi, Hiroaki Ikeda, Antony Carrington, Takasada Shibauchi, Yuji Matsuda | American Association for the Advancement of Science (AAAS) | Science Advances | 2017
61ba9745783c1e8128c50d58 | CeCu2Si2 | -1480113255 |  | Ce(CuSi)2 |  |  | Alloys |  |  |  | 0.71 | K |  |  |  | body | paragraph | 8e9cc9106f | Fully gapped superconductivity with no sign change in the prototypical heavy-fermion CeCu2Si2 | 10.1126/sciadv.1601667 | Takuya Yamashita, Takaaki Takenaka, Yoshifumi Tokiwa, Joseph A Wilcox, Yuta Mizukami, Daiki Terazawa, Yuichi Kasahara, Shunichiro Kittaka, Toshiro Sakakibara, Marcin Konczykowski, Silvia Seiro, Hirale S Jeevan, Christoph Geibel, Carsten Putzke, Takafumi Onishi, Hiroaki Ikeda, Antony Carrington, Takasada Shibauchi, Yuji Matsuda | American Association for the Advancement of Science (AAAS) | Science Advances | 2017
61ba9745d7a99c43e8c50d29 | Sr 2 RuO 4 | 1624897356 |  | Sr2RuO4 |  |  | Oxides |  |  |  | 1 | K |  |  |  | body | paragraph | 81e9781fd8 | Spinâ€“Orbit Coupling and Multiple phases in Spin-Triplet Superconductor Sr2RuO4 | 10.7566/jpsj.83.061019 | Youichi Yanase, Shuhei Takamatsu, Masafumi Udagawa | Physical Society of Japan | Journal of the Physical Society of Japan | 2014
61ba97463961c0f52fc50d2f | MgB2 | -12563430 |  | MgB2 |  |  | Alloys, Borides |  |  |  | 39 | K |  |  |  | header | abstract | a8efa5fad0 | Anisotropic s -wave superconductivity: Comparison with experiments on MgB 2 single crystals | 10.1209/epl/i2002-00330-9 | A I Posazhennikova, T Dahm, K Maki | IOP Publishing | Europhysics Letters (EPL) | 2002
61ba97463961c0f52fc50d30 | MgB 2 | 1477093864 |  | MgB2 |  |  | Alloys, Borides |  |  |  | 40 | K |  |  |  | body | figure | a8efa5fad0 | Anisotropic s -wave superconductivity: Comparison with experiments on MgB 2 single crystals | 10.1209/epl/i2002-00330-9 | A I Posazhennikova, T Dahm, K Maki | IOP Publishing | Europhysics Letters (EPL) | 2002
61ba9746c2c99830dec50d6b | overdoped Bi2201 | 1433099538 | Bi2201 | Bi | overdoped | [5 empty] | 1.7 | K |  |  |  | body | figure | c7a30014e7 | Electronic excitations near the Brillouin zone boundary ofBi2Sr2CaCu2O8+Î´ | 10.1103/physrevb.65.220501 | D L Feng, C Kim, H Eisaki, D H Lu, A Damascelli, K M Shen, F Ronning, N P Armitage, N Kaneko, M Greven, J-I Shimoyama, K Kishio, R Yoshizaki, G D Gu, Z-X Shen | American Physical Society (APS) | Physical Review B | 2014
61ba9746c2c99830dec50d6c | overdoped Bi2201 | 1467763062 | Bi2201 | Bi | overdoped | [5 empty] | 17 | K |  |  |  | body | paragraph | c7a30014e7 | Electronic excitations near the Brillouin zone boundary ofBi2Sr2CaCu2O8+Î´ | 10.1103/physrevb.65.220501 | D L Feng, C Kim, H Eisaki, D H Lu, A Damascelli, K M Shen, F Ronning, N P Armitage, N Kaneko, M Greven, J-I Shimoyama, K Kishio, R Yoshizaki, G D Gu, Z-X Shen | American Physical Society (APS) | Physical Review B | 2014
61ba974612cb23f3dfc50d55 | MgB 2 | 1390451926 |  | MgB2 |  |  | Alloys, Borides |  |  |  | 39 | K |  |  |  | body | paragraph | cc0e12a7cf | Raman Studies on MgB 2-x C x |  | T Sakuntala #, S K Deb, A Bharathi, S Jemima Balaselvi, C S Sundar, Y Hariharan
61ba974607932c08a9c50d92 | MnSi | 1008345824 |  | MnSi |  |  | Alloys |  |  |  | 30 | K |  | 101325 | Pa | body | paragraph | 2c9c7b685d | Quantum phase transition of itinerant helimagnets | 10.1103/physrevb.64.052404 | Thomas Vojta, Rastko Sknepnek | American Physical Society (APS) | Physical Review B | 2013
61ba97463af0453d0cc50d7d | TaSe 2 | 2005730462 |  | TaSe2 |  |  | Chalcogenides |  |  |  | 2 | K |  |  |  | body | figure | a4c2fcdaa3 | Superconductivity in 3R-Ta1âˆ’x M x Se2 (M = W, Mo) | 10.1088/0953-8984/27/36/365701 | Huixia Luo, Weiwei Xie, Elizabeth M Seibel, R J Cava | IOP Publishing | Journal of Physics: Condensed Matter | 2015
61ba97463af0453d0cc50d7e | Ta 0.9 W 0.1 Se 2 | -1940804002 |  | Ta0.9W0.1Se2 |  |  | Chalcogenides |  |  |  | 2 | K |  |  |  | header | abstract | a4c2fcdaa3 | Superconductivity in 3R-Ta1âˆ’x M x Se2 (M = W, Mo) | 10.1088/0953-8984/27/36/365701 | Huixia Luo, Weiwei Xie, Elizabeth M Seibel, R J Cava | IOP Publishing | Journal of Physics: Condensed Matter | 2015
61ba97463af0453d0cc50d80 | Ta 0.9 W 0.1 Se 2 | -1958138576 |  | Ta0.9W0.1Se2 |  |  | Chalcogenides |  |  |  | 2 | K |  |  |  | body | paragraph | a4c2fcdaa3 | Superconductivity in 3R-Ta1âˆ’x M x Se2 (M = W, Mo) | 10.1088/0953-8984/27/36/365701 | Huixia Luo, Weiwei Xie, Elizabeth M Seibel, R J Cava | IOP Publishing | Journal of Physics: Condensed Matter | 2015
61ba97467b1a7abb24c50d3d | SrRuO3 | 164916026 |  | SrRuO3 |  |  | Oxides |  |  |  | 165 | K |  |  |  | body | paragraph | 4a44b2f7df | RuthenocupratesRuSr2(Eu,Ce)2Cu2O10âˆ’y: Intrinsic magnetic multilayers | 10.1103/physrevb.65.144420 | I Å½ivkoviÄ‡, Y Hirai, B H Frazer, M Prester, D Drobac, D Ariosa, H Berger, D Pavuna, G Margaritondo, I Felner, M Onellion | American Physical Society (APS) | Physical Review B | 2013
61ba9747e4552e90a8c50d36 | MgB 2 | 1500190226 |  | MgB2 |  |  | Alloys, Borides |  |  |  | 40 | K |  |  |  | body | paragraph | a255751827 | The Upper Critical Field H c2 in Advanced Superconductors with Anisotropic Energy Spectrum | 10.1007/s10948-010-0830-9 | M E Palistrant | Springer Science and Business Media LLC | Journal of Superconductivity and Novel Magnetism | 2011
61ba974720fc3eae4bc50d86 | CeCoIn 5 | -639365149 |  | CeIn5Co |  |  | Alloys |  |  |  | 0 | K | specific heat |  |  | body | paragraph | af5848ce25 | Electronic inhomogeneity in a Kondo lattice | 10.1073/pnas.1103965108 | E D Bauer, Y-F Yang, C Capan, R R Urbano, C F Miclea, H Sakai, F Ronning, M J Graf, A V Balatsky, R Movshovich, A D Bianchi, A P Reyes, P L Kuhns, J D Thompson, Z Fisk | Proceedings of the National Academy of Sciences | Proceedings of the National Academy of Sciences | 2011
61ba9747e720aae5f4c50d4f | CePt 3 Si | 1798263465 |  | CeSiPt3 |  |  | Alloys |  |  |  | 0.5 | K | specific heat |  |  | body | paragraph | 5618236351 | Unusual behaviours and impurity effects in the noncentrosymmetric superconductor CePt3Si | 10.1088/1367-2630/11/5/055054 | I Bonalde, R L Ribeiro, W BrÃ¤mer-Escamilla, C Rojas, E Bauer, A Prokofiev, Y Haga, T Yasuda, Y ÅŒnuki | IOP Publishing | New Journal of Physics | 2009
61ba9747e720aae5f4c50d50 | CeIrIn 5 | 1023592578 |  | CeIn5Ir |  |  | Alloys |  |  |  | 1.2 | K | resistivity |  |  | body | paragraph | 5618236351 | Unusual behaviours and impurity effects in the noncentrosymmetric superconductor CePt3Si | 10.1088/1367-2630/11/5/055054 | I Bonalde, R L Ribeiro, W BrÃ¤mer-Escamilla, C Rojas, E Bauer, A Prokofiev, Y Haga, T Yasuda, Y ÅŒnuki | IOP Publishing | New Journal of Physics | 2009
61ba9747e720aae5f4c50d51 | CePt 3 Si | -1824782055 |  | CeSiPt3 |  |  | Alloys |  |  |  | 0.5 | K | specific heat |  |  | header | abstract | 5618236351 | Unusual behaviours and impurity effects in the noncentrosymmetric superconductor CePt3Si | 10.1088/1367-2630/11/5/055054 | I Bonalde, R L Ribeiro, W BrÃ¤mer-Escamilla, C Rojas, E Bauer, A Prokofiev, Y Haga, T Yasuda, Y ÅŒnuki | IOP Publishing | New Journal of Physics | 2009
61ba9747e720aae5f4c50d52 | CePt 3 Si | 1844473061 |  | CeSiPt3 |  |  | Alloys |  |  |  | 0.73 | K |  |  |  | body | paragraph | 5618236351 | Unusual behaviours and impurity effects in the noncentrosymmetric superconductor CePt3Si | 10.1088/1367-2630/11/5/055054 | I Bonalde, R L Ribeiro, W BrÃ¤mer-Escamilla, C Rojas, E Bauer, A Prokofiev, Y Haga, T Yasuda, Y ÅŒnuki | IOP Publishing | New Journal of Physics | 2009
61ba9747e720aae5f4c50d55 | CePt 3 Si | 1856019133 |  | CeSiPt3 |  |  | Alloys |  |  |  | 0.5 | K |  |  |  | body | figure | 5618236351 | Unusual behaviours and impurity effects in the noncentrosymmetric superconductor CePt3Si | 10.1088/1367-2630/11/5/055054 | I Bonalde, R L Ribeiro, W BrÃ¤mer-Escamilla, C Rojas, E Bauer, A Prokofiev, Y Haga, T Yasuda, Y ÅŒnuki | IOP Publishing | New Journal of Physics | 2009
61ba9747e720aae5f4c50d56 | CePt 3 Si | 1805965533 |  | CeSiPt3 |  |  | Alloys |  |  |  | 0.75 | K |  |  |  | body | paragraph | 5618236351 | Unusual behaviours and impurity effects in the noncentrosymmetric superconductor CePt3Si | 10.1088/1367-2630/11/5/055054 | I Bonalde, R L Ribeiro, W BrÃ¤mer-Escamilla, C Rojas, E Bauer, A Prokofiev, Y Haga, T Yasuda, Y ÅŒnuki | IOP Publishing | New Journal of Physics | 2009
61ba974771dd2853b1c50d4d | cobalt doped LaFeAsO 7 | 1894147664 |  | LaFeAsO7 | cobalt doped |  | Iron-pnictides, Oxides, Pnictides |  |  |  | 1.8 | K |  |  |  | body | paragraph | 2e223aa71e | Electronic phase diagram ofNdFe1âˆ’xRhxAsO | 10.1103/physrevb.81.094506 | David BÃ©rardan, Lidong Zhao, Loreynne Pinsard-Gaudart, Nita Dragoe | American Physical Society (APS) | Physical Review B | 2010
61ba97477ce09aab2ac50d51 | surface doped bulk FeSe | 396363358 |  | FeSe |  |  | Iron-chalcogenides, Chalcogenides |  |  |  | 40 | K |  |  |  | body | figure | ec5dcc1699 | Superconductivity below 20 K in heavily electron-doped surface layer of FeSe bulk crystal | 10.1038/ncomms11116 | J J Seo, B Y Kim, B S Kim, J K Jeong, J M Ok, Jun Sung Kim, J D Denlinger, S-K Mo, C Kim, Y K Kim | Springer Science and Business Media LLC | Nature Communications | 2015
61ba97477ce09aab2ac50d52 | surface doped 30ML FeSe film | -397424898 |  | FeSe |  | film | Iron-chalcogenides, Chalcogenides |  |  |  | 40 | K |  |  |  | body | figure | ec5dcc1699 | Superconductivity below 20 K in heavily electron-doped surface layer of FeSe bulk crystal | 10.1038/ncomms11116 | J J Seo, B Y Kim, B S Kim, J K Jeong, J M Ok, Jun Sung Kim, J D Denlinger, S-K Mo, C Kim, Y K Kim | Springer Science and Business Media LLC | Nature Communications | 2015
61ba97477ce09aab2ac50d54 | Li 0.84 Fe 0.16 OHFe 0.98 Se | 1470880249 |  | Li0.84Fe1.14H1Se1O1 |  |  | Hydrides, Iron-chalcogenides, Chalcogenides, Oxides |  |  |  | 41 | K |  |  |  | body | figure | ec5dcc1699 | Superconductivity below 20 K in heavily electron-doped surface layer of FeSe bulk crystal | 10.1038/ncomms11116 | J J Seo, B Y Kim, B S Kim, J K Jeong, J M Ok, Jun Sung Kim, J D Denlinger, S-K Mo, C Kim, Y K Kim | Springer Science and Business Media LLC | Nature Communications | 2015
61ba9748a01e2beb09c50d56 | Tl 2 Ca 2 Ba 2 Cu 3 O 10 | -564921703 |  | Ba2Ca2Tl2Cu3O10 |  |  | Oxides, Cuprates |  |  |  | 121.5 | K |  |  |  | body | paragraph | d285942e0d | General interpolation scheme for thermal fluctuations in superconductors | 10.1103/physrevb.73.104517 | L Marotta, M Camarda, G G N Angilella, F Siringo | American Physical Society (APS) | Physical Review B | 2013
61ba9748a01e2beb09c50d57 | MgB 2 | 1739014792 |  | MgB2 |  |  | Alloys, Borides |  |  |  | 38.6 | K |  |  |  | body | paragraph | d285942e0d | General interpolation scheme for thermal fluctuations in superconductors | 10.1103/physrevb.73.104517 | L Marotta, M Camarda, G G N Angilella, F Siringo | American Physical Society (APS) | Physical Review B | 2013
61ba97483136e52869c50d40 | PrOs 4 Sb 12 | 670751961 |  | Pr(Sb3Os)4 |  |  | Alloys |  |  |  | 1 | K |  |  |  | body | figure | 2172796715 | Superconductivity and the high-field ordered phase in the heavy-fermion compound PrOs4Sb12 | 10.1088/0953-8984/15/28/327 | M B Maple, P-C Ho, N A Frederick, V S Zapf, W M Yuhasz, E D Bauer, A D Christianson, A H Lacerda | IOP Publishing | Journal of Physics: Condensed Matter | 2003
61ba97483136e52869c50d41 | PrOs 4 Sb 12 | 453184709 |  | Pr(Sb3Os)4 |  |  | Alloys |  |  |  | 1.85 | K |  |  |  | body | paragraph | 2172796715 | Superconductivity and the high-field ordered phase in the heavy-fermion compound PrOs4Sb12 | 10.1088/0953-8984/15/28/327 | M B Maple, P-C Ho, N A Frederick, V S Zapf, W M Yuhasz, E D Bauer, A D Christianson, A H Lacerda | IOP Publishing | Journal of Physics: Condensed Matter | 2003
61ba9748ab9e3e9324c50d2f | RbCr 3 As 3 | -870231065 |  | Rb(CrAs)3 |  |  | Pnictides |  |  |  | 7.3 | K | mag- netoresistance |  |  | body |  | 43b50c3713 | Upper critical field and its anisotropy in RbCr3As3 | 10.1103/physrevb.100.214512 | Qimei Liang, Tong Liu, Chuanying Xi, Yuyan Han, Gang Mu, Li Pi, Zhi-An Ren, Zhaosheng Wang | American Physical Society (APS) | Physical Review B | 2019
61ba9748ab9e3e9324c50d30 | KCr 3 As 3 | 1944806513 |  | K(CrAs)3 |  |  | Pnictides |  |  |  | 5 | K |  |  |  | body | paragraph | 43b50c3713 | Upper critical field and its anisotropy in RbCr3As3 | 10.1103/physrevb.100.214512 | Qimei Liang, Tong Liu, Chuanying Xi, Yuyan Han, Gang Mu, Li Pi, Zhi-An Ren, Zhaosheng Wang | American Physical Society (APS) | Physical Review B | 2019
61ba9748ab9e3e9324c50d31 | RbCr3As3 single crystals | -1506604444 |  | Rb(CrAs)3 |  | single crystals | Pnictides |  |  |  | 7.3 | K |  |  |  | header | abstract | 43b50c3713 | Upper critical field and its anisotropy in RbCr3As3 | 10.1103/physrevb.100.214512 | Qimei Liang, Tong Liu, Chuanying Xi, Yuyan Han, Gang Mu, Li Pi, Zhi-An Ren, Zhaosheng Wang | American Physical Society (APS) | Physical Review B | 2019
61ba97487ecf8b73e6c50d36 | MgB2 films | 1149616115 |  | MgB2 |  | films | Alloys, Borides |  |  |  | 32 | K |  |  |  | body | figure | 475bc57bac | IR-and visible light single photon detection in superconducting MgB 2 nanowires |  | Sergey Cherednichenko, Narendra Acharya, Evgenii Novoselov, Vladimir Drakinskiy
61ba97487ecf8b73e6c50d37 | NbN SNSPDs | 92081899 |  | NbPS2N2Ds |  |  | Nitrides, Chalcogenides, Pnictides |  |  |  | 10 | K | resistance |  |  | body | figure | 475bc57bac | IR-and visible light single photon detection in superconducting MgB 2 nanowires |  | Sergey Cherednichenko, Narendra Acharya, Evgenii Novoselov, Vladimir Drakinskiy
61ba9748c0bff55f4cc50d54 | iron selenide BaFe2Se3 | 536640808 | iron selenide | BaFe2Se3 |  |  | Iron-chalcogenides, Chalcogenides |  |  |  | 11 | K |  |  |  | annex | paragraph | 1da86388bb | The synthesis, and crystal and magnetic structure of the iron selenide BaFe2Se3with possible superconductivity atTc= 11 K | 10.1088/0953-8984/23/40/402201 | A Krzton-Maziopa, E Pomjakushina, V Pomjakushin, D Sheptyakov, D Chernyshov, V Svitlyk, K Conder | IOP Publishing | Journal of Physics: Condensed Matter | 2011
61ba9748c0bff55f4cc50d55 | iron selenide BaFe 2 Se 3 | 680806268 | iron selenide | BaFe2Se3 |  |  | Iron-chalcogenides, Chalcogenides |  |  |  | 11 | K |  |  |  | header | title | 1da86388bb | The synthesis, and crystal and magnetic structure of the iron selenide BaFe2Se3with possible superconductivity atTc= 11 K | 10.1088/0953-8984/23/40/402201 | A Krzton-Maziopa, E Pomjakushina, V Pomjakushin, D Sheptyakov, D Chernyshov, V Svitlyk, K Conder | IOP Publishing | Journal of Physics: Condensed Matter | 2011
61ba9748c0bff55f4cc50d56 | FeSe | 1627404566 |  | FeSe |  |  | Iron-chalcogenides, Chalcogenides |  |  |  | 11 | K |  |  |  | header | abstract | 1da86388bb | The synthesis, and crystal and magnetic structure of the iron selenide BaFe2Se3with possible superconductivity atTc= 11 K | 10.1088/0953-8984/23/40/402201 | A Krzton-Maziopa, E Pomjakushina, V Pomjakushin, D Sheptyakov, D Chernyshov, V Svitlyk, K Conder | IOP Publishing | Journal of Physics: Condensed Matter | 2011
61ba97483af0453d0cc50d82 | PrOs4Sb12 | -1627023829 |  | Pr(Sb3Os)4 |  |  | Alloys |  |  |  | 1.82 | K |  |  |  | body | paragraph | ca190e99ee | Muon Spin Relaxation and Isotropic Pairing in SuperconductingPrOs4Sb12 | 10.1103/physrevlett.89.157001 | D E Maclaughlin, J E Sonier, R H Heffner, O O Bernal, Ben-Li Young, M S Rose, G D Morris, E D Bauer, T D Do, M B Maple | American Physical Society (APS) | Physical Review Letters | 2013
61ba974914d91e0862c50d3a | underdoped (UD) Bi2212 crystals | -253753312 | Bi2212 | Bi | underdoped | crystals |  |  |  |  | 82 | K |  |  |  | body | paragraph | c79f7d47ba | Doping dependence of the superconducting gap in Bi 2 Sr 2 CaCu 2 O 8+Î´ |  | K C Hewitt, J C Irwin |  |  | 2014
61ba974914d91e0862c50d3c | Bi2212 crystal | 140207281 | Bi2212 | Bi |  | crystal |  |  |  |  | 87 | K |  |  |  | body | paragraph | c79f7d47ba | Doping dependence of the superconducting gap in Bi 2 Sr 2 CaCu 2 O 8+Î´ |  | K C Hewitt, J C Irwin |  |  | 2014
61ba974911af647618c50d38 | Bi2212 | -1624082931 | Bi2212 | Bi | [6 empty] | 95 | K |  |  |  | body | paragraph | 1a0df48164 | Two gaps make a high-temperature superconductor? | 10.1088/0034-4885/71/6/062501 | S HÃ¼fner, M A Hossain, A Damascelli, G A Sawatzky | IOP Publishing | Reports on Progress in Physics | 2013
61ba974911af647618c50d39 | Bi2212 Raman Bi2212 | 1828298291 | Bi2212 Raman Bi2212 | Bi | [6 empty] | 95 | K |  |  |  | body | paragraph | 1a0df48164 | Two gaps make a high-temperature superconductor? | 10.1088/0034-4885/71/6/062501 | S HÃ¼fner, M A Hossain, A Damascelli, G A Sawatzky | IOP Publishing | Reports on Progress in Physics | 2013
61ba974a7ce09aab2ac50d56 | ErRh 4 B 4 | 1506771308 |  | Er(BRh)4 |  |  | Alloys, Borides |  |  |  | 8.5 | K |  |  |  | body | paragraph | 13a4ea87b3 | Interplay of local-moment ferromagnetism and superconductivity in ErRh4B4single crystals | 10.1088/1742-6596/150/5/052218 | R Prozorov, M D Vannette, S A Law, S L Bud'ko, P C Canfield | IOP Publishing | Journal of Physics: Conference Series | 2008
61ba974a3136e52869c50d42 | K 0.948 Ni 1.86 Se 2 single crystals | 882597824 |  | K0.948Ni1.86Se2 |  | single crystals | Chalcogenides |  |  |  | 0.3 | K |  |  |  | body | figure | 3de4b1f381 | Physical properties of K x Ni 2âˆ’y Se 2 single crystals |  | Hechang Lei, Kefeng Wang, Hyejin Ryu, D Graf, J B Warren, C Petrovic |  |  | 2012
61ba974a3136e52869c50d43 | TlNi 2 Se 2 | -1274488691 |  | Tl(NiSe)2 |  |  | Chalcogenides |  |  |  | 2 | K |  |  |  | body | paragraph | 3de4b1f381 | Physical properties of K x Ni 2âˆ’y Se 2 single crystals |  | Hechang Lei, Kefeng Wang, Hyejin Ryu, D Graf, J B Warren, C Petrovic |  |  | 2012
61ba974a3136e52869c50d44 | K 0.95 Ni 1.86 Se 2 single crystal | -165624506 |  | K0.95Ni1.86Se2 |  | single crystal | Chalcogenides |  |  |  | 0.3 | K | Resistivity |  |  | body | paragraph | 3de4b1f381 | Physical properties of K x Ni 2âˆ’y Se 2 single crystals |  | Hechang Lei, Kefeng Wang, Hyejin Ryu, D Graf, J B Warren, C Petrovic |  |  | 2012
61ba974b4217bb9076c50d4e | NbTi | 1433723758 |  | TiNb |  |  | Alloys |  |  |  | 9 | K |  |  |  | body | paragraph | 38496a627e | To use or not to use cool superconductors? | 10.1038/nmat2991 | Alex Gurevich | Springer Science and Business Media LLC | Nature Materials | 2011
61ba974b4217bb9076c50d4f | Ba 0.55 K 0.45 Fe 2 As 2 | 719700933 |  | K0.45Ba0.55Fe2As2 |  |  | Iron-pnictides, Pnictides |  |  |  | 32 | K |  |  |  | body | figure | 38496a627e | To use or not to use cool superconductors? | 10.1038/nmat2991 | Alex Gurevich | Springer Science and Business Media LLC | Nature Materials | 2011
61ba974b4217bb9076c50d50 | NdFeAsO 0.7 F 0.3 | 1614916988 |  | Nd1Fe1As1O0.7F0.3 |  |  | Iron-pnictides, Pnictides, Oxides, Fluorides |  |  |  | 42 | K |  |  |  | body | figure | 38496a627e | To use or not to use cool superconductors? | 10.1038/nmat2991 | Alex Gurevich | Springer Science and Business Media LLC | Nature Materials | 2011
61ba974b4217bb9076c50d52 | YBa 2 Cu 3 O 7 | 1193430110 |  | Ba2YCu3O7 |  |  | Oxides, Cuprates |  |  |  | 90 | K |  |  |  | body | paragraph | 38496a627e | To use or not to use cool superconductors? | 10.1038/nmat2991 | Alex Gurevich | Springer Science and Business Media LLC | Nature Materials | 2011
61ba974b4217bb9076c50d53 | MgB 2 | 1440506932 |  | MgB2 |  |  | Alloys, Borides |  |  |  | 40 | K |  |  |  | body | paragraph | 38496a627e | To use or not to use cool superconductors? | 10.1038/nmat2991 | Alex Gurevich | Springer Science and Business Media LLC | Nature Materials | 2011
61ba974b4217bb9076c50d55 | Nb47wt%Ti alloys | 515053041 |  | Nb | wt%Ti |  | Alloys |  |  |  | 9 | K |  |  |  | body | paragraph | 38496a627e | To use or not to use cool superconductors? | 10.1038/nmat2991 | Alex Gurevich | Springer Science and Business Media LLC | Nature Materials | 2011
61ba974b4217bb9076c50d57 | MFeAs with M = Li, Na | 990275577 |  | MFeAs |  |  | Iron-pnictides, Pnictides |  |  | M=Li, Na | 18 | K |  |  |  | body | paragraph | 38496a627e | To use or not to use cool superconductors? | 10.1038/nmat2991 | Alex Gurevich | Springer Science and Business Media LLC | Nature Materials | 2011
61ba974b4217bb9076c50d59 | Nb 3 Sn | 495630562 |  | Nb3Sn |  |  | Alloys |  |  |  | 18 | K |  |  |  | body | paragraph | 38496a627e | To use or not to use cool superconductors? | 10.1038/nmat2991 | Alex Gurevich | Springer Science and Business Media LLC | Nature Materials | 2011
61ba974b4217bb9076c50d5a | PbMo 6 S 8 | -1083026500 |  | Mo6PbS8 |  |  | Chalcogenides |  |  |  | 23 | K |  |  |  | header | abstract | 38496a627e | To use or not to use cool superconductors? | 10.1038/nmat2991 | Alex Gurevich | Springer Science and Business Media LLC | Nature Materials | 2011
61ba974bc2c99830dec50d6e | magnesium diboride | -438041562 | magnesium diboride | MgB2 | [6 empty] | 39 | K |  |  |  | body | paragraph | 604146a9c0 | Two-Dimensional Ïƒ-Hole Systems in Boron Layers: A First-Principles Study on Mg |  | Al, Shugo Suzuki, Shin'ichi Higai, Kenji Nakao |  |  | 2001
61ba974bc2c99830dec50d70 | MgB 2 | 1425105608 |  | MgB2 |  |  | Alloys, Borides |  |  |  | 39 | K |  |  |  | body | paragraph | 604146a9c0 | Two-Dimensional Ïƒ-Hole Systems in Boron Layers: A First-Principles Study on Mg |  | Al, Shugo Suzuki, Shin'ichi Higai, Kenji Nakao |  |  | 2001
61ba974b07932c08a9c50d94 | thallium (Tl) | 1839764649 | thallium (Tl | Tl | [6 empty] | 2.28 | K |  |  |  | body | paragraph | 97f8bb7bef | Fermiology of possible topological superconductorTl0.5Bi2Te3derived from hole-doped topological insulator | 10.1103/physrevb.93.241103 | C X Trang, Z Wang, D Takane, K Nakayama, S Souma, T Sato, T Takahashi, A A Taskin, Yoichi Ando | American Physical Society (APS) | Physical Review B | 2016
61ba974b07932c08a9c50d95 | Bi 2 Te 3 | -1123423591 |  | Bi2Te3 |  |  | Chalcogenides |  |  |  | 2.28 | K |  |  |  | body | paragraph | 97f8bb7bef | Fermiology of possible topological superconductorTl0.5Bi2Te3derived from hole-doped topological insulator | 10.1103/physrevb.93.241103 | C X Trang, Z Wang, D Takane, K Nakayama, S Souma, T Sato, T Takahashi, A A Taskin, Yoichi Ando | American Physical Society (APS) | Physical Review B | 2016
61ba974ce4552e90a8c50d38 | YBa 2 Cu 3 O 6.66 | -628069276 |  | Ba2Y1Cu3O6.66 |  |  | Oxides, Cuprates |  |  |  | 60 | K |  |  |  | body | figure | 44188b37da | Anomalous transport phenomena in Fermi liquids with strong magnetic fluctuations | 10.1088/0034-4885/71/2/026501 | Hiroshi Kontani | IOP Publishing | Reports on Progress in Physics | 2008
61ba974ce4552e90a8c50d39 | CeIrIn 5 | 852239140 |  | CeIn5Ir |  |  | Alloys |  |  |  | 0.4 | K |  | 101325 | Pa | body | paragraph | 44188b37da | Anomalous transport phenomena in Fermi liquids with strong magnetic fluctuations | 10.1088/0034-4885/71/2/026501 | Hiroshi Kontani | IOP Publishing | Reports on Progress in Physics | 2008
61ba974ce4552e90a8c50d3b | CeCoIn 5 | -660547945 |  | CeIn5Co |  |  | Alloys |  |  |  | 2.3 | K |  | 101325 | Pa | body | paragraph | 44188b37da | Anomalous transport phenomena in Fermi liquids with strong magnetic fluctuations | 10.1088/0034-4885/71/2/026501 | Hiroshi Kontani | IOP Publishing | Reports on Progress in Physics | 2008
61ba974ce4552e90a8c50d3c | CeMIn 5 | 1364169223 |  | MCeIn5 |  |  | Alloys |  |  |  | 2.3 | K |  |  |  | body | figure | 44188b37da | Anomalous transport phenomena in Fermi liquids with strong magnetic fluctuations | 10.1088/0034-4885/71/2/026501 | Hiroshi Kontani | IOP Publishing | Reports on Progress in Physics | 2008
61ba974ce4552e90a8c50d3d | heavily over-doped Bi2212 | 2128166286 | Bi2212 | Bi | heavily over-doped | [5 empty] | 10 | K |  |  |  | body | paragraph | 44188b37da | Anomalous transport phenomena in Fermi liquids with strong magnetic fluctuations | 10.1088/0034-4885/71/2/026501 | Hiroshi Kontani | IOP Publishing | Reports on Progress in Physics | 2008
61ba974c85fc223534c50d28 | MgB 2 | 1769747140 |  | MgB2 |  |  | Alloys, Borides |  |  |  | 39 | K |  |  |  | body | paragraph | 031e104997 | Formation of MgB2at low temperatures by reaction of Mg with B6Si | 10.1088/0953-2048/17/7/020 | L D Cooley, Kyongha Kang, R F Klie, Qiang Li, A M Moodenbaugh, R L Sabatini | IOP Publishing | Superconductor Science and Technology | 2004
61ba974da01e2beb09c50d59 | SrTiO 3 | -675053388 |  | SrTiO3 |  |  | Oxides |  |  |  | 0.2 | K |  |  |  | body | paragraph | c7652614d1 | Grain boundary characteristics of Fe-based superconductors | 10.1088/1361-6668/ab73ef | Kazumasa Iida, Jens HÃ¤nisch, Akiyasu Yamamoto | IOP Publishing | Superconductor Science and Technology | 2020
61ba974da01e2beb09c50d5e | single crystalline LaAlO 3 substrate | -1277643090 |  | LaAlO3 |  | single crystalline | Oxides |  |  |  | 11 | K |  |  |  | body | paragraph | c7652614d1 | Grain boundary characteristics of Fe-based superconductors | 10.1088/1361-6668/ab73ef | Kazumasa Iida, Jens HÃ¤nisch, Akiyasu Yamamoto | IOP Publishing | Superconductor Science and Technology | 2020
61ba974da01e2beb09c50d60 | Ba(Fe 1âˆ’x Co x ) 2 As 2 films on MgO |  |  | MgO |  | films | Oxides |  |  |  | 20.7 | K |  |  |  | body | paragraph | c7652614d1 | Grain boundary characteristics of Fe-based superconductors | 10.1088/1361-6668/ab73ef | Kazumasa Iida, Jens HÃ¤nisch, Akiyasu Yamamoto | IOP Publishing | Superconductor Science and Technology | 2020
61ba974da01e2beb09c50d61 | RABiTS | -52030338 |  | ARTBiS |  |  | Chalcogenides |  |  |  | 20 | K |  |  |  | body | paragraph | c7652614d1 | Grain boundary characteristics of Fe-based superconductors | 10.1088/1361-6668/ab73ef | Kazumasa Iida, Jens HÃ¤nisch, Akiyasu Yamamoto | IOP Publishing | Superconductor Science and Technology | 2020
61ba974dab9e3e9324c50d33 | FeTe 0.6 Se 0.4 | 1802563398 |  | Fe1Te0.6Se0.4 |  |  | Iron-chalcogenides, Chalcogenides |  |  |  | 14 | K |  |  |  | body | paragraph | a705ddcddf | Incommensurate itinerant antiferromagnetic excitations and spin resonance in theFeTe0.6Se0.4superconductor | 10.1103/physrevb.81.220503 | D N Argyriou, A Hiess, A Akbari, I Eremin, M M Korshunov, Jin Hu, Bin Qian, Zhiqiang Mao, Yiming Qiu, Collin Broholm, W Bao | American Physical Society (APS) | Physical Review B | 2014
61ba974d3961c0f52fc50d35 | FeSe | 1506125818 |  | FeSe |  |  | Iron-chalcogenides, Chalcogenides |  |  |  | 14 | K |  | atmospheric pressure |  | body | paragraph | 4b5e6976fa | Growth and Oxygen Doping of Thin Film FeTe by Molecular Beam Epitaxy |  | Mao Zheng, Hefei Hu, Can Zhang, Brian Mulcahy, Jianmin Zuo, James Eckstein |  |  | 2013
61ba974e20fc3eae4bc50d8b | RFeAsO | -42552685 |  | RFeAsO |  |  | Iron-pnictides, Oxides, Pnictides |  |  |  | 56 | K |  |  |  | body | paragraph | 5d14926bfd | Optimization of a non-arsenic iron-based superconductor for wire fabrication | 10.1088/0953-2048/28/4/045018 | Jonathan E Mitchell, Daniel A Hillesheim, Craig A Bridges, M Parans Paranthaman, Kris Gofryk, Matt Rindfleisch, Mike Tomsic, Athena S Sefat | IOP Publishing | Superconductor Science and Technology | 2015
61ba974f7ce09aab2ac50d58 | UTe 2 | -878359048 |  | UTe2 |  |  | Chalcogenides |  |  |  | 1.6 | K |  |  |  | body | paragraph | 184684251 | Unconventional superconductivity of NpPd5Al2 | 10.1088/0953-8984/21/16/164203 | D Aoki, Y Haga, T D Matsuda, S Ikeda, Y Homma, H Sakai, Y Shiokawa, E Yamamoto, A Nakamura, R Settai, Y ÅŒnuki | IOP Publishing | Journal of Physics: Condensed Matter | 2021
61ba974f7ce09aab2ac50d59 | UTe 2 | -1138282050 |  | UTe2 |  |  | Chalcogenides |  |  |  | 1.4 | K |  |  |  | body | paragraph | 184684251 | Unconventional superconductivity of NpPd5Al2 | 10.1088/0953-8984/21/16/164203 | D Aoki, Y Haga, T D Matsuda, S Ikeda, Y Homma, H Sakai, Y Shiokawa, E Yamamoto, A Nakamura, R Settai, Y ÅŒnuki | IOP Publishing | Journal of Physics: Condensed Matter | 2021
61ba974f7ce09aab2ac50d5a | UCoGe | 680116179 |  | UCoGe |  |  | Alloys |  |  |  | 20 | K |  |  |  | body | paragraph | 184684251 | Unconventional superconductivity of NpPd5Al2 | 10.1088/0953-8984/21/16/164203 | D Aoki, Y Haga, T D Matsuda, S Ikeda, Y Homma, H Sakai, Y Shiokawa, E Yamamoto, A Nakamura, R Settai, Y ÅŒnuki | IOP Publishing | Journal of Physics: Condensed Matter | 2021
61ba974fa01e2beb09c50d62 | USc | 281679225 |  | ScU |  |  | Alloys |  |  |  | 2.7 | K |  |  |  | body | figure | 116082bc8b | Evidence of a Nodal Line in the Superconducting Gap Symmetry of Noncentrosymmetric ThCoC2 | 10.1103/physrevlett.122.147001 | A Bhattacharyya, D T Adroja, K Panda, Surabhi Saha, Tanmoy Das, A J S Machado, O V Cigarroa, T W Grant, Z Fisk, A D Hillier, P Manfrinetti | American Physical Society (APS) | Physical Review Letters | 2018
61ba974fa01e2beb09c50d63 | ThCoC2 | -315030947 |  | ThCoC2 |  |  | Carbides |  |  |  | 2.3 | K |  |  |  | body | paragraph | 116082bc8b | Evidence of a Nodal Line in the Superconducting Gap Symmetry of Noncentrosymmetric ThCoC2 | 10.1103/physrevlett.122.147001 | A Bhattacharyya, D T Adroja, K Panda, Surabhi Saha, Tanmoy Das, A J S Machado, O V Cigarroa, T W Grant, Z Fisk, A D Hillier, P Manfrinetti | American Physical Society (APS) | Physical Review Letters | 2018
61ba974fa01e2beb09c50d64 | CePt 3 Si | 1856019133 |  | CeSiPt3 |  |  | Alloys |  |  |  | 0.75 | K |  |  |  | body | paragraph | 116082bc8b | Evidence of a Nodal Line in the Superconducting Gap Symmetry of Noncentrosymmetric ThCoC2 | 10.1103/physrevlett.122.147001 | A Bhattacharyya, D T Adroja, K Panda, Surabhi Saha, Tanmoy Das, A J S Machado, O V Cigarroa, T W Grant, Z Fisk, A D Hillier, P Manfrinetti | American Physical Society (APS) | Physical Review Letters | 2018
61ba9750ab9e3e9324c50d38 | FeTe 0.9 Se 0.1 crystals | -853910160 |  | Fe1Te0.9Se0.1 |  | crystals | Iron-chalcogenides, Chalcogenides |  |  |  | 9 | K |  |  |  | body | paragraph | c425e11377 | Revised phase diagram for the FeTe1âˆ’xSexsystem with fewer excess Fe atoms | 10.1103/physrevb.84.224506 | Chiheng Dong, Hangdong Wang, Zujuan Li, Jian Chen, H Q Yuan, Minghu Fang | American Physical Society (APS) | Physical Review B | 2010
61ba97507ecf8b73e6c50d3a | NbO | 1847330193 |  | NbO |  |  | Oxides |  |  |  | 1.4 | K |  |  |  | body | paragraph | 0fc1d496ad | Superconductivity-enhanced bias spectroscopy in carbon nanotube quantum dots | 10.1103/physrevb.79.134518 | K Grove-Rasmussen, H I JÃ¸rgensen, B M Andersen, J Paaske, T S Jespersen, J NygÃ¥rd, K Flensberg, P E Lindelof | American Physical Society (APS) | Physical Review B | 2013
61ba975005e6aa6710c50d46 | NbN thin film | 1255186195 |  | NbN |  | thin film | Nitrides |  |  |  | 12 | K |  |  |  | body | paragraph | d9785b829e | Anomalous Modulation of a Zero-Bias Peak in a Hybrid Nanowire-Superconductor Device | 10.1103/physrevlett.110.126406 | A D K Finck, D J Van Harlingen, P K Mohseni, K Jung, X Li | American Physical Society (APS) | Physical Review Letters | 2013
61ba975161d1c9d20fc50d6c | single-layer FeSe films | 381872981 |  | FeSe |  | films | Iron-chalcogenides, Chalcogenides | films |  |  | 45 | K |  |  |  | header | abstract | 482740485e | New Alkali-Metal- and 2-Phenethylamine-Intercalated Superconductors Ax(C8H11N)yFe1âˆ’zSe (A = Li, Na) with the Largest Interlayer Spacings and Tc âˆ¼ 40 K | 10.7566/jpsj.85.103702 | Takehiro Hatakeda, Takashi Noji, Kazuki Sato, Takayuki Kawamata, Masatsune Kato, Yoji Koike | Physical Society of Japan | Journal of the Physical Society of Japan | 2016
61ba975161d1c9d20fc50d70 | single-layer FeSe films | 751521629 |  | FeSe |  | films | Iron-chalcogenides, Chalcogenides | films |  |  | 50 | K | electrical resistivity |  |  | body | figure | 482740485e | New Alkali-Metal- and 2-Phenethylamine-Intercalated Superconductors Ax(C8H11N)yFe1âˆ’zSe (A = Li, Na) with the Largest Interlayer Spacings and Tc âˆ¼ 40 K | 10.7566/jpsj.85.103702 | Takehiro Hatakeda, Takashi Noji, Kazuki Sato, Takayuki Kawamata, Masatsune Kato, Yoji Koike | Physical Society of Japan | Journal of the Physical Society of Japan | 2016
61ba975161d1c9d20fc50d72 | single-layer FeSe films | 164317014 |  | FeSe |  | films | Iron-chalcogenides, Chalcogenides | films |  |  | 45 | K | resistive |  |  | body |  | 482740485e | New Alkali-Metal- and 2-Phenethylamine-Intercalated Superconductors Ax(C8H11N)yFe1âˆ’zSe (A = Li, Na) with the Largest Interlayer Spacings and Tc âˆ¼ 40 K | 10.7566/jpsj.85.103702 | Takehiro Hatakeda, Takashi Noji, Kazuki Sato, Takayuki Kawamata, Masatsune Kato, Yoji Koike | Physical Society of Japan | Journal of the Physical Society of Japan | 2016
61ba975161d1c9d20fc50d74 | single-layer FeSe films | 541669136 |  | FeSe |  | films | Iron-chalcogenides, Chalcogenides | films |  |  | 45 | K |  |  |  | body | figure | 482740485e | New Alkali-Metal- and 2-Phenethylamine-Intercalated Superconductors Ax(C8H11N)yFe1âˆ’zSe (A = Li, Na) with the Largest Interlayer Spacings and Tc âˆ¼ 40 K | 10.7566/jpsj.85.103702 | Takehiro Hatakeda, Takashi Noji, Kazuki Sato, Takayuki Kawamata, Masatsune Kato, Yoji Koike | Physical Society of Japan | Journal of the Physical Society of Japan | 2016
61ba975171dd2853b1c50d54 | Al film | -1845359249 |  | Al |  | film | Alloys |  |  |  | 1.2 | K |  |  |  | body | paragraph | 04d93a2fd5 | Multiple Andreev reflections in diffusive SNS structures | 10.1006/spmi.1999.0712 | Rafael Taboryski, Jonatan Kutchinsky, JÃ¸rn Bindslev Hansen, Morten Wildt, Claus B SÃ¸rensen, Poul Erik Lindelof | Elsevier BV | Superlattices and Microstructures | 1999
61ba97523961c0f52fc50d37 | ThCoC 2 | 1086945111 |  | ThCoC2 |  |  | Carbides |  |  |  | 2.5 | K |  |  |  | body | paragraph | 74d1942416 | Electronic structure, electron-phonon coupling and superconductivity in noncentrosymmetric ThCoC 2 from ab initio calculations |  | Gabriel Kuderowicz, Pawe, Bartlomiej WÃ³jcik, Wiendlocha |  |  | 2021
61ba97523961c0f52fc50d38 | lighter 6 Li | 1885061799 | lighter 6 Li | Li | [6 empty] | 0.02 | K |  |  |  | body | paragraph | 74d1942416 | Electronic structure, electron-phonon coupling and superconductivity in noncentrosymmetric ThCoC 2 from ab initio calculations |  | Gabriel Kuderowicz, Pawe, Bartlomiej WÃ³jcik, Wiendlocha |  |  | 2021
61ba97523961c0f52fc50d39 | LaNiC 2 | -819077887 |  | LaNiC2 |  |  | Carbides |  |  |  | 2.8 | K | specific heat |  |  | body | paragraph | 74d1942416 | Electronic structure, electron-phonon coupling and superconductivity in noncentrosymmetric ThCoC 2 from ab initio calculations |  | Gabriel Kuderowicz, Pawe, Bartlomiej WÃ³jcik, Wiendlocha |  |  | 2021
61ba97523961c0f52fc50d3a | MgCNi 3 | -1813619909 |  | MgNi3C |  |  | Carbides |  |  |  | 0.3 | K |  |  |  | body | paragraph | 74d1942416 | Electronic structure, electron-phonon coupling and superconductivity in noncentrosymmetric ThCoC 2 from ab initio calculations |  | Gabriel Kuderowicz, Pawe, Bartlomiej WÃ³jcik, Wiendlocha |  |  | 2021
61ba97521b93c0c6bec50d7b | NbSe 2 | 82489197 |  | NbSe2 |  |  | Chalcogenides |  |  |  | 7.2 | K |  |  |  | body | paragraph | f4d5970d77 | Low-Lying Quasiparticle Excitations around a Vortex Core in Quantum Limit | 10.1103/physrevlett.80.2921 | N Hayashi, T Isoshima, M Ichioka, K Machida | American Physical Society (APS) | Physical Review Letters | 1998
61ba97521b93c0c6bec50d7f | A-15 compound V 3 Si |  |  | V3Si |  |  | Alloys |  |  |  | 17 | K |  |  |  | body | paragraph | f4d5970d77 | Low-Lying Quasiparticle Excitations around a Vortex Core in Quantum Limit | 10.1103/physrevlett.80.2921 | N Hayashi, T Isoshima, M Ichioka, K Machida | American Physical Society (APS) | Physical Review Letters | 1998
61ba97521b93c0c6bec50d81 | LuNi 2 B 2 C | -1112656468 |  | LuNi2B2C |  |  | Carbides, Borides |  |  |  | 16 | K |  |  |  | body | paragraph | f4d5970d77 | Low-Lying Quasiparticle Excitations around a Vortex Core in Quantum Limit | 10.1103/physrevlett.80.2921 | N Hayashi, T Isoshima, M Ichioka, K Machida | American Physical Society (APS) | Physical Review Letters | 1998
61ba975314d91e0862c50d41 | L2 | 1154079246 |  | L |  |  | Alloys |  |  |  | 11 | K | resistivity |  |  | body | figure | 6201f17aed | Anomalous magnetoresistance in the spinel superconductor LiTi2O4 | 10.1038/ncomms8183 | K Jin, G He, X Zhang, S Maruyama, S Yasui, R Suchoski, J Shin, Y Jiang, H S Yu, J Yuan, L Shan, F V Kusmartsev, R L Greene, I Takeuchi | Springer Science and Business Media LLC | Nature Communications | 2015
61ba975314d91e0862c50d42 | LiTi 2 O 4 (LTO) | -365897536 | LTO | LiTi2O4 |  |  | Oxides |  |  |  | 11 | K |  |  |  | header | abstract | 6201f17aed | Anomalous magnetoresistance in the spinel superconductor LiTi2O4 | 10.1038/ncomms8183 | K Jin, G He, X Zhang, S Maruyama, S Yasui, R Suchoski, J Shin, Y Jiang, H S Yu, J Yuan, L Shan, F V Kusmartsev, R L Greene, I Takeuchi | Springer Science and Business Media LLC | Nature Communications | 2015
61ba97537c13e4f711c50d3f | Ca 3 Ir 4 Sn 13 | -223639345 |  | Ca3Sn13Ir4 |  |  | Alloys |  |  |  | 5 | K |  |  |  | body | paragraph | a1b619bf2f | Strong enhancement ofs-wave superconductivity near a quantum critical point ofCa3Ir4Sn13 | 10.1103/physrevb.92.195122 | P K Biswas, Z Guguchia, R Khasanov, M Chinotti, L Li, Kefeng Wang, C Petrovic, E Morenzoni | American Physical Society (APS) | Physical Review B | 2015
61ba97537c13e4f711c50d40 | Ca 3 Ir 4 Sn 13 | -383442493 |  | Ca3Sn13Ir4 |  |  | Alloys |  |  |  | 8.9 | K |  | 4000000000 | Pa | body | paragraph | a1b619bf2f | Strong enhancement ofs-wave superconductivity near a quantum critical point ofCa3Ir4Sn13 | 10.1103/physrevb.92.195122 | P K Biswas, Z Guguchia, R Khasanov, M Chinotti, L Li, Kefeng Wang, C Petrovic, E Morenzoni | American Physical Society (APS) | Physical Review B | 2015
61ba9753a013f06956c50d55 | CeCoIn 5 | -150320387 |  | CeIn5Co |  |  | Alloys |  |  |  | 2.3 | K |  |  |  | body |  | 69e54a930c | Unconventional Superconductivity inCeIrIn5andCeCoIn5: Specific Heat and Thermal Conductivity Studies | 10.1103/physrevlett.86.5152 | R Movshovich, M Jaime, J D Thompson, C Petrovic, Z Fisk, P G Pagliuso, J L Sarrao | American Physical Society (APS) | Physical Review Letters | 2001
61ba9753e4dc5fe1bac50d3b | Epitaxial thin films of MgB 2 | 2144314933 |  | MgB2 |  | Epitaxial thin films | Alloys, Borides |  |  |  | 39 | K |  |  |  | header | abstract | 345d489804 | Effect of proton irradiation on pinning potential of YBa2Cu3O7âˆ’x thin epitaxial films | 10.1016/s0921-4526(99)02125-0 | A V Pogrebnyakov, X H Zeng, A Kotcharov, J E Jones, X X Xi, E M Lysczek, J Redwing, S Y Xu, Q Li, J Lettiery, D G Schlom, J Schallenberger, Z K Liu, W Tian, X Q Pan | Elsevier BV | Physica B: Condensed Matter | 2000
61ba9753e4dc5fe1bac50d3c | MgB 2 film on (0001) Al 2 O 3 substrate | -1547796471 |  | MgB2 |  | film | Alloys, Borides |  |  |  | 39 | K |  |  |  | body | paragraph | 345d489804 | Effect of proton irradiation on pinning potential of YBa2Cu3O7âˆ’x thin epitaxial films | 10.1016/s0921-4526(99)02125-0 | A V Pogrebnyakov, X H Zeng, A Kotcharov, J E Jones, X X Xi, E M Lysczek, J Redwing, S Y Xu, Q Li, J Lettiery, D G Schlom, J Schallenberger, Z K Liu, W Tian, X Q Pan | Elsevier BV | Physica B: Condensed Matter | 2000
61ba9753e4dc5fe1bac50d3d | MgB 2 film on (0001) Al 2 O 3 substrate |  |  | Al2O3 |  | film | Oxides |  |  |  | 39 | K |  |  |  | body | paragraph | 345d489804 | Effect of proton irradiation on pinning potential of YBa2Cu3O7âˆ’x thin epitaxial films | 10.1016/s0921-4526(99)02125-0 | A V Pogrebnyakov, X H Zeng, A Kotcharov, J E Jones, X X Xi, E M Lysczek, J Redwing, S Y Xu, Q Li, J Lettiery, D G Schlom, J Schallenberger, Z K Liu, W Tian, X Q Pan | Elsevier BV | Physica B: Condensed Matter | 2000
61ba9753e4dc5fe1bac50d3e | MgB 2 | 1467468388 |  | MgB2 |  |  | Alloys, Borides |  |  |  | 39 | K |  |  |  | body | paragraph | 345d489804 | Effect of proton irradiation on pinning potential of YBa2Cu3O7âˆ’x thin epitaxial films | 10.1016/s0921-4526(99)02125-0 | A V Pogrebnyakov, X H Zeng, A Kotcharov, J E Jones, X X Xi, E M Lysczek, J Redwing, S Y Xu, Q Li, J Lettiery, D G Schlom, J Schallenberger, Z K Liu, W Tian, X Q Pan | Elsevier BV | Physica B: Condensed Matter | 2000
61ba9753e4dc5fe1bac50d3f | MgB 2 thin films | 347406359 |  | MgB2 |  | thin films | Alloys, Borides |  |  |  | 30 | K |  |  |  | body | paragraph | 345d489804 | Effect of proton irradiation on pinning potential of YBa2Cu3O7âˆ’x thin epitaxial films | 10.1016/s0921-4526(99)02125-0 | A V Pogrebnyakov, X H Zeng, A Kotcharov, J E Jones, X X Xi, E M Lysczek, J Redwing, S Y Xu, Q Li, J Lettiery, D G Schlom, J Schallenberger, Z K Liu, W Tian, X Q Pan | Elsevier BV | Physica B: Condensed Matter | 2000
61ba975485b12ae79ac50d31 | LiFeAs crystal | -922290307 |  | LiFeAs |  | crystal | Iron-pnictides, Pnictides |  |  |  | 16.5 | K | resistivity |  |  | body | paragraph | 66fdf4a710 | Longitudinal magnetoresistance in Co-doped BaFe2As2and LiFeAs single crystals: Interplay between spin fluctuations and charge transport in iron pnictides | 10.1103/physrevb.88.045105 | F Rullier-Albenque, D Colson, A Forget | American Physical Society (APS) | Physical Review B | 2013
61ba97557ecf8b73e6c50d3c | Nb 3 Sn single crystal | 1948217253 |  | Nb3Sn |  | single crystal | Alloys |  |  |  | 0.02 | K |  |  |  | body | paragraph | 2dbb7fde72 | Thermal fluctuations in the classical superconductor Nb3Sn from high-resolution specific-heat measurements | 10.1016/j.physc.2007.04.161 | Rolf Lortz, Yuxing Wang, Alain Junod, Naoki Toyota | Elsevier BV | Physica C: Superconductivity and its Applications | 2007
61ba975507932c08a9c50d99 | doped SnX film | -1916864884 |  | XSn | doped | film | Alloys |  |  |  | 3.72 | K |  |  |  | body | paragraph | 23669ea4b6 | Two-dimensional time-reversal-invariant topological superconductivity in a doped quantum spin-Hall insulator | 10.1103/physrevb.90.054503 | Jing Wang, Yong Xu, Shou-Cheng Zhang | American Physical Society (APS) | Physical Review B | 2014
61ba97561b93c0c6bec50d82 | UPt 3 | 1730376624 |  | UPt3 |  |  | Alloys |  |  |  | 0.55 | K |  |  |  | body | paragraph | 1289d56046 | Symmetry protected topological superfluid3He-B | 10.1088/0953-8984/27/11/113203 | Takeshi Mizushima, Yasumasa Tsutsumi, Masatoshi Sato, Kazushige Machida | IOP Publishing | Journal of Physics: Condensed Matter | 2014
61ba9757a01e2beb09c50d70 | Pr 2 | -278367817 |  | Pr |  |  | Alloys |  |  |  | 52 | K |  |  |  | body | paragraph | ed9a613293 | Effect of chemical pressure on spin density wave and superconductivity in undoped and 15% F-dopedLa1âˆ’yYyFeAsOcompounds | 10.1103/physrevb.79.174523 | M Tropeano, C Fanciulli, F Canepa, M R Cimberle, C Ferdeghini, G Lamura, A Martinelli, M Putti, M Vignolo, A Palenzona | American Physical Society (APS) | Physical Review B | 2009
61ba97578452d931a5c50d30 | FeSe0.4Te0.6 | -1099793830 |  | Fe1Te0.6Se0.4 |  |  | Iron-chalcogenides, Chalcogenides |  |  |  | 14 | K |  |  |  | header | abstract | 8a8b86c5df | Spin Gap and Resonance at the Nesting Wave Vector in SuperconductingFeSe0.4Te0.6 | 10.1103/physrevlett.103.067008 | Yiming Qiu, Wei Bao, Yang Zhao, Collin Broholm, V Stanev, Z Tesanovic, Y C Gasparovic, S Chang, Jin Hu, Bin Qian, Minghu Fang, Zhiqiang Mao | American Physical Society (APS) | Physical Review Letters | 2009
61ba97578452d931a5c50d31 | labeled SC1 | -168175815 |  | CS |  |  | Carbides, Chalcogenides |  |  |  | 14 | K | heat capacity |  |  | body | figure | 8a8b86c5df | Spin Gap and Resonance at the Nesting Wave Vector in SuperconductingFeSe0.4Te0.6 | 10.1103/physrevlett.103.067008 | Yiming Qiu, Wei Bao, Yang Zhao, Collin Broholm, V Stanev, Z Tesanovic, Y C Gasparovic, S Chang, Jin Hu, Bin Qian, Minghu Fang, Zhiqiang Mao | American Physical Society (APS) | Physical Review Letters | 2009
61ba9757c2c99830dec50d75 | MgB 2 films on sapphire and SiC substrates | -1498953754 |  | MgB2 |  | films | Alloys, Borides |  |  |  | 39 | K |  |  |  | body | paragraph | 14fd4f0a11 | In situ epitaxial MgB2 thin films for superconducting electronics | 10.1038/nmat703 | Xianghui Zeng, Alexej V Pogrebnyakov, Armen Kotcharov, James E Jones, X X Xi, Eric M Lysczek, Joan M Redwing, Shengyong Xu, Qi Li, James Lettieri, Darrell G Schlom, Wei Tian, Xiaoqing Pan, Zi-Kui Liu | Springer Science and Business Media LLC | Nature Materials | 2002
61ba9757c2c99830dec50d77 | MgB 2 films | 1820534889 |  | MgB2 |  | films | Alloys, Borides |  |  |  | 39 | K |  |  |  | body | paragraph | 14fd4f0a11 | In situ epitaxial MgB2 thin films for superconducting electronics | 10.1038/nmat703 | Xianghui Zeng, Alexej V Pogrebnyakov, Armen Kotcharov, James E Jones, X X Xi, Eric M Lysczek, Joan M Redwing, Shengyong Xu, Qi Li, James Lettieri, Darrell G Schlom, Wei Tian, Xiaoqing Pan, Zi-Kui Liu | Springer Science and Business Media LLC | Nature Materials | 2002
61ba97582c886f0fe6c50d42 | MgBB 2 thin films grown on Al 2 O 3 substrates | 1846618338 |  | MgB3 |  | thin films | Alloys, Borides |  | Al 2 O 3 |  | 40.5 | K |  |  |  | body | paragraph | be40dd874f | Growth of Epitaxial MgB2 Thick Films with Columnar Structures by Using HPCVD | 10.1002/cvde.200706636 | W K Seong, Ji Y Huh, W N Kang, J-W Kim, Y-S Kwon, N-K Yang, J-G Park | Wiley | Chemical Vapor Deposition | 2007
61ba97582c886f0fe6c50d43 | MgB 2 | 1313439682 |  | MgB2 |  |  | Alloys, Borides |  |  |  | 39 | K |  |  |  | body | figure | be40dd874f | Growth of Epitaxial MgB2 Thick Films with Columnar Structures by Using HPCVD | 10.1002/cvde.200706636 | W K Seong, Ji Y Huh, W N Kang, J-W Kim, Y-S Kwon, N-K Yang, J-G Park | Wiley | Chemical Vapor Deposition | 2007
61ba975861d1c9d20fc50d77 | MgB 2 | 1282637034 |  | MgB2 |  |  | Alloys, Borides |  |  |  | 40 | K |  |  |  | body | paragraph | b4245a163b | Excess current in point contacts on two-band superconductor MgB2 in magnetic field | 10.1016/j.ssc.2004.11.037 | Yu. G Naidyuk, O E Kvitnitskaya, I K Yanson, S Lee, S Tajima | Elsevier BV | Solid State Communications | 2013
61ba9758fa2141a3e5c50d42 | LaO 0.5 F 0.5 BiS 2 | -1651335980 |  | La1Bi1S2O0.5F0.5 |  |  | Chalcogenides, Oxides, Fluorides |  |  |  | 8.5 | K | susceptibility |  |  | body | paragraph | 60d6a889da | Anisotropic upper critical field of BiS 2 -based superconductor LaO 0.5 F 0.5 BiS 2 |  | Yoshikazu Mizuguchi, Atsushi Miyake, Kazuto Akiba, Masashi Tokunaga, Joe Kajitani, Osuke Miura
61ba9758fa2141a3e5c50d43 | LaO 0.5 F 0.5 BiS 2 | -1870808362 |  | La1Bi1S2O0.5F0.5 |  |  | Chalcogenides, Oxides, Fluorides |  |  |  | 11 | K |  |  |  | body | paragraph | 60d6a889da | Anisotropic upper critical field of BiS 2 -based superconductor LaO 0.5 F 0.5 BiS 2 |  | Yoshikazu Mizuguchi, Atsushi Miyake, Kazuto Akiba, Masashi Tokunaga, Joe Kajitani, Osuke Miura
61ba9758fa2141a3e5c50d44 | LaO 0.5 F 0.5 BiS 2 | -1978648562 |  | La1Bi1S2O0.5F0.5 |  |  | Chalcogenides, Oxides, Fluorides |  |  |  | 3 | K |  |  |  | body | paragraph | 60d6a889da | Anisotropic upper critical field of BiS 2 -based superconductor LaO 0.5 F 0.5 BiS 2 |  | Yoshikazu Mizuguchi, Atsushi Miyake, Kazuto Akiba, Masashi Tokunaga, Joe Kajitani, Osuke Miura
61ba9758fa2141a3e5c50d46 | LaO 0.5 F 0.5 BiS 2 | -1870836482 |  | La1Bi1S2O0.5F0.5 |  |  | Chalcogenides, Oxides, Fluorides |  |  |  | 10.8 | K | electrical resistivity |  |  | body | paragraph | 60d6a889da | Anisotropic upper critical field of BiS 2 -based superconductor LaO 0.5 F 0.5 BiS 2 |  | Yoshikazu Mizuguchi, Atsushi Miyake, Kazuto Akiba, Masashi Tokunaga, Joe Kajitani, Osuke Miura
61ba97582227d4ac07c50d3d | overdoped Bi2212 | 2053264434 | Bi2212 | Bi | overdoped | [5 empty] | 84 | K |  |  |  | body | paragraph | 5eaac4ab0f | Superconducting Gap and Strong In-Plane Anisotropy in UntwinnedYBa2Cu3O7âˆ’Î´ | 10.1103/physrevlett.86.4370 | D H Lu, D L Feng, N P Armitage, K M Shen, A Damascelli, C Kim, F Ronning, Z-X Shen, D A Bonn, R Liang, W N Hardy, A I Rykov, S Tajima | American Physical Society (APS) | Physical Review Letters | 2001
61ba97582227d4ac07c50d3e | Y123 | 1835081076 | Y123 | Y | [6 empty] | 89 | K |  |  |  | body | paragraph | 5eaac4ab0f | Superconducting Gap and Strong In-Plane Anisotropy in UntwinnedYBa2Cu3O7âˆ’Î´ | 10.1103/physrevlett.86.4370 | D H Lu, D L Feng, N P Armitage, K M Shen, A Damascelli, C Kim, F Ronning, Z-X Shen, D A Bonn, R Liang, W N Hardy, A I Rykov, S Tajima | American Physical Society (APS) | Physical Review Letters | 2001
61ba97582227d4ac07c50d3f | Un- twinned YBa 2 Cu 3 O 6.993 single crystals (overdoped | -1914952527 |  | Ba2Y1Cu3O6.993 | Un | single crystals | Oxides, Cuprates |  |  |  | 89 | K |  |  |  | body | paragraph | 5eaac4ab0f | Superconducting Gap and Strong In-Plane Anisotropy in UntwinnedYBa2Cu3O7âˆ’Î´ | 10.1103/physrevlett.86.4370 | D H Lu, D L Feng, N P Armitage, K M Shen, A Damascelli, C Kim, F Ronning, Z-X Shen, D A Bonn, R Liang, W N Hardy, A I Rykov, S Tajima | American Physical Society (APS) | Physical Review Letters | 2001
61ba97582227d4ac07c50d40 | Un- twinned YBa 2 Cu 3 O 6.993 single crystals (overdoped |  |  | Ba2Y1Cu3O6.993 | overdoped | single crystals | Oxides, Cuprates |  |  |  | 89 | K |  |  |  | body | paragraph | 5eaac4ab0f | Superconducting Gap and Strong In-Plane Anisotropy in UntwinnedYBa2Cu3O7âˆ’Î´ | 10.1103/physrevlett.86.4370 | D H Lu, D L Feng, N P Armitage, K M Shen, A Damascelli, C Kim, F Ronning, Z-X Shen, D A Bonn, R Liang, W N Hardy, A I Rykov, S Tajima | American Physical Society (APS) | Physical Review Letters | 2001
61ba9758e720aae5f4c50d5d | MgB 2 | 1350013960 |  | MgB2 |  |  | Alloys, Borides |  |  |  | 39 | K |  |  |  | body | paragraph | c8def8bc22 | Orbital-Dependent Two-Band Superconductivity in MgB2 | 10.1143/jpsj.72.1619 | Takashi Yanagisawa, Hajime Shibata | Physical Society of Japan | Journal of the Physical Society of Japan | 2003
61ba9758e614176f2ec50d50 | LaNiAsO | 435843683 |  | LaNiAsO |  |  | Oxides, Pnictides |  |  |  | 2.75 | K |  |  |  | body | paragraph | cf8834f2aa | Superconductivity in a new layered nickel selenide CsNi2Se2 | 10.1088/0953-2048/29/4/045008 | Huimin Chen, Jinhu Yang, Chao Cao, Lin Li, Qiping Su, Bin Chen, Hangdong Wang, Qianhui Mao, Binjie Xu, Jianhua Du, Minghu Fang | IOP Publishing | Superconductor Science and Technology | 2015
61ba9758e614176f2ec50d51 | TlNi 2 Se 2 | -1120454361 |  | Tl(NiSe)2 |  |  | Chalcogenides |  |  |  | 3.7 | K |  |  |  | body | paragraph | cf8834f2aa | Superconductivity in a new layered nickel selenide CsNi2Se2 | 10.1088/0953-2048/29/4/045008 | Huimin Chen, Jinhu Yang, Chao Cao, Lin Li, Qiping Su, Bin Chen, Hangdong Wang, Qianhui Mao, Binjie Xu, Jianhua Du, Minghu Fang | IOP Publishing | Superconductor Science and Technology | 2015
61ba9758e614176f2ec50d52 | CsNi 2 Se 2 | 1952608815 |  | Cs(NiSe)2 |  |  | Chalcogenides |  |  |  | 2.7 | K |  |  |  | body | paragraph | cf8834f2aa | Superconductivity in a new layered nickel selenide CsNi2Se2 | 10.1088/0953-2048/29/4/045008 | Huimin Chen, Jinhu Yang, Chao Cao, Lin Li, Qiping Su, Bin Chen, Hangdong Wang, Qianhui Mao, Binjie Xu, Jianhua Du, Minghu Fang | IOP Publishing | Superconductor Science and Technology | 2015
61ba9758e614176f2ec50d53 | K 0.95 Ni 1.86 Se 2 single crystal | 48098742 |  | K0.95Ni1.86Se2 |  | single crystal | Chalcogenides |  |  |  | 2.7 | K |  |  |  | body | paragraph | cf8834f2aa | Superconductivity in a new layered nickel selenide CsNi2Se2 | 10.1088/0953-2048/29/4/045008 | Huimin Chen, Jinhu Yang, Chao Cao, Lin Li, Qiping Su, Bin Chen, Hangdong Wang, Qianhui Mao, Binjie Xu, Jianhua Du, Minghu Fang | IOP Publishing | Superconductor Science and Technology | 2015
61ba9758e614176f2ec50d54 | CsNi2Se2 | -782355977 |  | Cs(NiSe)2 |  |  | Chalcogenides |  |  |  | 2.7 | K |  |  |  | header | abstract | cf8834f2aa | Superconductivity in a new layered nickel selenide CsNi2Se2 | 10.1088/0953-2048/29/4/045008 | Huimin Chen, Jinhu Yang, Chao Cao, Lin Li, Qiping Su, Bin Chen, Hangdong Wang, Qianhui Mao, Binjie Xu, Jianhua Du, Minghu Fang | IOP Publishing | Superconductor Science and Technology | 2015
61ba9758e614176f2ec50d55 | BaNi 2 As 2 | 1403008330 |  | Ba(NiAs)2 |  |  | Pnictides |  |  |  | 0.7 | K |  |  |  | body | paragraph | cf8834f2aa | Superconductivity in a new layered nickel selenide CsNi2Se2 | 10.1088/0953-2048/29/4/045008 | Huimin Chen, Jinhu Yang, Chao Cao, Lin Li, Qiping Su, Bin Chen, Hangdong Wang, Qianhui Mao, Binjie Xu, Jianhua Du, Minghu Fang | IOP Publishing | Superconductor Science and Technology | 2015
61ba9758e614176f2ec50d56 | CsNi 2 Se 2 | 1956462661 |  | Cs(NiSe)2 |  |  | Chalcogenides |  |  |  | 2.7 | K |  |  |  | body | figure | cf8834f2aa | Superconductivity in a new layered nickel selenide CsNi2Se2 | 10.1088/0953-2048/29/4/045008 | Huimin Chen, Jinhu Yang, Chao Cao, Lin Li, Qiping Su, Bin Chen, Hangdong Wang, Qianhui Mao, Binjie Xu, Jianhua Du, Minghu Fang | IOP Publishing | Superconductor Science and Technology | 2015
61ba9758e614176f2ec50d57 | LaNiPO | 554057178 |  | LaNiPO |  |  | Oxides, Pnictides |  |  |  | 3 | K |  |  |  | body | paragraph | cf8834f2aa | Superconductivity in a new layered nickel selenide CsNi2Se2 | 10.1088/0953-2048/29/4/045008 | Huimin Chen, Jinhu Yang, Chao Cao, Lin Li, Qiping Su, Bin Chen, Hangdong Wang, Qianhui Mao, Binjie Xu, Jianhua Du, Minghu Fang | IOP Publishing | Superconductor Science and Technology | 2015
61ba9758e614176f2ec50d58 | BaNi 2 P 2 | -2113889105 |  | Ba(NiP)2 |  |  | Pnictides |  |  |  | 2.4 | K |  |  |  | body | paragraph | cf8834f2aa | Superconductivity in a new layered nickel selenide CsNi2Se2 | 10.1088/0953-2048/29/4/045008 | Huimin Chen, Jinhu Yang, Chao Cao, Lin Li, Qiping Su, Bin Chen, Hangdong Wang, Qianhui Mao, Binjie Xu, Jianhua Du, Minghu Fang | IOP Publishing | Superconductor Science and Technology | 2015
61ba9758e614176f2ec50d59 | SrNi 2 P 2 | -259689487 |  | Sr(NiP)2 |  |  | Pnictides |  |  |  | 1.4 | K |  |  |  | body | paragraph | cf8834f2aa | Superconductivity in a new layered nickel selenide CsNi2Se2 | 10.1088/0953-2048/29/4/045008 | Huimin Chen, Jinhu Yang, Chao Cao, Lin Li, Qiping Su, Bin Chen, Hangdong Wang, Qianhui Mao, Binjie Xu, Jianhua Du, Minghu Fang | IOP Publishing | Superconductor Science and Technology | 2015
61ba9758e614176f2ec50d5a | K 0.95 Ni 1.86 Se 2 | 971137781 |  | K0.95Ni1.86Se2 |  |  | Chalcogenides |  |  |  | 0.3 | K |  |  |  | body | paragraph | cf8834f2aa | Superconductivity in a new layered nickel selenide CsNi2Se2 | 10.1088/0953-2048/29/4/045008 | Huimin Chen, Jinhu Yang, Chao Cao, Lin Li, Qiping Su, Bin Chen, Hangdong Wang, Qianhui Mao, Binjie Xu, Jianhua Du, Minghu Fang | IOP Publishing | Superconductor Science and Technology | 2015
61ba97593136e52869c50d51 | Pr0.88LaCe0.12CuO | -255687900 |  | La1Ce0.12Pr0.88Cu1O1 |  |  | Oxides, Cuprates |  |  |  | 21 | K |  |  |  | body | paragraph | 318d546da1 | Evolution of low-energy spin dynamics in the electron-doped high-transition-temperature superconductorPr0.88LaCe0.12CuO4âˆ’Î´ | 10.1103/physrevb.74.144514 | Stephen D Wilson, Shiliang Li, Pengcheng Dai, Wei Bao, Jae-Ho Chung, H J Kang, Seung-Hun Lee, Seiki Komiya, Yoichi Ando, Qimiao Si | American Physical Society (APS) | Physical Review B | 2006
61ba9759ab9e3e9324c50d3c | AuIn2 | 1049027220 |  | In2Au |  |  | Alloys |  |  |  | 0.207 | K |  |  |  | body | paragraph | dc531cccc7 | Theory of interplay of nuclear magnetism and superconductivity inAuIn2 | 10.1103/physrevb.56.r11415 | M L KuliÄ‡, A I Buzdin, L N Bulaevskii | American Physical Society (APS) | Physical Review B | 2014
61ba97598452d931a5c50d32 | KFe 2 As 2 | 1066970879 |  | K(FeAs)2 |  |  | Iron-pnictides, Pnictides |  |  |  | 5.6 | K |  |  |  | body | paragraph | 37727b7ffb | Anisotropic upper critical field and possible Fulde-Ferrel-Larkin-Ovchinnikov state in the stoichiometric pnictide superconductor LiFeAs | 10.1103/physrevb.83.060502 | K Cho, H Kim, M A Tanatar, Y J Song, Y S Kwon, W A Coniglio, C C Agosta, A Gurevich, R Prozorov | American Physical Society (APS) | Physical Review B | 2010
61ba97598452d931a5c50d33 | LaFePO | 1966381766 |  | LaFePO |  |  | Iron-pnictides, Oxides, Pnictides |  |  |  | 18 | K |  |  |  | body | paragraph | 37727b7ffb | Anisotropic upper critical field and possible Fulde-Ferrel-Larkin-Ovchinnikov state in the stoichiometric pnictide superconductor LiFeAs | 10.1103/physrevb.83.060502 | K Cho, H Kim, M A Tanatar, Y J Song, Y S Kwon, W A Coniglio, C C Agosta, A Gurevich, R Prozorov | American Physical Society (APS) | Physical Review B | 2010
61ba97595cc438644dc50d6a | KFe 2 As 2 | 870565333 |  | K(FeAs)2 |  |  | Iron-pnictides, Pnictides |  |  |  | 10 | K |  |  |  | body | paragraph | 6d8bdeb48f | Importance of both spin and orbital fluctuations in BaFe 2 (As 1âˆ’x P x ) 2 : Evidence from superconducting gap anisotropy |  | T Yoshida, S Ideta, T Shimojima, W Malaeb, K Shinada, H Suzuki, I Nishi, A Fujimori, K Ishizaka, S Shin, Y Nakashima, H Anzai, M Arita, A Ino, H Namatame, M Taniguchi, H Kumigashira, K Ono, S Kasahara, T Shibauchi, T Terashima, Y Matsuda, M Nakajima, S Uchida, Y Tomioka, T Ito, K Kihou, C H Lee, A Iyo, H Eisaki, H Ikeda, R Arita, T Saito, S Onari, H Kontani
61ba97593961c0f52fc50d3d | pure FeSe | -1071868043 |  | FeSe | pure |  | Iron-chalcogenides, Chalcogenides |  |  |  | 8 | K |  |  |  | body | paragraph | e83aebb14b | Effect of Fe excess on structural, magnetic and superconducting properties of single-crystalline Fe1+xTe1âˆ’ySey | 10.1016/j.jssc.2010.01.024 | R Viennois, E Giannini, D Van Der Marel, R ÄŒernÃ½ | Elsevier BV | Journal of Solid State Chemistry | 2010
61ba97593961c0f52fc50d3e | FeTe 0.5 Se 0.5 | 1895703280 |  | Fe1Te0.5Se0.5 |  |  | Iron-chalcogenides, Chalcogenides |  |  |  | 10 | K |  |  |  | body | paragraph | e83aebb14b | Effect of Fe excess on structural, magnetic and superconducting properties of single-crystalline Fe1+xTe1âˆ’ySey | 10.1016/j.jssc.2010.01.024 | R Viennois, E Giannini, D Van Der Marel, R ÄŒernÃ½ | Elsevier BV | Journal of Solid State Chemistry | 2010
61ba97593961c0f52fc50d3f | 10% Se substitutes for Te | 939738399 |  | Te | 10% Se |  | Chalcogenides |  |  |  | 46 | K | susceptibility |  |  | body | figure | e83aebb14b | Effect of Fe excess on structural, magnetic and superconducting properties of single-crystalline Fe1+xTe1âˆ’ySey | 10.1016/j.jssc.2010.01.024 | R Viennois, E Giannini, D Van Der Marel, R ÄŒernÃ½ | Elsevier BV | Journal of Solid State Chemistry | 2010
61ba97593961c0f52fc50d40 | Fe(Se,Te) solid solution (up to 90% Te substitution for Se in polycrystalline samples) | 2130699946 | Fe(Se,Te | MFe | 90% Te substitution for Se | polycrystalline |  |  |  |  | 15 | K |  |  |  | body | paragraph | e83aebb14b | Effect of Fe excess on structural, magnetic and superconducting properties of single-crystalline Fe1+xTe1âˆ’ySey | 10.1016/j.jssc.2010.01.024 | R Viennois, E Giannini, D Van Der Marel, R ÄŒernÃ½ | Elsevier BV | Journal of Solid State Chemistry | 2010
61ba975afa2141a3e5c50d47 | field-doped pure C 60 | 1640113308 |  | C | field |  | Carbides |  |  |  | 11 | K |  |  |  | body | paragraph | 7b20693d26 | EnhancingTcin field-doped fullerenes by applying uniaxial stress | 10.1103/physrevb.66.081401 | Erik Koch | American Physical Society (APS) | Physical Review B | 2013
61ba975b2b9a12e3d2c50d64 | CeCu 2 Si 2 | 1432136040 |  | Ce(CuSi)2 |  |  | Alloys |  |  |  | 0.65 | K |  |  |  | header | abstract | 40b3f9fe44 | Exotic superconducting phase inCeCu2Si2close to antiferromagnetism: A Cu-NQR study under hydrostatic pressure | 10.1103/physrevb.63.140501 | Y Kawasaki, K Ishida, T Mito, C Thessieu, G-Q Zheng, Y Kitaoka, C Geibel, F Steglich | American Physical Society (APS) | Physical Review B | 2000
61ba975bd52116ffe1c50d54 | overdoped Bi2212 crystal | -378837530 | Bi2212 | Bi | overdoped | crystal |  |  |  |  | 78 | K |  |  |  | body | paragraph | 062185896d | Observation of an Unconventional Metal-Insulator Transition in OverdopedCuO2Compounds | 10.1103/physrevlett.89.107003 | F Venturini, M Opel, T P Devereaux, J K Freericks, I TÃ¼ttÅ‘, B Revaz, E Walker, H Berger, L ForrÃ³, R Hackl | American Physical Society (APS) | Physical Review Letters | 2013
61ba975b7ce09aab2ac50d63 | environmentally-doped NaFeAs | 631245279 |  | NaFeAs | environmentally |  | Iron-pnictides, Pnictides |  |  |  | 25 | K |  |  |  | body | paragraph | ec656bcb95 | Upper critical field of high-quality single crystals of KFe2As2 | 10.1103/physrevb.87.134513 | Yong Liu, M A Tanatar, V G Kogan, Hyunsoo Kim, T A Lograsso, R Prozorov | American Physical Society (APS) | Physical Review B | 2013
61ba975b7ce09aab2ac50d64 | LiFeAs | 228095385 |  | LiFeAs |  |  | Iron-pnictides, Pnictides |  |  |  | 18 | K | resistivity |  |  | body | paragraph | ec656bcb95 | Upper critical field of high-quality single crystals of KFe2As2 | 10.1103/physrevb.87.134513 | Yong Liu, M A Tanatar, V G Kogan, Hyunsoo Kim, T A Lograsso, R Prozorov | American Physical Society (APS) | Physical Review B | 2013
61ba975b0a416aa3d9c50d4a | CeCu 2 Si 2 | 1559210320 |  | Ce(CuSi)2 |  |  | Alloys |  |  |  | 2.3 | K |  |  |  | body | paragraph | dcb01ef260 | Nonlocality and strong coupling in the heavy fermion superconductorCeCoIn5:A penetration depth study | 10.1103/physrevb.67.014527 | Elbert E M Chia, D J Van Harlingen, M B Salamon, Brian D Yanoff, I Bonalde, J L Sarrao | American Physical Society (APS) | Physical Review B | 2013
61ba975c7f36ec6458c50d33 | MgCNi 2.8 | 11171820 |  | Mg1Ni2.8C1 |  |  | Carbides |  |  |  | 6.7 | K |  | 4250000000 | Pa | body | paragraph | 61713d3d2c | Conventional superconductivity and hysteretic Campbell penetration depth in single crystals MgCNi3 | 10.1103/physrevb.87.094520 | R T Gordon, N D Zhigadlo, S Weyeneth, S Katrych, R Prozorov | American Physical Society (APS) | Physical Review B | 2013
61ba975ca013f06956c50d59 | FeSeTe film | 388280435 |  | FeTeSe |  | film | Iron-chalcogenides, Chalcogenides |  |  |  | 13.5 | K | R(T) |  |  | body | paragraph | a88b56c45e | Conductance spectrum and superconducting gap structures observed in c-axis FeSe0.46Te0.54/Au junctions | 10.1063/1.4821959 | Y T Shen, Y S Li, K C Lin, M K Wu, C C Chi | AIP Publishing | Journal of Applied Physics | 2013
61ba975ca013f06956c50d5a | FeSeTe | 1671222893 |  | FeTeSe |  |  | Iron-chalcogenides, Chalcogenides |  |  |  | 13.5 | K | resistance, resistance |  |  | body | figure | a88b56c45e | Conductance spectrum and superconducting gap structures observed in c-axis FeSe0.46Te0.54/Au junctions | 10.1063/1.4821959 | Y T Shen, Y S Li, K C Lin, M K Wu, C C Chi | AIP Publishing | Journal of Applied Physics | 2013
61ba975ca013f06956c50d5b | FeSe 0.3 Te 0.7 | -1916980324 |  | Fe1Te0.7Se0.3 |  |  | Iron-chalcogenides, Chalcogenides |  |  |  | 13.5 | K |  |  |  | header | abstract | a88b56c45e | Conductance spectrum and superconducting gap structures observed in c-axis FeSe0.46Te0.54/Au junctions | 10.1063/1.4821959 | Y T Shen, Y S Li, K C Lin, M K Wu, C C Chi | AIP Publishing | Journal of Applied Physics | 2013
61ba975ca013f06956c50d5c | FeSe | 1477221270 |  | FeSe |  |  | Iron-chalcogenides, Chalcogenides |  |  |  | 8 | K |  |  |  | body | paragraph | a88b56c45e | Conductance spectrum and superconducting gap structures observed in c-axis FeSe0.46Te0.54/Au junctions | 10.1063/1.4821959 | Y T Shen, Y S Li, K C Lin, M K Wu, C C Chi | AIP Publishing | Journal of Applied Physics | 2013
61ba975ca013f06956c50d5d | fluorine-doped LaFeAsO | 2112125949 |  | LaFeAsO | fluorine |  | Iron-pnictides, Oxides, Pnictides |  |  |  | 26 | K |  |  |  | body | paragraph | a88b56c45e | Conductance spectrum and superconducting gap structures observed in c-axis FeSe0.46Te0.54/Au junctions | 10.1063/1.4821959 | Y T Shen, Y S Li, K C Lin, M K Wu, C C Chi | AIP Publishing | Journal of Applied Physics | 2013
61ba975ce720aae5f4c50d5f | bulk FeSCs | -821546838 |  | CsFeS |  |  | Iron-chalcogenides, Chalcogenides |  |  |  | 56 | K |  |  |  | body | paragraph | ae95f56668 | Superconductivity at 35 K by self doping in RbGd2Fe4As4O2 | 10.1088/1361-648x/aa58d2 | Zhi-Cheng Wang, Chao-Yang He, Si-Qi Wu, Zhang-Tu Tang, Yi Liu, Abduweli Ablimit, Qian Tao, Chun-Mu Feng, Zhu-An Xu, Guang-Han Cao | IOP Publishing | Journal of Physics: Condensed Matter | 2016
61ba975ce720aae5f4c50d60 | hole-doped oxyarsenide FeSCs | -1373732142 | oxyarsenide | CsFeS | hole-doped |  | Iron-chalcogenides, Chalcogenides |  |  |  | 35 | K |  |  |  | body | paragraph | ae95f56668 | Superconductivity at 35 K by self doping in RbGd2Fe4As4O2 | 10.1088/1361-648x/aa58d2 | Zhi-Cheng Wang, Chao-Yang He, Si-Qi Wu, Zhang-Tu Tang, Yi Liu, Abduweli Ablimit, Qian Tao, Chun-Mu Feng, Zhu-An Xu, Guang-Han Cao | IOP Publishing | Journal of Physics: Condensed Matter | 2016
61ba975ce720aae5f4c50d61 | RbGd 2 Fe 4 As 4 O 2 | -1797226536 |  | RbGd2Fe4(As2O)2 |  |  | Iron-pnictides, Oxides, Pnictides |  |  |  | 35 | K |  |  |  | header | title | ae95f56668 | Superconductivity at 35 K by self doping in RbGd2Fe4As4O2 | 10.1088/1361-648x/aa58d2 | Zhi-Cheng Wang, Chao-Yang He, Si-Qi Wu, Zhang-Tu Tang, Yi Liu, Abduweli Ablimit, Qian Tao, Chun-Mu Feng, Zhu-An Xu, Guang-Han Cao | IOP Publishing | Journal of Physics: Condensed Matter | 2016
61ba975ce720aae5f4c50d62 | AkAeFe 4 As 4 (Ak = K, Rb, Cs; Ae = Ca, Sr) | -1926707887 |  | AeAk(FeAs)4 |  |  | Iron-pnictides, Pnictides |  |  | Ak=K, Rb, Cs, Ae=Ca, Sr | 31 | K |  |  |  | body | paragraph | ae95f56668 | Superconductivity at 35 K by self doping in RbGd2Fe4As4O2 | 10.1088/1361-648x/aa58d2 | Zhi-Cheng Wang, Chao-Yang He, Si-Qi Wu, Zhang-Tu Tang, Yi Liu, Abduweli Ablimit, Qian Tao, Chun-Mu Feng, Zhu-An Xu, Guang-Han Cao | IOP Publishing | Journal of Physics: Condensed Matter | 2016
61ba975ce720aae5f4c50d64 | (La 1âˆ’x Sr x )OFeAs containing single separate single Fe 2 As 2 |  |  | FeAs |  |  | Iron-pnictides, Pnictides |  |  |  | 25 | K |  |  |  | body |  | ae95f56668 | Superconductivity at 35 K by self doping in RbGd2Fe4As4O2 | 10.1088/1361-648x/aa58d2 | Zhi-Cheng Wang, Chao-Yang He, Si-Qi Wu, Zhang-Tu Tang, Yi Liu, Abduweli Ablimit, Qian Tao, Chun-Mu Feng, Zhu-An Xu, Guang-Han Cao | IOP Publishing | Journal of Physics: Condensed Matter | 2016
61ba975ce720aae5f4c50d65 | hole-doped FeSCs | 1476577740 |  | CsFeS | hole-doped |  | Iron-chalcogenides, Chalcogenides |  |  |  | 38 | K |  |  |  | body |  | ae95f56668 | Superconductivity at 35 K by self doping in RbGd2Fe4As4O2 | 10.1088/1361-648x/aa58d2 | Zhi-Cheng Wang, Chao-Yang He, Si-Qi Wu, Zhang-Tu Tang, Yi Liu, Abduweli Ablimit, Qian Tao, Chun-Mu Feng, Zhu-An Xu, Guang-Han Cao | IOP Publishing | Journal of Physics: Condensed Matter | 2016
61ba975ce720aae5f4c50d66 | RbGd 2 Fe 4 As 4 O 2 | -1862677242 |  | RbGd2Fe4(As2O)2 |  |  | Iron-pnictides, Oxides, Pnictides |  |  |  | 35 | K |  |  |  | body |  | ae95f56668 | Superconductivity at 35 K by self doping in RbGd2Fe4As4O2 | 10.1088/1361-648x/aa58d2 | Zhi-Cheng Wang, Chao-Yang He, Si-Qi Wu, Zhang-Tu Tang, Yi Liu, Abduweli Ablimit, Qian Tao, Chun-Mu Feng, Zhu-An Xu, Guang-Han Cao | IOP Publishing | Journal of Physics: Condensed Matter | 2016
61ba975d85fc223534c50d2f | Pt doped Fe 2 As 2 | -800951334 |  | FeAs | Pt |  | Iron-pnictides, Pnictides |  |  |  | 34 | K | resistivity |  |  | body | figure | 374397027e | Interrogating the superconductor Ca10(Pt4As8)(Fe2âˆ’xPtxAs2)5 Layer-by-layer | 10.1038/srep35365 | Jisun Kim, Hyoungdo Nam, Guorong Li, A B Karki, Zhen Wang, Yimei Zhu, Chih-Kang Shih, Jiandi Zhang, Rongying Jin, E W Plummer | Springer Science and Business Media LLC | Scientific Reports | 2016
61ba975d85fc223534c50d30 | Pt 4 As 8 | -1143556426 |  | As2Pt |  |  | Pnictides |  |  |  | 31 | K | Out-of-plane resistivity |  |  | body | figure | 374397027e | Interrogating the superconductor Ca10(Pt4As8)(Fe2âˆ’xPtxAs2)5 Layer-by-layer | 10.1038/srep35365 | Jisun Kim, Hyoungdo Nam, Guorong Li, A B Karki, Zhen Wang, Yimei Zhu, Chih-Kang Shih, Jiandi Zhang, Rongying Jin, E W Plummer | Springer Science and Business Media LLC | Scientific Reports | 2016
61ba975d85fc223534c50d33 | Pt 4 As 8 | -639103310 |  | As2Pt |  |  | Pnictides |  |  |  | 38 | K |  |  |  | body | figure | 374397027e | Interrogating the superconductor Ca10(Pt4As8)(Fe2âˆ’xPtxAs2)5 Layer-by-layer | 10.1038/srep35365 | Jisun Kim, Hyoungdo Nam, Guorong Li, A B Karki, Zhen Wang, Yimei Zhu, Chih-Kang Shih, Jiandi Zhang, Rongying Jin, E W Plummer | Springer Science and Business Media LLC | Scientific Reports | 2016
61ba975e05e6aa6710c50d4c | Ba(Fe 0.92 Co 0.08 ) 2 As 2 | -829317538 |  | Ba1Fe1.84Co0.16As2 |  |  | Iron-pnictides, Pnictides |  |  |  | 25 | K |  |  |  | body | paragraph | a2b5bd81a9 | Nodes in the order parameter of superconducting iron pnictides investigated by infrared spectroscopy | 10.1103/physrevb.82.184527 | D Wu, N BariÅ¡iÄ‡, M Dressel, G H Cao, Z A Xu, J P Carbotte, E Schachinger | American Physical Society (APS) | Physical Review B | 2013
61ba975e05e6aa6710c50d4d | Ba(Fe 0.9 Co 0.1 ) 2 As 2 film | 810591138 |  | Ba1Fe1.8Co0.2As2 |  | film | Iron-pnictides, Pnictides |  |  |  | 25 | K |  |  |  | body | paragraph | a2b5bd81a9 | Nodes in the order parameter of superconducting iron pnictides investigated by infrared spectroscopy | 10.1103/physrevb.82.184527 | D Wu, N BariÅ¡iÄ‡, M Dressel, G H Cao, Z A Xu, J P Carbotte, E Schachinger | American Physical Society (APS) | Physical Review B | 2013
61ba975e05e6aa6710c50d4e | Ba(Fe 0.95 Ni 0.05 ) 2 As 2 | 2000470143 |  | Ba1Fe1.9Ni0.1As2 |  |  | Iron-pnictides, Pnictides |  |  |  | 20 | K |  |  |  | body | paragraph | a2b5bd81a9 | Nodes in the order parameter of superconducting iron pnictides investigated by infrared spectroscopy | 10.1103/physrevb.82.184527 | D Wu, N BariÅ¡iÄ‡, M Dressel, G H Cao, Z A Xu, J P Carbotte, E Schachinger | American Physical Society (APS) | Physical Review B | 2013
61ba975e05e6aa6710c50d50 | Ba(Fe 0.92 Co 0.08 ) 2 As 2 | -792743260 |  | Ba1Fe1.84Co0.16As2 |  |  | Iron-pnictides, Pnictides |  |  |  | 25 | K |  |  |  | body | paragraph | a2b5bd81a9 | Nodes in the order parameter of superconducting iron pnictides investigated by infrared spectroscopy | 10.1103/physrevb.82.184527 | D Wu, N BariÅ¡iÄ‡, M Dressel, G H Cao, Z A Xu, J P Carbotte, E Schachinger | American Physical Society (APS) | Physical Review B | 2013
61ba975e49d0b378c6c50d44 | K 3 C 60 | -132010144 |  | KC20 |  |  | Carbides |  |  |  | 19.3 | K |  |  |  | body | figure | b3e5978b2d | Nonlocal Free Energy of a Spatially Inhomogeneous Superconductor | 10.1088/0253-6102/57/5/20 | Konstantin V Grigorishin, Bohdan I Lev | IOP Publishing | Communications in Theoretical Physics | 2015
61ba975e2c886f0fe6c50d47 | FeSe | 1552318542 |  | FeSe |  |  | Iron-chalcogenides, Chalcogenides |  |  |  | 86 | K |  |  |  | header | abstract | 9619dea1b7 | Electron carriers with possible Dirac-cone-like dispersion inFeSe1âˆ’xSx(x=0and 0.14) single crystals triggered by structural transition | 10.1103/physrevb.93.104502 | Yue Sun, Sunseng Pyon, Tsuyoshi Tamegai | American Physical Society (APS) | Physical Review B | 2016
61ba975e2c886f0fe6c50d48 | FeSe | 1434875362 |  | FeSe |  |  | Iron-chalcogenides, Chalcogenides |  |  |  | 10 | K |  |  |  | body | paragraph | 9619dea1b7 | Electron carriers with possible Dirac-cone-like dispersion inFeSe1âˆ’xSx(x=0and 0.14) single crystals triggered by structural transition | 10.1103/physrevb.93.104502 | Yue Sun, Sunseng Pyon, Tsuyoshi Tamegai | American Physical Society (APS) | Physical Review B | 2016
61ba975e2c886f0fe6c50d49 | FeSe | 1380963698 |  | FeSe |  |  | Iron-chalcogenides, Chalcogenides |  |  |  | 9 | K |  |  |  | body | paragraph | 9619dea1b7 | Electron carriers with possible Dirac-cone-like dispersion inFeSe1âˆ’xSx(x=0and 0.14) single crystals triggered by structural transition | 10.1103/physrevb.93.104502 | Yue Sun, Sunseng Pyon, Tsuyoshi Tamegai | American Physical Society (APS) | Physical Review B | 2016
61ba975e61d1c9d20fc50d7a | Cd 2 Re 2 O 7 single crystal | 350485809 |  | Cd2Re2O7 |  | single crystal | Oxides |  |  |  | 0.97 | K | specific heat |  |  | body | paragraph | dc6b716e11 | Superconductivity in the Î²-pyrochlore osmates | 10.1016/j.physc.2007.03.376 | M BrÃ¼hwiler, T Schulze, S M Kazakov, Z Bukowski, R Puzniak, N D Zhigadlo, J Karpinski, B Batlogg | Elsevier BV | Physica C: Superconductivity and its Applications | 2007
61ba975e61d1c9d20fc50d7c | Sr 2 RuO 4 | 1782792562 |  | Sr2RuO4 |  |  | Oxides |  |  |  | 0.97 | K |  |  |  | body | figure | dc6b716e11 | Superconductivity in the Î²-pyrochlore osmates | 10.1016/j.physc.2007.03.376 | M BrÃ¼hwiler, T Schulze, S M Kazakov, Z Bukowski, R Puzniak, N D Zhigadlo, J Karpinski, B Batlogg | Elsevier BV | Physica C: Superconductivity and its Applications | 2007
61ba975e61d1c9d20fc50d7d | LiTi 2 O 4 | -130329624 |  | LiTi2O4 |  |  | Oxides |  |  |  | 13.7 | K |  |  |  | body | paragraph | dc6b716e11 | Superconductivity in the Î²-pyrochlore osmates | 10.1016/j.physc.2007.03.376 | M BrÃ¼hwiler, T Schulze, S M Kazakov, Z Bukowski, R Puzniak, N D Zhigadlo, J Karpinski, B Batlogg | Elsevier BV | Physica C: Superconductivity and its Applications | 2007
61ba975e61d1c9d20fc50d7e | Cd 2 Re 2 O 7 | 1813815410 |  | Cd2Re2O7 |  |  | Oxides |  |  |  | 1 | K |  |  |  | body | paragraph | dc6b716e11 | Superconductivity in the Î²-pyrochlore osmates | 10.1016/j.physc.2007.03.376 | M BrÃ¼hwiler, T Schulze, S M Kazakov, Z Bukowski, R Puzniak, N D Zhigadlo, J Karpinski, B Batlogg | Elsevier BV | Physica C: Superconductivity and its Applications | 2007
61ba975e61d1c9d20fc50d7f | Sr 2 RuO 4 | 1438132752 |  | Sr2RuO4 |  |  | Oxides |  |  |  | 1 | K |  |  |  | body | paragraph | dc6b716e11 | Superconductivity in the Î²-pyrochlore osmates | 10.1016/j.physc.2007.03.376 | M BrÃ¼hwiler, T Schulze, S M Kazakov, Z Bukowski, R Puzniak, N D Zhigadlo, J Karpinski, B Batlogg | Elsevier BV | Physica C: Superconductivity and its Applications | 2007
61ba975fe4552e90a8c50d45 | Al | 671929100 |  | Al |  |  | Alloys |  |  |  | 1.28 | K |  |  |  | body | paragraph | 5a72b85afc | Performance of hybrid NbTiN-Al microwave kinetic inductance detectors as direct detectors for sub-millimeter astronomy | 10.1117/12.2055537 | R M J Janssen, J J A Baselmans, A Endo, L Ferrari, S J C Yates, A M Baryshev, T M Klapwijk | SPIE |  | 2014
61ba975fe4552e90a8c50d46 | NbTiN | 1721848471 |  | TiNbN |  |  | Nitrides |  |  |  | 14 | K |  |  |  | body | paragraph | 5a72b85afc | Performance of hybrid NbTiN-Al microwave kinetic inductance detectors as direct detectors for sub-millimeter astronomy | 10.1117/12.2055537 | R M J Janssen, J J A Baselmans, A Endo, L Ferrari, S J C Yates, A M Baryshev, T M Klapwijk | SPIE |  | 2014
61ba975fd52116ffe1c50d56 | Nb | -218633685 |  | Nb |  |  | Alloys |  |  |  | 9.2 | K |  |  |  | body | paragraph | 2cfb9700cc | Glasslike low-frequency ac response ofZrB12and Nb single crystals in the surface superconducting state | 10.1103/physrevb.73.104507 | Menachem I Tsindlekht, Grigory I Leviev, Valery M Genkin, Israel Felner, Yurii B Paderno, Vladimir B Filippov | American Physical Society (APS) | Physical Review B | 2013
61ba975fd52116ffe1c50d57 | ZrB 12 | 86742598 |  | ZrB12 |  |  | Alloys, Borides |  |  |  | 6.06 | K |  |  |  | body | paragraph | 2cfb9700cc | Glasslike low-frequency ac response ofZrB12and Nb single crystals in the surface superconducting state | 10.1103/physrevb.73.104507 | Menachem I Tsindlekht, Grigory I Leviev, Valery M Genkin, Israel Felner, Yurii B Paderno, Vladimir B Filippov | American Physical Society (APS) | Physical Review B | 2013
61ba975fd52116ffe1c50d58 | ZrB 12 | 86742598 |  | ZrB12 |  |  | Alloys, Borides |  |  |  | 9.2 | K |  |  |  | body | paragraph | 2cfb9700cc | Glasslike low-frequency ac response ofZrB12and Nb single crystals in the surface superconducting state | 10.1103/physrevb.73.104507 | Menachem I Tsindlekht, Grigory I Leviev, Valery M Genkin, Israel Felner, Yurii B Paderno, Vladimir B Filippov | American Physical Society (APS) | Physical Review B | 2013
61ba97603961c0f52fc50d43 | CeRu 2 Ge 2 | 1239768965 |  | Ce(GeRu)2 |  |  | Alloys |  |  |  | 8 | K |  |  |  | body | paragraph | bd367b2a84 | Quantum phase transitions in heavy fermion metals and Kondo insulators | 10.1002/pssb.201300005 | Qimiao Si, Silke Paschen | Wiley | physica status solidi (b) | 2013
61ba97603af0453d0cc50d8e | NaV 2 O 5 | -1438667346 |  | NaV2O5 |  |  | Oxides |  |  |  | 34 | K |  |  |  | body | paragraph | 952ecdcf5b | Spin-cluster model for the low-temperature phase ofÎ±â€²âˆ’NaV2O5 | 10.1103/physrevb.62.r14613 | Simon Trebst, Anirvan Sengupta | American Physical Society (APS) | Physical Review B | 2013
61ba9760ef148cdddfc50d4f | BaNi 2 As 2 | 1104566552 |  | Ba(NiAs)2 |  |  | Pnictides |  |  |  | 0.7 | K |  |  |  | body | paragraph | 7861fcd0c4 | Superconductivity induced by Ni doping in BaFe2As2single crystals | 10.1088/1367-2630/11/2/025008 | L J Li, Y K Luo, Q B Wang, H Chen, Z Ren, Q Tao, Y K Li, X Lin, M He, Z W Zhu, G H Cao, Z A Xu | IOP Publishing | New Journal of Physics | 2008
61ba97601b5bc7b48bc50d56 | ZrTe 3 | 565022689 |  | ZrTe3 |  |  | Chalcogenides |  |  |  | 2 | K |  | 101325 | Pa | body | paragraph | efe84413b3 | Disorder Quenching of the Charge Density Wave in ZrTe3 | 10.1103/physrevlett.122.017601 | Moritz Hoesch, Liam Gannon, Kenya Shimada, Benjamin J Parrett, Matthew D Watson, Timur K Kim, Xiangde Zhu, Cedomir Petrovic | American Physical Society (APS) | Physical Review Letters | 2017
61ba976011af647618c50d47 | hydrogen | -124014027 | hydrogen | H2 | [6 empty] | 9.25 | K |  |  |  | body | paragraph | 7fcda8036b | Avalanches and Self-Organized Criticality in superconductors | 10.1140/epjb/e2006-00063-7 | Rinke J Wijngaarden, Marco S Welling, Christof M Aegerter, Mariela Menghini | Springer Science and Business Media LLC | The European Physical Journal B | 2008
61ba97612227d4ac07c50d44 | LaSrAlO 4 substrate (film thickness ~ 52 nm) | 1178119973 |  | SrLaAlO4 |  | film | Oxides | film |  |  | 2.6 | K |  |  |  | header | abstract | 71e1ff30e7 | Superconductivity of FeSe0.5Te0.5Thin Films Grown by Pulsed Laser Deposition | 10.1143/jjap.49.023101 | Yoshinori Imai, Ryo Tanaka, Takanori Akiike, Masafumi Hanawa, Ichiro Tsukada, Atsutaka Maeda | Japan Society of Applied Physics | Japanese Journal of Applied Physics | 2010
61ba97612227d4ac07c50d45 | LaSrAlO 4 substrate | -1984221504 |  | SrLaAlO4 |  |  | Oxides |  |  |  | 2.6 | K |  |  |  | body | figure | 71e1ff30e7 | Superconductivity of FeSe0.5Te0.5Thin Films Grown by Pulsed Laser Deposition | 10.1143/jjap.49.023101 | Yoshinori Imai, Ryo Tanaka, Takanori Akiike, Masafumi Hanawa, Ichiro Tsukada, Atsutaka Maeda | Japan Society of Applied Physics | Japanese Journal of Applied Physics | 2010
61ba9761e614176f2ec50d63 | MgB 2 | 1319216936 |  | MgB2 |  |  | Alloys, Borides |  |  |  | 39 | K |  |  |  | body | paragraph | a1df089e1b | Softening of bond-stretching phonon mode in Ba1âˆ’xKxBiO3at the metal-insulator transition | 10.1103/physrevb.83.224525 | H Khosroabadi, S Miyasaka, J Kobayashi, K Tanaka, H Uchiyama, A Q R Baron, S Tajima | American Physical Society (APS) | Physical Review B | 2011
61ba9761a01e2beb09c50d78 | MgB 2 | 1400080214 |  | MgB2 |  |  | Alloys, Borides |  |  |  | 39 | K |  |  |  | body | paragraph | f0a7009bdd | Field Dependence of Electronic Specific Heat in Two-Band Superconductors | 10.1143/jpsj.71.23 | Noriyuki Nakai, Masanori Ichioka, Kazushige Machida | Physical Society of Japan | Journal of the Physical Society of Japan | 2001
61ba97613961c0f52fc50d45 | single- crystalline K 0.50 Na 0.24 Fe 1.Se 2 | -1123213652 |  | K0.5Na0.24Fe1Se2 |  | single- crystalline | Iron-chalcogenides, Chalcogenides |  |  |  | 20 | K |  |  |  | body | paragraph | 9b8620b7a0 | Multiband behavior and non-metallic low-temperature state of K |  | 52 Se, Hyejin Ryu, â€¡ F Wolff-Fabris, â€ J B Warren, M Uhlarz, J Wosnitza, C Petrovic |  |  | 2016
61ba976112cb23f3dfc50d72 | La 0.875 Sr 0.125 MnO 3 | 1996470005 |  | Sr0.125La0.875Mn1O3 |  |  | Oxides |  |  |  | 180 | K |  |  |  | body | paragraph | 40bc60b32f | rf Susceptibility of La1âˆ’xSrxMnO3 Single Crystals: Magnetic Signatures of Structural Changes | 10.1557/proc-602-137 | P V Parimi, H Srikanth, M Bailleul, S Sridhar, R Suryanarayanan, L Pinsard, A Revcolevschi | Cambridge University Press (CUP) | MRS Proceedings | 2000
61ba976261d1c9d20fc50d83 | La214 | 1391577788 | La214 | La | [6 empty] | 73 | K | specific heat |  |  | body | paragraph | 78586ea0e3 | Electronic structure and two-band superconductivity in unconventional high-T c cuprates Ba 2 CuO 3+Î´ |  | Kun Jiang, Congcong Le, Yinxiang Li, Shengshan Qin, Ziqiang Wang, Fuchun Zhang, Jiangping Hu |  |  | 2021
61ba9763d7a99c43e8c50d38 | EuFe 2 (As 0.80 P 0.20 ) 2 single crystal | 194792257 |  | Eu1Fe2As1.6P0.4 |  | single crystal | Iron-pnictides, Pnictides |  |  |  | 24 | K |  |  |  | body | paragraph | 19e13fc722 | Visualization of the magnetic flux structure in phosphorus-doped EuFe2As2 single crystals | 10.1134/s0021364017020151 | I S Veshchunov, L Ya. Vinnikov, V S Stolyarov, N Zhou, Z X Shi, X F Xu, S Yu. Grebenchuk, D S Baranov, I A Golovchanskiy, S Pyon, Yue Sun, Wenhe Jiao, Guanghan Cao, T Tamegai, A A Golubov | Pleiades Publishing Ltd | JETP Letters | 2017
61ba9763d7a99c43e8c50d39 | ErNi 2 B 2 C bulk superconducting sin- gle crystals | -747460445 |  | ErNi2B2C |  | bulk, sin- gle crystals | Carbides, Borides |  |  |  | 10.5 | K |  |  |  | body | paragraph | 19e13fc722 | Visualization of the magnetic flux structure in phosphorus-doped EuFe2As2 single crystals | 10.1134/s0021364017020151 | I S Veshchunov, L Ya. Vinnikov, V S Stolyarov, N Zhou, Z X Shi, X F Xu, S Yu. Grebenchuk, D S Baranov, I A Golovchanskiy, S Pyon, Yue Sun, Wenhe Jiao, Guanghan Cao, T Tamegai, A A Golubov | Pleiades Publishing Ltd | JETP Letters | 2017
61ba9763d7a99c43e8c50d3b | EuFe 2 (As 0.79 P 0.21 ) 2 | 1601550431 |  | Eu1Fe2As1.58P0.42 |  |  | Iron-pnictides, Pnictides |  |  |  | 22 | K |  |  |  | body | paragraph | 19e13fc722 | Visualization of the magnetic flux structure in phosphorus-doped EuFe2As2 single crystals | 10.1134/s0021364017020151 | I S Veshchunov, L Ya. Vinnikov, V S Stolyarov, N Zhou, Z X Shi, X F Xu, S Yu. Grebenchuk, D S Baranov, I A Golovchanskiy, S Pyon, Yue Sun, Wenhe Jiao, Guanghan Cao, T Tamegai, A A Golubov | Pleiades Publishing Ltd | JETP Letters | 2017
61ba9763d7a99c43e8c50d3d | EuFe 2 (As 0.80 P 0.20 ) 2 single crystal | 54235843 |  | Eu1Fe2As1.6P0.4 |  | single crystal | Iron-pnictides, Pnictides |  |  |  | 17.7 | K |  |  |  | body | figure | 19e13fc722 | Visualization of the magnetic flux structure in phosphorus-doped EuFe2As2 single crystals | 10.1134/s0021364017020151 | I S Veshchunov, L Ya. Vinnikov, V S Stolyarov, N Zhou, Z X Shi, X F Xu, S Yu. Grebenchuk, D S Baranov, I A Golovchanskiy, S Pyon, Yue Sun, Wenhe Jiao, Guanghan Cao, T Tamegai, A A Golubov | Pleiades Publishing Ltd | JETP Letters | 2017
61ba9763e614176f2ec50d67 | alkali-metal doped C 60 | 1642373439 |  | C | alkali-metal |  | Carbides |  |  |  | 33.1 | K |  |  |  | body | paragraph | 1c7fb0d2c9 | Superconductivity in Potassium-Doped Few-Layer Graphene | 10.1021/ja3003217 | Mianqi Xue, Genfu Chen, Huaixin Yang, Yuanhua Zhu, Duming Wang, Junbao He, Tingbing Cao | American Chemical Society (ACS) | Journal of the American Chemical Society | 2012
61ba97633136e52869c50d79 | optimally doped Y123 | 1232581271 | Y123 | Y | optimally doped | [5 empty] | 84 | K |  |  |  | header | abstract | d28d4e09e1 | Bulk superconductivity at 84 K in the strongly overdoped regime of cuprates | 10.1103/physrevb.94.180509 | A Gauzzi, Y Klein, M Nisula, M Karppinen, P K Biswas, H Saadaoui, E Morenzoni, P Manuel, D Khalyavin, M Marezio, T H Geballe | American Physical Society (APS) | Physical Review B | 2016
61ba97633136e52869c50d7a | (Cu,Mo)1212 powder | 969349236 | (Cu,Mo)1212 | M |  | powder |  |  |  |  | 84 | K |  |  |  | body | figure | d28d4e09e1 | Bulk superconductivity at 84 K in the strongly overdoped regime of cuprates | 10.1103/physrevb.94.180509 | A Gauzzi, Y Klein, M Nisula, M Karppinen, P K Biswas, H Saadaoui, E Morenzoni, P Manuel, D Khalyavin, M Marezio, T H Geballe | American Physical Society (APS) | Physical Review B | 2016
61ba97633136e52869c50d7b | optimally doped Y123 | 1203702068 | Y123 | Y | optimally doped | [5 empty] | 92 | K |  |  |  | body | figure | d28d4e09e1 | Bulk superconductivity at 84 K in the strongly overdoped regime of cuprates | 10.1103/physrevb.94.180509 | A Gauzzi, Y Klein, M Nisula, M Karppinen, P K Biswas, H Saadaoui, E Morenzoni, P Manuel, D Khalyavin, M Marezio, T H Geballe | American Physical Society (APS) | Physical Review B | 2016
61ba97638452d931a5c50d38 | MgB 2 | 1486744648 |  | MgB2 |  |  | Alloys, Borides |  |  |  | 41.5 | K |  |  |  | body | figure | 95b34ae4fd | High-field superconductivity in alloyedMgB2thin films | 10.1103/physrevb.71.012504 | V Braccini, A Gurevich, J E Giencke, M C Jewell, C B Eom, D C Larbalestier, A Pogrebnyakov, Y Cui, B T Liu, Y F Hu, J M Redwing, Qi Li, X X Xi, R K Singh, R Gandikota, J Kim, B Wilkens, N Newman, J Rowell, B Moeckly, V Ferrando, C Tarantini, D MarrÃ©, M Putti, C Ferdeghini, R Vaglio, E Haanappel | American Physical Society (APS) | Physical Review B | 2005
61ba97638452d931a5c50d3a | MgB 2 | 1351944398 |  | MgB2 |  |  | Alloys, Borides |  |  |  | 39 | K |  |  |  | body | figure | 95b34ae4fd | High-field superconductivity in alloyedMgB2thin films | 10.1103/physrevb.71.012504 | V Braccini, A Gurevich, J E Giencke, M C Jewell, C B Eom, D C Larbalestier, A Pogrebnyakov, Y Cui, B T Liu, Y F Hu, J M Redwing, Qi Li, X X Xi, R K Singh, R Gandikota, J Kim, B Wilkens, N Newman, J Rowell, B Moeckly, V Ferrando, C Tarantini, D MarrÃ©, M Putti, C Ferdeghini, R Vaglio, E Haanappel | American Physical Society (APS) | Physical Review B | 2005
61ba97643961c0f52fc50d48 | YH 6 | -1148753008 |  | YH6 |  |  | Hydrides, Alloys |  |  |  | 264 | K |  | 1.2E+11 | Pa | body | paragraph | c9c2a58b54 | Optical properties of superconducting pressurized LaH 10 |  | S F Elatresh, T Timusk, E J Nicol |  |  | 2020
61ba97643961c0f52fc50d49 | MgH 6 | 912282976 |  | MgH6 |  |  | Hydrides, Alloys |  |  |  | 271 | K |  | 3E+11 | Pa | body | paragraph | c9c2a58b54 | Optical properties of superconducting pressurized LaH 10 |  | S F Elatresh, T Timusk, E J Nicol |  |  | 2020
61ba97643961c0f52fc50d4a | H 2 S | -828493713 |  | H2S |  |  | Hydrides, Chalcogenides |  |  |  | 203 | K |  | 1.55E+11 | Pa | body | figure | c9c2a58b54 | Optical properties of superconducting pressurized LaH 10 |  | S F Elatresh, T Timusk, E J Nicol |  |  | 2020
61ba97643961c0f52fc50d4b | CaH 6 | -1184583970 |  | CaH6 |  |  | Hydrides, Alloys |  |  |  | 235 | K |  | 1.5E+11 | Pa | body | paragraph | c9c2a58b54 | Optical properties of superconducting pressurized LaH 10 |  | S F Elatresh, T Timusk, E J Nicol |  |  | 2020
61ba97643961c0f52fc50d4c | H 2 S | -1040282305 |  | H2S |  |  | Hydrides, Chalcogenides |  |  |  | 80 | K |  | 1.6E+11 | Pa | body | figure | c9c2a58b54 | Optical properties of superconducting pressurized LaH 10 |  | S F Elatresh, T Timusk, E J Nicol |  |  | 2020
61ba97643961c0f52fc50d4d | H-S | -1037913498 | H-S | S | [6 empty] | 191 | K |  | 2E+11 | Pa | body | figure | c9c2a58b54 | Optical properties of superconducting pressurized LaH 10 |  | S F Elatresh, T Timusk, E J Nicol |  |  | 2020
61ba97643961c0f52fc50d4e | LaH 10 | 1518800623 |  | LaH10 |  |  | Hydrides, Alloys |  |  |  | 274 | K |  | 2.1E+11 | Pa | body | paragraph | c9c2a58b54 | Optical properties of superconducting pressurized LaH 10 |  | S F Elatresh, T Timusk, E J Nicol |  |  | 2020
61ba97640a416aa3d9c50d4e | BaFe 2 As 2 (lightly doped with Sn) | 826882885 |  | Ba(FeAs)2 | lightly doped with Sn |  | Iron-pnictides, Pnictides |  |  |  | 170 | K | Ï(T) |  |  | header | abstract | d64c440a9b | Hydrostatic pressure study of the structural phase transitions and superconductivity in single crystals of (Ba 1âˆ’ x K x )Fe 2 As 2 ( x =0 and 0.45) and CaFe 2 As 2 | 10.1016/j.physb.2009.07.117 | M S Torikachvili, S L Budâ€™ko, Ni Ni, P C Canfield | Elsevier BV | Physica B: Condensed Matter | 2009
61ba97640a416aa3d9c50d4f | CaFe 2 As 2 | -69251465 |  | Ca(FeAs)2 |  |  | Iron-pnictides, Pnictides |  |  |  | 12 | K |  | 500000000 | Pa | header | abstract | d64c440a9b | Hydrostatic pressure study of the structural phase transitions and superconductivity in single crystals of (Ba 1âˆ’ x K x )Fe 2 As 2 ( x =0 and 0.45) and CaFe 2 As 2 | 10.1016/j.physb.2009.07.117 | M S Torikachvili, S L Budâ€™ko, Ni Ni, P C Canfield | Elsevier BV | Physica B: Condensed Matter | 2009
61ba97640a416aa3d9c50d50 | BaFe 2 As 2 | 722517642 |  | Ba(FeAs)2 |  |  | Iron-pnictides, Pnictides |  |  |  | 1.8 | K | electrical resistivity | 2000000000 | Pa | header | abstract | d64c440a9b | Hydrostatic pressure study of the structural phase transitions and superconductivity in single crystals of (Ba 1âˆ’ x K x )Fe 2 As 2 ( x =0 and 0.45) and CaFe 2 As 2 | 10.1016/j.physb.2009.07.117 | M S Torikachvili, S L Budâ€™ko, Ni Ni, P C Canfield | Elsevier BV | Physica B: Condensed Matter | 2009
61ba97640a416aa3d9c50d51 | K-doped (Ba 0.55 K 0.45 )Fe 2 As 2 | 1988486416 |  | K0.45Ba0.55Fe2As2 | K |  | Iron-pnictides, Pnictides |  |  |  | 85 | K |  |  |  | header | abstract | d64c440a9b | Hydrostatic pressure study of the structural phase transitions and superconductivity in single crystals of (Ba 1âˆ’ x K x )Fe 2 As 2 ( x =0 and 0.45) and CaFe 2 As 2 | 10.1016/j.physb.2009.07.117 | M S Torikachvili, S L Budâ€™ko, Ni Ni, P C Canfield | Elsevier BV | Physica B: Condensed Matter | 2009
61ba97640a416aa3d9c50d52 | CaFe 2 As 2 | -17277269 |  | Ca(FeAs)2 |  |  | Iron-pnictides, Pnictides |  |  |  | 12 | K |  |  |  | body |  | d64c440a9b | Hydrostatic pressure study of the structural phase transitions and superconductivity in single crystals of (Ba 1âˆ’ x K x )Fe 2 As 2 ( x =0 and 0.45) and CaFe 2 As 2 | 10.1016/j.physb.2009.07.117 | M S Torikachvili, S L Budâ€™ko, Ni Ni, P C Canfield | Elsevier BV | Physica B: Condensed Matter | 2009
61ba976449d0b378c6c50d47 | Bi 4 O 4 S 3 | -1042054555 |  | Bi4S3O4 |  |  | Chalcogenides, Oxides |  |  |  | 4.5 | K |  |  |  | body | paragraph | 28b8e3f889 | Pressure-induced Enhancement of Superconductivity in BiS 2 -layered LaO 1âˆ’x F x BiS 2 |  | Takahiro Tomita, Masaya Ebata, Hideto Soeda, Hiroki Takahashi, Hiroshi Fujihisa, Yoshito Gotoh, Yoshikazu Mizuguchi, Hiroki Izawa, Osuke Miura, Satoshi Demura, Keita Deguchi, Yoshihiko Takano |  |  | 2013
61ba976449d0b378c6c50d48 | LaO 0.5 F 0.5 BiS 2 | -1905485946 |  | La1Bi1S2O0.5F0.5 |  |  | Chalcogenides, Oxides, Fluorides |  |  |  | 2.5 | K |  |  |  | body | paragraph | 28b8e3f889 | Pressure-induced Enhancement of Superconductivity in BiS 2 -layered LaO 1âˆ’x F x BiS 2 |  | Takahiro Tomita, Masaya Ebata, Hideto Soeda, Hiroki Takahashi, Hiroshi Fujihisa, Yoshito Gotoh, Yoshikazu Mizuguchi, Hiroki Izawa, Osuke Miura, Satoshi Demura, Keita Deguchi, Yoshihiko Takano |  |  | 2013
61ba976449d0b378c6c50d49 | LaO 0.5 F 0.5 BiS 2 | -1976719530 |  | La1Bi1S2O0.5F0.5 |  |  | Chalcogenides, Oxides, Fluorides |  |  |  | 10.5 | K |  |  |  | body | paragraph | 28b8e3f889 | Pressure-induced Enhancement of Superconductivity in BiS 2 -layered LaO 1âˆ’x F x BiS 2 |  | Takahiro Tomita, Masaya Ebata, Hideto Soeda, Hiroki Takahashi, Hiroshi Fujihisa, Yoshito Gotoh, Yoshikazu Mizuguchi, Hiroki Izawa, Osuke Miura, Satoshi Demura, Keita Deguchi, Yoshihiko Takano |  |  | 2013
61ba976449d0b378c6c50d4a | lead | -2054368116 | lead | Pb | [6 empty] | 6 | K | magnetization |  |  | body | paragraph | 28b8e3f889 | Pressure-induced Enhancement of Superconductivity in BiS 2 -layered LaO 1âˆ’x F x BiS 2 |  | Takahiro Tomita, Masaya Ebata, Hideto Soeda, Hiroki Takahashi, Hiroshi Fujihisa, Yoshito Gotoh, Yoshikazu Mizuguchi, Hiroki Izawa, Osuke Miura, Satoshi Demura, Keita Deguchi, Yoshihiko Takano |  |  | 2013
61ba976449d0b378c6c50d4b | LaO 0.5 F 0.5 BiS 2 (AP) | -1636538867 |  | La1Bi1S2O0.5F0.5 |  |  | Chalcogenides, Oxides, Fluorides |  |  |  | 2.6 | K | electrical resistivity |  |  | body | paragraph | 28b8e3f889 | Pressure-induced Enhancement of Superconductivity in BiS 2 -layered LaO 1âˆ’x F x BiS 2 |  | Takahiro Tomita, Masaya Ebata, Hideto Soeda, Hiroki Takahashi, Hiroshi Fujihisa, Yoshito Gotoh, Yoshikazu Mizuguchi, Hiroki Izawa, Osuke Miura, Satoshi Demura, Keita Deguchi, Yoshihiko Takano |  |  | 2013
61ba976449d0b378c6c50d4c | LaO 0.5 F 0.5 BiS 2 (HP) | 880329369 |  | La1Bi1S2O0.5F0.5 |  |  | Chalcogenides, Oxides, Fluorides |  |  |  | 9.6 | K |  | 101325 | Pa | body | paragraph | 28b8e3f889 | Pressure-induced Enhancement of Superconductivity in BiS 2 -layered LaO 1âˆ’x F x BiS 2 |  | Takahiro Tomita, Masaya Ebata, Hideto Soeda, Hiroki Takahashi, Hiroshi Fujihisa, Yoshito Gotoh, Yoshikazu Mizuguchi, Hiroki Izawa, Osuke Miura, Satoshi Demura, Keita Deguchi, Yoshihiko Takano |  |  | 2013
61ba976449d0b378c6c50d4d | LaO 0.5 F 0.5 BiS 2 | -2013303650 |  | La1Bi1S2O0.5F0.5 |  |  | Chalcogenides, Oxides, Fluorides |  |  |  | 2.5 | K |  | 101325 | Pa | body | paragraph | 28b8e3f889 | Pressure-induced Enhancement of Superconductivity in BiS 2 -layered LaO 1âˆ’x F x BiS 2 |  | Takahiro Tomita, Masaya Ebata, Hideto Soeda, Hiroki Takahashi, Hiroshi Fujihisa, Yoshito Gotoh, Yoshikazu Mizuguchi, Hiroki Izawa, Osuke Miura, Satoshi Demura, Keita Deguchi, Yoshihiko Takano |  |  | 2013
61ba976449d0b378c6c50d4e | LaO 0.5 F 0.5 BiS 2 | -1764930938 |  | La1Bi1S2O0.5F0.5 |  |  | Chalcogenides, Oxides, Fluorides |  |  |  | 2.5 | K | magnetization |  |  | body | figure | 28b8e3f889 | Pressure-induced Enhancement of Superconductivity in BiS 2 -layered LaO 1âˆ’x F x BiS 2 |  | Takahiro Tomita, Masaya Ebata, Hideto Soeda, Hiroki Takahashi, Hiroshi Fujihisa, Yoshito Gotoh, Yoshikazu Mizuguchi, Hiroki Izawa, Osuke Miura, Satoshi Demura, Keita Deguchi, Yoshihiko Takano |  |  | 2013
61ba9764c0bff55f4cc50d67 | SA'-samples | 2108019624 |  | AS |  |  | Chalcogenides |  |  |  | 38 | K |  |  |  | body | paragraph | d00de28af8 | Electronic Phase Separation in Iron Selenide (Li,Fe)OHFeSe Superconductor System | 10.1088/0256-307x/35/5/057402 | Yiyuan Mao, Jun Li, Yulong Huan, Jie Yuan, Zi-An Li, Ke Chai, Mingwei Ma, Shunli Ni, Jinpeng Tian, Shaobo Liu, Huaxue Zhou, Fang Zhou, Jianqi Li, Guangming Zhang, Kui Jin, Xiaoli Dong, Zhongxian Zhao | IOP Publishing | Chinese Physics Letters | 2018
61ba9764c0bff55f4cc50d69 | FeSe | 1425245668 |  | FeSe |  |  | Iron-chalcogenides, Chalcogenides |  |  |  | 9 | K |  |  |  | body | paragraph | d00de28af8 | Electronic Phase Separation in Iron Selenide (Li,Fe)OHFeSe Superconductor System | 10.1088/0256-307x/35/5/057402 | Yiyuan Mao, Jun Li, Yulong Huan, Jie Yuan, Zi-An Li, Ke Chai, Mingwei Ma, Shunli Ni, Jinpeng Tian, Shaobo Liu, Huaxue Zhou, Fang Zhou, Jianqi Li, Guangming Zhang, Kui Jin, Xiaoli Dong, Zhongxian Zhao | IOP Publishing | Chinese Physics Letters | 2018
61ba9764c0bff55f4cc50d6c | non-superconducting (Li, Fe)OHFeSe single crystal | 1016887892 | Li, Fe)OHFeSe | MFeHSeO | non-superconducting | single crystal |  |  |  |  | 41 | K |  |  |  | body | paragraph | d00de28af8 | Electronic Phase Separation in Iron Selenide (Li,Fe)OHFeSe Superconductor System | 10.1088/0256-307x/35/5/057402 | Yiyuan Mao, Jun Li, Yulong Huan, Jie Yuan, Zi-An Li, Ke Chai, Mingwei Ma, Shunli Ni, Jinpeng Tian, Shaobo Liu, Huaxue Zhou, Fang Zhou, Jianqi Li, Guangming Zhang, Kui Jin, Xiaoli Dong, Zhongxian Zhao | IOP Publishing | Chinese Physics Letters | 2018
61ba9764c0bff55f4cc50d6e | FeSe monolayer | -484000551 |  | FeSe |  | monolayer | Iron-chalcogenides, Chalcogenides |  |  |  | 40 | K |  | ambient conditions |  | body | paragraph | d00de28af8 | Electronic Phase Separation in Iron Selenide (Li,Fe)OHFeSe Superconductor System | 10.1088/0256-307x/35/5/057402 | Yiyuan Mao, Jun Li, Yulong Huan, Jie Yuan, Zi-An Li, Ke Chai, Mingwei Ma, Shunli Ni, Jinpeng Tian, Shaobo Liu, Huaxue Zhou, Fang Zhou, Jianqi Li, Guangming Zhang, Kui Jin, Xiaoli Dong, Zhongxian Zhao | IOP Publishing | Chinese Physics Letters | 2018
61ba97647b1a7abb24c50d4a | FeSe | 1388665766 |  | FeSe |  |  | Iron-chalcogenides, Chalcogenides |  |  |  | 8 | K |  |  |  | body | paragraph | 33db8426b0 | The flux pinning force and vortex phase diagram of single crystal | 10.1016/j.ssc.2010.11.030 | C S Yadav, P L Paulose | Elsevier BV | Solid State Communications | 2011
61ba97647b1a7abb24c50d4b | 60% substitution of Se | -1463966785 |  | Se | 60% substitution |  | Chalcogenides |  |  |  | 8 | K |  |  |  | body | paragraph | 33db8426b0 | The flux pinning force and vortex phase diagram of single crystal | 10.1016/j.ssc.2010.11.030 | C S Yadav, P L Paulose | Elsevier BV | Solid State Communications | 2011
61ba97647b1a7abb24c50d4c | FeTe 0.60 Se 0.40 | 1276487404 |  | Fe1Te0.6Se0.4 |  |  | Iron-chalcogenides, Chalcogenides |  |  |  | 14.5 | K |  |  |  | header | abstract | 33db8426b0 | The flux pinning force and vortex phase diagram of single crystal | 10.1016/j.ssc.2010.11.030 | C S Yadav, P L Paulose | Elsevier BV | Solid State Communications | 2011
61ba97647b1a7abb24c50d4f | FeTe 0.60 Se 0.40 single crystal | -299375624 |  | Fe1Te0.6Se0.4 |  | single crystal | Iron-chalcogenides, Chalcogenides |  |  |  | 14.5 | K |  |  |  | body | paragraph | 33db8426b0 | The flux pinning force and vortex phase diagram of single crystal | 10.1016/j.ssc.2010.11.030 | C S Yadav, P L Paulose | Elsevier BV | Solid State Communications | 2011
61ba97647c13e4f711c50d49 | overdoped Bi2212 | 1999362612 | Bi2212 | Bi | overdoped | [5 empty] | 89 | K |  |  |  | body | paragraph | 189b062fd4 | Evidence for a quasi-1D topological-excitation liquid in Bi 2 Sr 2 CaCu 2 O 8 + x from tunneling spectroscopy | 10.1209/epl/i2001-00452-6 | A Mourachkine | IOP Publishing | Europhysics Letters (EPL) | 2001
61ba97647c13e4f711c50d4a | overdoped Bi2212 | 1958924646 | Bi2212 | Bi | overdoped | [5 empty] | 89 | K |  |  |  | body |  | 189b062fd4 | Evidence for a quasi-1D topological-excitation liquid in Bi 2 Sr 2 CaCu 2 O 8 + x from tunneling spectroscopy | 10.1209/epl/i2001-00452-6 | A Mourachkine | IOP Publishing | Europhysics Letters (EPL) | 2001
61ba97652227d4ac07c50d48 | single crystals of Ca 0.86 Pr 0.14 Fe 2 As 2 | -992986531 |  | Ca0.86Pr0.14Fe2As2 |  | single crystals | Iron-pnictides, Pnictides |  |  |  | 45 | K | magnetic susceptibility |  |  | body | paragraph | 4105acd15b | Local Inhomogeneity and Filamentary Superconductivity in Pr-DopedCaFe2As2 | 10.1103/physrevlett.112.047005 | Krzysztof Gofryk, Minghu Pan, Claudia Cantoni, Bayrammurad Saparov, Jonathan E Mitchell, Athena S Sefat | American Physical Society (APS) | Physical Review Letters | 2014
61ba97652227d4ac07c50d49 | ThCr 2 Si 2 crystal | 664751941 |  | Th(CrSi)2 |  | crystal | Alloys |  |  |  | 45 | K |  |  |  | body | paragraph | 4105acd15b | Local Inhomogeneity and Filamentary Superconductivity in Pr-DopedCaFe2As2 | 10.1103/physrevlett.112.047005 | Krzysztof Gofryk, Minghu Pan, Claudia Cantoni, Bayrammurad Saparov, Jonathan E Mitchell, Athena S Sefat | American Physical Society (APS) | Physical Review Letters | 2014
61ba9765783c1e8128c50d66 | ScB 2 | -2075678374 |  | ScB2 |  |  | Alloys, Borides |  |  |  | 1.5 | K |  |  |  | header | abstract | 578b94edc7 | The loss of anisotropy in MgB2with Sc substitution and its relation with the critical temperature | 10.1088/0953-8984/18/4/024 | Sabina Ruiz-Chavarria, Gustavo Tavizon, Pablo De La Mora | IOP Publishing | Journal of Physics: Condensed Matter | 2006
61ba97652b9a12e3d2c50d6b | sulfur | 1461370276 | sulfur | S | [6 empty] | 17 | K |  | 1.6E+11 | Pa | body | paragraph | 1352fe9c90 | Indication of Superconductivity at 35 K in Graphite-Sulfur Composites | 10.1103/physrevlett.87.147001 | R Ricardo Da Silva, J H S Torres, Y Kopelevich | American Physical Society (APS) | Physical Review Letters | 2001
61ba97652b9a12e3d2c50d6c | MgB 2 | 1590676168 |  | MgB2 |  |  | Alloys, Borides |  |  |  | 39 | K |  |  |  | body | paragraph | 1352fe9c90 | Indication of Superconductivity at 35 K in Graphite-Sulfur Composites | 10.1103/physrevlett.87.147001 | R Ricardo Da Silva, J H S Torres, Y Kopelevich | American Physical Society (APS) | Physical Review Letters | 2001
61ba97652a711de29cc50d3f | CeCoIn 5 | -558499059 |  | CeIn5Co |  |  | Alloys |  |  |  | 2.3 | K |  | ambient pressure 4 |  | body | paragraph | 2810e10096 | Field-angle dependence of the zero-energy density of states in the unconventional heavy-fermion superconductor CeCoIn5 | 10.1088/0953-8984/16/3/l02 | H Aoki, T Sakakibara, H Shishido, R Settai, Y Nuki, P Miranovi, K Machida | IOP Publishing | Journal of Physics: Condensed Matter | 2003
61ba976656f16aed29c50d80 | underdoped Bi2212 | 719523397 | Bi2212 | Bi | underdoped | [5 empty] | 40 | K |  |  |  | body | figure | 91b00b6abf | Nematicity in the pseudogap state of cuprate superconductors revealed by angle-resolved photoemission spectroscopy |  | S Nakata, M Horio, K Koshiishi, K Hagiwara, C Lin, M Suzuki, S Ideta, K Tanaka, D Song, Y Yoshida, H Eisaki, A Fujimori |  |  | 2021
61ba976649d0b378c6c50d50 | Bi2212 | -1471919950 | Bi2212 | Bi | [6 empty] | 88 | K |  |  |  | body | paragraph | 9ca1a6f863 | Optical signatures of electron correlations in the cuprates | 10.1007/978-1-4020-3463-3_8 | D Van Der Marel | Springer Netherlands |  | 2003
61ba976649d0b378c6c50d51 | Tl2201 | 843133591 | Tl2201 | Tl | [6 empty] | 80 | K |  |  |  | body | figure | 9ca1a6f863 | Optical signatures of electron correlations in the cuprates | 10.1007/978-1-4020-3463-3_8 | D Van Der Marel | Springer Netherlands |  | 2003
61ba976649d0b378c6c50d52 | Tl2201 | 1139650555 | Tl2201 | Tl | [6 empty] | 80 | K |  |  |  | body | figure | 9ca1a6f863 | Optical signatures of electron correlations in the cuprates | 10.1007/978-1-4020-3463-3_8 | D Van Der Marel | Springer Netherlands |  | 2003
61ba976649d0b378c6c50d53 | Tl2201 | 1214722482 | Tl2201 | Tl | [6 empty] | 85 | K |  |  |  | body | paragraph | 9ca1a6f863 | Optical signatures of electron correlations in the cuprates | 10.1007/978-1-4020-3463-3_8 | D Van Der Marel | Springer Netherlands |  | 2003
61ba9767fa2141a3e5c50d4f | Cs 0.8 Fe 2 Se 1.96 | 1509392817 |  | Cs0.8Fe2Se1.96 |  |  | Iron-chalcogenides, Chalcogenides |  |  |  | 28.5 | K |  |  |  | body | paragraph | 57c1b8a983 | Common Crystalline and Magnetic Structure of SuperconductingA2Fe4Se5(A=K,Rb,Cs,Tl) Single Crystals Measured Using Neutron Diffraction | 10.1103/physrevlett.107.137003 | F Ye, S Chi, Wei Bao, X F Wang, J J Ying, X H Chen, H D Wang, C H Dong, Minghu Fang | American Physical Society (APS) | Physical Review Letters | 2011
61ba9767fa2141a3e5c50d52 | BaFe 2 As 2 | -403848642 |  | Ba(FeAs)2 |  |  | Iron-pnictides, Pnictides |  |  |  | 30 | K |  |  |  | body | paragraph | 57c1b8a983 | Common Crystalline and Magnetic Structure of SuperconductingA2Fe4Se5(A=K,Rb,Cs,Tl) Single Crystals Measured Using Neutron Diffraction | 10.1103/physrevlett.107.137003 | F Ye, S Chi, Wei Bao, X F Wang, J J Ying, X H Chen, H D Wang, C H Dong, Minghu Fang | American Physical Society (APS) | Physical Review Letters | 2011
61ba9767fa2141a3e5c50d53 | Cs 2 Fe 4 Se 5 | -251688991 |  | Cs2Fe4Se5 |  |  | Iron-chalcogenides, Chalcogenides |  |  |  | 29 | K |  |  |  | body | figure | 57c1b8a983 | Common Crystalline and Magnetic Structure of SuperconductingA2Fe4Se5(A=K,Rb,Cs,Tl) Single Crystals Measured Using Neutron Diffraction | 10.1103/physrevlett.107.137003 | F Ye, S Chi, Wei Bao, X F Wang, J J Ying, X H Chen, H D Wang, C H Dong, Minghu Fang | American Physical Society (APS) | Physical Review Letters | 2011
61ba9767fa2141a3e5c50d54 | Single crystals of Rb 2 Fe 4 Se 5 | -1227628058 |  | Rb2Fe4Se5 |  | Single crystals | Iron-chalcogenides, Chalcogenides |  |  |  | 32 | K |  |  |  | body | figure | 57c1b8a983 | Common Crystalline and Magnetic Structure of SuperconductingA2Fe4Se5(A=K,Rb,Cs,Tl) Single Crystals Measured Using Neutron Diffraction | 10.1103/physrevlett.107.137003 | F Ye, S Chi, Wei Bao, X F Wang, J J Ying, X H Chen, H D Wang, C H Dong, Minghu Fang | American Physical Society (APS) | Physical Review Letters | 2011
61ba9767a013f06956c50d62 | K intercalated FeSe | -749816776 |  | FeSe |  |  | Iron-chalcogenides, Chalcogenides |  |  |  | 44 | K |  |  |  | header | title | dea593d53a | Ming Zhang | 10.1287/6e17c495-4830-4387-bc4d-9a7e73100767 | An-Min Zhang, Tian-Long Xia, Kai Liu, Wei Tong, Zhao-Rong Yang, Qing-Ming Zhang | Institute for Operations Research and the Management Sciences (INFORMS) |  | 2019
61ba9767a013f06956c50d63 | FeSe | 1469522014 |  | FeSe |  |  | Iron-chalcogenides, Chalcogenides |  |  |  | 8 | K |  |  |  | header | abstract | dea593d53a | Ming Zhang | 10.1287/6e17c495-4830-4387-bc4d-9a7e73100767 | An-Min Zhang, Tian-Long Xia, Kai Liu, Wei Tong, Zhao-Rong Yang, Qing-Ming Zhang | Institute for Operations Research and the Management Sciences (INFORMS) |  | 2019
61ba9767a013f06956c50d64 | K 0.8 Fe 1.7 Se 2 | -813687186 |  | K0.8Fe1.7Se2 |  |  | Iron-chalcogenides, Chalcogenides |  |  |  | 48 | K |  | 12500000000 | Pa | body | paragraph | dea593d53a | Ming Zhang | 10.1287/6e17c495-4830-4387-bc4d-9a7e73100767 | An-Min Zhang, Tian-Long Xia, Kai Liu, Wei Tong, Zhao-Rong Yang, Qing-Ming Zhang | Institute for Operations Research and the Management Sciences (INFORMS) |  | 2019
61ba9767e614176f2ec50d6e | Sr 2 RuO 4 | 1605632344 |  | Sr2RuO4 |  |  | Oxides |  |  |  | 1.5 | K |  |  |  | body | paragraph | e4101736e7 | Novel superconducting phenomena in quasi-one-dimensional Bechgaard salts | 10.1016/j.crhy.2015.12.003 | Denis Jerome, Shingo Yonezawa | Elsevier BV | Comptes Rendus Physique | 2015
61ba9767e614176f2ec50d70 | (TMTSF) 2 ClO 4 | -2061494395 |  | M2T4S2Cl(O2F)2 |  |  | Chalcogenides, Oxides, Fluorides |  |  |  | 1.2 | K |  |  |  | body | paragraph | e4101736e7 | Novel superconducting phenomena in quasi-one-dimensional Bechgaard salts | 10.1016/j.crhy.2015.12.003 | Denis Jerome, Shingo Yonezawa | Elsevier BV | Comptes Rendus Physique | 2015
61ba97687ce09aab2ac50d6a | CoPt 3 | -582210522 |  | CoPt3 |  |  | Alloys |  |  |  | 300 | K |  |  |  | body | paragraph | 0bcf24ff78 | Anisotropic superparamagnetism of monodispersive cobalt-platinum nanocrystals | 10.1103/physrevb.67.224416 | F Wiekhorst, E Shevchenko, H Weller, J KÃ¶tzler | American Physical Society (APS) | Physical Review B | 2014
61ba97685cc438644dc50d75 | LuNi 2 B 2 C) | 2053017892 |  | LuNi2B2C |  |  | Carbides, Borides |  |  |  | 16.6 | K |  |  |  | body | paragraph | 26694b8446 | Phenomenological Theory of Superconductivity and Magnetism inHo1âˆ’xDyxNi2B2C | 10.1103/physrevlett.83.5350 | Hyeonjin Doh, Manfred Sigrist, B K Cho, Sung-Ik Lee | American Physical Society (APS) | Physical Review Letters | 1999
61ba9768c0bff55f4cc50d71 | Li 2 B 3 C | 1316645144 |  | Li2B3C |  |  | Carbides, Borides |  |  |  | 50 | K |  |  |  | body | paragraph | de3739ca3b | Prediction of phonon-mediated high-temperature superconductivity inLi3B4C2 | 10.1103/physrevb.91.045132 | Miao Gao, Zhong-Yi Lu, Tao Xiang | American Physical Society (APS) | Physical Review B | 2013
61ba9768c0bff55f4cc50d73 | Li 2 B 3 C | 1287793987 |  | Li2B3C |  |  | Carbides, Borides |  |  |  | 62.9 | K |  |  |  | body | paragraph | de3739ca3b | Prediction of phonon-mediated high-temperature superconductivity inLi3B4C2 | 10.1103/physrevb.91.045132 | Miao Gao, Zhong-Yi Lu, Tao Xiang | American Physical Society (APS) | Physical Review B | 2013
61ba97691b93c0c6bec50d8b | fluorine- doped LaFeAsO 1 | 1233818896 |  | LaFeAsO | fluorine |  | Iron-pnictides, Oxides, Pnictides |  |  |  | 26 | K |  |  |  | body | paragraph | b058ad2e2d | Proximity fingerprint of s Â± -superconductivity | 10.1209/0295-5075/96/27014 | A E Koshelev, V Stanev | IOP Publishing | EPL (Europhysics Letters) | 2011
61ba976914d91e0862c50d4f | F-doped SmFeAsO | 420168887 |  | SmFeAsO | F |  | Iron-pnictides, Oxides, Pnictides |  |  |  | 55 | K |  |  |  | body | paragraph | ca8ec17134 | LESSONS FROM OXYPNICTIDE THIN FILMS | 10.1142/s0217979213300016 | Silvia Haindl, Martin Kidszun, Franziska Onken, Alexander Mietke, Thomas Thersleff | World Scientific Pub Co Pte Lt | International Journal of Modern Physics B | 2012
61ba976911af647618c50d4d | Sr 2 RuO 4 | 1778978084 |  | Sr2RuO4 |  |  | Oxides |  |  |  | 1.5 | K |  |  |  | body | paragraph | 6422d42c24 | Nodeless superconductivity in Ir 1âˆ’x Pt x Te 2 with strong spin-orbital coupling | 10.1209/0295-5075/104/27010 | S Y Zhou, X L Li, B Y Pan, X Qiu, J Pan, X C Hong, Z Zhang, A F Fang, N L Wang, S Y Li | IOP Publishing | EPL (Europhysics Letters) | 2013
61ba9769a013f06956c50d65 | magnesium diboride (MgB 2 | -584446319 | magnesium diboride | MgB2 |  |  | Alloys, Borides |  |  |  | 40 | K |  |  |  | body | paragraph | cc3362a750 | Supercurrents in magnesium diboride/metal composite wire | 10.1016/j.physc.2005.04.007 | M J Holcomb | Elsevier BV | Physica C: Superconductivity and its Applications | 2005
61ba9769e720aae5f4c50d6d | substitution of 1% Zn for Cu | 1999164044 |  | Cu | 1% Zn |  | Alloys |  |  |  | 17 | K |  |  |  | body | paragraph | 9dacc12d45 | Experimental Evidence that Zn Impurities Pin Pair-Density-Wave Order in La 2âˆ’x Ba x CuO 4 |  | P M Lozano, G D Gu, J M Tranquada, Qiang Li |  |  | 2020
61ba976a8452d931a5c50d40 | Dy123 single crystals | 544708385 | Dy123 | Dy |  | single crystals | Alloys |  |  |  | 88 | K |  |  |  | body | paragraph | 15729ba50e | Unusual behavior of antiferromagnetic superconductors in low magnetic fields | 10.1016/s0921-4534(03)00665-8 | Krzysztof Rogacki | Elsevier BV | Physica C: Superconductivity | 2003
61ba976a5cc438644dc50d78 | yttrium | -1906580654 | yttrium | Y | [6 empty] | 20 | K | cal- cium |  |  | body | paragraph | 2c5d6112ce | Correlation-Enhanced Electron-Phonon Coupling: Applications ofGWand Screened Hybrid Functional to Bismuthates, Chloronitrides, and Other High-TcSuperconductors | 10.1103/physrevx.3.021011 | Z P Yin, A Kutepov, G Kotliar | American Physical Society (APS) | Physical Review X | 2013
61ba976a5cc438644dc50d7a | Î²-ZrNCl | 1917415645 | Î²-ZrNCl | ZrNCl | [6 empty] | 25 | K |  |  |  | body | paragraph | 2c5d6112ce | Correlation-Enhanced Electron-Phonon Coupling: Applications ofGWand Screened Hybrid Functional to Bismuthates, Chloronitrides, and Other High-TcSuperconductors | 10.1103/physrevx.3.021011 | Z P Yin, A Kutepov, G Kotliar | American Physical Society (APS) | Physical Review X | 2013
61ba976a5cc438644dc50d7c | alkali-doped fullerides A 3 C 60 | 990368232 |  | AC20 | alkali |  | Carbides |  |  |  | 40 | K |  |  |  | body | paragraph | 2c5d6112ce | Correlation-Enhanced Electron-Phonon Coupling: Applications ofGWand Screened Hybrid Functional to Bismuthates, Chloronitrides, and Other High-TcSuperconductors | 10.1103/physrevx.3.021011 | Z P Yin, A Kutepov, G Kotliar | American Physical Society (APS) | Physical Review X | 2013
61ba976a5cc438644dc50d7e | K-doped BaBiO 3 | 1886066260 |  | BaBiO3 | K |  | Oxides |  |  |  | 32 | K |  |  |  | body | figure | 2c5d6112ce | Correlation-Enhanced Electron-Phonon Coupling: Applications ofGWand Screened Hybrid Functional to Bismuthates, Chloronitrides, and Other High-TcSuperconductors | 10.1103/physrevx.3.021011 | Z P Yin, A Kutepov, G Kotliar | American Physical Society (APS) | Physical Review X | 2013
61ba976a5cc438644dc50d81 | MgB 2 | 1839078406 |  | MgB2 |  |  | Alloys, Borides |  |  |  | 40 | K |  |  |  | body | paragraph | 2c5d6112ce | Correlation-Enhanced Electron-Phonon Coupling: Applications ofGWand Screened Hybrid Functional to Bismuthates, Chloronitrides, and Other High-TcSuperconductors | 10.1103/physrevx.3.021011 | Z P Yin, A Kutepov, G Kotliar | American Physical Society (APS) | Physical Review X | 2013
61ba976a3af0453d0cc50d94 | FeSe | 1442577430 |  | FeSe |  |  | Iron-chalcogenides, Chalcogenides |  |  |  | 14 | K |  |  |  | body | figure | 130b45389f | Physical properties of FeSe0.5Te0.5 single crystals grown under different conditions | 10.1140/epjb/e2010-10473-5 | V Tsurkan, J Deisenhofer, A GÃ¼nther, Ch H Kant, M Klemm, H-A Krug Von Nidda, F Schrettle, A Loidl | Springer Science and Business Media LLC | The European Physical Journal B | 2010
61ba976b05e6aa6710c50d56 | UPd 2 Al 3 | 784795368 |  | UAl3Pd2 |  |  | Alloys |  |  |  | 2 | K |  |  |  | body | paragraph | 76839d69cc | Possibility of a Ï€ Josephson junction and switch in superconductors with spiral magnetic order | 10.1103/physrevb.63.104503 | Miodrag L KuliÄ‡, Igor M KuliÄ‡ | American Physical Society (APS) | Physical Review B | 2000
61ba976b05e6aa6710c50d57 | HoMo 6 S 8 | -1888288363 |  | Ho(Mo3S4)2 |  |  | Chalcogenides |  |  |  | 1.8 | K |  |  |  | body | paragraph | 76839d69cc | Possibility of a Ï€ Josephson junction and switch in superconductors with spiral magnetic order | 10.1103/physrevb.63.104503 | Miodrag L KuliÄ‡, Igor M KuliÄ‡ | American Physical Society (APS) | Physical Review B | 2000
61ba976b05e6aa6710c50d58 | AuIn 2 | 1225451156 |  | In2Au |  |  | Alloys |  |  |  | 207 | K |  |  |  | body | paragraph | 76839d69cc | Possibility of a Ï€ Josephson junction and switch in superconductors with spiral magnetic order | 10.1103/physrevb.63.104503 | Miodrag L KuliÄ‡, Igor M KuliÄ‡ | American Physical Society (APS) | Physical Review B | 2000
61ba976b05e6aa6710c50d5a | UNi 2 Al 3 | -1789377481 |  | UAl3Ni2 |  |  | Alloys |  |  |  | 1 | K |  |  |  | body | paragraph | 76839d69cc | Possibility of a Ï€ Josephson junction and switch in superconductors with spiral magnetic order | 10.1103/physrevb.63.104503 | Miodrag L KuliÄ‡, Igor M KuliÄ‡ | American Physical Society (APS) | Physical Review B | 2000
61ba976b05e6aa6710c50d5b | UPt 3 | 1701494609 |  | UPt3 |  |  | Alloys |  |  |  | 0.5 | K |  |  |  | body | paragraph | 76839d69cc | Possibility of a Ï€ Josephson junction and switch in superconductors with spiral magnetic order | 10.1103/physrevb.63.104503 | Miodrag L KuliÄ‡, Igor M KuliÄ‡ | American Physical Society (APS) | Physical Review B | 2000
61ba976b05e6aa6710c50d5c | ErRh 4 B 4 | 1233345082 |  | Er(BRh)4 |  |  | Alloys, Borides |  |  |  | 8.7 | K |  |  |  | body | paragraph | 76839d69cc | Possibility of a Ï€ Josephson junction and switch in superconductors with spiral magnetic order | 10.1103/physrevb.63.104503 | Miodrag L KuliÄ‡, Igor M KuliÄ‡ | American Physical Society (APS) | Physical Review B | 2000
61ba976b05e6aa6710c50d5d | ErRh 4 B 4 | 1233345082 |  | Er(BRh)4 |  |  | Alloys, Borides |  |  |  | 0.7 | K |  |  |  | body | paragraph | 76839d69cc | Possibility of a Ï€ Josephson junction and switch in superconductors with spiral magnetic order | 10.1103/physrevb.63.104503 | Miodrag L KuliÄ‡, Igor M KuliÄ‡ | American Physical Society (APS) | Physical Review B | 2000
61ba976b05e6aa6710c50d5e | URu 2 Si 2 | 2121732833 |  | U(SiRu)2 |  |  | Alloys |  |  |  | 1.5 | K |  |  |  | body | paragraph | 76839d69cc | Possibility of a Ï€ Josephson junction and switch in superconductors with spiral magnetic order | 10.1103/physrevb.63.104503 | Miodrag L KuliÄ‡, Igor M KuliÄ‡ | American Physical Society (APS) | Physical Review B | 2000
61ba976ba5c5381c2ec50d70 | Mg 10 Ir 19 B 16 | -112304090 |  | Mg10B16Ir19 |  |  | Alloys, Borides |  |  |  | 5 | K |  |  |  | body | paragraph | f6938b7e40 | Possible nodeless superconductivity in the noncentrosymmetric superconductorMg12âˆ’Î´Ir19B16 | 10.1103/physrevb.76.064527 | Gang Mu, Yue Wang, Lei Shan, Hai-Hu Wen | American Physical Society (APS) | Physical Review B | 2007
61ba976ba5c5381c2ec50d71 | MgIrB ) | 959764463 |  | MgBIr |  |  | Alloys, Borides |  |  |  | 5 | K |  |  |  | body | paragraph | f6938b7e40 | Possible nodeless superconductivity in the noncentrosymmetric superconductorMg12âˆ’Î´Ir19B16 | 10.1103/physrevb.76.064527 | Gang Mu, Yue Wang, Lei Shan, Hai-Hu Wen | American Physical Society (APS) | Physical Review B | 2007
61ba976b11af647618c50d4e | Bi 2 Sr 2 CaCu 2 O 8 | -1385446418 |  | Sr2CaCu2(BiO4)2 |  |  | Oxides, Cuprates |  |  |  | 85 | K |  |  |  | body | paragraph | 65c363b279 | Generalized statistics and high-Tc superconductivity | 10.1016/s0375-9601(01)00587-4 | H Uys, H G Miller, F C Khanna | Elsevier BV | Physics Letters A | 2001
61ba976b11af647618c50d4f | Bi 2 Sr 2 CaCu 2 O 8 | -1061990494 |  | Sr2CaCu2(BiO4)2 |  |  | Oxides, Cuprates |  |  |  | 85 | K | specific heat |  |  | body | paragraph | 65c363b279 | Generalized statistics and high-Tc superconductivity | 10.1016/s0375-9601(01)00587-4 | H Uys, H G Miller, F C Khanna | Elsevier BV | Physics Letters A | 2001
61ba976b11af647618c50d50 | Bi 2 Sr 2 CaCu 2 O 8 | -1379667758 |  | Sr2CaCu2(BiO4)2 |  |  | Oxides, Cuprates |  |  |  | 85 | K |  |  |  | body |  | 65c363b279 | Generalized statistics and high-Tc superconductivity | 10.1016/s0375-9601(01)00587-4 | H Uys, H G Miller, F C Khanna | Elsevier BV | Physics Letters A | 2001
61ba976b11af647618c50d51 | La 1.846 Sr 0.154 CuO 4 crystal | 927086194 |  | Sr0.154La1.846Cu1O4 |  | crystal | Oxides, Cuprates |  |  |  | 35 | K |  |  |  | body | figure | 65c363b279 | Generalized statistics and high-Tc superconductivity | 10.1016/s0375-9601(01)00587-4 | H Uys, H G Miller, F C Khanna | Elsevier BV | Physics Letters A | 2001
61ba976be4552e90a8c50d4c | 3D SCs (Nb/Cu and Sn) | -140150404 |  | Nb | 3D SCs |  | Alloys |  |  |  | 93 | K |  |  |  | body |  | b677cf8bc5 | FURTHER EVIDENCE FOR LINEARLY-DISPERSIVE COOPER PAIRS | 10.1142/s021798490601158x | M De Llano, J J Valencia | World Scientific Pub Co Pte Lt | Modern Physics Letters B | 2007
61ba976be4552e90a8c50d4d | quasi-2D SCs (Y123 | -344374545 | Y123 | Y | quasi-2D SCs | [5 empty] | 93 | K |  |  |  | body |  | b677cf8bc5 | FURTHER EVIDENCE FOR LINEARLY-DISPERSIVE COOPER PAIRS | 10.1142/s021798490601158x | M De Llano, J J Valencia | World Scientific Pub Co Pte Lt | Modern Physics Letters B | 2007
61ba976be4552e90a8c50d4e | quasi-2D SCs (Y123 | -344374545 | Y123 | Y | quasi-2D SCs | [5 empty] | 91 | K |  |  |  | body |  | b677cf8bc5 | FURTHER EVIDENCE FOR LINEARLY-DISPERSIVE COOPER PAIRS | 10.1142/s021798490601158x | M De Llano, J J Valencia | World Scientific Pub Co Pte Lt | Modern Physics Letters B | 2007
61ba976b783c1e8128c50d6b | optimally doped Bi2212 | 1455099391 | Bi2212 | Bi | optimally doped | [5 empty] | 85 | K |  |  |  | body | paragraph | dc4751948d | ARPES in the normal state of the cuprates: Comparing the marginal Fermi-liquid and spin-fluctuation scenarios | 10.1209/epl/i2002-00633-9 | R Haslinger, Ar Abanov, A Chubukov | IOP Publishing | Europhysics Letters (EPL) | 2002
61ba976ce4dc5fe1bac50d4e | MgB 2 | 1298042576 |  | MgB2 |  |  | Alloys, Borides |  |  |  | 40 | K |  |  |  | body | paragraph | e7cecb3c49 | MGB2: Superconductivity and Pressure Effects | 10.1007/978-94-010-0221-9_4 | V A Ivanov, J J Betouras, F M Peeters | Springer Netherlands |  | 2002
61ba976d7ecf8b73e6c50d4e | doped PrOFeAs | -1682456214 |  | PrFeAsO | doped |  | Iron-pnictides, Oxides, Pnictides |  |  |  | 26 | K |  |  |  | body | paragraph | 49a25cc10f | LaFeAsO as a Self Doped Spin-1 Mott Insulator: Quantum String Liquid State and Superconductivity | 10.1143/jpsj.77.113713 | Ganapathy Baskaran | Physical Society of Japan | Journal of the Physical Society of Japan | 2008
61ba976d7ecf8b73e6c50d4f | LaOFeP | 1025030170 |  | LaFePO |  |  | Iron-pnictides, Oxides, Pnictides |  |  |  | 5 | K |  |  |  | body | paragraph | 49a25cc10f | LaFeAsO as a Self Doped Spin-1 Mott Insulator: Quantum String Liquid State and Superconductivity | 10.1143/jpsj.77.113713 | Ganapathy Baskaran | Physical Society of Japan | Journal of the Physical Society of Japan | 2008
61ba976d7ecf8b73e6c50d50 | LaOMnP | -1795613028 |  | LaMnPO |  |  | Oxides, Pnictides |  |  |  | 50 | K |  |  |  | body | paragraph | 49a25cc10f | LaFeAsO as a Self Doped Spin-1 Mott Insulator: Quantum String Liquid State and Superconductivity | 10.1143/jpsj.77.113713 | Ganapathy Baskaran | Physical Society of Japan | Journal of the Physical Society of Japan | 2008
61ba976def148cdddfc50d5b | MgB 2 | 1453989066 |  | MgB2 |  |  | Alloys, Borides |  |  |  | 37 | K | magnetization |  |  | body |  | c185d4b33e | Prominent bulk pinning effect in theMgB2superconductor | 10.1103/physrevb.64.012511 | Mun-Seog Kim, C U Jung, Min-Seok Park, Sung-Ik Y Lee, Kijoon H P Kim, W N Kang, Sung-Ik Y Lee | American Physical Society (APS) | Physical Review B | 2014
61ba976def148cdddfc50d5c | MgB 2 | 1402000810 |  | MgB2 |  |  | Alloys, Borides |  |  |  | 40 | K |  |  |  | body | paragraph | c185d4b33e | Prominent bulk pinning effect in theMgB2superconductor | 10.1103/physrevb.64.012511 | Mun-Seog Kim, C U Jung, Min-Seok Park, Sung-Ik Y Lee, Kijoon H P Kim, W N Kang, Sung-Ik Y Lee | American Physical Society (APS) | Physical Review B | 2014
61ba976d7f36ec6458c50d3b | underdoped Bi(Pb)-2212 | -60167372 | Bi(Pb)-2212 | BiPb | underdoped | [5 empty] | 77 | K |  |  |  | body | paragraph | 7125d99469 | Life of the nodal quasiparticles in Bi-2212 as seen by ARPES | 10.1016/j.jpcs.2005.10.107 | A A Kordyuk, S V Borisenko, A Koitzsch, J Fink, M Knupfer, B BÃ¼chner, H Berger | Elsevier BV | Journal of Physics and Chemistry of Solids | 2004
61ba976d7f36ec6458c50d3c | Bi(Pb)-2212 underdoped | -28189096 | Bi(Pb)-2212 | BiPb | [6 empty] | 76 | K |  |  |  | body | paragraph | 7125d99469 | Life of the nodal quasiparticles in Bi-2212 as seen by ARPES | 10.1016/j.jpcs.2005.10.107 | A A Kordyuk, S V Borisenko, A Koitzsch, J Fink, M Knupfer, B BÃ¼chner, H Berger | Elsevier BV | Journal of Physics and Chemistry of Solids | 2004
61ba976dfa2141a3e5c50d58 | CaRuO 3 | -697637405 |  | CaRuO3 |  |  | Oxides |  |  |  | 87 | K |  |  |  | header | abstract | 5b6f5c4237 | Magnetic studies of Ca1â€“xMxRuO3 (M=La and Sr) | 10.1016/s0921-4526(03)00421-6 | I Felner, U Asaf | Elsevier BV | Physica B: Condensed Matter | 2003
61ba976dfa2141a3e5c50d59 | SrRuO 3 | -648942094 |  | SrRuO3 |  |  | Oxides |  |  |  | 165 | K |  |  |  | header | abstract | 5b6f5c4237 | Magnetic studies of Ca1â€“xMxRuO3 (M=La and Sr) | 10.1016/s0921-4526(03)00421-6 | I Felner, U Asaf | Elsevier BV | Physica B: Condensed Matter | 2003
61ba976dfa2141a3e5c50d5b | isostructural SrRuO 3 | 1365578068 |  | SrRuO3 |  |  | Oxides |  |  |  | 165 | K |  |  |  | body | paragraph | 5b6f5c4237 | Magnetic studies of Ca1â€“xMxRuO3 (M=La and Sr) | 10.1016/s0921-4526(03)00421-6 | I Felner, U Asaf | Elsevier BV | Physica B: Condensed Matter | 2003
61ba976dfa2141a3e5c50d5d | CaRuO 3 | -697637442 |  | CaRuO3 |  |  | Oxides |  |  |  | 87 | K |  |  |  | body | paragraph | 5b6f5c4237 | Magnetic studies of Ca1â€“xMxRuO3 (M=La and Sr) | 10.1016/s0921-4526(03)00421-6 | I Felner, U Asaf | Elsevier BV | Physica B: Condensed Matter | 2003
61ba976d783c1e8128c50d6c | MgB 2 | 1299963172 |  | MgB2 |  |  | Alloys, Borides |  |  |  | 23 | K |  |  |  | body | paragraph | dd3e0743aa | MgB2energy gap determination by scanning tunnelling spectroscopy | 10.1088/0953-2048/17/2/001 | T W Heitmann, S D Bu, D M Kim, J H Choi, J Giencke, C B Eom, K A Regan, N Rogado, M A Hayward, T He, J S Slusky, P Khalifah, M Haas, R J Cava, D C Larbalestier, M S Rzchowski | IOP Publishing | Superconductor Science and Technology | 2003
61ba976d783c1e8128c50d6d | Nb 3 Ge | -1784322020 |  | Nb3Ge |  |  | Alloys |  |  |  | 23 | K |  |  |  | body | paragraph | dd3e0743aa | MgB2energy gap determination by scanning tunnelling spectroscopy | 10.1088/0953-2048/17/2/001 | T W Heitmann, S D Bu, D M Kim, J H Choi, J Giencke, C B Eom, K A Regan, N Rogado, M A Hayward, T He, J S Slusky, P Khalifah, M Haas, R J Cava, D C Larbalestier, M S Rzchowski | IOP Publishing | Superconductor Science and Technology | 2003
61ba976e2b9a12e3d2c50d70 | Cu3O6.65 | 5784499 |  | Cu3O6.65 |  |  | Oxides, Cuprates |  |  |  | 67 | K |  |  |  | body | figure | 6091225127 | Parametrically amplified phase-incoherent superconductivity in YBa 2 Cu 3 O 6+x |  | A Von Hoegen, M Fechner, M FÃ¶rst, N Taherian, E Rowe, A Ribak, J Porras, B Keimer, M Michael, E Demler, A Cavalleri
61ba976e2b9a12e3d2c50d71 | YBa2Cu3O6.65 | -1428315733 |  | Ba2Y1Cu3O6.65 |  |  | Oxides, Cuprates |  |  |  | 67 | K |  |  |  | body | paragraph | 6091225127 | Parametrically amplified phase-incoherent superconductivity in YBa 2 Cu 3 O 6+x |  | A Von Hoegen, M Fechner, M FÃ¶rst, N Taherian, E Rowe, A Ribak, J Porras, B Keimer, M Michael, E Demler, A Cavalleri
61ba976e2b9a12e3d2c50d72 | YBa2Cu3O6.92) | 768955785 |  | Ba2Y1Cu3O6.92 |  |  | Oxides, Cuprates |  |  |  | 94 | K |  |  |  | body | paragraph | 6091225127 | Parametrically amplified phase-incoherent superconductivity in YBa 2 Cu 3 O 6+x |  | A Von Hoegen, M Fechner, M FÃ¶rst, N Taherian, E Rowe, A Ribak, J Porras, B Keimer, M Michael, E Demler, A Cavalleri
61ba976e2b9a12e3d2c50d73 | YBa2Cu3O6.48 | 2026341071 |  | Ba2Y1Cu3O6.48 |  |  | Oxides, Cuprates |  |  |  | 45 | K | magnetization |  |  | body | paragraph | 6091225127 | Parametrically amplified phase-incoherent superconductivity in YBa 2 Cu 3 O 6+x |  | A Von Hoegen, M Fechner, M FÃ¶rst, N Taherian, E Rowe, A Ribak, J Porras, B Keimer, M Michael, E Demler, A Cavalleri
61ba976e720b8b3d36c50d46 | Nb 0.99 B 2 | 820230264 |  | Nb0.99B2 |  |  | Alloys, Borides |  |  |  | 0.13 | K |  |  |  | body | paragraph | 1999ce64a6 | Theoretical study of electronic structure and superconductivity in Nb1âˆ’xB2 alloys | 10.1016/s0921-4534(03)01091-8 | P Jiji Thomas Joseph, Prabhakar P Singh | Elsevier BV | Physica C: Superconductivity | 2003
61ba976e720b8b3d36c50d47 | NbB 2 | 1453029370 |  | NbB2 |  |  | Alloys, Borides |  |  |  | 0.31 | K |  |  |  | body | paragraph | 1999ce64a6 | Theoretical study of electronic structure and superconductivity in Nb1âˆ’xB2 alloys | 10.1016/s0921-4534(03)01091-8 | P Jiji Thomas Joseph, Prabhakar P Singh | Elsevier BV | Physica C: Superconductivity | 2003
61ba976e720b8b3d36c50d48 | B deficient NbB 2 | -2106612615 |  | NbB2 | B deficient |  | Alloys, Borides |  |  |  | 1.2 | K |  |  |  | body | paragraph | 1999ce64a6 | Theoretical study of electronic structure and superconductivity in Nb1âˆ’xB2 alloys | 10.1016/s0921-4534(03)01091-8 | P Jiji Thomas Joseph, Prabhakar P Singh | Elsevier BV | Physica C: Superconductivity | 2003
61ba976e720b8b3d36c50d4b | NbB 1.93 | 398200440 |  | Nb1B1.93 |  |  | Alloys, Borides |  |  |  | 0.004 | K |  |  |  | body | paragraph | 1999ce64a6 | Theoretical study of electronic structure and superconductivity in Nb1âˆ’xB2 alloys | 10.1016/s0921-4534(03)01091-8 | P Jiji Thomas Joseph, Prabhakar P Singh | Elsevier BV | Physica C: Superconductivity | 2003
61ba976e8452d931a5c50d43 | SrTiO 3 | -555693830 |  | SrTiO3 |  |  | Oxides |  |  |  | 100 | K |  |  |  | body | paragraph | 51919190f4 | Superfluid density and microwave conductivity of FeSe superconductor: ultra-long-lived quasiparticles and extendeds-wave energy gap | 10.1088/1367-2630/18/8/082001 | Meng Li, N R Lee-Hone, Shun Chi, Ruixing Liang, W N Hardy, D A Bonn, E Girt, D M Broun | IOP Publishing | New Journal of Physics | 2016
61ba976e8452d931a5c50d44 | FeSe | 1427171888 |  | FeSe |  |  | Iron-chalcogenides, Chalcogenides |  |  |  | 9 | K |  |  |  | body | paragraph | 51919190f4 | Superfluid density and microwave conductivity of FeSe superconductor: ultra-long-lived quasiparticles and extendeds-wave energy gap | 10.1088/1367-2630/18/8/082001 | Meng Li, N R Lee-Hone, Shun Chi, Ruixing Liang, W N Hardy, D A Bonn, E Girt, D M Broun | IOP Publishing | New Journal of Physics | 2016
61ba976e3961c0f52fc50d53 | NbTiN films | -1155661642 |  | TiNbN |  | films | Nitrides |  |  |  | 13 | K |  |  |  | body | paragraph | a4eb48fe31 | Zero-bias conductance peak and Josephson effect in graphene-NbTiN junctions | 10.1103/physrevb.85.205404 | M Popinciuc, V E Calado, X L Liu, A R Akhmerov, T M Klapwijk, L M K Vandersypen | American Physical Society (APS) | Physical Review B | 2012
61ba976f49d0b378c6c50d57 | MgB 2 | 1436658710 |  | MgB2 |  |  | Alloys, Borides |  |  |  | 40 | K |  |  |  | body | paragraph | 88be0a1091 | Surface effects in two-band superconductors: Application toMgB2 | 10.1103/physrevb.64.214508 | E Bascones, F Guinea | American Physical Society (APS) | Physical Review B | 2001
61ba976f2227d4ac07c50d54 | Li0.2SnSe2 | 1717952572 |  | Li0.2Sn1Se2 |  |  | Chalcogenides |  |  |  | 4.5 | K | resistivity |  |  | body | paragraph | eaba8a8072 | Spacing dependent and cation doping independent superconductivity in intercalated 1T 2D SnSe 2 | 10.1088/2053-1583/ab3ea1 | Hanlin Wu, Sheng Li, Michael Susner, Sunah Kwon, Moon Kim, Timothy Haugan, Bing Lv | IOP Publishing | 2D Materials | 2019
61ba97702a711de29cc50d45 | AFe 2 As 2 | 1324241407 |  | A(FeAs)2 |  |  | Iron-pnictides, Pnictides |  |  |  | 55 | K |  |  |  | body | paragraph | 71cecea33a | Scanning tunneling microscopy of the 32 K superconductor (Sr 1-x K x )Fe 2 As 2 |  | M C Boyer, Kamalesh Chatterjee, W D Wise, G F Chen, J L Luo, N L Wang, E W Hudson
61ba97713af0453d0cc50d99 | C Gd = bC Eu | -1680198133 |  | Eu | C Gd |  | Alloys |  |  |  | 20 | K |  |  |  | body | paragraph | d91eed8287 | Transport, thermal, and magnetic properties of RuSr2(Gd1.5Ce0.5)Cu2O10âˆ’Î´, a magnetic superconductor | 10.1063/1.2163276 | D G Naugle, K D D Rathnayaka, V B Krasovitsky, B I Belevtsev, M P Anatska, G Agnolet, I Felner | AIP Publishing | Journal of Applied Physics | 2005
61ba97717ecf8b73e6c50d56 | optimally-doped Bi 2 Sr 2 CaCu 2 O 8 | -9159816 |  | Sr2CaCu2(BiO4)2 | optimally-doped |  | Oxides, Cuprates |  |  |  | 6 | K |  |  |  | body | paragraph | a62104bbf7 | An extended infrared study of thep,Tphase diagram of thep-doped Cuâ€“O plane | 10.1088/1367-2630/13/12/123009 | D Nicoletti, P Di Pietro, O Limaj, P Calvani, U Schade, S Ono, Yoichi Ando, S Lupi | IOP Publishing | New Journal of Physics | 2011
61ba97711b93c0c6bec50d90 | Bi 2 Te 3 | -1263964539 |  | Bi2Te3 |  |  | Chalcogenides |  |  |  | 70 | K |  |  |  | body | paragraph | 1a9c2e4aab | Andreev reflection without Fermi surface alignment in high-Tcvan der Waals heterostructures | 10.1088/1367-2630/aa6b8a | Parisa Zareapour, Alex Hayat, Shu Yang F Zhao, Michael Kreshchuk, Zhijun Xu, T S Liu, G D Gu, Shuang Jia, Robert J Cava, H-Y Yang, Ying Ran, Kenneth S Burch | IOP Publishing | New Journal of Physics | 2017
61ba9771a013f06956c50d69 | LiFeAs | -155052269 |  | LiFeAs |  |  | Iron-pnictides, Pnictides |  |  |  | 17 | K |  |  |  | body | paragraph | 041042ce8b | Two distinct superconducting states controlled by orientation of local wrinkles in LiFeAs |  | Lu Cao, Wenyao Liu, Geng Li, Guangyang Dai, Qi Zheng, Kun Jiang, Shiyu Zhu, Li Huang, Lingyuan Kong, Fazhi Yang, Xiancheng Wang, Wu Zhou, Xiao Lin, Jiangping Hu, Changqing Jin, Hong Ding, Hong-Jun Gao
61ba9771a013f06956c50d6a | bulk LiFeAs) | -1942081417 |  | LiFeAs |  |  | Iron-pnictides, Pnictides |  |  |  | 20.5 | K |  |  |  | body | paragraph | 041042ce8b | Two distinct superconducting states controlled by orientation of local wrinkles in LiFeAs |  | Lu Cao, Wenyao Liu, Geng Li, Guangyang Dai, Qi Zheng, Kun Jiang, Shiyu Zhu, Li Huang, Lingyuan Kong, Fazhi Yang, Xiancheng Wang, Wu Zhou, Xiao Lin, Jiangping Hu, Changqing Jin, Hong Ding, Hong-Jun Gao
61ba9771e720aae5f4c50d71 | Fe(Se 0.5 Te 0.5 ) films (S50T50-3) | 99862079 |  | Fe1Te0.5Se0.5 |  | films | Iron-chalcogenides, Chalcogenides |  |  |  | 3.4 | K | resistivity |  |  | body | paragraph | 589569ead5 | Hall effect of FeTe and Fe(Se1â€“xTex) thin films | 10.1016/j.physc.2011.05.012 | Ichiro Tsukada, M Hanawa, Seiki Komiya, A Ichinose, T Akiike, Y Imai, A Maeda | Elsevier BV | Physica C: Superconductivity and its Applications | 2011
61ba97726a35f302ddc50d53 | ZrNi 2 Ga | 667497943 |  | ZrGaNi2 |  |  | Alloys |  |  |  | 0.35 | K |  |  |  | header | abstract | 0aaf891c4a | Ni-based superconductor: Heusler compoundZrNi2Ga | 10.1103/physrevb.78.184506 | JÃ¼rgen Winterlik, Gerhard H Fecher, Claudia Felser, Martin Jourdan, Kai Grube, FrÃ©dÃ©ric Hardy, Hilbert Von LÃ¶hneysen, K L Holman, R J Cava | American Physical Society (APS) | Physical Review B | 2008
61ba97726a35f302ddc50d54 | ZrNi 2 Ga | 883131945 |  | ZrGaNi2 |  |  | Alloys |  |  |  | 2.87 | K | Specific-heat |  |  | body | figure | 0aaf891c4a | Ni-based superconductor: Heusler compoundZrNi2Ga | 10.1103/physrevb.78.184506 | JÃ¼rgen Winterlik, Gerhard H Fecher, Claudia Felser, Martin Jourdan, Kai Grube, FrÃ©dÃ©ric Hardy, Hilbert Von LÃ¶hneysen, K L Holman, R J Cava | American Physical Society (APS) | Physical Review B | 2008
61ba97726a35f302ddc50d55 | Zr 0.3 Nb 0.7 Ni 2 Ga | -343323541 |  | Zr0.3Nb0.7Ga1Ni2 |  |  | Alloys |  |  |  | 1.8 | K |  |  |  | body | paragraph | 0aaf891c4a | Ni-based superconductor: Heusler compoundZrNi2Ga | 10.1103/physrevb.78.184506 | JÃ¼rgen Winterlik, Gerhard H Fecher, Claudia Felser, Martin Jourdan, Kai Grube, FrÃ©dÃ©ric Hardy, Hilbert Von LÃ¶hneysen, K L Holman, R J Cava | American Physical Society (APS) | Physical Review B | 2008
61ba97726a35f302ddc50d56 | Ni-rich alloys NbNi 2 C (C = Al, Ga, Sn) | -561563966 |  | NbNi2C | Ni-rich alloys |  | Alloys |  |  | C=Al, Ga, Sn | 1.54 | K |  |  |  | body | paragraph | 0aaf891c4a | Ni-based superconductor: Heusler compoundZrNi2Ga | 10.1103/physrevb.78.184506 | JÃ¼rgen Winterlik, Gerhard H Fecher, Claudia Felser, Martin Jourdan, Kai Grube, FrÃ©dÃ©ric Hardy, Hilbert Von LÃ¶hneysen, K L Holman, R J Cava | American Physical Society (APS) | Physical Review B | 2008
61ba97726a35f302ddc50d57 | YPd 2 Sn | 1339925265 |  | YSnPd2 |  |  | Alloys |  |  |  | 4.9 | K |  |  |  | body | paragraph | 0aaf891c4a | Ni-based superconductor: Heusler compoundZrNi2Ga | 10.1103/physrevb.78.184506 | JÃ¼rgen Winterlik, Gerhard H Fecher, Claudia Felser, Martin Jourdan, Kai Grube, FrÃ©dÃ©ric Hardy, Hilbert Von LÃ¶hneysen, K L Holman, R J Cava | American Physical Society (APS) | Physical Review B | 2008
61ba97726a35f302ddc50d58 | NbNi 2 Sn 4 | 845460693 |  | Nb(NiSn2)2 |  |  | Alloys |  |  |  | 3.4 | K |  |  |  | body | paragraph | 0aaf891c4a | Ni-based superconductor: Heusler compoundZrNi2Ga | 10.1103/physrevb.78.184506 | JÃ¼rgen Winterlik, Gerhard H Fecher, Claudia Felser, Martin Jourdan, Kai Grube, FrÃ©dÃ©ric Hardy, Hilbert Von LÃ¶hneysen, K L Holman, R J Cava | American Physical Society (APS) | Physical Review B | 2008
61ba97726a35f302ddc50d59 | ZrNi 2 Ga | 669424163 |  | ZrGaNi2 |  |  | Alloys |  |  |  | 2.9 | K |  |  |  | header | abstract | 0aaf891c4a | Ni-based superconductor: Heusler compoundZrNi2Ga | 10.1103/physrevb.78.184506 | JÃ¼rgen Winterlik, Gerhard H Fecher, Claudia Felser, Martin Jourdan, Kai Grube, FrÃ©dÃ©ric Hardy, Hilbert Von LÃ¶hneysen, K L Holman, R J Cava | American Physical Society (APS) | Physical Review B | 2008
61ba97725cc438644dc50d85 | CeIrIn 5 (x = 1) | 2102870936 |  | CeIn5Ir |  |  | Alloys |  |  | x=1 | 1 | K |  | 3000000000 | Pa | body | figure | d55d8cc1eb | Magnetotransport properties governed by antiferromagnetic fluctuations in the heavy-fermion superconductorCeIrIn5 | 10.1103/physrevb.77.214504 | Y Nakajima, H Shishido, H Nakai, T Shibauchi, M Hedo, Y Uwatoko, T Matsumoto, R Settai, Y Onuki, H Kontani, Y Matsuda | American Physical Society (APS) | Physical Review B | 2008
61ba97731b93c0c6bec50d91 | Rh doping of IrTe 2 | -1017783916 |  | Te2Ir | Rh |  | Chalcogenides |  |  |  | 2.6 | K |  |  |  | body | paragraph | 0844a2e60d | Suppression of Structural Phase Transition in IrTe2by Isovalent Rh Doping | 10.7566/jpsj.82.085001 | Kazutaka Kudo, Masakazu Kobayashi, Sunseng Pyon, Minoru Nohara | Physical Society of Japan | Journal of the Physical Society of Japan | 2013
61ba97731b93c0c6bec50d94 | Rh doping of IrTe 2 | -988900458 |  | Te2Ir | Rh |  | Chalcogenides |  |  |  | 2.6 | K |  |  |  | body | paragraph | 0844a2e60d | Suppression of Structural Phase Transition in IrTe2by Isovalent Rh Doping | 10.7566/jpsj.82.085001 | Kazutaka Kudo, Masakazu Kobayashi, Sunseng Pyon, Minoru Nohara | Physical Society of Japan | Journal of the Physical Society of Japan | 2013
61ba977311af647618c50d56 | La 1.85 Sr 0.15 CuO 4 | -1019106227 |  | Sr0.15La1.85Cu1O4 |  |  | Oxides, Cuprates |  |  |  | 38 | K |  |  |  | body | paragraph | 77538464d7 | Quantum Interference Mechanism of the Stripe-Phase Ordering | 10.1007/0-306-47100-0_16 | Sergei I Mukhin | Kluwer Academic Publishers |  | 2005
61ba9773dc085aa023c50d55 | bulk Pb | -1429218777 |  | Pb |  |  | Alloys |  |  |  | 7.2 | K |  |  |  | body | paragraph | c6a1db0bf1 | Superconducting parity effect across the Anderson limit | 10.1038/ncomms14549 | Sergio Vlaic, StÃ©phane Pons, Tianzhen Zhang, Alexandre Assouline, Alexandre Zimmers, Christophe David, Guillemin Rodary, Jean-Christophe Girard, Dimitri Roditchev, HervÃ© Aubin | Springer Science and Business Media LLC | Nature Communications | 2017
61ba9774d7a99c43e8c50d45 | 14% F-doped LaFeAsO | -1238684071 |  | LaFeAsO | 14% F |  | Iron-pnictides, Oxides, Pnictides |  |  |  | 23 | K |  | 3000000000 | Pa | body | paragraph | 3768f7ee8b | Reproduction of experimental gap structure in LiFeAs based on orbital-spin fluctuation theory:s++-wave,sÂ±-wave, and hole-sÂ±-wave states | 10.1103/physrevb.90.035104 | Tetsuro Saito, Seiichiro Onari, Youichi Yamakawa, Hiroshi Kontani, Sergey V Borisenko, Volodymyr B Zabolotnyy | American Physical Society (APS) | Physical Review B | 2014
61ba9774d7a99c43e8c50d46 | (La,P) co-doped Ca122 | 1914926016 | Ca122 | Ca | (La,P) co-doped | [5 empty] | 40 | K |  |  |  | body | paragraph | 3768f7ee8b | Reproduction of experimental gap structure in LiFeAs based on orbital-spin fluctuation theory:s++-wave,sÂ±-wave, and hole-sÂ±-wave states | 10.1103/physrevb.90.035104 | Tetsuro Saito, Seiichiro Onari, Youichi Yamakawa, Hiroshi Kontani, Sergey V Borisenko, Volodymyr B Zabolotnyy | American Physical Society (APS) | Physical Review B | 2014
61ba9774d7a99c43e8c50d47 | (La,P) co-doped Ca122 | 1918779862 | Ca122 | Ca | (La,P) co-doped | [5 empty] | 40 | K |  |  |  | body | paragraph | 3768f7ee8b | Reproduction of experimental gap structure in LiFeAs based on orbital-spin fluctuation theory:s++-wave,sÂ±-wave, and hole-sÂ±-wave states | 10.1103/physrevb.90.035104 | Tetsuro Saito, Seiichiro Onari, Youichi Yamakawa, Hiroshi Kontani, Sergey V Borisenko, Volodymyr B Zabolotnyy | American Physical Society (APS) | Physical Review B | 2014
61ba9774d7a99c43e8c50d48 | LiFeAs | -156972865 |  | LiFeAs |  |  | Iron-pnictides, Pnictides |  |  |  | 18 | K |  |  |  | body | paragraph | 3768f7ee8b | Reproduction of experimental gap structure in LiFeAs based on orbital-spin fluctuation theory:s++-wave,sÂ±-wave, and hole-sÂ±-wave states | 10.1103/physrevb.90.035104 | Tetsuro Saito, Seiichiro Onari, Youichi Yamakawa, Hiroshi Kontani, Sergey V Borisenko, Volodymyr B Zabolotnyy | American Physical Society (APS) | Physical Review B | 2014
61ba9774d7a99c43e8c50d49 | LiFeAs | -76112399 |  | LiFeAs |  |  | Iron-pnictides, Pnictides |  |  |  | 18 | K |  |  |  | header | abstract | 3768f7ee8b | Reproduction of experimental gap structure in LiFeAs based on orbital-spin fluctuation theory:s++-wave,sÂ±-wave, and hole-sÂ±-wave states | 10.1103/physrevb.90.035104 | Tetsuro Saito, Seiichiro Onari, Youichi Yamakawa, Hiroshi Kontani, Sergey V Borisenko, Volodymyr B Zabolotnyy | American Physical Society (APS) | Physical Review B | 2014
61ba97743136e52869c50d87 | FeSe | 1486857994 |  | FeSe |  |  | Iron-chalcogenides, Chalcogenides |  |  |  | 70 | K |  |  |  | body | paragraph | c31b3ba735 | Electron pairing in the presence of incipient bands in iron-based superconductors | 10.1103/physrevb.92.224514 | Xiao Chen, S Maiti, A Linscheid, P J Hirschfeld | American Physical Society (APS) | Physical Review B | 2015
61ba97743136e52869c50d88 | FeSe | 1692863708 |  | FeSe |  |  | Iron-chalcogenides, Chalcogenides |  |  |  | 40 | K |  |  |  | body | paragraph | c31b3ba735 | Electron pairing in the presence of incipient bands in iron-based superconductors | 10.1103/physrevb.92.224514 | Xiao Chen, S Maiti, A Linscheid, P J Hirschfeld | American Physical Society (APS) | Physical Review B | 2015
61ba97743136e52869c50d89 | FeSe monolayers grown on STO | 345034456 |  | FeSe |  | monolayers | Iron-chalcogenides, Chalcogenides |  | STO |  | 70 | K |  |  |  | body | paragraph | c31b3ba735 | Electron pairing in the presence of incipient bands in iron-based superconductors | 10.1103/physrevb.92.224514 | Xiao Chen, S Maiti, A Linscheid, P J Hirschfeld | American Physical Society (APS) | Physical Review B | 2015
61ba97743136e52869c50d8a | alkali-intercalated FeSe | -1705320921 |  | FeSe | alkali-intercalated |  | Iron-chalcogenides, Chalcogenides |  |  |  | 70 | K |  |  |  | body | paragraph | c31b3ba735 | Electron pairing in the presence of incipient bands in iron-based superconductors | 10.1103/physrevb.92.224514 | Xiao Chen, S Maiti, A Linscheid, P J Hirschfeld | American Physical Society (APS) | Physical Review B | 2015
61ba97748452d931a5c50d47 | ErNi 2 B 2 C | -1996880586 |  | ErNi2B2C |  |  | Carbides, Borides |  |  |  | 9.3 | K |  |  |  | body | figure | dc65dd38a2 | Bulk Electronic Structure of the Antiferromagnetic Superconducting Phase inErNi2B2C | 10.1103/physrevlett.100.017003 | T Baba, T Yokoya, S Tsuda, T Kiss, T Shimojima, K Ishizaka, H Takeya, K Hirata, T Watanabe, M Nohara, H Takagi, N Nakai, K Machida, T Togashi, S Watanabe, X-Y Wang, C T Chen, S Shin | American Physical Society (APS) | Physical Review Letters | 2008
61ba97748452d931a5c50d48 | ErNi 2 B 2 C | -1788940216 |  | ErNi2B2C |  |  | Carbides, Borides |  |  |  | 11 | K |  |  |  | body | paragraph | dc65dd38a2 | Bulk Electronic Structure of the Antiferromagnetic Superconducting Phase inErNi2B2C | 10.1103/physrevlett.100.017003 | T Baba, T Yokoya, S Tsuda, T Kiss, T Shimojima, K Ishizaka, H Takeya, K Hirata, T Watanabe, M Nohara, H Takagi, N Nakai, K Machida, T Togashi, S Watanabe, X-Y Wang, C T Chen, S Shin | American Physical Society (APS) | Physical Review Letters | 2008
61ba97755ad933a7cac50d48 | Bi 2 Sr 2 CuO 6.09 | 1695010609 |  | Sr2Cu1Bi2O6.09 |  |  | Oxides, Cuprates |  |  |  | 1.5 | K |  |  |  | body | figure | 1702f25590 | Thermopower in the strongly overdoped region of single-layerBi2Sr2CuO6+Î´superconductor | 10.1103/physrevb.66.020503 | Zorica KonstantinoviÄ‡, G Le Bras, Anne Forget, DorothÃ©e Colson, FrÃ©dÃ©ric Jean, Gaston Collin, M Ocio, Claude Ayache | American Physical Society (APS) | Physical Review B | 2002
61ba977512cb23f3dfc50d83 | VSe 2 | -108973624 |  | VSe2 |  |  | Chalcogenides |  |  |  | 4 | K |  |  |  | body | paragraph | 6781e3f52e | Spectroscopic evidence of high temperature superconductivity in VSe 2 |  | Turgut Yilmaz, Elio Vescovo, Jerzy T Sadowski, Boris Sinkovic |  |  | 2021
61ba977512cb23f3dfc50d85 | TMDCs | -1996854477 |  | DMTCs |  |  | Alloys |  |  |  | 8.8 | K |  |  |  | body | paragraph | 6781e3f52e | Spectroscopic evidence of high temperature superconductivity in VSe 2 |  | Turgut Yilmaz, Elio Vescovo, Jerzy T Sadowski, Boris Sinkovic |  |  | 2021
61ba97753af0453d0cc50d9b | single crystal URu 2 Si 2 | 108019244 |  | U(SiRu)2 |  | single crystal | Alloys |  |  |  | 1.3 | K | specific heat |  |  | body | paragraph | 84cfa318b1 | Field-Angle-Dependent Specific Heat Measurements and Gap Determination of a Heavy Fermion SuperconductorURu2Si2 | 10.1103/physrevlett.100.017004 | K Yano, T Sakakibara, T Tayama, M Yokoyama, H Amitsuka, Y Homma, P MiranoviÄ‡, M Ichioka, Y Tsutsumi, K Machida | American Physical Society (APS) | Physical Review Letters | 2013
61ba97757ecf8b73e6c50d58 | UPd 2 Al 3 | 725113480 |  | UAl3Pd2 |  |  | Alloys |  |  |  | 2 | K | specific heat |  |  | body | paragraph | 36be43271c | Efficient self-consistent calculations of multiband superconductivity inUPd2Al3 | 10.1103/physrevb.68.214512 | P M Oppeneer, G Varelogiannis | American Physical Society (APS) | Physical Review B | 2013
61ba97757b1a7abb24c50d59 | Magnesium diboride (MgB 2 ) | 268145234 | Magnesium diboride | MgB2 | [6 empty] | 39 | K |  |  |  | body | paragraph | 819793ab9b | Enhanced Critical Current Density of MgB2Superconductor Synthesized in High Magnetic Fields | 10.1143/jjap.45.l493 | Yanwei Ma, Aixia Xu, Xiaohang Li, Xianping Zhang, Satoshi Awaji, Kazuo Watanabe | Japan Society of Applied Physics | Japanese Journal of Applied Physics | 2006
61ba977685fc223534c50d3f | monolayer FeSC | 1091225166 |  | FeCS |  |  | Carbides, Iron-chalcogenides, Chalcogenides |  |  |  | 37 | K |  |  |  | header | abstract | 8b93570788 | Atomic-scale observation and manipulation of plaquette antiferromagnetic order in iron-based superconductor |  | Seokhwan Choi, Won-Jun Jang, Jong Mok Ok, Hyun Woo Choi, Hyun-Jung Lee, Se-Jong Kahng, Young Kuk, Ja-Yong Koo, Sungbin Lee, Sang-Wook Cheong, Yunkyu Bang, Jun Sung Kim, Jhinhwan Lee |  |  | 2016
61ba977685fc223534c50d40 | Sr2VO3FeAs | 1388080468 |  | Sr2VFeAsO3 |  |  | Iron-pnictides, Oxides, Pnictides |  |  |  | 37 | K |  |  |  | body | figure | 8b93570788 | Atomic-scale observation and manipulation of plaquette antiferromagnetic order in iron-based superconductor |  | Seokhwan Choi, Won-Jun Jang, Jong Mok Ok, Hyun Woo Choi, Hyun-Jung Lee, Se-Jong Kahng, Young Kuk, Ja-Yong Koo, Sungbin Lee, Sang-Wook Cheong, Yunkyu Bang, Jun Sung Kim, Jhinhwan Lee |  |  | 2016
61ba977685fc223534c50d41 | FeSC | 280492448 |  | FeCS |  |  | Carbides, Iron-chalcogenides, Chalcogenides |  |  |  | 37 | K |  |  |  | body | paragraph | 8b93570788 | Atomic-scale observation and manipulation of plaquette antiferromagnetic order in iron-based superconductor |  | Seokhwan Choi, Won-Jun Jang, Jong Mok Ok, Hyun Woo Choi, Hyun-Jung Lee, Se-Jong Kahng, Young Kuk, Ja-Yong Koo, Sungbin Lee, Sang-Wook Cheong, Yunkyu Bang, Jun Sung Kim, Jhinhwan Lee |  |  | 2016
61ba977685fc223534c50d42 | FeSC | 278570409 |  | FeCS |  |  | Carbides, Iron-chalcogenides, Chalcogenides |  |  |  | 37 | K |  |  |  | body | figure | 8b93570788 | Atomic-scale observation and manipulation of plaquette antiferromagnetic order in iron-based superconductor |  | Seokhwan Choi, Won-Jun Jang, Jong Mok Ok, Hyun Woo Choi, Hyun-Jung Lee, Se-Jong Kahng, Young Kuk, Ja-Yong Koo, Sungbin Lee, Sang-Wook Cheong, Yunkyu Bang, Jun Sung Kim, Jhinhwan Lee |  |  | 2016
61ba97760cb3d3a5e6c50d57 | BaFe 2 As 2 | -153525808 |  | Ba(FeAs)2 |  |  | Iron-pnictides, Pnictides |  |  |  | 42 | K |  |  |  | body | paragraph | 3aa258c3ec | Unification of the pressure and composition dependence of superconductivity in Ru substituted BaFe2As2 | 10.1016/j.ssc.2014.02.002 | T R Devidas, Awadhesh Mani, Shilpam Sharma, K Vinod, A Bharathi, C S Sundar | Elsevier BV | Solid State Communications | 2014
61ba97760cb3d3a5e6c50d5c | K -doped BaFe 2 As 2 | -2080653942 |  | Ba(FeAs)2 | K |  | Iron-pnictides, Pnictides |  |  |  | 38 | K |  |  |  | body | paragraph | 3aa258c3ec | Unification of the pressure and composition dependence of superconductivity in Ru substituted BaFe2As2 | 10.1016/j.ssc.2014.02.002 | T R Devidas, Awadhesh Mani, Shilpam Sharma, K Vinod, A Bharathi, C S Sundar | Elsevier BV | Solid State Communications | 2014
61ba9777ef148cdddfc50d65 | Ba 3 Mn 2 O 8 | 80898680 |  | Ba3Mn2O8 |  |  | Oxides |  |  |  | 43 | K | Magnetic susceptibility |  |  | body | paragraph | e90e1cbfeb | Singlet Ground State and Magnetization Plateaus in Ba3Mn2O8 | 10.1143/jpsj.70.1790 | Masahiro Uchida, Hidekazu Tanaka, Mikhail I Bartashevich, Tsuneaki Goto | Physical Society of Japan | Journal of the Physical Society of Japan | 2001
61ba97777c13e4f711c50d53 | LaPt 4 Ge 12 | 1150697277 |  | La(Ge3Pt)4 |  |  | Alloys |  |  |  | 7.9 | K |  |  |  | body | paragraph | 9b631c07eb | Superconducting gap structure of the skutteruditeLaPt4Ge12probed by specific heat and thermal transport | 10.1103/physrevb.94.054523 | H Pfau, M Nicklas, U Stockert, R Gumeniuk, W Schnelle, A Leithe-Jasper, Y Grin, F Steglich | American Physical Society (APS) | Physical Review B | 2016
61ba97777c13e4f711c50d54 | LaPt4Ge12 | -1539152920 |  | La(Ge3Pt)4 |  |  | Alloys |  |  |  | 8.3 | K | magnetic-field dependent specific-heat |  |  | header | abstract | 9b631c07eb | Superconducting gap structure of the skutteruditeLaPt4Ge12probed by specific heat and thermal transport | 10.1103/physrevb.94.054523 | H Pfau, M Nicklas, U Stockert, R Gumeniuk, W Schnelle, A Leithe-Jasper, Y Grin, F Steglich | American Physical Society (APS) | Physical Review B | 2016
61ba9778dc085aa023c50d59 | YPtBi | 1242248076 |  | YBiPt |  |  | Alloys |  |  |  | 0.77 | K |  |  |  | body | paragraph | a6f0376b39 | Magnetic and superconducting phase diagram of the half-Heusler topological semimetal HoPdBi | 10.1088/0953-8984/27/27/275701 | A M Nikitin, Y Pan, X Mao, R Jehee, G K Araizi, Y K Huang, C Paulsen, S C Wu, B H Yan, A De Visser | IOP Publishing | Journal of Physics: Condensed Matter | 2015
61ba9778dc085aa023c50d5a | HoNi 2 B 2 C | 922261854 |  | HoNi2B2C |  |  | Carbides, Borides |  |  |  | 10.5 | K |  |  |  | body | paragraph | a6f0376b39 | Magnetic and superconducting phase diagram of the half-Heusler topological semimetal HoPdBi | 10.1088/0953-8984/27/27/275701 | A M Nikitin, Y Pan, X Mao, R Jehee, G K Araizi, Y K Huang, C Paulsen, S C Wu, B H Yan, A De Visser | IOP Publishing | Journal of Physics: Condensed Matter | 2015
61ba9778dc085aa023c50d5b | CePdBi | 638034700 |  | CeBiPd |  |  | Alloys |  |  |  | 1.3 | K |  |  |  | body | paragraph | a6f0376b39 | Magnetic and superconducting phase diagram of the half-Heusler topological semimetal HoPdBi | 10.1088/0953-8984/27/27/275701 | A M Nikitin, Y Pan, X Mao, R Jehee, G K Araizi, Y K Huang, C Paulsen, S C Wu, B H Yan, A De Visser | IOP Publishing | Journal of Physics: Condensed Matter | 2015
61ba9778dc085aa023c50d5c | HoPdBi | 559215026 |  | HoBiPd |  |  | Alloys |  |  |  | 1 | K |  |  |  | body | paragraph | a6f0376b39 | Magnetic and superconducting phase diagram of the half-Heusler topological semimetal HoPdBi | 10.1088/0953-8984/27/27/275701 | A M Nikitin, Y Pan, X Mao, R Jehee, G K Araizi, Y K Huang, C Paulsen, S C Wu, B H Yan, A De Visser | IOP Publishing | Journal of Physics: Condensed Matter | 2015
61ba9778dc085aa023c50d5d | REPdBi | -449042202 |  | ERBiPd |  |  | Alloys |  |  |  | 1.6 | K |  |  |  | body | paragraph | a6f0376b39 | Magnetic and superconducting phase diagram of the half-Heusler topological semimetal HoPdBi | 10.1088/0953-8984/27/27/275701 | A M Nikitin, Y Pan, X Mao, R Jehee, G K Araizi, Y K Huang, C Paulsen, S C Wu, B H Yan, A De Visser | IOP Publishing | Journal of Physics: Condensed Matter | 2015
61ba9778dc085aa023c50d5e | half-Heusler ErPdBi | 158068797 |  | ErBiPd | half-Heusler |  | Alloys |  |  |  | 1.22 | K |  |  |  | body | paragraph | a6f0376b39 | Magnetic and superconducting phase diagram of the half-Heusler topological semimetal HoPdBi | 10.1088/0953-8984/27/27/275701 | A M Nikitin, Y Pan, X Mao, R Jehee, G K Araizi, Y K Huang, C Paulsen, S C Wu, B H Yan, A De Visser | IOP Publishing | Journal of Physics: Condensed Matter | 2015
61ba9778dc085aa023c50d5f | ErPdBi | -1233809603 |  | ErBiPd |  |  | Alloys |  |  |  | 1.2 | K |  |  |  | body | paragraph | a6f0376b39 | Magnetic and superconducting phase diagram of the half-Heusler topological semimetal HoPdBi | 10.1088/0953-8984/27/27/275701 | A M Nikitin, Y Pan, X Mao, R Jehee, G K Araizi, Y K Huang, C Paulsen, S C Wu, B H Yan, A De Visser | IOP Publishing | Journal of Physics: Condensed Matter | 2015
61ba9778dc085aa023c50d60 | LaPtBi | 1673159719 |  | LaBiPt |  |  | Alloys |  |  |  | 0.9 | K |  |  |  | body | paragraph | a6f0376b39 | Magnetic and superconducting phase diagram of the half-Heusler topological semimetal HoPdBi | 10.1088/0953-8984/27/27/275701 | A M Nikitin, Y Pan, X Mao, R Jehee, G K Araizi, Y K Huang, C Paulsen, S C Wu, B H Yan, A De Visser | IOP Publishing | Journal of Physics: Condensed Matter | 2015
61ba9778dc085aa023c50d61 | LuPdBi | -1517311667 |  | LuBiPd |  |  | Alloys |  |  |  | 1.7 | K |  |  |  | body | paragraph | a6f0376b39 | Magnetic and superconducting phase diagram of the half-Heusler topological semimetal HoPdBi | 10.1088/0953-8984/27/27/275701 | A M Nikitin, Y Pan, X Mao, R Jehee, G K Araizi, Y K Huang, C Paulsen, S C Wu, B H Yan, A De Visser | IOP Publishing | Journal of Physics: Condensed Matter | 2015
61ba9778dc085aa023c50d63 | LuPtBi | -232732521 |  | LuBiPt |  |  | Alloys |  |  |  | 1 | K |  |  |  | body | paragraph | a6f0376b39 | Magnetic and superconducting phase diagram of the half-Heusler topological semimetal HoPdBi | 10.1088/0953-8984/27/27/275701 | A M Nikitin, Y Pan, X Mao, R Jehee, G K Araizi, Y K Huang, C Paulsen, S C Wu, B H Yan, A De Visser | IOP Publishing | Journal of Physics: Condensed Matter | 2015
61ba9778783c1e8128c50d72 | Ba 0.67 K 0.33 Fe 2 As 2 crystal | -1506002100 |  | K0.33Ba0.67Fe2As2 |  | crystal | Iron-pnictides, Pnictides |  |  |  | 38 | K |  |  |  | body | paragraph | 51a03fe011 | Three-dimensionality of band structure and a large residual quasiparticle population in Ba0.67K0.33Fe2As2as revealed byc-axis polarized optical measurements | 10.1103/physrevb.83.144522 | B Cheng, Z G Chen, C L Zhang, R H Ruan, T Dong, B F Hu, W T Guo, S S Miao, P Zheng, J L Luo, G Xu, Pengcheng Dai, N L Wang | American Physical Society (APS) | Physical Review B | 2010
61ba9778e614176f2ec50d78 | Ce 3 PdIn 11 | 506635509 |  | Ce3In11Pd |  |  | Alloys |  |  |  | 0.58 | K |  |  |  | body | paragraph | ad1447adb0 | Anisotropic magnetotransport and magnetic phase diagrams of the antiferromagnetic heavy-fermion superconductor Ce3PdIn11 | 10.1103/physrevb.99.054425 | Debarchan Das, Daniel Gnida, Dariusz Kaczorowski | American Physical Society (APS) | Physical Review B | 2019
61ba9778e614176f2ec50d79 | Ce 2 PdIn 8 | 2009052545 |  | Ce2In8Pd |  |  | Alloys |  |  |  | 0.68 | K |  |  |  | body | figure | ad1447adb0 | Anisotropic magnetotransport and magnetic phase diagrams of the antiferromagnetic heavy-fermion superconductor Ce3PdIn11 | 10.1103/physrevb.99.054425 | Debarchan Das, Daniel Gnida, Dariusz Kaczorowski | American Physical Society (APS) | Physical Review B | 2019
61ba9779a01e2beb09c50d83 | La 1.85 Ba 0.85 CuO 4 | -960231298 |  | Ba0.85La1.85Cu1O4 |  |  | Oxides, Cuprates |  |  |  | 38 | K |  |  |  | body | paragraph | 9d12b47ba3 |  |  | Haranath Ghosh, S N Behera, S K Ghatak, D K Ray |  |  | 1996
61ba97795cc438644dc50d8a | CeIn 3 | 1468797533 |  | CeIn3 |  |  | Alloys |  |  |  | 2.1 | K |  |  |  | body | paragraph | 885b6ede9d | Superconductivity and antiferromagnetism in the three-dimensional Hubbard model | 10.1103/physrevb.66.134516 | Tetsuya Takimoto, TÃ´ru Moriya | American Physical Society (APS) | Physical Review B | 2008
61ba977a1b5bc7b48bc50d62 | Ba(Fe 0.926 Co 0.074 ) 2 As 2 | -857188611 |  | Ba1Fe1.852Co0.148As2 |  |  | Iron-pnictides, Pnictides |  |  |  | 22.8 | K |  |  |  | header | abstract | 0eff3685c0 | Millimeter-wave study of London penetration depth temperature dependence in Ba(Fe0.926Co0.074)2As2 single crystal | 10.1063/1.3660321 | A A Barannik, N T Cherpak, N Ni, M A Tanatar, S A Vitusevich, V N Skresanov, P C Canfield, R Prozorov, V V Glamazdin, K I Torokhtii | AIP Publishing | Low Temperature Physics | 2011
61ba977a1b5bc7b48bc50d64 | optimally doped single crystals Ba(Fe 0.926 Co 0.074 ) 2 As 2 | 268817579 |  | Ba1Fe1.852Co0.148As2 | optimally doped | single crystals | Iron-pnictides, Pnictides |  |  |  | 22.8 | K |  |  |  | body | paragraph | 0eff3685c0 | Millimeter-wave study of London penetration depth temperature dependence in Ba(Fe0.926Co0.074)2As2 single crystal | 10.1063/1.3660321 | A A Barannik, N T Cherpak, N Ni, M A Tanatar, S A Vitusevich, V N Skresanov, P C Canfield, R Prozorov, V V Glamazdin, K I Torokhtii | AIP Publishing | Low Temperature Physics | 2011
61ba977ae614176f2ec50d7a | As- free iron-chalcogenide FeSe | 647387366 |  | FeSe | As- free iron-chalcogenide |  | Iron-chalcogenides, Chalcogenides |  |  |  | 8 | K |  |  |  | body | paragraph | 94ec1653c9 | Electronic correlations and unusual superconducting response in the optical properties of the iron chalcogenideFeTe0.55Se0.45 | 10.1103/physrevb.81.180508 | C C Homes, A Akrap, J S Wen, Z J Xu, Z W Lin, Q Li, G D Gu | American Physical Society (APS) | Physical Review B | 2013
61ba977ae614176f2ec50d7b | BaFe 2 As 2 | -509754186 |  | Ba(FeAs)2 |  |  | Iron-pnictides, Pnictides |  |  |  | 29 | K |  |  |  | body | paragraph | 94ec1653c9 | Electronic correlations and unusual superconducting response in the optical properties of the iron chalcogenideFeTe0.55Se0.45 | 10.1103/physrevb.81.180508 | C C Homes, A Akrap, J S Wen, Z J Xu, Z W Lin, Q Li, G D Gu | American Physical Society (APS) | Physical Review B | 2013
61ba977ae614176f2ec50d7d | FeTe 0.55 Se 0.45 | 1420039245 |  | Fe1Te0.55Se0.45 |  |  | Iron-chalcogenides, Chalcogenides |  |  |  | 14 | K |  |  |  | body |  | 94ec1653c9 | Electronic correlations and unusual superconducting response in the optical properties of the iron chalcogenideFeTe0.55Se0.45 | 10.1103/physrevb.81.180508 | C C Homes, A Akrap, J S Wen, Z J Xu, Z W Lin, Q Li, G D Gu | American Physical Society (APS) | Physical Review B | 2013
61ba977ae614176f2ec50d7e | FeTe 0.55 Se 0.45 | 1595235281 |  | Fe1Te0.55Se0.45 |  |  | Iron-chalcogenides, Chalcogenides |  |  |  | 14 | K | magnetic susceptibility |  |  | body | figure | 94ec1653c9 | Electronic correlations and unusual superconducting response in the optical properties of the iron chalcogenideFeTe0.55Se0.45 | 10.1103/physrevb.81.180508 | C C Homes, A Akrap, J S Wen, Z J Xu, Z W Lin, Q Li, G D Gu | American Physical Society (APS) | Physical Review B | 2013
61ba977b0cb3d3a5e6c50d5e | purest Sr 2 RuO 4 single crystals | -1679609037 |  | Sr2RuO4 | purest | single crystals | Oxides |  |  |  | 1.5 | K | specific heat |  |  | body | paragraph | 545e5e0bf9 | Possible f -wave superconductivity in Sr 2 RuO 4 ? | 10.1209/epl/i2000-00455-9 | H Won, K Maki | IOP Publishing | Europhysics Letters (EPL) | 2000
61ba977c49d0b378c6c50d5d | LiFeAs | -76118023 |  | LiFeAs |  |  | Iron-pnictides, Pnictides |  |  |  | 17 | K |  |  |  | header | abstract | 9e04b64a53 | Weak Superconducting Pairing and a Single Isotropic Energy Gap in Stoichiometric LiFeAs | 10.1103/physrevlett.104.187001 | D S Inosov, J S White, D V Evtushinsky, I V Morozov, A Cameron, U Stockert, V B Zabolotnyy, T K Kim, A A Kordyuk, S V Borisenko, E M Forgan, R Klingeler, J T Park, S Wurmehl, A N Vasiliev, G Behr, C D Dewhurst, V Hinkov | American Physical Society (APS) | Physical Review Letters | 2010
61ba977c49d0b378c6c50d5e | FeSe | 1488792650 |  | FeSe |  |  | Iron-chalcogenides, Chalcogenides |  |  |  | 9 | K |  |  |  | body | paragraph | 9e04b64a53 | Weak Superconducting Pairing and a Single Isotropic Energy Gap in Stoichiometric LiFeAs | 10.1103/physrevlett.104.187001 | D S Inosov, J S White, D V Evtushinsky, I V Morozov, A Cameron, U Stockert, V B Zabolotnyy, T K Kim, A A Kordyuk, S V Borisenko, E M Forgan, R Klingeler, J T Park, S Wurmehl, A N Vasiliev, G Behr, C D Dewhurst, V Hinkov | American Physical Society (APS) | Physical Review Letters | 2010
61ba977c49d0b378c6c50d5f | KFe 2 As 2 | 1028473193 |  | K(FeAs)2 |  |  | Iron-pnictides, Pnictides |  |  |  | 3.8 | K |  |  |  | body | paragraph | 9e04b64a53 | Weak Superconducting Pairing and a Single Isotropic Energy Gap in Stoichiometric LiFeAs | 10.1103/physrevlett.104.187001 | D S Inosov, J S White, D V Evtushinsky, I V Morozov, A Cameron, U Stockert, V B Zabolotnyy, T K Kim, A A Kordyuk, S V Borisenko, E M Forgan, R Klingeler, J T Park, S Wurmehl, A N Vasiliev, G Behr, C D Dewhurst, V Hinkov | American Physical Society (APS) | Physical Review Letters | 2010
61ba977c49d0b378c6c50d60 | LaFePO | 1935588960 |  | LaFePO |  |  | Iron-pnictides, Oxides, Pnictides |  |  |  | 6 | K |  |  |  | body | paragraph | 9e04b64a53 | Weak Superconducting Pairing and a Single Isotropic Energy Gap in Stoichiometric LiFeAs | 10.1103/physrevlett.104.187001 | D S Inosov, J S White, D V Evtushinsky, I V Morozov, A Cameron, U Stockert, V B Zabolotnyy, T K Kim, A A Kordyuk, S V Borisenko, E M Forgan, R Klingeler, J T Park, S Wurmehl, A N Vasiliev, G Behr, C D Dewhurst, V Hinkov | American Physical Society (APS) | Physical Review Letters | 2010
61ba977c49d0b378c6c50d61 | LiFeAs | 49039879 |  | LiFeAs |  |  | Iron-pnictides, Pnictides |  |  |  | 18 | K |  |  |  | body | paragraph | 9e04b64a53 | Weak Superconducting Pairing and a Single Isotropic Energy Gap in Stoichiometric LiFeAs | 10.1103/physrevlett.104.187001 | D S Inosov, J S White, D V Evtushinsky, I V Morozov, A Cameron, U Stockert, V B Zabolotnyy, T K Kim, A A Kordyuk, S V Borisenko, E M Forgan, R Klingeler, J T Park, S Wurmehl, A N Vasiliev, G Behr, C D Dewhurst, V Hinkov | American Physical Society (APS) | Physical Review Letters | 2010
61ba977c49d0b378c6c50d62 | NaFeAs | 933099337 |  | NaFeAs |  |  | Iron-pnictides, Pnictides |  |  |  | 9 | K |  |  |  | body | paragraph | 9e04b64a53 | Weak Superconducting Pairing and a Single Isotropic Energy Gap in Stoichiometric LiFeAs | 10.1103/physrevlett.104.187001 | D S Inosov, J S White, D V Evtushinsky, I V Morozov, A Cameron, U Stockert, V B Zabolotnyy, T K Kim, A A Kordyuk, S V Borisenko, E M Forgan, R Klingeler, J T Park, S Wurmehl, A N Vasiliev, G Behr, C D Dewhurst, V Hinkov | American Physical Society (APS) | Physical Review Letters | 2010
61ba977c1b5bc7b48bc50d67 | Hg1201 | -1349480053 | Hg1201 | Hg | [6 empty] | 80 | K |  |  |  | body | paragraph | 2d940ac162 | Magnetic vortex lattice in HgBa2CuO4+Î´observed by small-angle neutron scattering | 10.1103/physrevb.83.054507 | Yuan Li, N Egetenmeyer, J L Gavilano, N BariÅ¡iÄ‡, M Greven | American Physical Society (APS) | Physical Review B | 2010
61ba977de614176f2ec50d80 | MoS 2 | 365134021 |  | MoS2 |  |  | Chalcogenides |  |  |  | 9 | K |  |  |  | body | paragraph | 1948337e7f | Photon drag of superconducting fluctuations in two-dimensional systems | 10.1103/physrevb.101.104512 | M V Boev | American Physical Society (APS) | Physical Review B | 2020
61ba977d8452d931a5c50d57 | MgB 2 | 1361574092 |  | MgB2 |  |  | Alloys, Borides |  |  |  | 40 | K |  |  |  | body | paragraph | 768c4a8f19 | Antiferromagnetic Spin Fluctuations and Unconventional Nodeless Superconductivity in an Iron-Based New Superconductor(Ca4Al2O6âˆ’y)(Fe2As2):As75Nuclear Quadrupole Resonance Study | 10.1103/physrevlett.107.047002 | H Kinouchi, H Mukuda, M Yashima, Y Kitaoka, P M Shirage, H Eisaki, A Iyo | American Physical Society (APS) | Physical Review Letters | 2011
61ba977d8452d931a5c50d5b | La1111(HOVD) | 1539628328 | La1111 | La | [6 empty] | 5 | K |  |  |  | body | paragraph | 768c4a8f19 | Antiferromagnetic Spin Fluctuations and Unconventional Nodeless Superconductivity in an Iron-Based New Superconductor(Ca4Al2O6âˆ’y)(Fe2As2):As75Nuclear Quadrupole Resonance Study | 10.1103/physrevlett.107.047002 | H Kinouchi, H Mukuda, M Yashima, Y Kitaoka, P M Shirage, H Eisaki, A Iyo | American Physical Society (APS) | Physical Review Letters | 2011
61ba977d8452d931a5c50d5d | La1111(HOVD) | 1776478870 | La1111 | La | [6 empty] | 5 | K |  |  |  | body | paragraph | 768c4a8f19 | Antiferromagnetic Spin Fluctuations and Unconventional Nodeless Superconductivity in an Iron-Based New Superconductor(Ca4Al2O6âˆ’y)(Fe2As2):As75Nuclear Quadrupole Resonance Study | 10.1103/physrevlett.107.047002 | H Kinouchi, H Mukuda, M Yashima, Y Kitaoka, P M Shirage, H Eisaki, A Iyo | American Physical Society (APS) | Physical Review Letters | 2011
61ba977d8452d931a5c50d61 | optimally-doped Ba 0.6 K 0.4 Fe 2 As 2 (BaK122(OPT) | -1261249335 | BaK122 | K0.4Ba0.6Fe2As2 | optimally-doped |  | Iron-pnictides, Pnictides |  |  |  | 38 | K |  |  |  | body | paragraph | 768c4a8f19 | Antiferromagnetic Spin Fluctuations and Unconventional Nodeless Superconductivity in an Iron-Based New Superconductor(Ca4Al2O6âˆ’y)(Fe2As2):As75Nuclear Quadrupole Resonance Study | 10.1103/physrevlett.107.047002 | H Kinouchi, H Mukuda, M Yashima, Y Kitaoka, P M Shirage, H Eisaki, A Iyo | American Physical Society (APS) | Physical Review Letters | 2011
61ba977d8452d931a5c50d63 | NbB 2 | 1528125236 |  | NbB2 |  |  | Alloys, Borides |  |  |  | 5 | K |  |  |  | body | paragraph | 768c4a8f19 | Antiferromagnetic Spin Fluctuations and Unconventional Nodeless Superconductivity in an Iron-Based New Superconductor(Ca4Al2O6âˆ’y)(Fe2As2):As75Nuclear Quadrupole Resonance Study | 10.1103/physrevlett.107.047002 | H Kinouchi, H Mukuda, M Yashima, Y Kitaoka, P M Shirage, H Eisaki, A Iyo | American Physical Society (APS) | Physical Review Letters | 2011
61ba977d8452d931a5c50d64 | optimally-doped La1111 (OPT) | 1097152183 | La1111 | La | optimally-doped | [5 empty] | 28 | K |  |  |  | body | paragraph | 768c4a8f19 | Antiferromagnetic Spin Fluctuations and Unconventional Nodeless Superconductivity in an Iron-Based New Superconductor(Ca4Al2O6âˆ’y)(Fe2As2):As75Nuclear Quadrupole Resonance Study | 10.1103/physrevlett.107.047002 | H Kinouchi, H Mukuda, M Yashima, Y Kitaoka, P M Shirage, H Eisaki, A Iyo | American Physical Society (APS) | Physical Review Letters | 2011
61ba977d8452d931a5c50d65 | La1111(OPT) | 1005413963 | La1111 | La | [6 empty] | 28 | K |  |  |  | body | paragraph | 768c4a8f19 | Antiferromagnetic Spin Fluctuations and Unconventional Nodeless Superconductivity in an Iron-Based New Superconductor(Ca4Al2O6âˆ’y)(Fe2As2):As75Nuclear Quadrupole Resonance Study | 10.1103/physrevlett.107.047002 | H Kinouchi, H Mukuda, M Yashima, Y Kitaoka, P M Shirage, H Eisaki, A Iyo | American Physical Society (APS) | Physical Review Letters | 2011
61ba977d8452d931a5c50d67 | BaK122(OPT) | 888393227 |  | K122Ba |  |  | Alloys |  |  |  | 38 | K |  |  |  | body | paragraph | 768c4a8f19 | Antiferromagnetic Spin Fluctuations and Unconventional Nodeless Superconductivity in an Iron-Based New Superconductor(Ca4Al2O6âˆ’y)(Fe2As2):As75Nuclear Quadrupole Resonance Study | 10.1103/physrevlett.107.047002 | H Kinouchi, H Mukuda, M Yashima, Y Kitaoka, P M Shirage, H Eisaki, A Iyo | American Physical Society (APS) | Physical Review Letters | 2011
61ba977d8452d931a5c50d6b | Sn 1.1 Mo 6 Se 7.5 | 1678847548 |  | Sn1.1Mo6Se7.5 |  |  | Chalcogenides |  |  |  | 4.2 | K |  |  |  | body | paragraph | 768c4a8f19 | Antiferromagnetic Spin Fluctuations and Unconventional Nodeless Superconductivity in an Iron-Based New Superconductor(Ca4Al2O6âˆ’y)(Fe2As2):As75Nuclear Quadrupole Resonance Study | 10.1103/physrevlett.107.047002 | H Kinouchi, H Mukuda, M Yashima, Y Kitaoka, P M Shirage, H Eisaki, A Iyo | American Physical Society (APS) | Physical Review Letters | 2011
61ba977d8452d931a5c50d6f | TlMo 6 Se 7.5 | -1381616208 |  | Tl1Mo6Se7.5 |  |  | Chalcogenides |  |  |  | 12.2 | K |  |  |  | body | paragraph | 768c4a8f19 | Antiferromagnetic Spin Fluctuations and Unconventional Nodeless Superconductivity in an Iron-Based New Superconductor(Ca4Al2O6âˆ’y)(Fe2As2):As75Nuclear Quadrupole Resonance Study | 10.1103/physrevlett.107.047002 | H Kinouchi, H Mukuda, M Yashima, Y Kitaoka, P M Shirage, H Eisaki, A Iyo | American Physical Society (APS) | Physical Review Letters | 2011
61ba977d8452d931a5c50d71 | BaK122(OPT) | 936530449 |  | K122Ba |  |  | Alloys |  |  |  | 38 | K |  |  |  | body | paragraph | 768c4a8f19 | Antiferromagnetic Spin Fluctuations and Unconventional Nodeless Superconductivity in an Iron-Based New Superconductor(Ca4Al2O6âˆ’y)(Fe2As2):As75Nuclear Quadrupole Resonance Study | 10.1103/physrevlett.107.047002 | H Kinouchi, H Mukuda, M Yashima, Y Kitaoka, P M Shirage, H Eisaki, A Iyo | American Physical Society (APS) | Physical Review Letters | 2011
61ba977e49d0b378c6c50d64 | CeRhIn 5 | -751866989 |  | CeIn5Rh |  |  | Alloys |  |  |  | 2.1 | K |  | 2000000000 | Pa | body | paragraph | 5734ad2692 | Superconductivity in magnetically orderedCeTe1.82 | 10.1103/physrevb.67.212504 | M H Jung, A Alsmadi, H C Kim, Yunkyu Bang, K H Ahn, K Umeo, A H Lacerda, H Nakotte, H C Ri, T Takabatake | American Physical Society (APS) | Physical Review B | 2002
61ba977e49d0b378c6c50d65 | CeTe 1.82 | 1886299250 |  | Ce1Te1.82 |  |  | Chalcogenides |  |  |  | 2.7 | K | Ï(T ) | 500000000 | Pa | body | paragraph | 5734ad2692 | Superconductivity in magnetically orderedCeTe1.82 | 10.1103/physrevb.67.212504 | M H Jung, A Alsmadi, H C Kim, Yunkyu Bang, K H Ahn, K Umeo, A H Lacerda, H Nakotte, H C Ri, T Takabatake | American Physical Society (APS) | Physical Review B | 2002
61ba977e49d0b378c6c50d66 | NbSe 3 | -1481178318 |  | NbSe3 |  |  | Chalcogenides |  |  |  | 1 | K |  |  |  | body | paragraph | 5734ad2692 | Superconductivity in magnetically orderedCeTe1.82 | 10.1103/physrevb.67.212504 | M H Jung, A Alsmadi, H C Kim, Yunkyu Bang, K H Ahn, K Umeo, A H Lacerda, H Nakotte, H C Ri, T Takabatake | American Physical Society (APS) | Physical Review B | 2002
61ba977e49d0b378c6c50d67 | CeTe 1.82 | 1876682210 |  | Ce1Te1.82 |  |  | Chalcogenides |  |  |  | 2.7 | K |  |  |  | body | paragraph | 5734ad2692 | Superconductivity in magnetically orderedCeTe1.82 | 10.1103/physrevb.67.212504 | M H Jung, A Alsmadi, H C Kim, Yunkyu Bang, K H Ahn, K Umeo, A H Lacerda, H Nakotte, H C Ri, T Takabatake | American Physical Society (APS) | Physical Review B | 2002
61ba977e49d0b378c6c50d68 | CeTe 1.82 | 1782335392 |  | Ce1Te1.82 |  |  | Chalcogenides |  |  |  | 2.7 | K |  |  |  | body | paragraph | 5734ad2692 | Superconductivity in magnetically orderedCeTe1.82 | 10.1103/physrevb.67.212504 | M H Jung, A Alsmadi, H C Kim, Yunkyu Bang, K H Ahn, K Umeo, A H Lacerda, H Nakotte, H C Ri, T Takabatake | American Physical Society (APS) | Physical Review B | 2002
61ba977e2c886f0fe6c50d5e | PrOs 4 Sb 12 | 557148567 |  | Pr(Sb3Os)4 |  |  | Alloys |  |  |  | 1.85 | K |  |  |  | body | paragraph | cc94780788 | Eliashberg theory of superconductivity and inelastic rare-earth impurity scattering in the filled skutteruditeLa1âˆ’xPrxOs4Sb12 | 10.1103/physrevb.76.220510 | Jun Chang, Ilya Eremin, Peter Thalmeier, Peter Fulde | American Physical Society (APS) | Physical Review B | 2013
61ba977fa013f06956c50d70 | PrOs 4 Sb 12 | 639938065 |  | Pr(Sb3Os)4 |  |  | Alloys |  |  |  | 7.9 | K | Specific heat |  |  | body | paragraph | 354cc1b4fb | Superfluid Density and Energy Gap Function of SuperconductingPrPt4Ge12 | 10.1103/physrevlett.103.147002 | A Maisuradze, M Nicklas, R Gumeniuk, C Baines, W Schnelle, H Rosner, A Leithe-Jasper, Yu U Grin, R Khasanov | American Physical Society (APS) | Physical Review Letters | 2013
61ba977f783c1e8128c50d75 | C3 | 860200656 |  | C |  |  | Carbides |  |  |  | 90 | K |  |  |  | body | paragraph | dfe2067ef2 | Coexistence of Fermi and Charge-Spin Separated Liquids in High-T c Superconductors |  | Andrew Das Arulsamy |  |  | 2003
61ba977f720b8b3d36c50d54 | LaFeAsO | 276515025 |  | LaFeAsO |  |  | Iron-pnictides, Oxides, Pnictides |  |  |  | 26 | K |  |  |  | body | paragraph | 069f1489f3 | Coexistence of two order parameters and a pseudogaplike feature in the iron-based superconductorLaFeAsO1âˆ’xFx | 10.1103/physrevb.79.184526 | R S Gonnelli, D Daghero, M Tortello, G A Ummarino, V A Stepanov, J S Kim, R K Kremer | American Physical Society (APS) | Physical Review B | 2009
61ba977f6a35f302ddc50d5f | CeRhIn 5 | -1206279159 |  | CeIn5Rh |  |  | Alloys |  |  |  | 2.2 | K |  | 1630000000 | Pa | body | paragraph | ce8fdb5ae9 | Gapless Magnetic and Quasiparticle Excitations due to the Coexistence of Antiferromagnetism and Superconductivity inCeRhIn5: A Study ofIn115NQR under Pressure | 10.1103/physrevlett.91.137001 | S Kawasaki, T Mito, Y Kawasaki, G-Q Zheng, Y Kitaoka, D Aoki, Y Haga, Y ÅŒnuki | American Physical Society (APS) | Physical Review Letters | 2011
61ba97805cc438644dc50d8d | NaV 2 O 5 | -1365503361 |  | NaV2O5 |  |  | Oxides |  |  |  | 34 | K | magnetic susceptibility |  |  | body | paragraph | dfb7571e17 | Role of inter-ladder coupling in LiV 2 O 5 and NaV 2 O 5 |  | A HÃ¼bsch, C Waidacher, K W Becker |  |  | 2001
61ba97805ad933a7cac50d4e | Sr 0.9 La 0.1 CuO 2 | 1323617525 |  | Sr0.9La0.1Cu1O2 |  |  | Oxides, Cuprates |  |  |  | 43 | K |  |  |  | body | paragraph | 4866cd06d7 | Strongly Correlateds-Wave Superconductivity in theN-Type Infinite-Layer Cuprate | 10.1103/physrevlett.88.227002 | C-T Chen, P Seneor, N-C Yeh, R P Vasquez, L D Bell, C U Jung, J Y Kim, Min-Seok Park, Heon-Jung Kim, Sung-Ik Lee | American Physical Society (APS) | Physical Review Letters | 2002
61ba97805ad933a7cac50d51 | optimally doped Sr 0.9 La 0.1 CuO 2 | -78056122 |  | Sr0.9La0.1Cu1O2 | optimally doped |  | Oxides, Cuprates |  |  |  | 43 | K |  |  |  | header | abstract | 4866cd06d7 | Strongly Correlateds-Wave Superconductivity in theN-Type Infinite-Layer Cuprate | 10.1103/physrevlett.88.227002 | C-T Chen, P Seneor, N-C Yeh, R P Vasquez, L D Bell, C U Jung, J Y Kim, Min-Seok Park, Heon-Jung Kim, Sung-Ik Lee | American Physical Society (APS) | Physical Review Letters | 2002
61ba978049d0b378c6c50d69 | MgBB 2 thin films fabricated by exposing boron crystals to magnesium vapor | -42472774 |  | MgB3 |  | thin films | Alloys, Borides | thin films |  |  | 41.7 | K |  |  |  | body | paragraph | ed6ea86569 | Influence of Mg deficiency on superconductivity in MgB2thin films grown by HPCVD | 10.1088/0953-2048/20/12/015 | Ji Young Huh, Won Kyung Seong, Soon-Gil Jung, W N Kang | IOP Publishing | Superconductor Science and Technology | 2007
61ba978049d0b378c6c50d6a | Al 2 O 3 substrates | 1243952736 |  | Al2O3 |  |  | Oxides |  |  |  | 41.8 | K |  |  |  | body | paragraph | ed6ea86569 | Influence of Mg deficiency on superconductivity in MgB2thin films grown by HPCVD | 10.1088/0953-2048/20/12/015 | Ji Young Huh, Won Kyung Seong, Soon-Gil Jung, W N Kang | IOP Publishing | Superconductor Science and Technology | 2007
61ba978049d0b378c6c50d6b | MgB 2 B films deposited on SiC | 428019815 |  | MgB3 |  | films | Alloys, Borides |  |  |  | 40.5 | K |  |  |  | body | paragraph | ed6ea86569 | Influence of Mg deficiency on superconductivity in MgB2thin films grown by HPCVD | 10.1088/0953-2048/20/12/015 | Ji Young Huh, Won Kyung Seong, Soon-Gil Jung, W N Kang | IOP Publishing | Superconductor Science and Technology | 2007
61ba978049d0b378c6c50d6c | MgB 2 B films deposited on SiC |  |  | SiC |  | films | Carbides |  |  |  | 40.5 | K |  |  |  | body | paragraph | ed6ea86569 | Influence of Mg deficiency on superconductivity in MgB2thin films grown by HPCVD | 10.1088/0953-2048/20/12/015 | Ji Young Huh, Won Kyung Seong, Soon-Gil Jung, W N Kang | IOP Publishing | Superconductor Science and Technology | 2007
61ba978049d0b378c6c50d6d | MgBB 2 thin films of 1 Âµm in thickness deposited on Al 2 O 3 | 279434475 |  | MgB3 |  | thin films | Alloys, Borides |  | Al 2 O 3 |  | 41 | K |  |  |  | body | paragraph | ed6ea86569 | Influence of Mg deficiency on superconductivity in MgB2thin films grown by HPCVD | 10.1088/0953-2048/20/12/015 | Ji Young Huh, Won Kyung Seong, Soon-Gil Jung, W N Kang | IOP Publishing | Superconductor Science and Technology | 2007
61ba978049d0b378c6c50d71 | thin films grown on (0001) Al 2 O 3 | -330630567 |  | Al2O3 |  | thin films | Oxides |  |  |  | 41 | K |  |  |  | body | paragraph | ed6ea86569 | Influence of Mg deficiency on superconductivity in MgB2thin films grown by HPCVD | 10.1088/0953-2048/20/12/015 | Ji Young Huh, Won Kyung Seong, Soon-Gil Jung, W N Kang | IOP Publishing | Superconductor Science and Technology | 2007
61ba978049d0b378c6c50d72 | MgB 2 B | 2147120398 |  | MgB3 |  |  | Alloys, Borides |  |  |  | 40.3 | K |  |  |  | body | paragraph | ed6ea86569 | Influence of Mg deficiency on superconductivity in MgB2thin films grown by HPCVD | 10.1088/0953-2048/20/12/015 | Ji Young Huh, Won Kyung Seong, Soon-Gil Jung, W N Kang | IOP Publishing | Superconductor Science and Technology | 2007
61ba978049d0b378c6c50d73 | MgB 2 B films | 1491642435 |  | MgB3 |  | films | Alloys, Borides |  |  |  | 0.12 | K |  |  |  | header | abstract | ed6ea86569 | Influence of Mg deficiency on superconductivity in MgB2thin films grown by HPCVD | 10.1088/0953-2048/20/12/015 | Ji Young Huh, Won Kyung Seong, Soon-Gil Jung, W N Kang | IOP Publishing | Superconductor Science and Technology | 2007
61ba97807ecf8b73e6c50d5f | MgAlB 2 | -2017518025 |  | MgAlB2 |  |  | Alloys, Borides |  |  |  | 12 | K |  |  |  | body | paragraph | 0f162fade9 | Synthesis and stoichiometry of MgB2 | 10.1016/s0921-4534(02)01842-7 | D G Hinks, J D Jorgensen, Hong Zheng, S Short | Elsevier BV | Physica C: Superconductivity | 2002
61ba97807ecf8b73e6c50d60 | pure MgB 2 | -391372431 |  | MgB2 | pure |  | Alloys, Borides |  |  |  | 39 | K |  |  |  | body | paragraph | 0f162fade9 | Synthesis and stoichiometry of MgB2 | 10.1016/s0921-4534(02)01842-7 | D G Hinks, J D Jorgensen, Hong Zheng, S Short | Elsevier BV | Physica C: Superconductivity | 2002
61ba97807ecf8b73e6c50d62 | NbB 2 | 1543529372 |  | NbB2 |  |  | Alloys, Borides |  |  |  | 3.87 | K |  |  |  | body | paragraph | 0f162fade9 | Synthesis and stoichiometry of MgB2 | 10.1016/s0921-4534(02)01842-7 | D G Hinks, J D Jorgensen, Hong Zheng, S Short | Elsevier BV | Physica C: Superconductivity | 2002
61ba978011af647618c50d5c | CeCoIn 5 | -450699633 |  | CeIn5Co |  |  | Alloys |  |  |  | 2.3 | K |  |  |  | body | paragraph | dce9b4158a | Nature of the spin resonance mode in CeCoIn 5 |  | Yu Song, Weiyi Wang, John S Van Dyke, Naveen Pouse, Sheng Ran, Duygu Yazici, A Schneidewind, Petr ÄŒermÃ¡k, Y Qiu, M B Maple, Dirk K Morr, Pengcheng Dai |  |  | 2020
61ba9781783c1e8128c50d77 | Mg 0.89 Li 0.11 BB 2 | 284119823 |  | Li0.11Mg0.89B3 |  |  | Alloys, Borides |  |  |  | 35.2 | K |  |  |  | body |  | 4b3301d0dd | MgB2single crystals substituted with Li and with Li-C: Structural and superconducting properties | 10.1103/physrevb.77.214507 | J Karpinski, N D Zhigadlo, S Katrych, K Rogacki, B Batlogg, M Tortello, R Puzniak | American Physical Society (APS) | Physical Review B | 2008
61ba9781783c1e8128c50d79 | Mg 0.94 Li 0.06 BB 1.96 C 0.04 | -1105207480 |  | Li0.06Mg0.94B2.96C0.04 |  |  | Carbides, Borides |  |  |  | 34.8 | K |  |  |  | body |  | 4b3301d0dd | MgB2single crystals substituted with Li and with Li-C: Structural and superconducting properties | 10.1103/physrevb.77.214507 | J Karpinski, N D Zhigadlo, S Katrych, K Rogacki, B Batlogg, M Tortello, R Puzniak | American Physical Society (APS) | Physical Review B | 2008
61ba9781783c1e8128c50d7a | C substituted (MgB 1.9 C 0.1 | 610863405 |  | Mg1B1.9C0.1 | C substituted |  | Carbides, Borides |  |  |  | 34.3 | K |  |  |  | body |  | 4b3301d0dd | MgB2single crystals substituted with Li and with Li-C: Structural and superconducting properties | 10.1103/physrevb.77.214507 | J Karpinski, N D Zhigadlo, S Katrych, K Rogacki, B Batlogg, M Tortello, R Puzniak | American Physical Society (APS) | Physical Review B | 2008
61ba9781783c1e8128c50d7c | Mg 0.88 Li 0.12 B 1.94 B C 0.06 | 901958935 |  | Li0.12Mg0.88B2.94C0.06 |  |  | Carbides, Borides |  |  |  | 35.6 | K |  |  |  | body |  | 4b3301d0dd | MgB2single crystals substituted with Li and with Li-C: Structural and superconducting properties | 10.1103/physrevb.77.214507 | J Karpinski, N D Zhigadlo, S Katrych, K Rogacki, B Batlogg, M Tortello, R Puzniak | American Physical Society (APS) | Physical Review B | 2008
61ba97812227d4ac07c50d5d | UTe 2 | -968866080 |  | UTe2 |  |  | Chalcogenides |  |  |  | 1.6 | K |  |  |  | body | paragraph | 918595bd88 | Evidence of Fermi Surface Reconstruction at the Metamagnetic Transition of the Strongly Correlated Superconductor UTe 2 |  | Q Niu, G Knebel, D Braithwaite, D Aoki, G Lapertot, M ValiÅ¡ka, G Seyfarth, W Knafo, T Helm, J-P Brison, J Flouquet, A Pourret |  |  | 2020
61ba97812227d4ac07c50d5e | UTe 2 | -970766992 |  | UTe2 |  |  | Chalcogenides |  |  |  | 9.5 | K |  |  |  | body | paragraph | 918595bd88 | Evidence of Fermi Surface Reconstruction at the Metamagnetic Transition of the Strongly Correlated Superconductor UTe 2 |  | Q Niu, G Knebel, D Braithwaite, D Aoki, G Lapertot, M ValiÅ¡ka, G Seyfarth, W Knafo, T Helm, J-P Brison, J Flouquet, A Pourret |  |  | 2020
61ba978307932c08a9c50db2 | YBa 2 Cu 3 O 6.9 crystals 131 | -717631835 |  | Ba2Y1Cu3O6.9 |  | crystals | Oxides, Cuprates |  |  |  | 90 | K |  |  |  | body | paragraph | 0c1a111300 | High-temperature superconductors of the family (RE)Ba2Cu3O7-Î´and their application (Review Article) | 10.1063/1.5008405 | S I Bondarenko, V P Koverya, A V Krevsun, S I Link | AIP Publishing | Low Temperature Physics | 2017
61ba978314d91e0862c50d5c | YBCoCO | 1073684086 | YBCoCO | YCoBCO | [6 empty] | 55 | K |  |  |  | body | figure | 85a3ef5b76 | Observation of two distinct pairs fluctuation lifetimes and supercurrents in the pseudogap regime of cuprate junctions | 10.1103/physrevb.94.174515 | Gad Koren, Patrick A Lee | American Physical Society (APS) | Physical Review B | 2016
61ba978314d91e0862c50d5e | YBCoCO | 1366355603 | YBCoCO | YCoBCO | [6 empty] | 55 | K |  |  |  | body | paragraph | 85a3ef5b76 | Observation of two distinct pairs fluctuation lifetimes and supercurrents in the pseudogap regime of cuprate junctions | 10.1103/physrevb.94.174515 | Gad Koren, Patrick A Lee | American Physical Society (APS) | Physical Review B | 2016
61ba978314d91e0862c50d5f | YBCoCO | 1366355603 | YBCoCO | YCoBCO | [6 empty] | 90 | K |  |  |  | body | paragraph | 85a3ef5b76 | Observation of two distinct pairs fluctuation lifetimes and supercurrents in the pseudogap regime of cuprate junctions | 10.1103/physrevb.94.174515 | Gad Koren, Patrick A Lee | American Physical Society (APS) | Physical Review B | 2016
61ba978314d91e0862c50d60 | YBCoCO | 1143005510 | YBCoCO | YCoBCO | [6 empty] | 55 | K |  |  |  | body | paragraph | 85a3ef5b76 | Observation of two distinct pairs fluctuation lifetimes and supercurrents in the pseudogap regime of cuprate junctions | 10.1103/physrevb.94.174515 | Gad Koren, Patrick A Lee | American Physical Society (APS) | Physical Review B | 2016
61ba978311af647618c50d5d | NbC | 709425619 |  | NbC |  |  | Carbides |  |  |  | 11 | K |  |  |  | body | paragraph | 935a5e8fed | MAX phases Nb2AC (A=S, Sn): An ab initio study | 10.1016/j.commatsci.2012.08.003 | M T Nasir, A K M A Islam | Elsevier BV | Computational Materials Science | 2012
61ba978320fc3eae4bc50da4 | Single crystals of LiFeAs | -262048444 |  | LiFeAs |  | Single crystals | Iron-pnictides, Pnictides |  |  |  | 17.2 | K |  |  |  | body | paragraph | 89040c5f50 | Sign inversion in the superconducting order parameter of LiFeAs inferred from Bogoliubov quasiparticle interference | 10.1103/physrevb.89.104522 | Shun Chi, S Johnston, G Levy, S Grothe, R Szedlak, B Ludbrook, Ruixing Liang, P Dosanjh, S A Burke, A Damascelli, D A Bonn, W N Hardy, Y Pennec | American Physical Society (APS) | Physical Review B | 2014
61ba9784e4dc5fe1bac50d5a | LiFeAs | -141571541 |  | LiFeAs |  |  | Iron-pnictides, Pnictides |  |  |  | 12.5 | K |  |  |  | body | paragraph | 81d04d2391 | Investigation of LiFeAs by means of â€œbreak-junctionâ€ technique | 10.1134/s0021364012100086 | S A Kuzmichev, T E Shanygina, I V Morozov, A I Boltalin, M V Roslova, S Wurmehl, B BÃ¼chner | Pleiades Publishing Ltd | JETP Letters | 2012
61ba97853961c0f52fc50d5e | Nb 3 Sn | 441723116 |  | Nb3Sn |  |  | Alloys |  |  |  | 18 | K |  |  |  | body | paragraph | 8ff5a8c2fd | Upper Critical Field and de Haasâ€“van Alphen Oscillations in KOs2O6Measured in a Hybrid Magnet | 10.1143/jpsj.79.083703 | Taichi Terashima, Nobuyuki Kurita, Atsushi Harada, Kota Kodama, Jun-Ichi Yamaura, Zenji Hiroi, Hisatomo Harima, Shinya Uji | Physical Society of Japan | Journal of the Physical Society of Japan | 2010
61ba97853961c0f52fc50d5f | SnMo 6 S 8 | 422997613 |  | Sn(Mo3S4)2 |  |  | Chalcogenides |  |  |  | 12 | K | specific heat |  |  | body | paragraph | 8ff5a8c2fd | Upper Critical Field and de Haasâ€“van Alphen Oscillations in KOs2O6Measured in a Hybrid Magnet | 10.1143/jpsj.79.083703 | Taichi Terashima, Nobuyuki Kurita, Atsushi Harada, Kota Kodama, Jun-Ichi Yamaura, Zenji Hiroi, Hisatomo Harima, Shinya Uji | Physical Society of Japan | Journal of the Physical Society of Japan | 2010
61ba97853961c0f52fc50d60 | LuNi 2 B 2 C | -991401622 |  | LuNi2B2C |  |  | Carbides, Borides |  |  |  | 16 | K |  |  |  | body | paragraph | 8ff5a8c2fd | Upper Critical Field and de Haasâ€“van Alphen Oscillations in KOs2O6Measured in a Hybrid Magnet | 10.1143/jpsj.79.083703 | Taichi Terashima, Nobuyuki Kurita, Atsushi Harada, Kota Kodama, Jun-Ichi Yamaura, Zenji Hiroi, Hisatomo Harima, Shinya Uji | Physical Society of Japan | Journal of the Physical Society of Japan | 2010
61ba97853961c0f52fc50d61 | V 3 Si | -1274077626 |  | V3Si |  |  | Alloys |  |  |  | 17 | K |  |  |  | body | paragraph | 8ff5a8c2fd | Upper Critical Field and de Haasâ€“van Alphen Oscillations in KOs2O6Measured in a Hybrid Magnet | 10.1143/jpsj.79.083703 | Taichi Terashima, Nobuyuki Kurita, Atsushi Harada, Kota Kodama, Jun-Ichi Yamaura, Zenji Hiroi, Hisatomo Harima, Shinya Uji | Physical Society of Japan | Journal of the Physical Society of Japan | 2010
61ba97853961c0f52fc50d62 | MgB 2 | 1671570378 |  | MgB2 |  |  | Alloys, Borides |  |  |  | 38 | K |  |  |  | body | paragraph | 8ff5a8c2fd | Upper Critical Field and de Haasâ€“van Alphen Oscillations in KOs2O6Measured in a Hybrid Magnet | 10.1143/jpsj.79.083703 | Taichi Terashima, Nobuyuki Kurita, Atsushi Harada, Kota Kodama, Jun-Ichi Yamaura, Zenji Hiroi, Hisatomo Harima, Shinya Uji | Physical Society of Japan | Journal of the Physical Society of Japan | 2010
61ba97857ecf8b73e6c50d6a | UPt 3 | 1701494572 |  | UPt3 |  |  | Alloys |  |  |  | 0.58 | K |  |  |  | body | paragraph | 6da9292726 | Orbital Symmetry of a Triplet Pairing in a Heavy Fermion Superconductor UPt3 | 10.1143/jpsj.68.3364 | Kazushige Machida, Tsutomu Nishira, Tetsuo Ohmi | Physical Society of Japan | Journal of the Physical Society of Japan | 1999
61ba97857b1a7abb24c50d60 | FeSe | 1787217556 |  | FeSe |  |  | Iron-chalcogenides, Chalcogenides |  |  |  | 8 | K |  |  |  | body | paragraph | 449dc9099a | Pair-checkerboard antiferromagnetic order in Î²âˆ’Fe4Se5 with 5Ã—5 -ordered Fe vacancies | 10.1103/physrevb.95.174523 | Miao Gao, Xin Kong, Xun-Wang Yan, Zhong-Yi Lu, Tao Xiang | American Physical Society (APS) | Physical Review B | 2017
61ba9786e614176f2ec50d84 | BaFe 1.85 Co 0.15 As 2 | 414542799 |  | Ba1Fe1.85Co0.15As2 |  |  | Iron-pnictides, Pnictides |  |  |  | 25 | K |  |  |  | body | paragraph | a5dcdd63fa | Spin resonance peak in Fe-based superconductors with unequal gaps | 10.1103/physrevb.94.094517 | M M Korshunov, V A Shestakov, Yu. N Togushova | American Physical Society (APS) | Physical Review B | 2016
61ba9786e614176f2ec50d85 | Ba 0.65 K 0.35 Fe 2 As 2 | -613012863 |  | K0.35Ba0.65Fe2As2 |  |  | Iron-pnictides, Pnictides |  |  |  | 34 | K |  |  |  | body | paragraph | a5dcdd63fa | Spin resonance peak in Fe-based superconductors with unequal gaps | 10.1103/physrevb.94.094517 | M M Korshunov, V A Shestakov, Yu. N Togushova | American Physical Society (APS) | Physical Review B | 2016
61ba9786e614176f2ec50d86 | BaFe 1.8 Co 0.2 As 2 | -250411906 |  | Ba1Fe1.8Co0.2As2 |  |  | Iron-pnictides, Pnictides |  |  |  | 24.5 | K |  |  |  | body | paragraph | a5dcdd63fa | Spin resonance peak in Fe-based superconductors with unequal gaps | 10.1103/physrevb.94.094517 | M M Korshunov, V A Shestakov, Yu. N Togushova | American Physical Society (APS) | Physical Review B | 2016
61ba9786e614176f2ec50d87 | Ba 0.6 K 0.4 Fe 2 As 2 | -58610400 |  | K0.4Ba0.6Fe2As2 |  |  | Iron-pnictides, Pnictides |  |  |  | 38 | K |  |  |  | body | paragraph | a5dcdd63fa | Spin resonance peak in Fe-based superconductors with unequal gaps | 10.1103/physrevb.94.094517 | M M Korshunov, V A Shestakov, Yu. N Togushova | American Physical Society (APS) | Physical Review B | 2016
61ba9787d52116ffe1c50d6d | UCoGe | 391306870 |  | UCoGe |  |  | Alloys |  |  |  | 0.6 | K |  |  |  | body | figure | b7ee19e96a | Majorana Fermions and Topology in Superconductors | 10.7566/jpsj.85.072001 | Masatoshi Sato, Satoshi Fujimoto | Physical Society of Japan | Journal of the Physical Society of Japan | 2016
61ba9787d52116ffe1c50d6e | UPt 3 | 1701494572 |  | UPt3 |  |  | Alloys |  |  |  | 0.5 | K |  |  |  | body | figure | b7ee19e96a | Majorana Fermions and Topology in Superconductors | 10.7566/jpsj.85.072001 | Masatoshi Sato, Satoshi Fujimoto | Physical Society of Japan | Journal of the Physical Society of Japan | 2016
61ba97876a35f302ddc50d62 | YBa 2 Cu 3 O 6.5 (Ortho-II) single crystals | 1707251156 |  | Ba2Y1Cu3O6.5 |  | single crystals | Oxides, Cuprates |  |  |  | 57.5 | K |  |  |  | header | abstract | 56409f184d | Raman study of twin-free ortho-IIYBa2Cu3O6.5single crystals | 10.1103/physrevb.77.174302 | M N Iliev, V G Hadjiev, S Jandl, D Le Boeuf, V N Popov, D Bonn, R Liang, W N Hardy | American Physical Society (APS) | Physical Review B | 2013
61ba97876a35f302ddc50d64 | twinned films of YBa 2 Cu 3 O 6.5 | -1722589934 |  | Ba2Y1Cu3O6.5 |  | films | Oxides, Cuprates | films |  |  | 60 | K |  |  |  | body | figure | 56409f184d | Raman study of twin-free ortho-IIYBa2Cu3O6.5single crystals | 10.1103/physrevb.77.174302 | M N Iliev, V G Hadjiev, S Jandl, D Le Boeuf, V N Popov, D Bonn, R Liang, W N Hardy | American Physical Society (APS) | Physical Review B | 2013
61ba9787ab9e3e9324c50d51 | MgB 2 | 1315370120 |  | MgB2 |  |  | Alloys, Borides |  |  |  | 40 | K |  |  |  | body | paragraph | 782011294d | The quest for room-temperature superconductivity in hydrides | 10.1063/pt.3.4204 | Warren E Pickett, Mikhail Eremets | AIP Publishing | Physics Today | 2018
61ba9787ab9e3e9324c50d52 | H 3 S | -243676841 |  | H3S |  |  | Hydrides, Chalcogenides |  |  |  | 200 | K |  | 2E+11 | Pa | body | paragraph | 782011294d | The quest for room-temperature superconductivity in hydrides | 10.1063/pt.3.4204 | Warren E Pickett, Mikhail Eremets | AIP Publishing | Physics Today | 2018
61ba9787ab9e3e9324c50d53 | hydrogen sulfide | -509948608 | hydrogen sulfide | H2S | [6 empty] | 200 | K |  | 1.6E+11 | Pa | body | figure | 782011294d | The quest for room-temperature superconductivity in hydrides | 10.1063/pt.3.4204 | Warren E Pickett, Mikhail Eremets | AIP Publishing | Physics Today | 2018
61ba9787ab9e3e9324c50d54 | H 2 S | -972899755 |  | H2S |  |  | Hydrides, Chalcogenides |  |  |  | 80 | K |  |  |  | body | paragraph | 782011294d | The quest for room-temperature superconductivity in hydrides | 10.1063/pt.3.4204 | Warren E Pickett, Mikhail Eremets | AIP Publishing | Physics Today | 2018
61ba97870cb3d3a5e6c50d63 | C3 | 860200656 |  | C |  |  | Carbides |  |  |  | 90 | K |  |  |  | body | paragraph | d158c30d22 | Coexistence of Fermi and Charge-Spin Separated Liquids in High-T c Superconductors |  | Andrew Das Arulsamy |  |  | 2003
61ba97873961c0f52fc50d63 | FeTe 0.55 Se 0.45 single crystals | 2123650758 |  | Fe1Te0.55Se0.45 |  | single crystals | Iron-chalcogenides, Chalcogenides |  |  |  | 14.5 | K |  |  |  | header | abstract | 25818786ff | Half-integer level shift of vortex bound states in an iron-based superconductor | 10.1038/s41567-019-0630-5 | Lingyuan Kong, Shiyu Zhu, MichaÅ‚ Papaj, Hui Chen, Lu Cao, Hiroki Isobe, Yuqing Xing, Wenyao Liu, Dongfei Wang, Peng Fan, Yujie Sun, Shixuan Du, John Schneeloch, Ruidan Zhong, Genda Gu, Liang Fu, Hong-Jun Gao, Hong Ding | Springer Science and Business Media LLC | Nature Physics | 2019
61ba97873961c0f52fc50d64 | single crystals of FeTe 0.55 Se 0.45 | -1281314724 |  | Fe1Te0.55Se0.45 |  | single crystals | Iron-chalcogenides, Chalcogenides |  |  |  | 14.5 | K | magnetization |  |  | body | paragraph | 25818786ff | Half-integer level shift of vortex bound states in an iron-based superconductor | 10.1038/s41567-019-0630-5 | Lingyuan Kong, Shiyu Zhu, MichaÅ‚ Papaj, Hui Chen, Lu Cao, Hiroki Isobe, Yuqing Xing, Wenyao Liu, Dongfei Wang, Peng Fan, Yujie Sun, Shixuan Du, John Schneeloch, Ruidan Zhong, Genda Gu, Liang Fu, Hong-Jun Gao, Hong Ding | Springer Science and Business Media LLC | Nature Physics | 2019
61ba97873af0453d0cc50da6 | NbN on MgO | -207353213 |  | NbN |  |  | Nitrides |  |  |  | 16.5 | K |  |  |  | body | paragraph | 2ef76863a4 | Penetration depth and conductivity of NbN and DyBa2Cu3O7âˆ’Î´ thin films measured by mm-wave transmission | 10.1016/s0921-4534(97)00124-x | B J Feenstra, F C Klaassen, D Van Der Marel, Z H Barber, R Perez Pinaya, M Decroux | Elsevier BV | Physica C: Superconductivity | 2013
61ba97873af0453d0cc50da7 | NbN on MgO |  |  | MgO |  |  | Oxides |  |  |  | 16.5 | K |  |  |  | body | paragraph | 2ef76863a4 | Penetration depth and conductivity of NbN and DyBa2Cu3O7âˆ’Î´ thin films measured by mm-wave transmission | 10.1016/s0921-4534(97)00124-x | B J Feenstra, F C Klaassen, D Van Der Marel, Z H Barber, R Perez Pinaya, M Decroux | Elsevier BV | Physica C: Superconductivity | 2013
61ba97873af0453d0cc50da8 | LaAlO3 | 275966832 |  | LaAlO3 |  |  | Oxides |  |  |  | 88 | K |  |  |  | body | figure | 2ef76863a4 | Penetration depth and conductivity of NbN and DyBa2Cu3O7âˆ’Î´ thin films measured by mm-wave transmission | 10.1016/s0921-4534(97)00124-x | B J Feenstra, F C Klaassen, D Van Der Marel, Z H Barber, R Perez Pinaya, M Decroux | Elsevier BV | Physica C: Superconductivity | 2013
61ba97881b5bc7b48bc50d6d | BeB 2.75 | -1502316756 |  | Be1B2.75 |  |  | Alloys, Borides |  |  |  | 0.72 | K |  |  |  | header | abstract | e5293b9326 | Superconducting properties ofBeB2.75 | 10.1103/physrevb.65.180518 | D P Young, R G Goodrich, P W Adams, Julia Y Chan, Frank R Fronczek, F Drymiotis, L L Henry | American Physical Society (APS) | Physical Review B | 2014
61ba97881b5bc7b48bc50d6f | BeB 2 | 1106469419 |  | BeB2 |  |  | Alloys, Borides |  |  |  | 5 | K | susceptibility |  |  | header | abstract | e5293b9326 | Superconducting properties ofBeB2.75 | 10.1103/physrevb.65.180518 | D P Young, R G Goodrich, P W Adams, Julia Y Chan, Frank R Fronczek, F Drymiotis, L L Henry | American Physical Society (APS) | Physical Review B | 2014
61ba97881b5bc7b48bc50d70 | Isotopically pure 10.0 B | 1392318783 | Isotopically pure 10.0 B | B | [6 empty] | 0.79 | K |  |  |  | header | abstract | e5293b9326 | Superconducting properties ofBeB2.75 | 10.1103/physrevb.65.180518 | D P Young, R G Goodrich, P W Adams, Julia Y Chan, Frank R Fronczek, F Drymiotis, L L Henry | American Physical Society (APS) | Physical Review B | 2014
61ba9788783c1e8128c50d81 | pure Sr 2 RuO 4 (y = 0) | -2124913750 |  | Sr2RuO4 | pure |  | Oxides |  |  | y=0 | 1.44 | K |  |  |  | body | figure | ce253a358b | Band-selective modification of the magnetic fluctuations inSr2RuO4: A study of substitution effects | 10.1103/physrevb.70.134520 | Naoki Kikugawa, Christoph Bergemann, Andrew Peter Mackenzie, Yoshiteru Maeno | American Physical Society (APS) | Physical Review B | 2013
61ba9789d7a99c43e8c50d52 | Sn 0.9 In 0.1 Te | -545277903 |  | In0.1Sn0.9Te1 |  |  | Chalcogenides |  |  |  | 1.68 | K | susceptibility |  |  | body | figure | 7a70f5f3d3 | Quasi-localized Impurity State in Doped Topological Crystalline Insulator Sn0.9In0.1Te Probed by 125Te-NMR | 10.7566/jpsj.86.024702 | Satoki Maeda, Shota Katsube, Guo-Qing Zheng | Physical Society of Japan | Journal of the Physical Society of Japan | 2016
61ba9789ab9e3e9324c50d55 | Re 24 Ti 5 | -569542144 |  | Ti5Re24 |  |  | Alloys |  |  |  | 6 | K |  |  |  | header | abstract | 107a4112a0 | Nodeless superconductivity and time-reversal symmetry breaking in the noncentrosymmetric superconductor Re24Ti5 | 10.1103/physrevb.97.020502 | T Shang, G M Pang, C Baines, W B Jiang, W Xie, A Wang, M Medarde, E Pomjakushina, M Shi, J Mesot, H Q Yuan, T Shiroka | American Physical Society (APS) | Physical Review B | 2018
61ba9789ab9e3e9324c50d56 | Re 24 Ti 5 | -609963238 |  | Ti5Re24 |  |  | Alloys |  |  |  | 6 | K |  |  |  | header | abstract | 107a4112a0 | Nodeless superconductivity and time-reversal symmetry breaking in the noncentrosymmetric superconductor Re24Ti5 | 10.1103/physrevb.97.020502 | T Shang, G M Pang, C Baines, W B Jiang, W Xie, A Wang, M Medarde, E Pomjakushina, M Shi, J Mesot, H Q Yuan, T Shiroka | American Physical Society (APS) | Physical Review B | 2018
61ba9789c2c99830dec50d8e | Sr 2 RuO 4 | 1416954174 |  | Sr2RuO4 |  |  | Oxides |  |  |  | 1.5 | K |  |  |  | body | paragraph | e996c18ddb | Beta-detected NQR in zero field with a low energy beam of 8 | 10.1016/j.physb.2005.11.168 | Z Salman, R F Kiefl, K H Chow, W A Macfarlane, S R Kreitzman, D J Arseneau, S Daviel, C D P Levy, Y Maeno, R Poutissou | Elsevier BV | Physica B: Condensed Matter | 2005
61ba978a3af0453d0cc50da9 | Ca 0.6 Na 0.4 Fe 2 As 2 | -1904680002 |  | Na0.4Ca0.6Fe2As2 |  |  | Iron-pnictides, Pnictides |  |  |  | 21 | K |  |  |  | body | paragraph | 328321c675 | Phonon spectra inCaFe2As2andCa0.6Na0.4Fe2As2: Measurement of the pressure and temperature dependence and comparison withab initioand shell model calculations | 10.1103/physrevb.79.144516 | R Mittal, S Rols, M Zbiri, Y Su, H Schober, S L Chaplot, M Johnson, M Tegel, T Chatterji, S Matsuishi, H Hosono, D Johrendt, Th H Brueckel | American Physical Society (APS) | Physical Review B | 2009
61ba978a3af0453d0cc50daa | Ca 0.6 Na 0.4 Fe 2 As 2 | -1800723174 |  | Na0.4Ca0.6Fe2As2 |  |  | Iron-pnictides, Pnictides |  |  |  | 21 | K |  |  |  | header | abstract | 328321c675 | Phonon spectra inCaFe2As2andCa0.6Na0.4Fe2As2: Measurement of the pressure and temperature dependence and comparison withab initioand shell model calculations | 10.1103/physrevb.79.144516 | R Mittal, S Rols, M Zbiri, Y Su, H Schober, S L Chaplot, M Johnson, M Tegel, T Chatterji, S Matsuishi, H Hosono, D Johrendt, Th H Brueckel | American Physical Society (APS) | Physical Review B | 2009
61ba978a05e6aa6710c50d6d | CeCu 2 Si 2 | 1276186738 |  | Ce(CuSi)2 |  |  | Alloys |  |  |  | 0.65 | K |  | 101325 | Pa | body | paragraph | 45f1ea5099 | Unique Spin Dynamics and Unconventional Superconductivity in the Layered Heavy Fermion CompoundCeIrIn5: NQR Evidence | 10.1103/physrevlett.86.4664 | G-Q Zheng, K Tanabe, T Mito, S Kawasaki, Y Kitaoka, D Aoki, Y Haga, Y Onuki | American Physical Society (APS) | Physical Review Letters | 2001
61ba978a11af647618c50d61 | Fe 1.0 Se 1.0 | 1036844687 |  | FeSe |  |  | Iron-chalcogenides, Chalcogenides |  |  |  | 27 | K |  | 1480000000 | Pa | body | paragraph | a91f475f5f | Effect of nominal substitution of transition metals for excess Fe in Fe1+xSe superconductor | 10.1016/j.ssc.2014.10.027 | Anil K Yadav, Anup V Sanchela, Ajay D Thakur, C V Tomy | Elsevier BV | Solid State Communications | 2014
61ba978a11af647618c50d63 | Gd 0.8 Th 0.2 FeAsO | -1641426135 |  | Gd0.8Th0.2Fe1As1O1 |  |  | Iron-pnictides, Oxides, Pnictides |  |  |  | 56 | K |  |  |  | body | paragraph | a91f475f5f | Effect of nominal substitution of transition metals for excess Fe in Fe1+xSe superconductor | 10.1016/j.ssc.2014.10.027 | Anil K Yadav, Anup V Sanchela, Ajay D Thakur, C V Tomy | Elsevier BV | Solid State Communications | 2014
61ba978b720b8b3d36c50d5b | NbSe 2 | 117147097 |  | NbSe2 |  |  | Chalcogenides |  |  |  | 7.2 | K |  |  |  | body | paragraph | 6f555b94ab | Giant Nernst Effect inCeCoIn5 | 10.1103/physrevlett.92.217002 | R Bel, K Behnia, Y Nakajima, K Izawa, Y Matsuda, H Shishido, R Settai, Y Onuki | American Physical Society (APS) | Physical Review Letters | 2003
61ba978b4217bb9076c50d77 | Rb2Fe4Se5 (RFS) single crystals | -342336468 |  | Rb2Fe4Se5 |  | single crystals | Iron-chalcogenides, Chalcogenides |  |  |  | 32 | K |  |  |  | header | abstract | 9f9c9eadb5 | Optical conductivity of superconductingRb2Fe4Se5single crystals | 10.1103/physrevb.85.100504 | A Charnukha, J Deisenhofer, D PrÃ¶pper, M Schmidt, Z Wang, Y Goncharov, A N Yaresko, V Tsurkan, B Keimer, A Loidl, A V Boris | American Physical Society (APS) | Physical Review B | 2012
61ba978b4217bb9076c50d78 | Rb 2 Fe 4 Se 5 | -287867681 |  | Rb2Fe4Se5 |  |  | Iron-chalcogenides, Chalcogenides |  |  |  | 32 | K |  |  |  | body | paragraph | 9f9c9eadb5 | Optical conductivity of superconductingRb2Fe4Se5single crystals | 10.1103/physrevb.85.100504 | A Charnukha, J Deisenhofer, D PrÃ¶pper, M Schmidt, Z Wang, Y Goncharov, A N Yaresko, V Tsurkan, B Keimer, A Loidl, A V Boris | American Physical Society (APS) | Physical Review B | 2012
61ba978b3961c0f52fc50d66 | YB 6 film | -155681345 |  | YB6 |  | film | Alloys, Borides |  |  |  | 6.1 | K | resistance |  |  | body | paragraph | 2d5eff7278 | Microwave Meissner screening properties of proximity-coupled topological-insulator / superconductor bilayers | 10.1103/physrevmaterials.3.124803 | Seokjin Bae, Seunghun Lee, Xiaohang Zhang, Ichiro Takeuchi, Steven M Anlage | American Physical Society (APS) | Physical Review Materials | 2019
61ba978c56f16aed29c50d92 | SrRuO 3 | -379410488 |  | SrRuO3 |  |  | Oxides |  |  |  | 150 | K |  |  |  | body | paragraph | 28eda55532 | Three-dimensional flux states as a model for the pseudogap phase of transition metal oxides | 10.1103/physrevb.66.075120 | D F Schroeter, S Doniach | American Physical Society (APS) | Physical Review B | 2013
61ba978c0a416aa3d9c50d64 | SrPd 2 As 2 | -700204079 |  | Sr(AsPd)2 |  |  | Pnictides |  |  |  | 0.92 | K |  |  |  | body | paragraph | 4eccad989c | Physical properties of metallic antiferromagnetic CaCo1.86 As2 single crystals | 10.1103/physrevb.89.214409 | V K Anand, R S Dhaka, Y Lee, B N Harmon, Adam Kaminski, D C Johnston | American Physical Society (APS) | Physical Review B | 2014
61ba978d2c886f0fe6c50d64 | underdoped Y Ba 2 Cu 3 O 6.7 | -882458080 |  | Ba2Y1Cu3O6.7 | underdoped |  | Oxides, Cuprates |  |  |  | 67 | K |  |  |  | body | paragraph | 5982ee955f | The t-U-V-J model in cuprates: Strengths of the interactions | 10.1002/andp.201200007 | Z G Koinov | Wiley | Annalen der Physik | 2010
61ba978ed7a99c43e8c50d54 | MoTe 2 | 1972409110 |  | Te2Mo |  |  | Chalcogenides |  |  |  | 0.1 | K |  |  |  | header | abstract | 7087ac9aec | Superconductivity in Weyl semimetal candidate MoTe2 | 10.1038/ncomms11038 | Yanpeng Qi, Pavel G Naumov, Mazhar N Ali, Catherine R Rajamathi, Walter Schnelle, Oleg Barkalov, Michael Hanfland, Shu-Chun Wu, Chandra Shekhar, Yan Sun, Vicky SÃ¼ÃŸ, Marcus Schmidt, Ulrich Schwarz, Eckhard Pippel, Peter Werner, Reinald Hillebrand, Tobias FÃ¶rster, Erik Kampert, Stuart Parkin, R J Cava, Claudia Felser, Binghai Yan, Sergey A Medvedev | Springer Science and Business Media LLC | Nature Communications | 2016
61ba978ed7a99c43e8c50d55 | MoTe 2 | 2037858410 |  | Te2Mo |  |  | Chalcogenides |  |  |  | 0.08 | K | electrical resistivity | 101325 | Pa | body | paragraph | 7087ac9aec | Superconductivity in Weyl semimetal candidate MoTe2 | 10.1038/ncomms11038 | Yanpeng Qi, Pavel G Naumov, Mazhar N Ali, Catherine R Rajamathi, Walter Schnelle, Oleg Barkalov, Michael Hanfland, Shu-Chun Wu, Chandra Shekhar, Yan Sun, Vicky SÃ¼ÃŸ, Marcus Schmidt, Ulrich Schwarz, Eckhard Pippel, Peter Werner, Reinald Hillebrand, Tobias FÃ¶rster, Erik Kampert, Stuart Parkin, R J Cava, Claudia Felser, Binghai Yan, Sergey A Medvedev | Springer Science and Business Media LLC | Nature Communications | 2016
61ba978ed7a99c43e8c50d56 | MoTe 2 | 2057122016 |  | Te2Mo |  |  | Chalcogenides |  |  |  | 0.3 | K |  |  |  | body | paragraph | 7087ac9aec | Superconductivity in Weyl semimetal candidate MoTe2 | 10.1038/ncomms11038 | Yanpeng Qi, Pavel G Naumov, Mazhar N Ali, Catherine R Rajamathi, Walter Schnelle, Oleg Barkalov, Michael Hanfland, Shu-Chun Wu, Chandra Shekhar, Yan Sun, Vicky SÃ¼ÃŸ, Marcus Schmidt, Ulrich Schwarz, Eckhard Pippel, Peter Werner, Reinald Hillebrand, Tobias FÃ¶rster, Erik Kampert, Stuart Parkin, R J Cava, Claudia Felser, Binghai Yan, Sergey A Medvedev | Springer Science and Business Media LLC | Nature Communications | 2016
61ba978ed7a99c43e8c50d57 | MoTe 2 | 2093714572 |  | Te2Mo |  |  | Chalcogenides |  |  |  | 0.1 | K | electrical resistivity |  |  | body | paragraph | 7087ac9aec | Superconductivity in Weyl semimetal candidate MoTe2 | 10.1038/ncomms11038 | Yanpeng Qi, Pavel G Naumov, Mazhar N Ali, Catherine R Rajamathi, Walter Schnelle, Oleg Barkalov, Michael Hanfland, Shu-Chun Wu, Chandra Shekhar, Yan Sun, Vicky SÃ¼ÃŸ, Marcus Schmidt, Ulrich Schwarz, Eckhard Pippel, Peter Werner, Reinald Hillebrand, Tobias FÃ¶rster, Erik Kampert, Stuart Parkin, R J Cava, Claudia Felser, Binghai Yan, Sergey A Medvedev | Springer Science and Business Media LLC | Nature Communications | 2016
61ba978ea01e2beb09c50d8c | Bi2212 | -1797385085 | Bi2212 | Bi | [6 empty] | 90 | K |  |  |  | body | paragraph | 9e9e5bf935 | Dynamic spin-response function of the high-temperatureBi2Sr2CaCu2O8+Î´superconductor from angle-resolved photoemission spectra | 10.1103/physrevb.75.172504 | U Chatterjee, D K Morr, M R Norman, M Randeria, A Kanigel, M Shi, E Rossi, A Kaminski, H M Fretwell, S Rosenkranz, K Kadowaki, J C Campuzano | American Physical Society (APS) | Physical Review B | 2013
61ba978f5ad933a7cac50d58 | bulk FeSe | 995630286 |  | FeSe |  |  | Iron-chalcogenides, Chalcogenides |  |  |  | 9 | K |  |  |  | body | paragraph | 2f242fdc97 | Antiadiabatic Phonons, Coulomb Pseudopotential, and Superconductivity in Eliashbergâ€”McMillan Theory | 10.1134/s0021364019030044 | M V Sadovskii | Pleiades Publishing Ltd | JETP Letters | 2018
61ba978f3af0453d0cc50dac | Sr 2 RuO 4 | 1436206532 |  | Sr2RuO4 |  |  | Oxides |  |  |  | 1.5 | K |  |  |  | body | paragraph | 3a0b2e5965 | Theory of tunneling spectroscopy of normal metal/ferromagnet/spin-triplet superconductor junctions | 10.1103/physrevb.98.014508 | L A B Olde Olthof, S-I Suzuki, A A Golubov, M Kunieda, S Yonezawa, Y Maeno, Y Tanaka | American Physical Society (APS) | Physical Review B | 2018
61ba979185b12ae79ac50d4d | Sr2VO3FeAs | 1368826741 |  | Sr2VFeAsO3 |  |  | Iron-pnictides, Oxides, Pnictides |  |  |  | 33 | K |  |  |  | header | abstract | 7a6d165765 | Possible magnetic order and suppression of superconductivity by V doping inSr2VO3FeAs | 10.1103/physrevb.82.140507 | Marcus Tegel, Tanja Schmid, Tobias StÃ¼rzer, Masamitsu Egawa, Yixi Su, Anatoliy Senyshyn, Dirk Johrendt | American Physical Society (APS) | Physical Review B | 2010
61ba97913961c0f52fc50d6b | lay- ered diboride MgB 2 | 990303985 |  | MgB2 |  |  | Alloys, Borides |  |  |  | 39 | K |  |  |  | body | paragraph | 0341e6f8fc | Heat capacity ofÎ±âˆ’GaN: Isotope effects | 10.1103/physrevb.72.075209 | R K Kremer, M Cardona, E Schmitt, J Blumm, S K Estreicher, M Sanati, M Bockowski, I Grzegory, T Suski, A Jezowski | American Physical Society (APS) | Physical Review B | 2001
61ba97913af0453d0cc50dad | Ba(Fe 0.926 Co 0.074 ) 2 As 2 single crystals | 1106183646 |  | Ba1Fe1.852Co0.148As2 |  | single crystals | Iron-pnictides, Pnictides |  |  |  | 22.2 | K |  |  |  | body | paragraph | 43a13a98f6 | Anisotropic and quasipropagating spin excitations in superconductingBa(Fe0.926Co0.074)2As2 | 10.1103/physrevb.82.140503 | H-F Li, C Broholm, D Vaknin, R M Fernandes, D L Abernathy, M B Stone, D K Pratt, W Tian, Y Qiu, N Ni, S O Diallo, J L Zarestky, S L Budâ€™ko, P C Canfield, R J Mcqueeney | American Physical Society (APS) | Physical Review B | 2014
61ba9791ef148cdddfc50d70 | titanium (Ti) | -752374697 | titanium (Ti | Ti | [6 empty] | 0.3 | K |  |  |  | body | figure | 7d7373e3c2 | Energy resolution of terahertz single-photon-sensitive bolometric detectors | 10.1063/1.3336008 | D F Santavicca, B Reulet, B S Karasik, S V Pereverzev, D Olaya, M E Gershenson, L Frunzio, D E Prober | AIP Publishing | Applied Physics Letters | 2010
61ba979211af647618c50d66 | LaH 10 | 1678603771 |  | LaH10 |  |  | Hydrides, Alloys |  |  |  | 250 | K |  | 1.5E+11 | Pa | body | figure | d9d0fa34d4 | Absence of magnetic evidence for superconductivity in hydrides under high pressure | 10.1051/jphyscol:19888969 | J E Hirsch, F Marsiglio
61ba979211af647618c50d67 | LaH 10 | 1168367777 |  | LaH10 |  |  | Hydrides, Alloys |  |  |  | 200 | K |  | 1.5E+11 | Pa | body | figure | d9d0fa34d4 | Absence of magnetic evidence for superconductivity in hydrides under high pressure | 10.1051/jphyscol:19888969 | J E Hirsch, F Marsiglio
61ba979211af647618c50d68 | LaH 10 | 1179913849 |  | LaH10 |  |  | Hydrides, Alloys |  |  |  | 270 | K |  | 2E+11 | Pa | body | figure | d9d0fa34d4 | Absence of magnetic evidence for superconductivity in hydrides under high pressure | 10.1051/jphyscol:19888969 | J E Hirsch, F Marsiglio
61ba9792a013f06956c50d79 | Nb 3 (Al,Ge) | -971251557 |  | Nb |  |  | Alloys |  |  |  | 13 | K |  |  |  | body | paragraph | 879875e316 | Superconductivity ofMgB2: Covalent Bonds Driven Metallic | 10.1103/physrevlett.86.4366 | J M An, W E Pickett | American Physical Society (APS) | Physical Review Letters | 2001
61ba9792a013f06956c50d7b | MgB 2 | 1686956236 |  | MgB2 |  |  | Alloys, Borides |  |  |  | 5 | K |  |  |  | body | paragraph | 879875e316 | Superconductivity ofMgB2: Covalent Bonds Driven Metallic | 10.1103/physrevlett.86.4366 | J M An, W E Pickett | American Physical Society (APS) | Physical Review Letters | 2001
61ba9792a013f06956c50d7c | MgB 2 | 1438589148 |  | MgB2 |  |  | Alloys, Borides |  |  |  | 40 | K |  |  |  | body | paragraph | 879875e316 | Superconductivity ofMgB2: Covalent Bonds Driven Metallic | 10.1103/physrevlett.86.4366 | J M An, W E Pickett | American Physical Society (APS) | Physical Review Letters | 2001
61ba9792e614176f2ec50d8c | MgB 2 | 1467475418 |  | MgB2 |  |  | Alloys, Borides |  |  |  | 38.5 | K |  |  |  | body | paragraph | b3eb45798b | Acoustic-phonon anomaly inMgB2 | 10.1103/physrevb.66.014513 | R F Wood, Bo E Sernelius, A L Chernyshev | American Physical Society (APS) | Physical Review B | 2013
61ba9792e614176f2ec50d8d | Nb | -378450893 |  | Nb |  |  | Alloys |  |  |  | 10 | K |  |  |  | body | paragraph | b3eb45798b | Acoustic-phonon anomaly inMgB2 | 10.1103/physrevb.66.014513 | R F Wood, Bo E Sernelius, A L Chernyshev | American Physical Society (APS) | Physical Review B | 2013
61ba9793ef148cdddfc50d72 | WI3B 1 | 136742687 |  | BWI3 |  |  | Alloys, Borides |  |  |  | 20 | K |  |  |  | body | paragraph | d629a5d97a | Possible dominance of the Makiâ€“Thompson process in the fluctuation conductivity of Bi-2212 superconducting whiskers | 10.1088/0953-8984/18/35/015 | M Truccato, A Agostino, G Rinaudo, S Cagliero, M Panetta | IOP Publishing | Journal of Physics: Condensed Matter | 2005
61ba97947f36ec6458c50d4f | double layer Bi2212 | -1874844145 | Bi2212 | Bi | [6 empty] | 64 | K |  |  |  | body | figure | 20ad3b1a69 | Universal High Energy Anomaly in the Angle-Resolved Photoemission Spectra of High Temperature Superconductors: Possible Evidence of Spinon and Holon Branches | 10.1103/physrevlett.98.067004 | J Graf, G-H Gweon, K Mcelroy, S Y Zhou, C Jozwiak, E Rotenberg, A Bill, T Sasagawa, H Eisaki, S Uchida, H Takagi, D-H Lee, A Lanzara | American Physical Society (APS) | Physical Review Letters | 2013
61ba97947f36ec6458c50d50 | OD- Bi2212 | -1980143745 | OD- Bi2212 | Bi | [6 empty] | 25 | K |  |  |  | body | paragraph | 20ad3b1a69 | Universal High Energy Anomaly in the Angle-Resolved Photoemission Spectra of High Temperature Superconductors: Possible Evidence of Spinon and Holon Branches | 10.1103/physrevlett.98.067004 | J Graf, G-H Gweon, K Mcelroy, S Y Zhou, C Jozwiak, E Rotenberg, A Bill, T Sasagawa, H Eisaki, S Uchida, H Takagi, D-H Lee, A Lanzara | American Physical Society (APS) | Physical Review Letters | 2013
61ba97947f36ec6458c50d51 | OD Pb2212 | -602586597 | Pb2212 | Pb | OD | [5 empty] | 65 | K |  |  |  | body | figure | 20ad3b1a69 | Universal High Energy Anomaly in the Angle-Resolved Photoemission Spectra of High Temperature Superconductors: Possible Evidence of Spinon and Holon Branches | 10.1103/physrevlett.98.067004 | J Graf, G-H Gweon, K Mcelroy, S Y Zhou, C Jozwiak, E Rotenberg, A Bill, T Sasagawa, H Eisaki, S Uchida, H Takagi, D-H Lee, A Lanzara | American Physical Society (APS) | Physical Review Letters | 2013
61ba97947f36ec6458c50d52 | OPT doped Bi2201 | 565280599 | Bi2201 | Bi | OPT doped | [5 empty] | 32 | K |  |  |  | body | figure | 20ad3b1a69 | Universal High Energy Anomaly in the Angle-Resolved Photoemission Spectra of High Temperature Superconductors: Possible Evidence of Spinon and Holon Branches | 10.1103/physrevlett.98.067004 | J Graf, G-H Gweon, K Mcelroy, S Y Zhou, C Jozwiak, E Rotenberg, A Bill, T Sasagawa, H Eisaki, S Uchida, H Takagi, D-H Lee, A Lanzara | American Physical Society (APS) | Physical Review Letters | 2013
61ba979671dd2853b1c50d74 | UPt 3 | 1805459836 |  | UPt3 |  |  | Alloys |  |  |  | 0.53 | K |  |  |  | body | figure | 16d338adc5 | Unconventional Superconductivity and Magnetism in Lanthanide and Actinide Intermetallic Compounds | 10.1016/s0168-1273(04)34002-x | P Thalmeier, G Zwicknagl | Elsevier |  | 2003
61ba979671dd2853b1c50d75 | UPt 3 | 2125084410 |  | UPt3 |  |  | Alloys |  |  |  | 0.48 | K | specific heat |  |  | body | figure | 16d338adc5 | Unconventional Superconductivity and Magnetism in Lanthanide and Actinide Intermetallic Compounds | 10.1016/s0168-1273(04)34002-x | P Thalmeier, G Zwicknagl | Elsevier |  | 2003
61ba979671dd2853b1c50d76 | LuNi 2 B 2 C | -1260940258 |  | LuNi2B2C |  |  | Carbides, Borides |  |  |  | 16.5 | K |  |  |  | body | paragraph | 16d338adc5 | Unconventional Superconductivity and Magnetism in Lanthanide and Actinide Intermetallic Compounds | 10.1016/s0168-1273(04)34002-x | P Thalmeier, G Zwicknagl | Elsevier |  | 2003
61ba979671dd2853b1c50d77 | UPt 3 | 1938302934 |  | UPt3 |  |  | Alloys |  |  |  | 1.85 | K |  |  |  | body | paragraph | 16d338adc5 | Unconventional Superconductivity and Magnetism in Lanthanide and Actinide Intermetallic Compounds | 10.1016/s0168-1273(04)34002-x | P Thalmeier, G Zwicknagl | Elsevier |  | 2003
61ba979671dd2853b1c50d78 | UBe 13 | -76360811 |  | UBe13 |  |  | Alloys |  |  |  | 0.9 | K |  |  |  | body | paragraph | 16d338adc5 | Unconventional Superconductivity and Magnetism in Lanthanide and Actinide Intermetallic Compounds | 10.1016/s0168-1273(04)34002-x | P Thalmeier, G Zwicknagl | Elsevier |  | 2003
61ba979671dd2853b1c50d79 | x = 1 compound PrRu 4 Os 12 | -1862605575 |  | Pr(Os3Ru)4 |  |  | Alloys |  |  | x=1 | 1 | K |  |  |  | body | paragraph | 16d338adc5 | Unconventional Superconductivity and Magnetism in Lanthanide and Actinide Intermetallic Compounds | 10.1016/s0168-1273(04)34002-x | P Thalmeier, G Zwicknagl | Elsevier |  | 2003
61ba979671dd2853b1c50d7a | CeIrIn 5 | 852239140 |  | CeIn5Ir |  |  | Alloys |  |  |  | 0.4 | K |  |  |  | body | paragraph | 16d338adc5 | Unconventional Superconductivity and Magnetism in Lanthanide and Actinide Intermetallic Compounds | 10.1016/s0168-1273(04)34002-x | P Thalmeier, G Zwicknagl | Elsevier |  | 2003
61ba979671dd2853b1c50d7b | URu 2 Si 2 | 2112108763 |  | U(SiRu)2 |  |  | Alloys |  |  |  | 1.4 | K |  |  |  | body | paragraph | 16d338adc5 | Unconventional Superconductivity and Magnetism in Lanthanide and Actinide Intermetallic Compounds | 10.1016/s0168-1273(04)34002-x | P Thalmeier, G Zwicknagl | Elsevier |  | 2003
61ba979671dd2853b1c50d7c | CeCoIn 5 | -648980783 |  | CeIn5Co |  |  | Alloys |  |  |  | 2.3 | K |  | 101325 | Pa | body | paragraph | 16d338adc5 | Unconventional Superconductivity and Magnetism in Lanthanide and Actinide Intermetallic Compounds | 10.1016/s0168-1273(04)34002-x | P Thalmeier, G Zwicknagl | Elsevier |  | 2003
61ba979671dd2853b1c50d7d | UPt 3 | 1770810372 |  | UPt3 |  |  | Alloys |  |  |  | 0.05 | K |  |  |  | body | figure | 16d338adc5 | Unconventional Superconductivity and Magnetism in Lanthanide and Actinide Intermetallic Compounds | 10.1016/s0168-1273(04)34002-x | P Thalmeier, G Zwicknagl | Elsevier |  | 2003
61ba979671dd2853b1c50d7f | PuCoGa 5 | -1366922663 |  | PuGa5Co |  |  | Alloys |  |  |  | 18.5 | K |  |  |  | body | paragraph | 16d338adc5 | Unconventional Superconductivity and Magnetism in Lanthanide and Actinide Intermetallic Compounds | 10.1016/s0168-1273(04)34002-x | P Thalmeier, G Zwicknagl | Elsevier |  | 2003
61ba979671dd2853b1c50d80 | CeCoIn 5 | -583525859 |  | CeIn5Co |  |  | Alloys |  |  |  | 2.3 | K |  |  |  | body | paragraph | 16d338adc5 | Unconventional Superconductivity and Magnetism in Lanthanide and Actinide Intermetallic Compounds | 10.1016/s0168-1273(04)34002-x | P Thalmeier, G Zwicknagl | Elsevier |  | 2003
61ba97967ce09aab2ac50d80 | CePd 2 Si 2 | -894705718 |  | Ce(SiPd)2 |  |  | Alloys |  |  |  | 2.2 | K |  | 1630000000 | Pa | body | paragraph | afab316ea3 | Pressure-induced anomalous magnetism and unconventional superconductivity inCeRhIn5:115In-NQR study under pressure | 10.1103/physrevb.63.220507 | T Mito, S Kawasaki, G-Q Zheng, Y Kawasaki, K Ishida, Y Kitaoka, D Aoki, Y Haga, Y Onuki | American Physical Society (APS) | Physical Review B | 2001
61ba97966a35f302ddc50d6a | FeSe 0.5 Te 0.5 | 1891413728 |  | Fe1Te0.5Se0.5 |  |  | Iron-chalcogenides, Chalcogenides |  |  |  | 12 | K |  |  |  | body | figure | deb5072e50 | Control of Tetrahedral Coordination and Superconductivity inFeSe0.5Te0.5Thin Films | 10.1103/physrevlett.104.217002 | S X Huang, C L Chien, V Thampy, C Broholm | American Physical Society (APS) | Physical Review Letters | 2010
61ba97966a35f302ddc50d6b | bulk FeSe | 739542889 |  | FeSe |  |  | Iron-chalcogenides, Chalcogenides |  |  |  | 8 | K |  |  |  | body | figure | deb5072e50 | Control of Tetrahedral Coordination and Superconductivity inFeSe0.5Te0.5Thin Films | 10.1103/physrevlett.104.217002 | S X Huang, C L Chien, V Thampy, C Broholm | American Physical Society (APS) | Physical Review Letters | 2010
61ba97966a35f302ddc50d6c | bulk FeSe | 787673081 |  | FeSe |  |  | Iron-chalcogenides, Chalcogenides |  |  |  | 37 | K |  |  |  | body | figure | deb5072e50 | Control of Tetrahedral Coordination and Superconductivity inFeSe0.5Te0.5Thin Films | 10.1103/physrevlett.104.217002 | S X Huang, C L Chien, V Thampy, C Broholm | American Physical Society (APS) | Physical Review Letters | 2010
61ba9796ab9e3e9324c50d5c | PrFeAsO 0.89 F 0.11 | -140610561 |  | Pr1Fe1As1O0.89F0.11 |  |  | Iron-pnictides, Pnictides, Oxides, Fluorides |  |  |  | 45 | K |  |  |  | body | paragraph | 1ff39deabf | Two superconducting gaps inLaFeAsO0.92F0.08revealed byA75snuclear quadrupole resonance | 10.1103/physrevb.78.220506 | S Kawasaki, K Shimada, G F Chen, J L Luo, N L Wang, Guo-Qing Zheng | American Physical Society (APS) | Physical Review B | 2008
61ba9796ab9e3e9324c50d5e | PrFeAsO 0.89 F 0.11 | -340872765 |  | Pr1Fe1As1O0.89F0.11 |  |  | Iron-pnictides, Pnictides, Oxides, Fluorides |  |  |  | 45 | K |  |  |  | body | paragraph | 1ff39deabf | Two superconducting gaps inLaFeAsO0.92F0.08revealed byA75snuclear quadrupole resonance | 10.1103/physrevb.78.220506 | S Kawasaki, K Shimada, G F Chen, J L Luo, N L Wang, Guo-Qing Zheng | American Physical Society (APS) | Physical Review B | 2008
61ba9796ab9e3e9324c50d5f | LaFeAsO 0.92 F 0.08 | 1805901826 |  | La1Fe1As1O0.92F0.08 |  |  | Iron-pnictides, Pnictides, Oxides, Fluorides |  |  |  | 23 | K |  |  |  | body | paragraph | 1ff39deabf | Two superconducting gaps inLaFeAsO0.92F0.08revealed byA75snuclear quadrupole resonance | 10.1103/physrevb.78.220506 | S Kawasaki, K Shimada, G F Chen, J L Luo, N L Wang, Guo-Qing Zheng | American Physical Society (APS) | Physical Review B | 2008
61ba9796ab9e3e9324c50d60 | LaFeAsO 0.92 F 0.08 | 1909854436 |  | La1Fe1As1O0.92F0.08 |  |  | Iron-pnictides, Pnictides, Oxides, Fluorides |  |  |  | 23 | K |  |  |  | body |  | 1ff39deabf | Two superconducting gaps inLaFeAsO0.92F0.08revealed byA75snuclear quadrupole resonance | 10.1103/physrevb.78.220506 | S Kawasaki, K Shimada, G F Chen, J L Luo, N L Wang, Guo-Qing Zheng | American Physical Society (APS) | Physical Review B | 2008
61ba9796ab9e3e9324c50d61 | LaFeAsO 0.92 F 0.08 | 1871365186 |  | La1Fe1As1O0.92F0.08 |  |  | Iron-pnictides, Pnictides, Oxides, Fluorides |  |  |  | 23 | K |  |  |  | body | paragraph | 1ff39deabf | Two superconducting gaps inLaFeAsO0.92F0.08revealed byA75snuclear quadrupole resonance | 10.1103/physrevb.78.220506 | S Kawasaki, K Shimada, G F Chen, J L Luo, N L Wang, Guo-Qing Zheng | American Physical Society (APS) | Physical Review B | 2008
61ba9796ab9e3e9324c50d62 | LaFeAsO0.92F0.08 | -936044100 |  | La1Fe1As1O0.92F0.08 |  |  | Iron-pnictides, Pnictides, Oxides, Fluorides |  |  |  | 23 | K |  |  |  | header | abstract | 1ff39deabf | Two superconducting gaps inLaFeAsO0.92F0.08revealed byA75snuclear quadrupole resonance | 10.1103/physrevb.78.220506 | S Kawasaki, K Shimada, G F Chen, J L Luo, N L Wang, Guo-Qing Zheng | American Physical Society (APS) | Physical Review B | 2008
61ba9796a01e2beb09c50d8f | URu 2 Si 2 crystal | 644197886 |  | U(SiRu)2 |  | crystal | Alloys |  |  |  | 0.15 | K |  |  |  | body | figure | cc7abebdb1 | Study of the hidden-order of URu2Si2by point contact tunnel junctions | 10.1088/0953-8984/27/1/015701 | R Escudero, R E LÃ³pez-Romero, F Morales | IOP Publishing | Journal of Physics: Condensed Matter | 2014
61ba9797a5c5381c2ec50d84 | Al | 1074329112 |  | Al |  |  | Alloys |  |  |  | 1.4 | K |  |  |  | body | paragraph | 8f8abcf31f | Phonon traps reduce the quasiparticle density in superconducting circuits | 10.1063/1.5124967 | Fabio Henriques, Francesco Valenti, Thibault Charpentier, Marc Lagoin, Clement Gouriou, Maria MartÃ­nez, Laura Cardani, Marco Vignati, Lukas GrÃ¼nhaupt, Daria Gusenkova, Julian Ferrero, Sebastian T Skacel, Wolfgang Wernsdorfer, Alexey V Ustinov, Gianluigi Catelani, Oliver Sander, Ioan M Pop | AIP Publishing | Applied Physics Letters | 2019
61ba97977b1a7abb24c50d67 | underdoped Bi2212 | 792677577 | Bi2212 | Bi | underdoped | [5 empty] | 77 | K |  |  |  | body | figure | 069dabe41d | Predominantly Superconducting Origin of Large Energy Gaps in UnderdopedBi2Sr2CaCu2O8+Î´from Tunneling Spectroscopy | 10.1103/physrevlett.83.1018 | N Miyakawa, J F Zasadzinski, L Ozyuzer, P Guptasarma, D G Hinks, C Kendziora, K E Gray | American Physical Society (APS) | Physical Review Letters | 1998
61ba97977b1a7abb24c50d68 | underdoped single crystal of Bi2212 | 951986500 | Bi2212 | Bi | underdoped | single crystal |  |  |  |  | 70 | K |  |  |  | body | figure | 069dabe41d | Predominantly Superconducting Origin of Large Energy Gaps in UnderdopedBi2Sr2CaCu2O8+Î´from Tunneling Spectroscopy | 10.1103/physrevlett.83.1018 | N Miyakawa, J F Zasadzinski, L Ozyuzer, P Guptasarma, D G Hinks, C Kendziora, K E Gray | American Physical Society (APS) | Physical Review Letters | 1998
61ba979711af647618c50d6b | CeCoIn 5 | -425661585 |  | CeIn5Co |  |  | Alloys |  |  |  | 2.3 | K |  |  |  | body | paragraph | 03f70fbfbc | Finding New Superconductors: The Spin-Fluctuation Gateway to High T
61ba9797783c1e8128c50d88 | LaMn 0.5 Ga 0.5 O 3 | 1522619300 |  | La1Mn0.5Ga0.5O3 |  |  | Oxides |  |  |  | 70 | K |  |  |  | body | figure | 1ec0d756ad | Giant frequency dependence of dynamic freezing in nanocrystalline ferromagneticLaCo0.5Mn0.5O3 | 10.1103/physrevb.68.104402 | R Mahendiran, Y BrÃ©ard, M Hervieu, B Raveau, P Schiffer | American Physical Society (APS) | Physical Review B | 2003
61ba9797783c1e8128c50d89 | La 0.5 Sr 0.5 CoO 3 | 585248690 |  | Sr0.5La0.5Co1O3 |  |  | Oxides |  |  |  | 5 | K | susceptibility |  |  | body | paragraph | 1ec0d756ad | Giant frequency dependence of dynamic freezing in nanocrystalline ferromagneticLaCo0.5Mn0.5O3 | 10.1103/physrevb.68.104402 | R Mahendiran, Y BrÃ©ard, M Hervieu, B Raveau, P Schiffer | American Physical Society (APS) | Physical Review B | 2003
61ba97982a711de29cc50d59 | MgB 2 | 1396229180 |  | MgB2 |  |  | Alloys, Borides |  |  |  | 40 | K |  |  |  | body | paragraph | 4fbcecc587 | Effect of sintering temperature under high pressure on the superconductivity of MgB2 | 10.1063/1.1382632 | C U Jung, Min-Seok Park, W N Kang, Mun-Seog Kim, Kijoon H P Kim, Sung-Ik Y Lee, Sung-Ik Y Lee | AIP Publishing | Applied Physics Letters | 2008
61ba97984217bb9076c50d83 | BaFe 2 As 2 | 214198026 |  | Ba(FeAs)2 |  |  | Iron-pnictides, Pnictides |  |  |  | 20 | K |  |  |  | body | paragraph | fa0ed202d5 | Crystal growth and the electronic phase diagram of the 4d doped Na 1âˆ’Î´ Fe 1âˆ’x Rh x As in comparison with 3d doped Na 1âˆ’Î´ Fe 1âˆ’x Co x As |  | Frank Steckel, Maria Roslova, Robert Beck, Igor Morozov, Saicharan Aswartham, Daniil Evtushinsky, Christian G F Blum, Mahmoud Abdel-Hafiez, Dirk Bombor, Janek Maletz, Sergey Borisenko, Andrei V Shevelkov, Anja U B Wolter, Christian Hess, Sabine Wurmehl, Bernd BÃ¼chner |  |  | 2015
61ba97986a35f302ddc50d6d | nitride ThFeAsN | -1440029702 |  | ThFeAsN |  |  | Nitrides, Iron-pnictides, Pnictides |  |  |  | 30 | K | resistivity |  |  | header | abstract | b1b6a960bd | Neutron powder diffraction study on the iron-based nitride superconductor ThFeAsN | 10.1209/0295-5075/117/57005 | Huican Mao, Cao Wang, Helen E Maynard-Casely, Qingzhen Huang, Zhicheng Wang, Guanghan Cao, Shiliang Li, Huiqian Luo | IOP Publishing | EPL (Europhysics Letters) | 2017
61ba97986a35f302ddc50d6e | Fe 2 As 2 | -2133055737 |  | FeAs |  |  | Iron-pnictides, Pnictides |  |  |  | 30 | K |  |  |  | body | figure | b1b6a960bd | Neutron powder diffraction study on the iron-based nitride superconductor ThFeAsN | 10.1209/0295-5075/117/57005 | Huican Mao, Cao Wang, Helen E Maynard-Casely, Qingzhen Huang, Zhicheng Wang, Guanghan Cao, Shiliang Li, Huiqian Luo | IOP Publishing | EPL (Europhysics Letters) | 2017
61ba97983961c0f52fc50d6e | FeSe | 1421394634 |  | FeSe |  |  | Iron-chalcogenides, Chalcogenides |  |  |  | 8 | K |  | 101325 | Pa | body | paragraph | 246233b56a | Vacancy-driven orbital and magnetic order in (K,Tl,Cs)yFe2âˆ’xSe2 | 10.1103/physrevb.84.155107 | Weicheng Lv, Wei-Cheng Lee, Philip Phillips | American Physical Society (APS) | Physical Review B | 2011
61ba9798c2c99830dec50d94 | LaONiAs | 376197391 |  | LaNiAsO |  |  | Oxides, Pnictides |  |  |  | 2.7 | K |  |  |  | body | paragraph | 2fe67e616a | Optical properties ofTlNi2Se2: Observation of pseudogap formation | 10.1103/physrevb.92.245129 | X B Wang, Hangdong P Wang, Hangdong P Wang, Minghu Fang, N L Wang | American Physical Society (APS) | Physical Review B | 2015
61ba9798c2c99830dec50d95 | TlNi 2 Se 2 | -1116578019 |  | Tl(NiSe)2 |  |  | Chalcogenides |  |  |  | 3.7 | K |  |  |  | body | paragraph | 2fe67e616a | Optical properties ofTlNi2Se2: Observation of pseudogap formation | 10.1103/physrevb.92.245129 | X B Wang, Hangdong P Wang, Hangdong P Wang, Minghu Fang, N L Wang | American Physical Society (APS) | Physical Review B | 2015
61ba9798c2c99830dec50d96 | BaNi 2 P 2 | 2048208379 |  | Ba(NiP)2 |  |  | Pnictides |  |  |  | 2.4 | K |  |  |  | body | paragraph | 2fe67e616a | Optical properties ofTlNi2Se2: Observation of pseudogap formation | 10.1103/physrevb.92.245129 | X B Wang, Hangdong P Wang, Hangdong P Wang, Minghu Fang, N L Wang | American Physical Society (APS) | Physical Review B | 2015
61ba9798c2c99830dec50d97 | KNi 2 S 2 | 1569854047 |  | K(NiS)2 |  |  | Chalcogenides |  |  |  | 0.46 | K |  |  |  | body | paragraph | 2fe67e616a | Optical properties ofTlNi2Se2: Observation of pseudogap formation | 10.1103/physrevb.92.245129 | X B Wang, Hangdong P Wang, Hangdong P Wang, Minghu Fang, N L Wang | American Physical Society (APS) | Physical Review B | 2015
61ba9798c2c99830dec50d98 | LaONiP | 32944436 |  | LaNiPO |  |  | Oxides, Pnictides |  |  |  | 3 | K |  |  |  | body | paragraph | 2fe67e616a | Optical properties ofTlNi2Se2: Observation of pseudogap formation | 10.1103/physrevb.92.245129 | X B Wang, Hangdong P Wang, Hangdong P Wang, Minghu Fang, N L Wang | American Physical Society (APS) | Physical Review B | 2015
61ba9798c2c99830dec50d99 | BaNi 2 As 2 | 1383775656 |  | Ba(NiAs)2 |  |  | Pnictides |  |  |  | 0.7 | K |  |  |  | body | paragraph | 2fe67e616a | Optical properties ofTlNi2Se2: Observation of pseudogap formation | 10.1103/physrevb.92.245129 | X B Wang, Hangdong P Wang, Hangdong P Wang, Minghu Fang, N L Wang | American Physical Society (APS) | Physical Review B | 2015
61ba9798c2c99830dec50d9a | KNi 2 Se 2 | 589485925 |  | K(NiSe)2 |  |  | Chalcogenides |  |  |  | 0.8 | K |  |  |  | body | paragraph | 2fe67e616a | Optical properties ofTlNi2Se2: Observation of pseudogap formation | 10.1103/physrevb.92.245129 | X B Wang, Hangdong P Wang, Hangdong P Wang, Minghu Fang, N L Wang | American Physical Society (APS) | Physical Review B | 2015
61ba97997b1a7abb24c50d69 | YBa 2 Cu 3 O 6.67 | 1756657129 |  | Ba2Y1Cu3O6.67 |  |  | Oxides, Cuprates |  |  |  | 60 | K |  |  |  | body | paragraph | df7efc4489 | Interpreting quantum oscillation experiments on underdopedYBa2Cu3O6+x | 10.1103/physrevb.81.060506 | J M Tranquada, D N Basov, A D Laforge, A A Schafgans | American Physical Society (APS) | Physical Review B | 2013
61ba979911af647618c50d6e | LaTi 2 Al 20 | -1100587766 |  | La(TiAl10)2 |  |  | Alloys |  |  |  | 1.14 | K |  |  |  | body | figure | 0e70449d7e | Superconductivity in Cage Compounds LaTr2Al20 with Tr = Ti, V, Nb, and Ta | 10.7566/jpsj.87.033707 | Akira Yamada, Ryuji Higashinaka, Tatsuma D Matsuda, Yuji Aoki | Physical Society of Japan | Journal of the Physical Society of Japan | 2018
61ba97992b9a12e3d2c50d86 | MgB 2 | 1321140344 |  | MgB2 |  |  | Alloys, Borides |  |  |  | 39 | K |  |  |  | body | paragraph | 2a1d531eda | MgB2under pressure: phonon calculations, Raman spectroscopy, and optical reflectance | 10.1088/0953-8984/13/44/310 | K Kunc, I Loa, K Syassen, R K Kremer, K Ahn | IOP Publishing | Journal of Physics: Condensed Matter | 2001
61ba979a20fc3eae4bc50dae | CaFeAsH | -126636141 |  | CaFeAsH |  |  | Hydrides, Iron-pnictides, Pnictides |  |  |  | 47 | K |  |  |  | body | paragraph | 111b7589af | La-Substituted CaFeAsH Superconductor with Tc = 47 K | 10.7566/jpsj.83.033705 | Yoshinori Muraba, Satoru Matsuishi, Hideo Hosono | Physical Society of Japan | Journal of the Physical Society of Japan | 2014
61ba979a20fc3eae4bc50db5 | La-substituted CaFeAsH | 1435759366 |  | CaFeAsH | La-substituted |  | Hydrides, Iron-pnictides, Pnictides |  |  |  | 47 | K |  |  |  | body | figure | 111b7589af | La-Substituted CaFeAsH Superconductor with Tc = 47 K | 10.7566/jpsj.83.033705 | Yoshinori Muraba, Satoru Matsuishi, Hideo Hosono | Physical Society of Japan | Journal of the Physical Society of Japan | 2014
61ba979a20fc3eae4bc50db9 | La-substituted CaFeAsH | 1385691706 |  | CaFeAsH | La-substituted |  | Hydrides, Iron-pnictides, Pnictides |  |  |  | 47 | K |  |  |  | header | title | 111b7589af | La-Substituted CaFeAsH Superconductor with Tc = 47 K | 10.7566/jpsj.83.033705 | Yoshinori Muraba, Satoru Matsuishi, Hideo Hosono | Physical Society of Japan | Journal of the Physical Society of Japan | 2014
61ba979a6a35f302ddc50d6f | PH 3 | 282811314 |  | PH3 |  |  | Hydrides, Pnictides |  |  |  | 100 | K |  |  |  | body | paragraph | e9446e0f82 | Random Walks in Anderson's Garden: A Journey from Cuprates to Cooper Pair Insulators and Beyond | 10.1142/9789814733632_0003 | G Baskaran, P Chandra, P Coleman, G Kotliar, P Ong, D L Stein, Clare Yu | WORLD SCIENTIFIC |  | 2016
61ba979a6a35f302ddc50d70 | SiH 4 | 1839737728 |  | SiH4 |  |  | Hydrides, Alloys |  |  |  | 20 | K |  |  |  | body | paragraph | e9446e0f82 | Random Walks in Anderson's Garden: A Journey from Cuprates to Cooper Pair Insulators and Beyond | 10.1142/9789814733632_0003 | G Baskaran, P Chandra, P Coleman, G Kotliar, P Ong, D L Stein, Clare Yu | WORLD SCIENTIFIC |  | 2016
61ba979a6a35f302ddc50d73 | molecular solid H 2 S | -1052247802 |  | H2S |  |  | Hydrides, Chalcogenides |  |  |  | 203 | K |  | 2E+11 | Pa | body | paragraph | e9446e0f82 | Random Walks in Anderson's Garden: A Journey from Cuprates to Cooper Pair Insulators and Beyond | 10.1142/9789814733632_0003 | G Baskaran, P Chandra, P Coleman, G Kotliar, P Ong, D L Stein, Clare Yu | WORLD SCIENTIFIC |  | 2016
61ba979a6a35f302ddc50d74 | molecular solid H 2 S | -815433816 |  | H2S |  |  | Hydrides, Chalcogenides |  |  |  | 203 | K |  | 2E+11 | Pa | header | abstract | e9446e0f82 | Random Walks in Anderson's Garden: A Journey from Cuprates to Cooper Pair Insulators and Beyond | 10.1142/9789814733632_0003 | G Baskaran, P Chandra, P Coleman, G Kotliar, P Ong, D L Stein, Clare Yu | WORLD SCIENTIFIC |  | 2016
61ba979a56f16aed29c50d98 | K 2 Cr 3 As 3 | 284957040 |  | K2(CrAs)3 |  |  | Pnictides |  |  |  | 6.1 | K |  |  |  | body | paragraph | 85f937eae0 | AnisotropicHc2, thermodynamic and transport measurements, and pressure dependence ofTcinK2Cr3As3single crystals | 10.1103/physrevb.91.020507 | Tai Kong, Sergey L Bud'ko, Paul C Canfield | American Physical Society (APS) | Physical Review B | 2015
61ba979a56f16aed29c50d99 | larger-unit-celled Rb 2 Cr 3 As 3 | 1249709393 |  | Rb2(CrAs)3 |  |  | Pnictides |  |  |  | 4.8 | K |  |  |  | body | paragraph | 85f937eae0 | AnisotropicHc2, thermodynamic and transport measurements, and pressure dependence ofTcinK2Cr3As3single crystals | 10.1103/physrevb.91.020507 | Tai Kong, Sergey L Bud'ko, Paul C Canfield | American Physical Society (APS) | Physical Review B | 2015
61ba979a56f16aed29c50d9a | Cs 2 Cr 3 As 3 | -1398252312 |  | Cs2(CrAs)3 |  |  | Pnictides |  |  |  | 4.8 | K |  |  |  | body | paragraph | 85f937eae0 | AnisotropicHc2, thermodynamic and transport measurements, and pressure dependence ofTcinK2Cr3As3single crystals | 10.1103/physrevb.91.020507 | Tai Kong, Sergey L Bud'ko, Paul C Canfield | American Physical Society (APS) | Physical Review B | 2015
61ba979b12cb23f3dfc50d9a | FeTe 0.6 Se 0.4 | 1748654546 |  | Fe1Te0.6Se0.4 |  |  | Iron-chalcogenides, Chalcogenides |  |  |  | 12 | K | magnetic susceptibil- ity | 1500000000 | Pa | body | paragraph | 8763a178cb | Effect of pressure on the neutron spin resonance in the unconventional superconductor FeTe0.6Se0.4 | 10.1103/physrevb.86.220509 | K Marty, A D Christianson, A M Dos Santos, B Sipos, K Matsubayashi, Y Uwatoko, J A Fernandez-Baca, C A Tulk, T A Maier, B C Sales, M D Lumsden | American Physical Society (APS) | Physical Review B | 2013
61ba979b07932c08a9c50dc1 | Bi 2 Sr 2 CaCu 2 O 8 single crystals | -509981271 |  | Sr2CaCu2(BiO4)2 |  | single crystals | Oxides, Cuprates |  |  |  | 91 | K | magnetisation |  |  | body | paragraph | aa937c34b9 | Mapping the dynamic interactions between vortex species in highly anisotropic superconductors | 10.1088/0953-2048/21/7/075019 | M Tesei, G K Perkins, A D Caplin, L F Cohen, T Tamegai | IOP Publishing | Superconductor Science and Technology | 2008
61ba979b7ecf8b73e6c50d75 | Li | 409933313 |  | Li |  |  | Alloys |  |  |  | 0.0004 | K |  | 101325 | Pa | body | paragraph | d6c755289c | Element-Specific Orbital Character in a Nearly-Free-Electron Superconductor Ag5Pb2O6 Revealed by Core-Level Photoemission | 10.1038/s41598-017-04667-9 | Soobin Sinn, Kyung Dong Lee, Choong Jae Won, Ji Seop Oh, Moonsup Han, Young Jun Chang, Namjung Hur, Byeong-Gyu Park, Changyoung Kim, Hyeong-Do Kim, Tae Won Noh | Springer Science and Business Media LLC | Scientific Reports | 2017
61ba979b7f36ec6458c50d55 | YH9 | -1689221762 |  | YH9 |  |  | Hydrides, Alloys |  |  |  | 256 | K |  | 1.77E+11 | Pa | body | figure | 04aa5db2c3 | Superconductivity to 262 kelvin via catalyzed hydrogenation of yttrium at high pressures |  | Elliot Snider, Nathan Dasenbrock-Gammon, Raymond Mcbride, Xiaoyu Wang, Noah Meyers, Keith V Lawler, Eva Zurek, Ashkan Salamat, Ranga P Dias
61ba979b7f36ec6458c50d56 | hydrogen sulfide | -217302325 | hydrogen sulfide | H2S | [6 empty] | 20 | K |  |  |  | body | paragraph | 04aa5db2c3 | Superconductivity to 262 kelvin via catalyzed hydrogenation of yttrium at high pressures |  | Elliot Snider, Nathan Dasenbrock-Gammon, Raymond Mcbride, Xiaoyu Wang, Noah Meyers, Keith V Lawler, Eva Zurek, Ashkan Salamat, Ranga P Dias
61ba979b7f36ec6458c50d57 | YD9 | -1963573728 |  | D9Y |  |  | Alloys |  |  |  | 183 | K |  |  |  | body | figure | 04aa5db2c3 | Superconductivity to 262 kelvin via catalyzed hydrogenation of yttrium at high pressures |  | Elliot Snider, Nathan Dasenbrock-Gammon, Raymond Mcbride, Xiaoyu Wang, Noah Meyers, Keith V Lawler, Eva Zurek, Ashkan Salamat, Ranga P Dias
61ba979b61d1c9d20fc50d9c | Sr 2 RuO 4 | 1416954174 |  | Sr2RuO4 |  |  | Oxides |  |  |  | 1 | K |  |  |  | body | paragraph | cc6820292b | Spin degrees of freedom and flattening of the spectra of single-particle excitations in strongly correlated Fermi systems | 10.1134/1.1619498 | V A Khodel, P Schuck, M V Zverev | Pleiades Publishing Ltd | Physics of Atomic Nuclei | 1999
61ba979be720aae5f4c50d8a | La 1.85 Sr 0.15 CuO 4 | -990218551 |  | Sr0.15La1.85Cu1O4 |  |  | Oxides, Cuprates |  |  |  | 60 | K |  |  |  | body | figure | 89b109de80 | Insights from the study of high-temperature interface superconductivity | 10.1098/rsta.2012.0219 | Juan Pereiro, A T Bollinger, G Logvenov, A Gozar, Christos Panagopoulos, Ivan BoÅ¾oviÄ‡ | The Royal Society | Philosophical Transactions of the Royal Society A: Mathematical, Physical and Engineering Sciences | 2012
61ba979be720aae5f4c50d8b | single-phase S films | -591612000 | single-phase S | S |  | films |  |  |  |  | 50 | K |  |  |  | body | paragraph | 89b109de80 | Insights from the study of high-temperature interface superconductivity | 10.1098/rsta.2012.0219 | Juan Pereiro, A T Bollinger, G Logvenov, A Gozar, Christos Panagopoulos, Ivan BoÅ¾oviÄ‡ | The Royal Society | Philosophical Transactions of the Royal Society A: Mathematical, Physical and Engineering Sciences | 2012
61ba979be720aae5f4c50d8f | S = La 1.85 Sr 0.15 CuO 4 | -950705439 |  | Sr0.15La1.85Cu1O4 |  |  | Oxides, Cuprates |  |  |  | 40 | K |  |  |  | body | paragraph | 89b109de80 | Insights from the study of high-temperature interface superconductivity | 10.1098/rsta.2012.0219 | Juan Pereiro, A T Bollinger, G Logvenov, A Gozar, Christos Panagopoulos, Ivan BoÅ¾oviÄ‡ | The Royal Society | Philosophical Transactions of the Royal Society A: Mathematical, Physical and Engineering Sciences | 2012
61ba979be720aae5f4c50d91 | MgB 2 | 1457845724 |  | MgB2 |  |  | Alloys, Borides |  |  |  | 30 | K |  |  |  | body | paragraph | 89b109de80 | Insights from the study of high-temperature interface superconductivity | 10.1098/rsta.2012.0219 | Juan Pereiro, A T Bollinger, G Logvenov, A Gozar, Christos Panagopoulos, Ivan BoÅ¾oviÄ‡ | The Royal Society | Philosophical Transactions of the Royal Society A: Mathematical, Physical and Engineering Sciences | 2012
61ba979be720aae5f4c50d96 | WO 3 | 1763047944 |  | WO3 |  |  | Oxides |  |  |  | 90 | K |  |  |  | body | paragraph | 89b109de80 | Insights from the study of high-temperature interface superconductivity | 10.1098/rsta.2012.0219 | Juan Pereiro, A T Bollinger, G Logvenov, A Gozar, Christos Panagopoulos, Ivan BoÅ¾oviÄ‡ | The Royal Society | Philosophical Transactions of the Royal Society A: Mathematical, Physical and Engineering Sciences | 2012
61ba979b2227d4ac07c50d69 | CePt 3 Si | 2046638952 |  | CeSiPt3 |  |  | Alloys |  |  |  | 0.75 | K |  |  |  | body | paragraph | 51069be468 | Thermodynamic Studies on Non Centrosymmetric Superconductors by AC Calorimetry under High Pressures | 10.1143/jpsjs.76sa.140 | Naoyuki Tateiwa, Yoshinori Haga, Tatsuma D. Matsuda, Etsuji Yamamoto, Shugo Ikeda, Tetsuya Takeuchi, Rikio Settai, Yoshichika ÅŒnuki | Physical Society of Japan | Journal of the Physical Society of Japan | 2007
61ba979c3136e52869c50d9c | LiFeAs | 607393411 |  | LiFeAs |  |  | Iron-pnictides, Pnictides |  |  |  | 18 | K |  |  |  | body | paragraph | ae2fee5ccd | Nodal versus nodeless superconductivity in isoelectronic LiFeP and LiFeAs | 10.1103/physrevb.93.241116 | R Nourafkan | American Physical Society (APS) | Physical Review B | 2016
61ba979c3136e52869c50d9d | LiFeP | -667433544 |  | LiFeP |  |  | Iron-pnictides, Pnictides |  |  |  | 5 | K |  |  |  | body | paragraph | ae2fee5ccd | Nodal versus nodeless superconductivity in isoelectronic LiFeP and LiFeAs | 10.1103/physrevb.93.241116 | R Nourafkan | American Physical Society (APS) | Physical Review B | 2016
61ba979d2c886f0fe6c50d6c | overdoped Bi2212 single crystal | -649173369 | Bi2212 | Bi | overdoped | single crystal |  |  |  |  | 88.5 | K |  |  |  | body | paragraph | c00f4b657b | The pseudogap in Bi 2 Sr 2 CaCu 2 O 8 + x single crystals from tunneling measurements: A possible evidence for the Cooper pairs above T c | 10.1209/epl/i2000-00123-2 | A Mourachkine | IOP Publishing | Europhysics Letters (EPL) | 1999
61ba979d2c886f0fe6c50d6e | overdoped Bi2212 single crystal | -780087435 | Bi2212 | Bi | overdoped | single crystal |  |  |  |  | 88 | K |  |  |  | body | paragraph | c00f4b657b | The pseudogap in Bi 2 Sr 2 CaCu 2 O 8 + x single crystals from tunneling measurements: A possible evidence for the Cooper pairs above T c | 10.1209/epl/i2000-00123-2 | A Mourachkine | IOP Publishing | Europhysics Letters (EPL) | 1999
61ba979d2c886f0fe6c50d6f | Bi2223 | -1088678708 | Bi2223 | Bi | [6 empty] | 110 | K |  |  |  | body | paragraph | c00f4b657b | The pseudogap in Bi 2 Sr 2 CaCu 2 O 8 + x single crystals from tunneling measurements: A possible evidence for the Cooper pairs above T c | 10.1209/epl/i2000-00123-2 | A Mourachkine | IOP Publishing | Europhysics Letters (EPL) | 1999
61ba979d2c886f0fe6c50d70 | Bi2212 | -1830127976 | Bi2212 | Bi | [6 empty] | 90 | K |  |  |  | body | paragraph | c00f4b657b | The pseudogap in Bi 2 Sr 2 CaCu 2 O 8 + x single crystals from tunneling measurements: A possible evidence for the Cooper pairs above T c | 10.1209/epl/i2000-00123-2 | A Mourachkine | IOP Publishing | Europhysics Letters (EPL) | 1999
61ba979d7c13e4f711c50d65 | optimally doped bulk FeSe | -183765358 |  | FeSe | optimally doped |  | Iron-chalcogenides, Chalcogenides |  |  |  | 40 | K |  |  |  | body | paragraph | ce667121fe | Experimental Demonstration of the Sign Reversal of the Order Parameter in (Li 1-x Fe x )OHFe 1-y Zn y Se |  | Zengyi Du, Xiong Yang, Dustin Altenfeld, Qiangqiang Gu, Huan Yang, Ilya Eremin, Peter J Hirschfeld, Igor I Mazin, Hai Lin, Xiyu Zhu, Hai-Hu Wen
61ba979d7c13e4f711c50d66 | K-intercalated FeSe | 1263283427 |  | FeSe | K-intercalated |  | Iron-chalcogenides, Chalcogenides |  |  |  | 40 | K |  |  |  | body | paragraph | ce667121fe | Experimental Demonstration of the Sign Reversal of the Order Parameter in (Li 1-x Fe x )OHFe 1-y Zn y Se |  | Zengyi Du, Xiong Yang, Dustin Altenfeld, Qiangqiang Gu, Huan Yang, Ilya Eremin, Peter J Hirschfeld, Igor I Mazin, Hai Lin, Xiyu Zhu, Hai-Hu Wen
61ba979e2b9a12e3d2c50d8a | Y123 | 1665627181 | Y123 | Y | [6 empty] | 57 | K |  |  |  | body | paragraph | 38148925ef | Electron pockets in the Fermi surface of hole-doped high-Tc superconductors | 10.1038/nature06332 | David Leboeuf, Nicolas Doiron-Leyraud, Julien Levallois, R Daou, J-B Bonnemaison, N E Hussey, L Balicas, B J Ramshaw, Ruixing Liang, D A Bonn, W N Hardy, S Adachi, Cyril Proust, Louis Taillefer | Springer Science and Business Media LLC | Nature | 2007
61ba979e2b9a12e3d2c50d8c | Y123 | 1509672255 | Y123 | Y | [6 empty] | 80 | K |  |  |  | body | figure | 38148925ef | Electron pockets in the Fermi surface of hole-doped high-Tc superconductors | 10.1038/nature06332 | David Leboeuf, Nicolas Doiron-Leyraud, Julien Levallois, R Daou, J-B Bonnemaison, N E Hussey, L Balicas, B J Ramshaw, Ruixing Liang, D A Bonn, W N Hardy, S Adachi, Cyril Proust, Louis Taillefer | Springer Science and Business Media LLC | Nature | 2007
61ba979e2b9a12e3d2c50d8d | underdoped Y123 | -1683709603 | Y123 | Y | underdoped | [5 empty] | 60 | K |  |  |  | body | paragraph | 38148925ef | Electron pockets in the Fermi surface of hole-doped high-Tc superconductors | 10.1038/nature06332 | David Leboeuf, Nicolas Doiron-Leyraud, Julien Levallois, R Daou, J-B Bonnemaison, N E Hussey, L Balicas, B J Ramshaw, Ruixing Liang, D A Bonn, W N Hardy, S Adachi, Cyril Proust, Louis Taillefer | Springer Science and Business Media LLC | Nature | 2007
61ba979e2b9a12e3d2c50d8e | Y123 | 1517368699 | Y123 | Y | [6 empty] | 62 | K |  |  |  | body | paragraph | 38148925ef | Electron pockets in the Fermi surface of hole-doped high-Tc superconductors | 10.1038/nature06332 | David Leboeuf, Nicolas Doiron-Leyraud, Julien Levallois, R Daou, J-B Bonnemaison, N E Hussey, L Balicas, B J Ramshaw, Ruixing Liang, D A Bonn, W N Hardy, S Adachi, Cyril Proust, Louis Taillefer | Springer Science and Business Media LLC | Nature | 2007
61ba979ee614176f2ec50d96 | FeTe 0.8 S 0.2 | -1347051386 |  | Fe1Te0.8S0.2 |  |  | Iron-chalcogenides, Chalcogenides |  |  |  | 7.8 | K |  |  |  | body | paragraph | caea6861d2 | Evolution of superconductivity by oxygen annealing in FeTe 0.8 S 0.2 | 10.1209/0295-5075/90/57002 | Y Mizuguchi, K Deguchi, S Tsuda, T Yamaguchi, Y Takano | IOP Publishing | EPL (Europhysics Letters) | 2010
61ba979ee614176f2ec50d97 | FeSe | 1407919530 |  | FeSe |  |  | Iron-chalcogenides, Chalcogenides |  |  |  | 37 | K |  |  |  | body | paragraph | caea6861d2 | Evolution of superconductivity by oxygen annealing in FeTe 0.8 S 0.2 | 10.1209/0295-5075/90/57002 | Y Mizuguchi, K Deguchi, S Tsuda, T Yamaguchi, Y Takano | IOP Publishing | EPL (Europhysics Letters) | 2010
61ba979e71dd2853b1c50d84 | KOs 2 O 6 | 1394066012 |  | K(OsO3)2 |  |  | Oxides |  |  |  | 9.6 | K |  |  |  | body | paragraph | eeecc1eb9b | Strong-Coupling Superconductivity in BaPd2As2 Induced by Soft Phonons in the ThCr2Si2-Type Polymorph | 10.7566/jpsj.86.063704 | Kazutaka Kudo, Yoshiaki Yamada, Takaaki Takeuchi, Takumi Kimura, Satoshi Ioka, Genta Matsuo, Yutaka Kitahama, Minoru Nohara | Physical Society of Japan | Journal of the Physical Society of Japan | 2017
61ba979e71dd2853b1c50d85 | BaPd 2 As 2 | -518004735 |  | Ba(AsPd)2 |  |  | Pnictides |  |  |  | 3.5 | K | specific-heat |  |  | body | paragraph | eeecc1eb9b | Strong-Coupling Superconductivity in BaPd2As2 Induced by Soft Phonons in the ThCr2Si2-Type Polymorph | 10.7566/jpsj.86.063704 | Kazutaka Kudo, Yoshiaki Yamada, Takaaki Takeuchi, Takumi Kimura, Satoshi Ioka, Genta Matsuo, Yutaka Kitahama, Minoru Nohara | Physical Society of Japan | Journal of the Physical Society of Japan | 2017
61ba979e71dd2853b1c50d86 | IrGe | -902647876 |  | GeIr |  |  | Alloys |  |  |  | 4.7 | K |  |  |  | body | paragraph | eeecc1eb9b | Strong-Coupling Superconductivity in BaPd2As2 Induced by Soft Phonons in the ThCr2Si2-Type Polymorph | 10.7566/jpsj.86.063704 | Kazutaka Kudo, Yoshiaki Yamada, Takaaki Takeuchi, Takumi Kimura, Satoshi Ioka, Genta Matsuo, Yutaka Kitahama, Minoru Nohara | Physical Society of Japan | Journal of the Physical Society of Japan | 2017
61ba979e71dd2853b1c50d8a | CaPd 2 As 2 | 147774336 |  | Ca(AsPd)2 |  |  | Pnictides |  |  |  | 3.5 | K | specific-heat |  |  | body | figure | eeecc1eb9b | Strong-Coupling Superconductivity in BaPd2As2 Induced by Soft Phonons in the ThCr2Si2-Type Polymorph | 10.7566/jpsj.86.063704 | Kazutaka Kudo, Yoshiaki Yamada, Takaaki Takeuchi, Takumi Kimura, Satoshi Ioka, Genta Matsuo, Yutaka Kitahama, Minoru Nohara | Physical Society of Japan | Journal of the Physical Society of Japan | 2017
61ba979e71dd2853b1c50d8c | BaPd 2 As 2 | -558441295 |  | Ba(AsPd)2 |  |  | Pnictides |  |  |  | 144 | K |  |  |  | body |  | eeecc1eb9b | Strong-Coupling Superconductivity in BaPd2As2 Induced by Soft Phonons in the ThCr2Si2-Type Polymorph | 10.7566/jpsj.86.063704 | Kazutaka Kudo, Yoshiaki Yamada, Takaaki Takeuchi, Takumi Kimura, Satoshi Ioka, Genta Matsuo, Yutaka Kitahama, Minoru Nohara | Physical Society of Japan | Journal of the Physical Society of Japan | 2017
61ba979e71dd2853b1c50d8e | Ba 3 Ir 4 Ge 16 | -1683677266 |  | Ba3(Ge4Ir)4 |  |  | Alloys |  |  |  | 6 | K |  |  |  | body | paragraph | eeecc1eb9b | Strong-Coupling Superconductivity in BaPd2As2 Induced by Soft Phonons in the ThCr2Si2-Type Polymorph | 10.7566/jpsj.86.063704 | Kazutaka Kudo, Yoshiaki Yamada, Takaaki Takeuchi, Takumi Kimura, Satoshi Ioka, Genta Matsuo, Yutaka Kitahama, Minoru Nohara | Physical Society of Japan | Journal of the Physical Society of Japan | 2017
61ba979e7ce09aab2ac50d86 | FeSe 1.0 | -726763371 |  | FeSe |  |  | Iron-chalcogenides, Chalcogenides |  |  |  | 25 | K |  | 3000000000 | Pa | body | figure | 632044d487 | Anomalous Pressure Dependence of the Superconducting Transition Temperature in FeSe1-xStudied by DC Magnetic Measurements | 10.1143/jpsj.78.093703 | Kiyotaka Miyoshi, Yuta Takaichi, Eriko Mutou, Kenji Fujiwara, Jun Takeuchi | Physical Society of Japan | Journal of the Physical Society of Japan | 2009
61ba979e7ce09aab2ac50d89 | FeSe 0.92 | -17836420 |  | Fe1Se0.92 |  |  | Iron-chalcogenides, Chalcogenides |  |  |  | 21 | K |  | 3500000000 | Pa | body | paragraph | 632044d487 | Anomalous Pressure Dependence of the Superconducting Transition Temperature in FeSe1-xStudied by DC Magnetic Measurements | 10.1143/jpsj.78.093703 | Kiyotaka Miyoshi, Yuta Takaichi, Eriko Mutou, Kenji Fujiwara, Jun Takeuchi | Physical Society of Japan | Journal of the Physical Society of Japan | 2009
61ba979e7ce09aab2ac50d8a | FeSe | 1927796429 |  | FeSe |  |  | Iron-chalcogenides, Chalcogenides |  |  |  | 55 | K |  |  |  | body | paragraph | 632044d487 | Anomalous Pressure Dependence of the Superconducting Transition Temperature in FeSe1-xStudied by DC Magnetic Measurements | 10.1143/jpsj.78.093703 | Kiyotaka Miyoshi, Yuta Takaichi, Eriko Mutou, Kenji Fujiwara, Jun Takeuchi | Physical Society of Japan | Journal of the Physical Society of Japan | 2009
61ba979e7ce09aab2ac50d8c | FeSe 0.8 | -1931368092 |  | Fe1Se0.8 |  |  | Iron-chalcogenides, Chalcogenides |  |  |  | 11 | K |  | 1000000000 | Pa | body |  | 632044d487 | Anomalous Pressure Dependence of the Superconducting Transition Temperature in FeSe1-xStudied by DC Magnetic Measurements | 10.1143/jpsj.78.093703 | Kiyotaka Miyoshi, Yuta Takaichi, Eriko Mutou, Kenji Fujiwara, Jun Takeuchi | Physical Society of Japan | Journal of the Physical Society of Japan | 2009
61ba979e7ce09aab2ac50d8d | FeSe 0.8 | -1931368092 |  | Fe1Se0.8 |  |  | Iron-chalcogenides, Chalcogenides |  |  |  | 11 | K |  | 1000000000 | Pa | body |  | 632044d487 | Anomalous Pressure Dependence of the Superconducting Transition Temperature in FeSe1-xStudied by DC Magnetic Measurements | 10.1143/jpsj.78.093703 | Kiyotaka Miyoshi, Yuta Takaichi, Eriko Mutou, Kenji Fujiwara, Jun Takeuchi | Physical Society of Japan | Journal of the Physical Society of Japan | 2009
61ba979e7ce09aab2ac50d8e | FeSe 1.0 | -707519449 |  | FeSe |  |  | Iron-chalcogenides, Chalcogenides |  |  |  | 11 | K |  | 1180000000 | Pa | body | paragraph | 632044d487 | Anomalous Pressure Dependence of the Superconducting Transition Temperature in FeSe1-xStudied by DC Magnetic Measurements | 10.1143/jpsj.78.093703 | Kiyotaka Miyoshi, Yuta Takaichi, Eriko Mutou, Kenji Fujiwara, Jun Takeuchi | Physical Society of Japan | Journal of the Physical Society of Japan | 2009
61ba979e7ce09aab2ac50d8f | FeSe 0.88 | 40155635 |  | Fe1Se0.88 |  |  | Iron-chalcogenides, Chalcogenides |  |  |  | 8 | K |  |  |  | body | paragraph | 632044d487 | Anomalous Pressure Dependence of the Superconducting Transition Temperature in FeSe1-xStudied by DC Magnetic Measurements | 10.1143/jpsj.78.093703 | Kiyotaka Miyoshi, Yuta Takaichi, Eriko Mutou, Kenji Fujiwara, Jun Takeuchi | Physical Society of Japan | Journal of the Physical Society of Japan | 2009
61ba979e7ce09aab2ac50d90 | Fe(Se 0.4 Te 0.6 ) 0.82 | -1219393095 |  | Fe |  |  | Alloys |  |  |  | 14 | K | Ï(T ) |  |  | body | paragraph | 632044d487 | Anomalous Pressure Dependence of the Superconducting Transition Temperature in FeSe1-xStudied by DC Magnetic Measurements | 10.1143/jpsj.78.093703 | Kiyotaka Miyoshi, Yuta Takaichi, Eriko Mutou, Kenji Fujiwara, Jun Takeuchi | Physical Society of Japan | Journal of the Physical Society of Japan | 2009
61ba979e7ce09aab2ac50d91 | FeSe 0.8 | -2068080502 |  | Fe1Se0.8 |  |  | Iron-chalcogenides, Chalcogenides |  |  |  | 21 | K |  | 3000000000 | Pa | body | figure | 632044d487 | Anomalous Pressure Dependence of the Superconducting Transition Temperature in FeSe1-xStudied by DC Magnetic Measurements | 10.1143/jpsj.78.093703 | Kiyotaka Miyoshi, Yuta Takaichi, Eriko Mutou, Kenji Fujiwara, Jun Takeuchi | Physical Society of Japan | Journal of the Physical Society of Japan | 2009
61ba979e7ce09aab2ac50d92 | FeSe 1.0 | -620855015 |  | FeSe |  |  | Iron-chalcogenides, Chalcogenides |  |  |  | 25 | K |  | 3000000000 | Pa | body | figure | 632044d487 | Anomalous Pressure Dependence of the Superconducting Transition Temperature in FeSe1-xStudied by DC Magnetic Measurements | 10.1143/jpsj.78.093703 | Kiyotaka Miyoshi, Yuta Takaichi, Eriko Mutou, Kenji Fujiwara, Jun Takeuchi | Physical Society of Japan | Journal of the Physical Society of Japan | 2009
61ba979ed52116ffe1c50d79 | HoMo 6 S 8 | -1793990755 |  | Ho(Mo3S4)2 |  |  | Chalcogenides |  |  |  | 0.7 | K |  |  |  | body | paragraph | dfdb41fc93 | Conventional magnetic superconductors: coexistence of singlet superconductivity and magnetic order | 10.1016/j.crhy.2005.11.012 | Miodrag L KuliÄ‡ | Elsevier BV | Comptes Rendus Physique | 2005
61ba979ed52116ffe1c50d7a | HoMo 6 S 8 | -1793990755 |  | Ho(Mo3S4)2 |  |  | Chalcogenides |  |  |  | 8.7 | K |  |  |  | body | paragraph | dfdb41fc93 | Conventional magnetic superconductors: coexistence of singlet superconductivity and magnetic order | 10.1016/j.crhy.2005.11.012 | Miodrag L KuliÄ‡ | Elsevier BV | Comptes Rendus Physique | 2005
61ba979ed52116ffe1c50d7b | ErRh 4 B 4 | 1624245420 |  | Er(BRh)4 |  |  | Alloys, Borides |  |  |  | 8.7 | K |  |  |  | body | paragraph | dfdb41fc93 | Conventional magnetic superconductors: coexistence of singlet superconductivity and magnetic order | 10.1016/j.crhy.2005.11.012 | Miodrag L KuliÄ‡ | Elsevier BV | Comptes Rendus Physique | 2005
61ba979ed52116ffe1c50d7c | ErRh 4 B 4 | 1624245420 |  | Er(BRh)4 |  |  | Alloys, Borides |  |  |  | 0.7 | K |  |  |  | body | paragraph | dfdb41fc93 | Conventional magnetic superconductors: coexistence of singlet superconductivity and magnetic order | 10.1016/j.crhy.2005.11.012 | Miodrag L KuliÄ‡ | Elsevier BV | Comptes Rendus Physique | 2005
61ba979ed52116ffe1c50d7d | Mo 3 S 4 | -2113093567 |  | Mo3S4 |  |  | Chalcogenides |  |  |  | 0.8 | K |  |  |  | body | paragraph | dfdb41fc93 | Conventional magnetic superconductors: coexistence of singlet superconductivity and magnetic order | 10.1016/j.crhy.2005.11.012 | Miodrag L KuliÄ‡ | Elsevier BV | Comptes Rendus Physique | 2005
61ba979ed52116ffe1c50d7e | ErRh 4 B 4 | 1264144918 |  | Er(BRh)4 |  |  | Alloys, Borides |  |  |  | 0.7 | K |  |  |  | body | paragraph | dfdb41fc93 | Conventional magnetic superconductors: coexistence of singlet superconductivity and magnetic order | 10.1016/j.crhy.2005.11.012 | Miodrag L KuliÄ‡ | Elsevier BV | Comptes Rendus Physique | 2005
61ba979ed52116ffe1c50d7f | HoMo 6 Se 8 | -1962896277 |  | Ho(Mo3Se4)2 |  |  | Chalcogenides |  |  |  | 5.5 | K |  |  |  | body | paragraph | dfdb41fc93 | Conventional magnetic superconductors: coexistence of singlet superconductivity and magnetic order | 10.1016/j.crhy.2005.11.012 | Miodrag L KuliÄ‡ | Elsevier BV | Comptes Rendus Physique | 2005
61ba979ed52116ffe1c50d80 | AuIn 2 | 1344812120 |  | In2Au |  |  | Alloys |  |  |  | 207 | K |  |  |  | body | paragraph | dfdb41fc93 | Conventional magnetic superconductors: coexistence of singlet superconductivity and magnetic order | 10.1016/j.crhy.2005.11.012 | Miodrag L KuliÄ‡ | Elsevier BV | Comptes Rendus Physique | 2005
61ba979ed52116ffe1c50d81 | AuIn 2 | 1566220564 |  | In2Au |  |  | Alloys |  |  |  | 207 | K |  |  |  | body | paragraph | dfdb41fc93 | Conventional magnetic superconductors: coexistence of singlet superconductivity and magnetic order | 10.1016/j.crhy.2005.11.012 | Miodrag L KuliÄ‡ | Elsevier BV | Comptes Rendus Physique | 2005
61ba979ed52116ffe1c50d82 | HoMo 6 S 8 | -1838236169 |  | Ho(Mo3S4)2 |  |  | Chalcogenides |  |  |  | 8.7 | K |  |  |  | body | paragraph | dfdb41fc93 | Conventional magnetic superconductors: coexistence of singlet superconductivity and magnetic order | 10.1016/j.crhy.2005.11.012 | Miodrag L KuliÄ‡ | Elsevier BV | Comptes Rendus Physique | 2005
61ba979ed52116ffe1c50d83 | Y 9 Co 7 | -576331770 |  | Y9Co7 |  |  | Alloys |  |  |  | 2.5 | K |  |  |  | body | figure | dfdb41fc93 | Conventional magnetic superconductors: coexistence of singlet superconductivity and magnetic order | 10.1016/j.crhy.2005.11.012 | Miodrag L KuliÄ‡ | Elsevier BV | Comptes Rendus Physique | 2005
61ba979ed52116ffe1c50d84 | HoMo 6 Se 8 | 1763979531 |  | Ho(Mo3Se4)2 |  |  | Chalcogenides |  |  |  | 5.5 | K |  |  |  | body | paragraph | dfdb41fc93 | Conventional magnetic superconductors: coexistence of singlet superconductivity and magnetic order | 10.1016/j.crhy.2005.11.012 | Miodrag L KuliÄ‡ | Elsevier BV | Comptes Rendus Physique | 2005
61ba979eab9e3e9324c50d66 | crystalline Bi | -294221241 |  | Bi |  | crystalline | Alloys |  |  |  | 0.0005 | K |  |  |  | body | paragraph | 7162a276fa | Nonlinear transport in ionic liquid gated strontium titanate nanowires | 10.1063/1.4931355 | Terence M Bretz-Sullivan, A M Goldman | AIP Publishing | Applied Physics Letters | 2019
61ba979f49d0b378c6c50d84 | FeAs 4 | -943251628 |  | FeAs4 |  |  | Iron-pnictides, Pnictides |  |  |  | 26 | K |  |  |  | body | paragraph | 2bc520e18d | Emergence of Novel Antiferromagnetic Order Intervening between Two Superconducting Phases in LaFe(As1âˆ’xPx)O: 31P-NMR Studies | 10.7566/jpsj.83.083702 | Hidekazu Mukuda, Fuko Engetsu, Takayoshi Shiota, Kwing To Lai, Mitsuharu Yashima, Yoshio Kitaoka, Shigeki Miyasaka, Setsuko Tajima | Physical Society of Japan | Journal of the Physical Society of Japan | 2014
61ba979f14d91e0862c50d6d | Sr 0.5 Fe 2 As 2 | -1913532574 |  | Sr0.5Fe2As2 |  |  | Iron-pnictides, Pnictides |  |  |  | 5 | K |  | 101325 | Pa | body | paragraph | 419d7b24f2 | Pressure Induced Superconductivity in Ba 0.5 Sr 0.5 Fe 2 As 2 |  | Georgiy M Tsoi, Walter Malone, Walter Uhoya, Jonathan E Mitchell, Yogesh K Vohra, Lowell E Wenger, Athena S Sefat, S T Weir
61ba979fa013f06956c50d88 | Ag20 | 100953208 |  | Ag |  |  | Alloys |  |  |  | 67 | K |  |  |  | body | paragraph | 9c74349349 | High field magneto-transport study of YBa2Cu3O7:Agx (x=0.00â€“0.20) | 10.1016/j.physc.2013.10.008 | Poonam Rani, Anand Pal, V P S Awana | Elsevier BV | Physica C: Superconductivity and its Applications | 2014
61ba979fa013f06956c50d8a | YBa2Cu3O7 (YBCO) | -1052911892 | YBCO | Ba2YCu3O7 |  |  | Oxides, Cuprates |  |  |  | 90 | K |  |  |  | body | paragraph | 9c74349349 | High field magneto-transport study of YBa2Cu3O7:Agx (x=0.00â€“0.20) | 10.1016/j.physc.2013.10.008 | Poonam Rani, Anand Pal, V P S Awana | Elsevier BV | Physica C: Superconductivity and its Applications | 2014
61ba97a03136e52869c50d9f | RbOs 2 O 6 crystals | 1907296218 |  | Rb(OsO3)2 |  | crystals | Oxides |  |  |  | 6.13 | K |  |  |  | body | figure | 4822f16b4f | Structural and superconducting properties ofRbOs2O6single crystals | 10.1103/physrevb.77.134514 | Krzysztof Rogacki, GÃ¶tz Schuck, Zbigniew Bukowski, Nikolai D Zhigadlo, Janusz Karpinski | American Physical Society (APS) | Physical Review B | 2008
61ba97a03136e52869c50da1 | RbOs 2 O 6 single crystal | -97112883 |  | Rb(OsO3)2 |  | single crystal | Oxides |  |  |  | 6.13 | K | magnetization |  |  | body | figure | 4822f16b4f | Structural and superconducting properties ofRbOs2O6single crystals | 10.1103/physrevb.77.134514 | Krzysztof Rogacki, GÃ¶tz Schuck, Zbigniew Bukowski, Nikolai D Zhigadlo, Janusz Karpinski | American Physical Society (APS) | Physical Review B | 2008
61ba97a03136e52869c50da2 | RbOs 2 O 6 | 1912028950 |  | Rb(OsO3)2 |  |  | Oxides |  |  |  | 6 | K |  |  |  | body | paragraph | 4822f16b4f | Structural and superconducting properties ofRbOs2O6single crystals | 10.1103/physrevb.77.134514 | Krzysztof Rogacki, GÃ¶tz Schuck, Zbigniew Bukowski, Nikolai D Zhigadlo, Janusz Karpinski | American Physical Society (APS) | Physical Review B | 2008
61ba97a03136e52869c50da3 | RbOs 2 O 6 single crystal | -108653331 |  | Rb(OsO3)2 |  | single crystal | Oxides |  |  |  | 6.25 | K |  | 397.8873577 | A/m | body | figure | 4822f16b4f | Structural and superconducting properties ofRbOs2O6single crystals | 10.1103/physrevb.77.134514 | Krzysztof Rogacki, GÃ¶tz Schuck, Zbigniew Bukowski, Nikolai D Zhigadlo, Janusz Karpinski | American Physical Society (APS) | Physical Review B | 2008
61ba97a2e4dc5fe1bac50d6a | figure 10. 10% Dy- doped Bi2212 | -1210658459 | Bi2212 | Bi | figure 10. 10% Dy | [5 empty] | 65 | K |  |  |  | body | paragraph | cd4a7d11a9 | Evolution of a metal to insulator transition inCa2âˆ’xNaxCuO2Cl2as seen by angle-resolved photoemission | 10.1103/physrevb.67.165101 | F Ronning, T Sasagawa, Y Kohsaka, K M Shen, A Damascelli, C Kim, T Yoshida, N P Armitage, D H Lu, D L Feng, L L Miller, H Takagi, Z-X Shen | American Physical Society (APS) | Physical Review B | 2003
61ba97a2e4dc5fe1bac50d6c | Bi2212 | -1421945123 | Bi2212 | Bi | [6 empty] | 28 | K |  |  |  | body | paragraph | cd4a7d11a9 | Evolution of a metal to insulator transition inCa2âˆ’xNaxCuO2Cl2as seen by angle-resolved photoemission | 10.1103/physrevb.67.165101 | F Ronning, T Sasagawa, Y Kohsaka, K M Shen, A Damascelli, C Kim, T Yoshida, N P Armitage, D H Lu, D L Feng, L L Miller, H Takagi, Z-X Shen | American Physical Society (APS) | Physical Review B | 2003
61ba97a33961c0f52fc50d73 | MnP | 221575849 |  | MnP |  |  | Pnictides |  |  |  | 1 | K |  | 7000000000 | Pa | body | paragraph | 5dc4a05c9d | First-principles calculations of the magnetic and electronic structures of MnP under pressure | 10.1088/1361-648x/aa7023 | Yuanji Xu, Min Liu, Ping Zheng, Xiangrong Chen, Jin-Guang Cheng, Jianlin Luo, Wenhui Xie, Yi-Feng Yang | IOP Publishing | Journal of Physics: Condensed Matter | 2017
61ba97a3c2c99830dec50d9f | MgB 2 | 1411627692 |  | MgB2 |  |  | Alloys, Borides |  |  |  | 39 | K |  |  |  | body | paragraph | 7aa0d3cbd6 | Observation of strong-coupling superconductivity and anomalous zero-bias tunneling conductance peak in MgCNi 3 |  | Z Q Mao, M M Rosario, K D Nelson, K Wu, I G Deac, Y Liu, T He, K A Regan, R J Cava |  |  | 2014
61ba97a3c2c99830dec50da0 | MgCNi 3 | -1773194597 |  | MgNi3C |  |  | Carbides |  |  |  | 7.5 | K |  |  |  | body | paragraph | 7aa0d3cbd6 | Observation of strong-coupling superconductivity and anomalous zero-bias tunneling conductance peak in MgCNi 3 |  | Z Q Mao, M M Rosario, K D Nelson, K Wu, I G Deac, Y Liu, T He, K A Regan, R J Cava |  |  | 2014
61ba97a35cc438644dc50d9c | pristine Pd | -367937714 |  | Pd |  |  | Alloys |  |  |  | 0.002 | K |  |  |  | body | paragraph | 5bc95fbdf6 | Superconductivity and magnetic short-range order in the system with a Pd sheet sandwiched between graphene sheets | 10.1088/0953-8984/16/6/018 | Masatsugu Suzuki, Itsuko S Suzuki, JÃ¼rgen Walter | IOP Publishing | Journal of Physics: Condensed Matter | 2003
61ba97a414d91e0862c50d77 | PrOs 4 Sb 12 | 530189923 |  | Pr(Sb3Os)4 |  |  | Alloys |  |  |  | 1.8 | K |  |  |  | body | figure | 029c12ec57 | Multiband superconductivity and penetration depth in | 10.1016/j.physb.2007.10.329 | D E Maclaughlin, Lei Shu, R H Heffner, J E Sonier, F D Callaghan, G D Morris, O O Bernal, W M Yuhasz, N A Frederick, M B Maple | Elsevier BV | Physica B: Condensed Matter | 2007
61ba97a4fa2141a3e5c50d76 | hole-doped analog KFe 2 As 2 | -524495660 |  | K(FeAs)2 |  |  | Iron-pnictides, Pnictides |  |  |  | 3 | K |  |  |  | body | paragraph | d79bbf1241 | Effective medium approximation and the complex optical properties of the inhomogeneous superconductorK0.8Fe2âˆ’ySe2 | 10.1103/physrevb.86.144530 | C C Homes, Z J Xu, J S Wen, G D Gu | American Physical Society (APS) | Physical Review B | 2012
61ba97a4e4552e90a8c50d66 | Gi 2D â‰ƒ 0.0005) | 1546949181 |  | DGi2 |  |  | Alloys |  |  |  | 5.7 | K |  |  |  | body |  | b7ea09ab98 |  |  | A V Nikulov |  |  | 1998
61ba97a55ad933a7cac50d63 | K72 | 1986871615 |  | K |  |  | Alloys |  |  |  | 27 | K |  |  |  | body | paragraph | 99aad1a705 | Intrinsic crystal phase separation in the antiferromagnetic superconductor RbyFe2âˆ’xSe2: a diffraction study | 10.1088/0953-8984/24/43/435701 | V Yu Pomjakushin, A Krzton-Maziopa, E V Pomjakushina, K Conder, D Chernyshov, V Svitlyk, A Bosak | IOP Publishing | Journal of Physics: Condensed Matter | 2012
61ba97a67b1a7abb24c50d77 | KFe 2 As 2 | 864786673 |  | K(FeAs)2 |  |  | Iron-pnictides, Pnictides |  |  |  | 3 | K |  |  |  | body | figure | 70058492f3 | Optical conductivity of superconducting K0.8Fe2âˆ’ySe2single crystals: Evidence for a Josephson-coupled phase | 10.1103/physrevb.85.180510 | C C Homes, Z J Xu, J S Wen, G D Gu | American Physical Society (APS) | Physical Review B | 2012
61ba97a6e720aae5f4c50d9d | Bi2212 | -1899436746 | Bi2212 | Bi | [6 empty] | 91 | K |  |  |  | body | paragraph | 19933d98e3 | Disappearance of superconductivity due to vanishing coupling in the overdoped Bi$$_{2}$$2Sr$$_{2}$$2CaCu$$_{2}$$2O$$_{8+\delta }$$8+Î´ | 10.1038/s41467-020-14282-4 | T Valla, I K Drozdov, G D Gu | Springer Science and Business Media LLC | Nature Communications | 2019
61ba97a6e720aae5f4c50d9e | Bi2212 | -1899438152 | Bi2212 | Bi | [6 empty] | 50 | K |  |  |  | body | paragraph | 19933d98e3 | Disappearance of superconductivity due to vanishing coupling in the overdoped Bi$$_{2}$$2Sr$$_{2}$$2CaCu$$_{2}$$2O$$_{8+\delta }$$8+Î´ | 10.1038/s41467-020-14282-4 | T Valla, I K Drozdov, G D Gu | Springer Science and Business Media LLC | Nature Communications | 2019
61ba97a72a711de29cc50d64 | MgB 2 | 1378897418 |  | MgB2 |  |  | Alloys, Borides |  |  |  | 39 | K |  |  |  | body | paragraph | 6555000cd1 | Superconductivity of Metallic Boron inMgB2 | 10.1103/physrevlett.86.4656 | J Kortus, I I Mazin, K D Belashchenko, V P Antropov, L L Boyer | American Physical Society (APS) | Physical Review Letters | 2014
61ba97a771dd2853b1c50d93 | H 3 S | -515143066 |  | H3S |  |  | Hydrides, Chalcogenides |  |  |  | 200 | K |  |  |  | body | paragraph | 6758a0e0e4 | Spectroscopic evidence of a new energy scale for superconductivity in H3S | 10.1038/nphys4156 | F Capitani, B Langerome, J-B Brubach, P Roy, A Drozdov, M I Eremets, E J Nicol, J P Carbotte, T Timusk | Springer Science and Business Media LLC | Nature Physics | 2017
61ba97a74217bb9076c50d8e | Î²-FeSe | -1539527535 | Î²-FeSe | FeSe | [6 empty] | 8.5 | K |  | 8900000000 | Pa | body | paragraph | cb29972d9c | Anisotropy in BaFe2Se3single crystals with double chains of FeSe tetrahedra | 10.1103/physrevb.84.214511 | Hechang Lei, Hyejin Ryu, Anatoly I Frenkel, C Petrovic | American Physical Society (APS) | Physical Review B | 2014
61ba97a74217bb9076c50d8f | Î²-FeSe | -1514506359 | Î²-FeSe | FeSe | [6 empty] | 10 | K |  |  |  | header | abstract | cb29972d9c | Anisotropy in BaFe2Se3single crystals with double chains of FeSe tetrahedra | 10.1103/physrevb.84.214511 | Hechang Lei, Hyejin Ryu, Anatoly I Frenkel, C Petrovic | American Physical Society (APS) | Physical Review B | 2014
61ba97a74217bb9076c50d90 | BaFe 2 Se 3 | 591849923 |  | BaFe2Se3 |  |  | Iron-chalcogenides, Chalcogenides |  |  |  | 1.8 | K |  |  |  | body | paragraph | cb29972d9c | Anisotropy in BaFe2Se3single crystals with double chains of FeSe tetrahedra | 10.1103/physrevb.84.214511 | Hechang Lei, Hyejin Ryu, Anatoly I Frenkel, C Petrovic | American Physical Society (APS) | Physical Review B | 2014
61ba97a75ad933a7cac50d66 | K 0.70 Fe 1.46 Se 1.85 Te 0.15 | 81993932 |  | K0.7Fe1.46Te0.15Se1.85 |  |  | Iron-chalcogenides, Chalcogenides |  |  |  | 1.75 | K |  |  |  | body | paragraph | 285faa69db | Nonmetallic Low-Temperature Normal State ofK0.7Fe1.46Se1.85Te0.15 | 10.1103/physrevx.4.031018 | Kefeng Wang, Hyejin Ryu, Erik Kampert, M Uhlarz, J Warren, J Wosnitza, C Petrovic | American Physical Society (APS) | Physical Review X | 2014
61ba97a805e6aa6710c50d7b | slightly overdoped Bi2212 | -663790223 | Bi2212 | Bi | slightly overdoped | [5 empty] | 91 | K |  |  |  | body | paragraph | e129f3354b | Reconstruction of the Bi 2 Sr 2 CaCu 2 O 8+Î´ Fermi Surface |  | T Valla, I PletikosiÄ‡, I K Drozdov, G D Gu |  |  | 2020
61ba97a87b1a7abb24c50d7b | YBa 2 Cu 4 O 8 | -2048125628 |  | Ba2Y(CuO2)4 |  |  | Oxides, Cuprates |  |  |  | 81 | K |  |  |  | body | figure | 99579048dc | Low-energy electronic structure in Y[sub 1âˆ’x]Ca[sub x]Ba[sub 2]Cu[sub 3]O[sub 7âˆ’Î´]: comparison of time-resolved optical spectroscopy, NMR, neutron and tunneling data | 10.1063/1.59592 | J Demsar, K Zagar, V V Kabanov, D Mihailovic | AIP |  | 2013
61ba97a811af647618c50d78 | Cs 3 C 60 | 300908616 |  | CsC20 |  |  | Carbides |  |  |  | 38 | K |  |  |  | body | paragraph | 177ae1a3ec | Substrate-enhanced superconductivity in Li-decorated graphene | 10.1209/0295-5075/104/47013 | T P Kaloni, A V Balatsky, U SchwingenschlÃ¶gl | IOP Publishing | EPL (Europhysics Letters) | 2013
61ba97a811af647618c50d79 | CaC 6 | 1214434875 |  | CaC6 |  |  | Carbides |  |  |  | 11.5 | K |  |  |  | body | paragraph | 177ae1a3ec | Substrate-enhanced superconductivity in Li-decorated graphene | 10.1209/0295-5075/104/47013 | T P Kaloni, A V Balatsky, U SchwingenschlÃ¶gl | IOP Publishing | EPL (Europhysics Letters) | 2013
61ba97a92b9a12e3d2c50d94 | BaFe 2 As 2 | -59202892 |  | Ba(FeAs)2 |  |  | Iron-pnictides, Pnictides |  |  |  | 39 | K |  |  |  | header | abstract | a47e2cb620 | Pseudogap in underdoped Ba1âˆ’xKxFe2As2as seen via optical conductivity | 10.1103/physrevb.86.100501 | Y M Dai, B Xu, B Shen, H H Wen, J P Hu, X G Qiu, R P S M Lobo | American Physical Society (APS) | Physical Review B | 2013
61ba97a9e4552e90a8c50d6c | GdO 0.83 F 0.17 FeAs | 113650714 |  | Gd1Fe1As1O0.83F0.17 |  |  | Iron-pnictides, Pnictides, Oxides, Fluorides |  |  |  | 36 | K |  |  |  | body | paragraph | 0112cf0e37 | Thorium-dopingâ€“induced superconductivity up to 56 K in Gd 1âˆ’x Th x FeAsO | 10.1209/0295-5075/83/67006 | Cao Wang, Linjun Li, Shun Chi, Zengwei Zhu, Zhi Ren, Yuke Li, Yuetao Wang, Xiao Lin, Yongkang Luo, Shuai Jiang, Xiangfan Xu, Guanghan Cao, Zhu'an Xu | IOP Publishing | EPL (Europhysics Letters) | 2008
61ba97a9e4552e90a8c50d6d | GdFeAsO ele- vates | 88393715 |  | GdFeAsO |  |  | Iron-pnictides, Oxides, Pnictides |  |  |  | 20 | K |  |  |  | body | paragraph | 0112cf0e37 | Thorium-dopingâ€“induced superconductivity up to 56 K in Gd 1âˆ’x Th x FeAsO | 10.1209/0295-5075/83/67006 | Cao Wang, Linjun Li, Shun Chi, Zengwei Zhu, Zhi Ren, Yuke Li, Yuetao Wang, Xiao Lin, Yongkang Luo, Shuai Jiang, Xiangfan Xu, Guanghan Cao, Zhu'an Xu | IOP Publishing | EPL (Europhysics Letters) | 2008
61ba97a9e4552e90a8c50d6f | GdFeAsO | -2111498316 |  | GdFeAsO |  |  | Iron-pnictides, Oxides, Pnictides |  |  |  | 56 | K |  |  |  | body | paragraph | 0112cf0e37 | Thorium-dopingâ€“induced superconductivity up to 56 K in Gd 1âˆ’x Th x FeAsO | 10.1209/0295-5075/83/67006 | Cao Wang, Linjun Li, Shun Chi, Zengwei Zhu, Zhi Ren, Yuke Li, Yuetao Wang, Xiao Lin, Yongkang Luo, Shuai Jiang, Xiangfan Xu, Guanghan Cao, Zhu'an Xu | IOP Publishing | EPL (Europhysics Letters) | 2008
61ba97a9e4552e90a8c50d72 | GdO 0.83 F 0.17 FeAs | 79008280 |  | Gd1Fe1As1O0.83F0.17 |  |  | Iron-pnictides, Pnictides, Oxides, Fluorides |  |  |  | 36 | K |  |  |  | body | paragraph | 0112cf0e37 | Thorium-dopingâ€“induced superconductivity up to 56 K in Gd 1âˆ’x Th x FeAsO | 10.1209/0295-5075/83/67006 | Cao Wang, Linjun Li, Shun Chi, Zengwei Zhu, Zhi Ren, Yuke Li, Yuetao Wang, Xiao Lin, Yongkang Luo, Shuai Jiang, Xiangfan Xu, Guanghan Cao, Zhu'an Xu | IOP Publishing | EPL (Europhysics Letters) | 2008
61ba97a93136e52869c50da7 | Fe 0.99 Te 0.45 Se 0.55 | -812367115 |  | Fe0.99Te0.45Se0.55 |  |  | Iron-chalcogenides, Chalcogenides |  |  |  | 14 | K |  |  |  | body | figure | fccd98cc83 | Orbital Occupancy and Charge Doping in Iron-Based Superconductors | 10.1002/adma.201401518 | Claudia J E Cantoni, Jonathan E Mitchell, Andrew F May, Michael A Mcguire, Juan-Carlos Idrobo, Tom Berlijn, Elbio Dagotto, Matthew F Chisholm, Wu Zhou, Stephen J Pennycook, Athena S Sefat, Brian C Sales | Wiley | Advanced Materials | 2014
61ba97a93136e52869c50da8 | Ca 0.85 Pr 0.15 Fe 2 As 2 | 520397928 |  | Ca0.85Pr0.15Fe2As2 |  |  | Iron-pnictides, Pnictides |  |  |  | 45 | K |  |  |  | body | figure | fccd98cc83 | Orbital Occupancy and Charge Doping in Iron-Based Superconductors | 10.1002/adma.201401518 | Claudia J E Cantoni, Jonathan E Mitchell, Andrew F May, Michael A Mcguire, Juan-Carlos Idrobo, Tom Berlijn, Elbio Dagotto, Matthew F Chisholm, Wu Zhou, Stephen J Pennycook, Athena S Sefat, Brian C Sales | Wiley | Advanced Materials | 2014
61ba97a93136e52869c50da9 | BaFe 1.92 Co 0.08 As 2 | 1413148303 |  | Ba1Fe1.92Co0.08As2 |  |  | Iron-pnictides, Pnictides |  |  |  | 24 | K |  |  |  | body | figure | fccd98cc83 | Orbital Occupancy and Charge Doping in Iron-Based Superconductors | 10.1002/adma.201401518 | Claudia J E Cantoni, Jonathan E Mitchell, Andrew F May, Michael A Mcguire, Juan-Carlos Idrobo, Tom Berlijn, Elbio Dagotto, Matthew F Chisholm, Wu Zhou, Stephen J Pennycook, Athena S Sefat, Brian C Sales | Wiley | Advanced Materials | 2014
61ba97a90cb3d3a5e6c50d74 | La 2 CuO 4 (LCO) | 1460591794 | LCO | La2CuO4 |  |  | Oxides, Cuprates |  |  |  | 35 | K |  |  |  | body | paragraph | 9de9bbfc02 | Effects of Excess or Deficiency of Oxygen Content on the Electronic Structure of High-T c Cuprates | 10.1007/s10948-013-2142-3 | T Jarlborg, A Bianconi, B Barbiellini, R S Markiewicz, A Bansil | Springer Science and Business Media LLC | Journal of Superconductivity and Novel Magnetism | 2013
61ba97aaa01e2beb09c50d9a | Ba 0.6 K 0.4 Fe 2 As 2 crystals | 1821645516 |  | K0.4Ba0.6Fe2As2 |  | crystals | Iron-pnictides, Pnictides |  |  |  | 37 | K |  |  |  | body | paragraph | 013599c9b8 | Point contact Andreev reflection spectroscopy of superconducting energy gaps in 122-type family of iron pnictides | 10.1016/j.physc.2009.03.037 | P Samuely, Z PribulovÃ¡, P SzabÃ³, G PristÃ¡Å¡, S L Budâ€™ko, P C Canfield | Elsevier BV | Physica C: Superconductivity | 2009
61ba97aaa01e2beb09c50d9d | optimally hole doped Ba 0.6 K 0.4 Fe 2 As 2 | -177670224 |  | K0.4Ba0.6Fe2As2 | optimally hole doped |  | Iron-pnictides, Pnictides |  |  |  | 38 | K |  |  |  | body | paragraph | 013599c9b8 | Point contact Andreev reflection spectroscopy of superconducting energy gaps in 122-type family of iron pnictides | 10.1016/j.physc.2009.03.037 | P Samuely, Z PribulovÃ¡, P SzabÃ³, G PristÃ¡Å¡, S L Budâ€™ko, P C Canfield | Elsevier BV | Physica C: Superconductivity | 2009
61ba97aaa01e2beb09c50d9e | optimally doped Ba(Fe 0.93 Co 0.07 ) 2 As 2 | -322669435 |  | Ba1Fe1.86Co0.14As2 | optimally doped |  | Iron-pnictides, Pnictides |  |  |  | 23 | K | susceptibility |  |  | body | paragraph | 013599c9b8 | Point contact Andreev reflection spectroscopy of superconducting energy gaps in 122-type family of iron pnictides | 10.1016/j.physc.2009.03.037 | P Samuely, Z PribulovÃ¡, P SzabÃ³, G PristÃ¡Å¡, S L Budâ€™ko, P C Canfield | Elsevier BV | Physica C: Superconductivity | 2009
61ba97aa7ecf8b73e6c50d7c | LaOFeP | 1492893542 |  | LaFePO |  |  | Iron-pnictides, Oxides, Pnictides |  |  |  | 5 | K |  |  |  | body | figure | 53e6426017 | A Possible Fundamental Theory of Cooper Pair Formation in Unconventional Superconductivity | 10.1166/jap.2013.1060 | Godfrey E Akpojotor, Alexander E Animalu | American Scientific Publishers | Journal of Advanced Physics | 2013
61ba97aa7ecf8b73e6c50d7d | MgB 2 | 1981546980 |  | MgB2 |  |  | Alloys, Borides |  |  |  | 26 | K |  |  |  | body | figure | 53e6426017 | A Possible Fundamental Theory of Cooper Pair Formation in Unconventional Superconductivity | 10.1166/jap.2013.1060 | Godfrey E Akpojotor, Alexander E Animalu | American Scientific Publishers | Journal of Advanced Physics | 2013
61ba97aa7ecf8b73e6c50d7e | LaOFeAs) | -666444144 |  | LaFeAsO |  |  | Iron-pnictides, Oxides, Pnictides |  |  |  | 26 | K |  |  |  | body | figure | 53e6426017 | A Possible Fundamental Theory of Cooper Pair Formation in Unconventional Superconductivity | 10.1166/jap.2013.1060 | Godfrey E Akpojotor, Alexander E Animalu | American Scientific Publishers | Journal of Advanced Physics | 2013
61ba97aa783c1e8128c50d92 | UGe 2 | -921205793 |  | UGe2 |  |  | Alloys |  |  |  | 0.6 | K |  | 1220000000 | Pa | body | paragraph | 4a4b33da01 | Superconductivity and magnetism in noncentrosymmetric RhGe | 10.1016/j.jallcom.2016.06.048 | A V Tsvyashchenko, V A Sidorov, A E Petrova, L N Fomicheva, I P Zibrov, V E Dmitrienko | Elsevier BV | Journal of Alloys and Compounds | 2015
61ba97aa783c1e8128c50d93 | RhGe | -613046475 |  | GeRh |  |  | Alloys |  |  |  | 0.96 | K |  |  |  | body | paragraph | 4a4b33da01 | Superconductivity and magnetism in noncentrosymmetric RhGe | 10.1016/j.jallcom.2016.06.048 | A V Tsvyashchenko, V A Sidorov, A E Petrova, L N Fomicheva, I P Zibrov, V E Dmitrienko | Elsevier BV | Journal of Alloys and Compounds | 2015
61ba97aa783c1e8128c50d94 | RhGe 0.986 | -1089007886 |  | Ge0.986Rh1 |  |  | Alloys |  |  |  | 2.5 | K | magnetization |  |  | body | paragraph | 4a4b33da01 | Superconductivity and magnetism in noncentrosymmetric RhGe | 10.1016/j.jallcom.2016.06.048 | A V Tsvyashchenko, V A Sidorov, A E Petrova, L N Fomicheva, I P Zibrov, V E Dmitrienko | Elsevier BV | Journal of Alloys and Compounds | 2015
61ba97ab2a711de29cc50d68 | Sr 0.9 La 0.1 CuO 2 (La-112 | -1192186065 | La-112 | Sr0.9La0.1Cu1O2 |  |  | Oxides, Cuprates |  |  |  | 43 | K |  |  |  | header | abstract | 8458863a25 | Comparative studies of the scanning tunneling spectra in cuprate and iron-arsenide superconductors | 10.1088/1742-6596/400/2/022140 | N-C Yeh, M L Teague, A D Beyer, B Shen, H-H Wen | IOP Publishing | Journal of Physics: Conference Series | 2012
61ba97ab2a711de29cc50d69 | polycrystalline Sr 0.9 La 0.1 CuO 2 (La-112 | -1442975025 | La-112 | Sr0.9La0.1Cu1O2 |  | polycrystalline | Oxides, Cuprates |  |  |  | 43 | K |  |  |  | body | paragraph | 8458863a25 | Comparative studies of the scanning tunneling spectra in cuprate and iron-arsenide superconductors | 10.1088/1742-6596/400/2/022140 | N-C Yeh, M L Teague, A D Beyer, B Shen, H-H Wen | IOP Publishing | Journal of Physics: Conference Series | 2012
61ba97abe614176f2ec50da3 | Li 1âˆ’x Fe x OH](Fe 1âˆ’y Li y )Se (LiOHFeSe) |  |  | LiFeHSeO |  |  | Hydrides, Iron-chalcogenides, Chalcogenides, Oxides |  |  |  | 43 | K |  |  |  | body | paragraph | 146858f914 | Structural and Electronic Modulation of Magnetic Properties in a Family of Chiral Iron Coordination Polymers | 10.1021/ic102291r | Lihong Li, Jan M Becker, Laura E N Allan, Guy J Clarkson, Scott S Turner, Peter Scott | American Chemical Society (ACS) | Inorganic Chemistry | 2014
61ba97ab0cb3d3a5e6c50d75 | Ca12 | 1352485873 |  | Ca |  |  | Alloys |  |  |  | 5 | K |  | 3200000000 | Pa | header | abstract | 602631c9ee | Hole redistribution inSr14âˆ’xCaxCu24O41(x=0,12)spin ladder compounds:Cu63andO17NMR studies under pressure | 10.1103/physrevb.72.064512 | Y Piskunov, D JÃ©rome, P Auban-Senzier, P Wzietek, A Yakubovsky | American Physical Society (APS) | Physical Review B | 2008
61ba97ab0cb3d3a5e6c50d76 | Ca12 | 1204240045 |  | Ca |  |  | Alloys |  |  |  | 5 | K |  | 3000000000 | Pa | body |  | 602631c9ee | Hole redistribution inSr14âˆ’xCaxCu24O41(x=0,12)spin ladder compounds:Cu63andO17NMR studies under pressure | 10.1103/physrevb.72.064512 | Y Piskunov, D JÃ©rome, P Auban-Senzier, P Wzietek, A Yakubovsky | American Physical Society (APS) | Physical Review B | 2008
61ba97ac05e6aa6710c50d7d | FeTe 0.8 S 0.2 | -821443594 |  | Fe1Te0.8S0.2 |  |  | Iron-chalcogenides, Chalcogenides |  |  |  | 7.8 | K |  |  |  | header | abstract | 6a8c7bedaa | Alcoholic beverages induce superconductivity in FeTe1 âˆ’xSx | 10.1088/0953-2048/24/5/055008 | K Deguchi, Y Mizuguchi, Y Kawasaki, T Ozaki, S Tsuda, T Yamaguchi, Y Takano | IOP Publishing | Superconductor Science and Technology | 2011
61ba97ac61d1c9d20fc50da4 | electron-doped 111 pnicitide NaFe 0.95 Co 0.05 As | -2092987692 | electron-doped 111 pnicitide | Na1Fe0.95Co0.05As1 |  |  | Iron-pnictides, Pnictides |  |  |  | 18 | K |  |  |  | body | paragraph | 4332e35919 | Unconventional superconducting gap inNaFe0.95Co0.05Asobserved by angle-resolved photoemission spectroscopy | 10.1103/physrevb.84.064519 | Z-H Liu, P Richard, K Nakayama, G-F Chen, S Dong, J-B He, D-M Wang, T-L Xia, K Umezawa, T Kawahara, S Souma, T Sato, T Takahashi, T Qian, Yaobo Huang, Nan Xu, Yingbo Shi, H Ding, S-C Wang | American Physical Society (APS) | Physical Review B | 2011
61ba97ac11af647618c50d7c | CaFeAsH | -140112651 |  | CaFeAsH |  |  | Hydrides, Iron-pnictides, Pnictides |  |  |  | 47 | K |  |  |  | body | paragraph | 8960618f1d | Role of hydrogen in the electronic properties of CaFeAsH-based superconductors | 10.1103/physrevb.93.195148 | Y N Huang, D Y Liu, L J Zou, W E Pickett | American Physical Society (APS) | Physical Review B | 2016
61ba97ad2a711de29cc50d6c | Nb 2 SnC | 185021421 |  | Nb2SnC |  |  | Carbides |  |  |  | 7.8 | K |  |  |  | body | paragraph | a19320cda1 | Superconductivity in the Nb2SnC compound | 10.1016/j.ssc.2006.05.006 | A D Bortolozo, O H Sant'anna, M S Da Luz, C A M Dos Santos, A S Pereira, K S Trentin, A J S Machado | Elsevier BV | Solid State Communications | 2006
61ba97ad720b8b3d36c50d6d | Nb 2 S 2 C 11 | 1838628556 |  | Nb2C11S2 |  |  | Carbides, Chalcogenides |  |  |  | 7.6 | K |  |  |  | body | figure | b71fae81f6 | Successive superconducting transitions and Anderson localization effect inTa2S2C | 10.1103/physrevb.70.064519 | JÃ¼rgen Walter, Itsuko S Suzuki, Masatsugu Suzuki | American Physical Society (APS) | Physical Review B | 2013
61ba97ad720b8b3d36c50d71 | Nb 2 S 2 C | 1785965093 |  | Nb2CS2 |  |  | Carbides, Chalcogenides |  |  |  | 7.6 | K |  |  |  | body | paragraph | b71fae81f6 | Successive superconducting transitions and Anderson localization effect inTa2S2C | 10.1103/physrevb.70.064519 | JÃ¼rgen Walter, Itsuko S Suzuki, Masatsugu Suzuki | American Physical Society (APS) | Physical Review B | 2013
61ba97ad720b8b3d36c50d74 | YBa 2 Cu 4 O 8 | -1944171612 |  | Ba2Y(CuO2)4 |  |  | Oxides, Cuprates |  |  |  | 37 | K |  |  |  | body | paragraph | b71fae81f6 | Successive superconducting transitions and Anderson localization effect inTa2S2C | 10.1103/physrevb.70.064519 | JÃ¼rgen Walter, Itsuko S Suzuki, Masatsugu Suzuki | American Physical Society (APS) | Physical Review B | 2013
61ba97adab9e3e9324c50d74 | Rb 3 C 60 | -1044153902 |  | RbC20 |  |  | Carbides |  |  |  | 30 | K |  |  |  | body | paragraph | 747da0e00d | Screening of a Point Charge: A Fixed-Node Diffusion Monte Carlo Study | 10.1007/978-3-642-59689-6_3 | Erik Koch, Olle Gunnarsson, Richard M Martin | Springer Berlin Heidelberg |  | 1999
61ba97ad56f16aed29c50da5 | CaKFe 4 As 4 | -800355481 |  | KCa(FeAs)4 |  |  | Iron-pnictides, Pnictides |  |  |  | 35 | K |  |  |  | body | figure | 7190bc8bcb | Hedgehog Spin-Vortex Crystal Antiferromagnetic Quantum Criticality in CaK(Fe1âˆ’xNix)4As4 Revealed by NMR | 10.1103/physrevlett.121.137204 | Q-P Ding, W R Meier, J Cui, M Xu, A E BÃ¶hmer, S L Budâ€™ko, P C Canfield, Y Furukawa | American Physical Society (APS) | Physical Review Letters | 2018
61ba97afe4dc5fe1bac50d7c | UCoGe 27 | 818518893 |  | UCoGe27 |  |  | Alloys |  |  |  | 0.6 | K |  | 101325 | Pa | body | paragraph | 7b461d223d | Coexistence of superconductivity and ferromagnetism in Sr0.5Ce0.5FBiS2-xSex (x = 0.5 and 1.0), a non-U material with Tc < TFM | 10.1038/srep37527 | Gohil S Thakur, G Fuchs, K Nenkov, Zeba Haque, L C Gupta, Ashok K Ganguli | Springer Science and Business Media LLC | Scientific Reports | 2016
61ba97af20fc3eae4bc50dc7 | LiFeAs | -191629359 |  | LiFeAs |  |  | Iron-pnictides, Pnictides |  |  |  | 18 | K |  |  |  | body | figure | 9e85a27d36 | Superconductivity at 28.3 and 17.1 K in (Ca4Al2O6âˆ’y)(Fe2Pn2) (Pn=As and P) | 10.1063/1.3508957 | Parasharam M Shirage, Kunihiro Kihou, Chul-Ho Lee, Hijiri Kito, Hiroshi Eisaki, Akira Iyo | AIP Publishing | Applied Physics Letters | 2010
61ba97af20fc3eae4bc50dc8 | LaFePO | 2016440990 |  | LaFePO |  |  | Iron-pnictides, Oxides, Pnictides |  |  |  | 4 | K |  |  |  | body | paragraph | 9e85a27d36 | Superconductivity at 28.3 and 17.1 K in (Ca4Al2O6âˆ’y)(Fe2Pn2) (Pn=As and P) | 10.1063/1.3508957 | Parasharam M Shirage, Kunihiro Kihou, Chul-Ho Lee, Hijiri Kito, Hiroshi Eisaki, Akira Iyo | AIP Publishing | Applied Physics Letters | 2010
61ba97af20fc3eae4bc50dce | LiFeP | -1044767388 |  | LiFeP |  |  | Iron-pnictides, Pnictides |  |  |  | 6 | K |  |  |  | body | paragraph | 9e85a27d36 | Superconductivity at 28.3 and 17.1 K in (Ca4Al2O6âˆ’y)(Fe2Pn2) (Pn=As and P) | 10.1063/1.3508957 | Parasharam M Shirage, Kunihiro Kihou, Chul-Ho Lee, Hijiri Kito, Hiroshi Eisaki, Akira Iyo | AIP Publishing | Applied Physics Letters | 2010
61ba97af20fc3eae4bc50dd2 | LiFeAs | -181999665 |  | LiFeAs |  |  | Iron-pnictides, Pnictides |  |  |  | 18 | K |  |  |  | body | paragraph | 9e85a27d36 | Superconductivity at 28.3 and 17.1 K in (Ca4Al2O6âˆ’y)(Fe2Pn2) (Pn=As and P) | 10.1063/1.3508957 | Parasharam M Shirage, Kunihiro Kihou, Chul-Ho Lee, Hijiri Kito, Hiroshi Eisaki, Akira Iyo | AIP Publishing | Applied Physics Letters | 2010
61ba97af20fc3eae4bc50dde | FeSe | 1511880576 |  | FeSe |  |  | Iron-chalcogenides, Chalcogenides |  |  |  | 8 | K |  |  |  | body | paragraph | 9e85a27d36 | Superconductivity at 28.3 and 17.1 K in (Ca4Al2O6âˆ’y)(Fe2Pn2) (Pn=As and P) | 10.1063/1.3508957 | Parasharam M Shirage, Kunihiro Kihou, Chul-Ho Lee, Hijiri Kito, Hiroshi Eisaki, Akira Iyo | AIP Publishing | Applied Physics Letters | 2010
61ba97af0cb3d3a5e6c50d79 | Hg1212 | -1023921367 | Hg1212 | Hg | [6 empty] | 126 | K |  |  |  | body | paragraph | acc73f8b5a | Charge Complementarity and Interlayer Coupling Between Charge Ordered Layers of Cuprates | 10.1023/b:josc.0000011842.21466.e5 | P SÃ¼le | Springer Science and Business Media LLC | Journal of Superconductivity | 2011
61ba97af0cb3d3a5e6c50d7a | Hg1223 | -476910651 | Hg1223 | Hg | [6 empty] | 135 | K |  |  |  | body | paragraph | acc73f8b5a | Charge Complementarity and Interlayer Coupling Between Charge Ordered Layers of Cuprates | 10.1023/b:josc.0000011842.21466.e5 | P SÃ¼le | Springer Science and Business Media LLC | Journal of Superconductivity | 2011
61ba97b061d1c9d20fc50da7 | TaB 2 | 990850829 |  | TaB2 |  |  | Alloys, Borides |  |  |  | 9.5 | K |  |  |  | body | paragraph | 2cca2acdaa | Electron transport in diborides: Observation of superconductivity in ZrB2 | 10.1134/1.1387521 | Vitaly A Gasparov, N S Sidorov, I I Zverâ€™kova, M P Kulakov | Pleiades Publishing Ltd | Journal of Experimental and Theoretical Physics Letters | 2001
61ba97b061d1c9d20fc50da8 | ZrB 2 | -1215194192 |  | ZrB2 |  |  | Alloys, Borides |  |  |  | 5.5 | K | Susceptibility |  |  | body | figure | 2cca2acdaa | Electron transport in diborides: Observation of superconductivity in ZrB2 | 10.1134/1.1387521 | Vitaly A Gasparov, N S Sidorov, I I Zverâ€™kova, M P Kulakov | Pleiades Publishing Ltd | Journal of Experimental and Theoretical Physics Letters | 2001
61ba97b061d1c9d20fc50dab | melted TaB 2 | -212514383 |  | TaB2 |  |  | Alloys, Borides |  |  |  | 4.4 | K |  |  |  | body | figure | 2cca2acdaa | Electron transport in diborides: Observation of superconductivity in ZrB2 | 10.1134/1.1387521 | Vitaly A Gasparov, N S Sidorov, I I Zverâ€™kova, M P Kulakov | Pleiades Publishing Ltd | Journal of Experimental and Theoretical Physics Letters | 2001
61ba97b061d1c9d20fc50dac | TaB 2 | 784835273 |  | TaB2 |  |  | Alloys, Borides |  |  |  | 0.37 | K |  |  |  | body | figure | 2cca2acdaa | Electron transport in diborides: Observation of superconductivity in ZrB2 | 10.1134/1.1387521 | Vitaly A Gasparov, N S Sidorov, I I Zverâ€™kova, M P Kulakov | Pleiades Publishing Ltd | Journal of Experimental and Theoretical Physics Letters | 2001
61ba97b061d1c9d20fc50dad | NbB 2 | 1608971642 |  | NbB2 |  |  | Alloys, Borides |  |  |  | 0.62 | K | susceptibility |  |  | body | figure | 2cca2acdaa | Electron transport in diborides: Observation of superconductivity in ZrB2 | 10.1134/1.1387521 | Vitaly A Gasparov, N S Sidorov, I I Zverâ€™kova, M P Kulakov | Pleiades Publishing Ltd | Journal of Experimental and Theoretical Physics Letters | 2001
61ba97b061d1c9d20fc50daf | NbB 2 | 1712952372 |  | NbB2 |  |  | Alloys, Borides |  |  |  | 5.5 | K | sus- ceptibility |  |  | header | abstract | 2cca2acdaa | Electron transport in diborides: Observation of superconductivity in ZrB2 | 10.1134/1.1387521 | Vitaly A Gasparov, N S Sidorov, I I Zverâ€™kova, M P Kulakov | Pleiades Publishing Ltd | Journal of Experimental and Theoretical Physics Letters | 2001
61ba97b061d1c9d20fc50db0 | ZrB 2 | -1253690472 |  | ZrB2 |  |  | Alloys, Borides |  |  |  | 5.5 | K |  |  |  | body | figure | 2cca2acdaa | Electron transport in diborides: Observation of superconductivity in ZrB2 | 10.1134/1.1387521 | Vitaly A Gasparov, N S Sidorov, I I Zverâ€™kova, M P Kulakov | Pleiades Publishing Ltd | Journal of Experimental and Theoretical Physics Letters | 2001
61ba97b061d1c9d20fc50db1 | NbB 2 | 1418371470 |  | NbB2 |  |  | Alloys, Borides |  |  |  | 0.62 | K |  |  |  | body | paragraph | 2cca2acdaa | Electron transport in diborides: Observation of superconductivity in ZrB2 | 10.1134/1.1387521 | Vitaly A Gasparov, N S Sidorov, I I Zverâ€™kova, M P Kulakov | Pleiades Publishing Ltd | Journal of Experimental and Theoretical Physics Letters | 2001
61ba97b061d1c9d20fc50db2 | ZrB 2 | -1117003370 |  | ZrB2 |  |  | Alloys, Borides |  |  |  | 5.5 | K | sus- ceptibility |  |  | header | abstract | 2cca2acdaa | Electron transport in diborides: Observation of superconductivity in ZrB2 | 10.1134/1.1387521 | Vitaly A Gasparov, N S Sidorov, I I Zverâ€™kova, M P Kulakov | Pleiades Publishing Ltd | Journal of Experimental and Theoretical Physics Letters | 2001
61ba97b1e614176f2ec50da6 | CeIrIn 5 | 1010107632 |  | CeIn5Ir |  |  | Alloys |  |  |  | 0.4 | K |  |  |  | body | paragraph | a2c562a2b5 | Magnetism and superconductivity in CeRh1âˆ’xIrxIn5 heavy fermion materials | 10.1016/s0921-4526(02)01640-x | G D Morris, R H Heffner, J E Sonier, D E Maclaughlin, O O Bernal, G J Nieuwenhuys, A T Savici, P G Pagliuso, J L Sarrao | Elsevier BV | Physica B: Condensed Matter | 2013
61ba97b1e614176f2ec50da7 | CeRh 0.25 Ir 0.75 In 5 | -621402839 |  | Ce1In5Ir0.75Rh0.25 |  |  | Alloys |  |  |  | 0.7 | K |  |  |  | body | paragraph | a2c562a2b5 | Magnetism and superconductivity in CeRh1âˆ’xIrxIn5 heavy fermion materials | 10.1016/s0921-4526(02)01640-x | G D Morris, R H Heffner, J E Sonier, D E Maclaughlin, O O Bernal, G J Nieuwenhuys, A T Savici, P G Pagliuso, J L Sarrao | Elsevier BV | Physica B: Condensed Matter | 2013
61ba97b1e614176f2ec50da8 | CeCoIn 5 | -700978844 |  | CeIn5Co |  |  | Alloys |  |  |  | 2.3 | K |  |  |  | body | paragraph | a2c562a2b5 | Magnetism and superconductivity in CeRh1âˆ’xIrxIn5 heavy fermion materials | 10.1016/s0921-4526(02)01640-x | G D Morris, R H Heffner, J E Sonier, D E Maclaughlin, O O Bernal, G J Nieuwenhuys, A T Savici, P G Pagliuso, J L Sarrao | Elsevier BV | Physica B: Condensed Matter | 2013
61ba97b16a35f302ddc50d82 | Ru 7 B 3 single crystal | -1909423219 |  | B3Ru7 |  | single crystal | Alloys, Borides |  |  |  | 2.5 | K |  |  |  | body | paragraph | 151d5c6261 | Crystal growth and properties of the non-centrosymmetric superconductor, Ru7B3 | 10.1016/j.jcrysgro.2014.03.003 | R P Singh, N A Parzyk, M R Lees, D Mck. Paul, G Balakrishnan | Elsevier BV | Journal of Crystal Growth | 2014
61ba97b1c2c99830dec50da9 | YBa 2 Cu 3 O 7 | 1041340278 |  | Ba2YCu3O7 |  |  | Oxides, Cuprates |  |  |  | 55 | K |  |  |  | body | paragraph | 295fff9f4d | Josephson oscillation linewidth of ion-irradiated YBa2Cu3O7junctions | 10.1088/0953-2048/29/7/074001 | A Sharafiev, M Malnou, C Feuillet-Palma, C Ulysse, P Febvre, J Lesueur, N Bergeal | IOP Publishing | Superconductor Science and Technology | 2016
61ba97b25ad933a7cac50d6b | U 2 PtC 2 | -190976462 |  | U2PtC2 |  |  | Carbides |  |  |  | 1.47 | K |  |  |  | body | paragraph | 59f086e9eb | Kondo Physics and Unconventional Superconductivity in the U Intermetallic U<sub>2</sub>PtC<sub>2</sub> Revealed by NMR | 10.2172/1233260 | Andrew M Mounce, Joe David Thompson | Office of Scientific and Technical Information (OSTI) |  | 2014
61ba97b256f16aed29c50da7 | ZrZn 2 | 2143405808 |  | ZrZn2 |  |  | Alloys |  |  |  | 25 | K |  |  |  | body | figure | 66d993ff01 | SPIN EXCITATIONS IN LOCALIZED AND ITINERANT MAGNETS | 10.1142/9789812792150_0017 | B Roessli, P BÃ¶ni | WORLD SCIENTIFIC |  | 2013
61ba97b256f16aed29c50da9 | Ni 3 Al | 1231099627 |  | AlNi3 |  |  | Alloys |  |  |  | 72 | K |  |  |  | body | paragraph | 66d993ff01 | SPIN EXCITATIONS IN LOCALIZED AND ITINERANT MAGNETS | 10.1142/9789812792150_0017 | B Roessli, P BÃ¶ni | WORLD SCIENTIFIC |  | 2013
61ba97b249d0b378c6c50d91 | Sr 2 RuO 4 | 1416954174 |  | Sr2RuO4 |  |  | Oxides |  |  |  | 1.5 | K |  |  |  | body | paragraph | 6e0fe2bb5c | How to detect edge electron states in (TMTSF)2X and Sr2RuO4 experimentally | 10.1016/s0379-6779(02)00421-6 | Hyok-Jon Kwon, Victor M Yakovenko, K Sengupta | Elsevier BV | Synthetic Metals | 2001
61ba97b212cb23f3dfc50dae | epitaxial FeSe0.5Te0.5 thin films | -1263465488 |  | Fe1Te0.5Se0.5 |  | thin films | Iron-chalcogenides, Chalcogenides |  |  |  | 21 | K |  |  |  | body | paragraph | d83becc990 | Tc=21 K in epitaxial FeSe0.5Te0.5 thin films with biaxial compressive strain | 10.1063/1.3358148 | E Bellingeri, I Pallecchi, R Buzio, A Gerbi, D MarrÃ¨, M R Cimberle, M Tropeano, M Putti, A Palenzona, C Ferdeghini | AIP Publishing | Applied Physics Letters | 2010
61ba97b212cb23f3dfc50daf | epitaxial FeSe0.5Te0.5 thin films | -1278869624 |  | Fe1Te0.5Se0.5 |  | thin films | Iron-chalcogenides, Chalcogenides |  |  |  | 21 | K | resistivity |  |  | body |  | d83becc990 | Tc=21 K in epitaxial FeSe0.5Te0.5 thin films with biaxial compressive strain | 10.1063/1.3358148 | E Bellingeri, I Pallecchi, R Buzio, A Gerbi, D MarrÃ¨, M R Cimberle, M Tropeano, M Putti, A Palenzona, C Ferdeghini | AIP Publishing | Applied Physics Letters | 2010
61ba97b212cb23f3dfc50db0 | Fe(Se,Te) films | 1709906929 | Fe(Se,Te) | MFe |  | films |  |  |  |  | 21 | K | resistivity |  |  | body |  | d83becc990 | Tc=21 K in epitaxial FeSe0.5Te0.5 thin films with biaxial compressive strain | 10.1063/1.3358148 | E Bellingeri, I Pallecchi, R Buzio, A Gerbi, D MarrÃ¨, M R Cimberle, M Tropeano, M Putti, A Palenzona, C Ferdeghini | AIP Publishing | Applied Physics Letters | 2010
61ba97b212cb23f3dfc50db1 | FeSe0.5Te0.5 thin films | 1093941959 |  | Fe1Te0.5Se0.5 |  | thin films | Iron-chalcogenides, Chalcogenides |  |  |  | 17 | K |  |  |  | body | paragraph | d83becc990 | Tc=21 K in epitaxial FeSe0.5Te0.5 thin films with biaxial compressive strain | 10.1063/1.3358148 | E Bellingeri, I Pallecchi, R Buzio, A Gerbi, D MarrÃ¨, M R Cimberle, M Tropeano, M Putti, A Palenzona, C Ferdeghini | AIP Publishing | Applied Physics Letters | 2010
61ba97b21b93c0c6bec50dbe | LiFeAs 21 | 353526252 |  | LiFeAs21 |  |  | Iron-pnictides, Pnictides |  |  |  | 18 | K |  |  |  | body | paragraph | f47b1df3d2 | Phase diagram and calorimetric properties of NaFe1âˆ’xCoxAs | 10.1103/physrevb.85.224521 | A F Wang, X G Luo, Y J Yan, J J Ying, Z J Xiang, G J Ye, P Cheng, Z Y Li, W J Hu, X H Chen | American Physical Society (APS) | Physical Review B | 2012
61ba97b21b93c0c6bec50dbf | NaFeAs | 1114068409 |  | NaFeAs |  |  | Iron-pnictides, Pnictides |  |  |  | 10 | K | resistivity |  |  | body | figure | f47b1df3d2 | Phase diagram and calorimetric properties of NaFe1âˆ’xCoxAs | 10.1103/physrevb.85.224521 | A F Wang, X G Luo, Y J Yan, J J Ying, Z J Xiang, G J Ye, P Cheng, Z Y Li, W J Hu, X H Chen | American Physical Society (APS) | Physical Review B | 2012
61ba97b2ef148cdddfc50d84 | Sr 2 VO 2.65 FeAs | -722554565 |  | Sr2V1Fe1As1O2.65 |  |  | Iron-pnictides, Oxides, Pnictides |  |  |  | 33 | K |  |  |  | body | paragraph | 2696aa4897 | Direct observation of the influence of the FeAs 4 tetrahedron on superconductivity and antiferromagnetic correlations in Sr 2 VO 3 FeAs | 10.1209/0295-5075/96/57002 | GastÃ³n Garbarino, Ruben Weht, Amadou Sow, Claudine Lacroix, AndrÃ© Sulpice, Mohamed Mezouar, Xiyu Zhu, Fei Han, Hai Hu Wen, Manuel NÃºÃ±ez-Regueiro | IOP Publishing | EPL (Europhysics Letters) | 2011
61ba97b3e4dc5fe1bac50d80 | MgB 2 | 1369270536 |  | MgB2 |  |  | Alloys, Borides |  |  |  | 39 | K |  |  |  | body | paragraph | 85d1dd5aa6 | Complicated nature of the gap inMgB2:Magnetic-field-dependent optical studies | 10.1103/physrevb.65.224519 | H J Lee, J H Jung, K W Kim, M W Kim, T W Noh, Y J Wang, W N Kang, Eun-Mi Choi, Hyeong-Jin Kim, Sung-Ik Lee | American Physical Society (APS) | Physical Review B | 2008
61ba97b34217bb9076c50d96 | single crystals of the 5d-transition metal pnictide SrPt2As2 | 958515331 |  | Sr(AsPt)2 |  | single crystals | Pnictides |  |  |  | 5 | K |  |  |  | header | abstract | 3ac7895b09 | Evidence for two energy gaps and Fermi liquid behavior in the SrPt2As2superconductor | 10.1103/physrevb.87.224507 | Xiaofeng Xu, Bin Chen, W H Jiao, Bin Chen, C Q Niu, Y K Li, J H Yang, A F Bangura, Q L Ye, C Cao, J H Dai, Guanghan Cao, N E Hussey | American Physical Society (APS) | Physical Review B | 2013
61ba97b34217bb9076c50d97 | SrPt 2 As 2 | -2061347071 |  | Sr(AsPt)2 |  |  | Pnictides |  |  |  | 5 | K |  |  |  | body | paragraph | 3ac7895b09 | Evidence for two energy gaps and Fermi liquid behavior in the SrPt2As2superconductor | 10.1103/physrevb.87.224507 | Xiaofeng Xu, Bin Chen, W H Jiao, Bin Chen, C Q Niu, Y K Li, J H Yang, A F Bangura, Q L Ye, C Cao, J H Dai, Guanghan Cao, N E Hussey | American Physical Society (APS) | Physical Review B | 2013
61ba97b34217bb9076c50d98 | SrPt 3 P | -499061701 |  | SrPPt3 |  |  | Pnictides |  |  |  | 8.4 | K |  |  |  | body |  | 3ac7895b09 | Evidence for two energy gaps and Fermi liquid behavior in the SrPt2As2superconductor | 10.1103/physrevb.87.224507 | Xiaofeng Xu, Bin Chen, W H Jiao, Bin Chen, C Q Niu, Y K Li, J H Yang, A F Bangura, Q L Ye, C Cao, J H Dai, Guanghan Cao, N E Hussey | American Physical Society (APS) | Physical Review B | 2013
61ba97b4a01e2beb09c50da3 | hole doped Ba122 SCs | -1500642239 | Ba122 SCs | CsBa122S | hole doped | [5 empty] | 0.5 | one |  |  |  | body | paragraph | 12b4a2a261 | Superconductivity on the verge of electronic topological transition in Fe based superconductors | 10.1016/j.jpcs.2016.12.022 | Haranath Ghosh, Smritijit Sen | Elsevier BV | Journal of Physics and Chemistry of Solids | 2016
61ba97b45ad933a7cac50d6c | tin | -1763893463 | tin | Sn | [6 empty] | 3.7 | K |  |  |  | body | paragraph | 8ec602b0e2 | Electrical control of the superconducting-to-insulating transition in grapheneâ€“metal hybrids | 10.1038/nmat3335 | Adrien Allain, Zheng Han, Vincent Bouchiat | Springer Science and Business Media LLC | Nature Materials | 2012
61ba97b40a416aa3d9c50d82 | URhGe | -1735087885 |  | UGeRh |  |  | Alloys |  |  |  | 9.5 | K |  |  |  | body | paragraph | af01d7ef69 | Unconventional critical scaling of magnetization in ferromagnetic uranium superconductorsUGe2and URhGe | 10.1103/physrevb.89.064420 | Naoyuki Tateiwa, Yoshinori Haga, Tatsuma D Matsuda, Etsuji Yamamoto, Zachary Fisk | American Physical Society (APS) | Physical Review B | 2014
61ba97b40a416aa3d9c50d84 | UGe2 | -345459143 |  | UGe2 |  |  | Alloys |  |  |  | 52.5 | K | magne- tization |  |  | body | paragraph | af01d7ef69 | Unconventional critical scaling of magnetization in ferromagnetic uranium superconductorsUGe2and URhGe | 10.1103/physrevb.89.064420 | Naoyuki Tateiwa, Yoshinori Haga, Tatsuma D Matsuda, Etsuji Yamamoto, Zachary Fisk | American Physical Society (APS) | Physical Review B | 2014
61ba97b40a416aa3d9c50d85 | UIr | -676041196 |  | UIr |  |  | Alloys |  |  |  | 46 | K |  | 101325 | Pa | body | paragraph | af01d7ef69 | Unconventional critical scaling of magnetization in ferromagnetic uranium superconductorsUGe2and URhGe | 10.1103/physrevb.89.064420 | Naoyuki Tateiwa, Yoshinori Haga, Tatsuma D Matsuda, Etsuji Yamamoto, Zachary Fisk | American Physical Society (APS) | Physical Review B | 2014
61ba97b40a416aa3d9c50d86 | URhGe | -1746642393 |  | UGeRh |  |  | Alloys |  |  |  | 0.2 | K |  | 101325 | Pa | body | paragraph | af01d7ef69 | Unconventional critical scaling of magnetization in ferromagnetic uranium superconductorsUGe2and URhGe | 10.1103/physrevb.89.064420 | Naoyuki Tateiwa, Yoshinori Haga, Tatsuma D Matsuda, Etsuji Yamamoto, Zachary Fisk | American Physical Society (APS) | Physical Review B | 2014
61ba97b4c0bff55f4cc50d95 | Magnesium diboride (MgB 2 | -175691635 | Magnesium diboride | MgB2 |  |  | Alloys, Borides |  |  |  | 39 | K |  |  |  | body | paragraph | 46dd771aaa | Single Crystal Growth of Magnesium Diboride by Using Low Melting Point Alloy Flux |  | Wei Du, Xugang Xian, Xiangjin Zhao, Li Liu, Zhuo Wang, Rengen Xu
61ba97b4c0bff55f4cc50d98 | MgB 2 | 1290339102 |  | MgB2 |  |  | Alloys, Borides |  |  |  | 38.3 | K |  |  |  | body | paragraph | 46dd771aaa | Single Crystal Growth of Magnesium Diboride by Using Low Melting Point Alloy Flux |  | Wei Du, Xugang Xian, Xiangjin Zhao, Li Liu, Zhuo Wang, Rengen Xu
61ba97b405e6aa6710c50d81 | LaFePO | 1831598351 |  | LaFePO |  |  | Iron-pnictides, Oxides, Pnictides |  |  |  | 7.5 | K |  |  |  | body | paragraph | 543697f938 | Low-energy quasiparticles probed by heat transport in the iron-based superconductor LaFePO | 10.1103/physrevb.85.014517 | Mike Sutherland, J Dunn, William H Toews, Eoin Oâ€™farrell, James Analytis, Ian Fisher, R W Hill | American Physical Society (APS) | Physical Review B | 2012
61ba97b43af0453d0cc50dbe | optimally doped Ba(Fe 0.93 Co 0.07 ) 2 As 2 | -230238995 |  | Ba1Fe1.86Co0.14As2 | optimally doped |  | Iron-pnictides, Pnictides |  |  |  | 24 | K | magnetization |  |  | body | figure | f158a2e6fd | Effects of proton irradiation on flux-pinning properties of underdoped Ba(Fe0.96Co0.04)2As2 pnictide superconductor | 10.1016/j.jallcom.2016.10.103 | S Salem-Sugui, D Moseley, S J Stuard, A D Alvarenga, A S Sefat, L F Cohen, L Ghivelder | Elsevier BV | Journal of Alloys and Compounds | 2017
61ba97b47ecf8b73e6c50d83 | Bi2212 36 | -1599623116 | Bi2212 36 | Bi | [6 empty] | 10 | K |  |  |  | body | paragraph | cf56966969 | Calculations of quantum oscillations in cuprate superconductors considering the pseudogap |  | E V L De Mello |  |  | 2020
61ba97b4a5c5381c2ec50d93 | Pb | -213356708 |  | Pb |  |  | Alloys |  |  |  | 7.2 | K |  |  |  | body | paragraph | bc07c57253 | A Microscopic Model of Superconductor Stability | 10.1007/s10948-012-1800-1 | Harald Reiss | Springer Science and Business Media LLC | Journal of Superconductivity and Novel Magnetism | 2012
61ba97b47b1a7abb24c50d81 | Bi 2 Sr 2 CaCu 2 O 8 (Bi2212) | -681687015 | Bi2212 | Sr2CaCu2(BiO4)2 |  |  | Oxides, Cuprates |  |  |  | 80 | K |  |  |  | header | abstract | 8dd1c60ca7 | ab-plane tunneling and Andreev spectroscopy of superconducting gap and pseudogap in (Bi,Pb) 2 Sr 2 Ca 2 Cu 3 O 10+Î´ and Bi 2 Sr 2 CaCu 2 O 8+Î´ |  | A I D'yachenko, V Yu Tarenkov, R Szymczak, H Szymczak, A V Abal'oshev, S J Lewandowski, L Leonyuk |  |  | 2002
61ba97b47b1a7abb24c50d82 | (BiPb) 2 Sr 2 Ca 2 Cu 3 O 10 (Bi2223) | -289832230 | Bi2223 | Sr2Ca2Cu3Bi2(PbO5)2 |  |  | Oxides, Cuprates |  |  |  | 110 | K |  |  |  | header | abstract | 8dd1c60ca7 | ab-plane tunneling and Andreev spectroscopy of superconducting gap and pseudogap in (Bi,Pb) 2 Sr 2 Ca 2 Cu 3 O 10+Î´ and Bi 2 Sr 2 CaCu 2 O 8+Î´ |  | A I D'yachenko, V Yu Tarenkov, R Szymczak, H Szymczak, A V Abal'oshev, S J Lewandowski, L Leonyuk |  |  | 2002
61ba97b47b1a7abb24c50d83 | Bi2212 | -1891736084 | Bi2212 | Bi | [6 empty] | 80 | K |  |  |  | body | figure | 8dd1c60ca7 | ab-plane tunneling and Andreev spectroscopy of superconducting gap and pseudogap in (Bi,Pb) 2 Sr 2 Ca 2 Cu 3 O 10+Î´ and Bi 2 Sr 2 CaCu 2 O 8+Î´ |  | A I D'yachenko, V Yu Tarenkov, R Szymczak, H Szymczak, A V Abal'oshev, S J Lewandowski, L Leonyuk |  |  | 2002
61ba97b5783c1e8128c50d99 | single crystals of stoichiometric LiFeAs | -866009875 |  | LiFeAs |  | single crystals | Iron-pnictides, Pnictides |  |  |  | 16 | K |  |  |  | body | paragraph | 9b52bc297f | Defect states in LiFeAs as seen by low-temperature scanning tunneling microscopy and spectroscopy | 10.1002/pssb.201600159 | R Schlegel, P K Nag, D Baumann, R Beck, S Wurmehl, B BÃ¼chner, C Hess | Wiley | physica status solidi (b) | 2016
61ba97b5e4552e90a8c50d78 | MgB 2 | 1367348534 |  | MgB2 |  |  | Alloys, Borides |  |  |  | 39 | K |  |  |  | body | paragraph | d120177852 | ANISOTROPIC PROPERTIES OF SINGLE-CRYSTALLINE CeNiGe2 | 10.1142/9789812777805_0035 | M H Jung, N Harrison, A H Lacerda, P G Pagliuso, J L Sarrao, J D Thompson | WORLD SCIENTIFIC |  | 2002
61ba97b5e4552e90a8c50d79 | MgB 2 | 1742826458 |  | MgB2 |  |  | Alloys, Borides |  |  |  | 24.8 | K |  |  |  | body | paragraph | d120177852 | ANISOTROPIC PROPERTIES OF SINGLE-CRYSTALLINE CeNiGe2 | 10.1142/9789812777805_0035 | M H Jung, N Harrison, A H Lacerda, P G Pagliuso, J L Sarrao, J D Thompson | WORLD SCIENTIFIC |  | 2002
61ba97b6d52116ffe1c50d8f | CeRhIn5 | 488062409 |  | CeIn5Rh |  |  | Alloys |  |  |  | 2.1 | K |  | 1600000000 | Pa | body | paragraph | d8bea6d732 | de Haas?van Alphen measurements on CeRhIn5 under pressure | 10.1016/s0921-4526(02)02458-4 | Donavan Hall, S W Tozer, E C Palm, T P Murphy, R G Goodrich, J L Sarrao | Elsevier BV | Physica B: Condensed Matter | 2002
61ba97b68452d931a5c50d91 | Pure MgB 2 crystals | 498605453 |  | MgB2 | Pure | crystals | Alloys, Borides |  |  |  | 38.5 | K |  |  |  | body | figure | 4c66b543da | de Haasâ€“van Alphen effect investigation of the electronic structure of Al-substitutedMgB2 | 10.1103/physrevb.72.060507 | A Carrington, J D Fletcher, J R Cooper, O J Taylor, L Balicas, N D Zhigadlo, S M Kazakov, J Karpinski, J P H Charmant, J Kortus | American Physical Society (APS) | Physical Review B | 2014
61ba97b68452d931a5c50d93 | pure MgB2 | 1806498222 |  | MgB2 | pure |  | Alloys, Borides |  |  |  | 33.6 | K |  |  |  | header | abstract | 4c66b543da | de Haasâ€“van Alphen effect investigation of the electronic structure of Al-substitutedMgB2 | 10.1103/physrevb.72.060507 | A Carrington, J D Fletcher, J R Cooper, O J Taylor, L Balicas, N D Zhigadlo, S M Kazakov, J Karpinski, J P H Charmant, J Kortus | American Physical Society (APS) | Physical Review B | 2014
61ba97b68452d931a5c50d94 | MgB 2 | 1554117356 |  | MgB2 |  |  | Alloys, Borides |  |  |  | 3.9 | K |  |  |  | body | paragraph | 4c66b543da | de Haasâ€“van Alphen effect investigation of the electronic structure of Al-substitutedMgB2 | 10.1103/physrevb.72.060507 | A Carrington, J D Fletcher, J R Cooper, O J Taylor, L Balicas, N D Zhigadlo, S M Kazakov, J Karpinski, J P H Charmant, J Kortus | American Physical Society (APS) | Physical Review B | 2014
61ba97b68452d931a5c50d95 | MgB 2 | 1321141750 |  | MgB2 |  |  | Alloys, Borides |  |  |  | 39 | K |  |  |  | body | paragraph | 4c66b543da | de Haasâ€“van Alphen effect investigation of the electronic structure of Al-substitutedMgB2 | 10.1103/physrevb.72.060507 | A Carrington, J D Fletcher, J R Cooper, O J Taylor, L Balicas, N D Zhigadlo, S M Kazakov, J Karpinski, J P H Charmant, J Kortus | American Physical Society (APS) | Physical Review B | 2014
61ba97b68452d931a5c50d97 | pure MgB 2 | -581978227 |  | MgB2 | pure |  | Alloys, Borides |  |  |  | 38.3 | K |  |  |  | body | paragraph | 4c66b543da | de Haasâ€“van Alphen effect investigation of the electronic structure of Al-substitutedMgB2 | 10.1103/physrevb.72.060507 | A Carrington, J D Fletcher, J R Cooper, O J Taylor, L Balicas, N D Zhigadlo, S M Kazakov, J Karpinski, J P H Charmant, J Kortus | American Physical Society (APS) | Physical Review B | 2014
61ba97b656f16aed29c50dab | Y123 | 2027607505 | Y123 | Y | [6 empty] | 86 | K |  |  |  | body | figure | eadddb5432 | In-Plane Spectral Weight Shift of Charge Carriers in YBa2Cu3O6.9 | 10.1126/science.1095532 | A V Boris, N N Kovaleva, O V Dolgov, T Holden, C T Lin, B Keimer, C Bernhard | American Association for the Advancement of Science (AAAS) | Science | 2004
61ba97b656f16aed29c50dae | underdoped Bi2212 | 942881963 | Bi2212 | Bi | underdoped | [5 empty] | 86 | K |  |  |  | body | figure | eadddb5432 | In-Plane Spectral Weight Shift of Charge Carriers in YBa2Cu3O6.9 | 10.1126/science.1095532 | A V Boris, N N Kovaleva, O V Dolgov, T Holden, C T Lin, B Keimer, C Bernhard | American Association for the Advancement of Science (AAAS) | Science | 2004
61ba97b656f16aed29c50daf | YBa 2 Cu 3 O 6.9 | -1494574200 |  | Ba2Y1Cu3O6.9 |  |  | Oxides, Cuprates |  |  |  | 92.7 | K |  |  |  | header | abstract | eadddb5432 | In-Plane Spectral Weight Shift of Charge Carriers in YBa2Cu3O6.9 | 10.1126/science.1095532 | A V Boris, N N Kovaleva, O V Dolgov, T Holden, C T Lin, B Keimer, C Bernhard | American Association for the Advancement of Science (AAAS) | Science | 2004
61ba97b656f16aed29c50db0 | Underdoped Bi 2 Sr 2 CaCu 2 O 8 | 159738693 |  | Sr2CaCu2(BiO4)2 | Underdoped |  | Oxides, Cuprates |  |  |  | 86 | K |  |  |  | body |  | eadddb5432 | In-Plane Spectral Weight Shift of Charge Carriers in YBa2Cu3O6.9 | 10.1126/science.1095532 | A V Boris, N N Kovaleva, O V Dolgov, T Holden, C T Lin, B Keimer, C Bernhard | American Association for the Advancement of Science (AAAS) | Science | 2004
61ba97b656f16aed29c50db1 | slightly underdoped Bi 2 Sr 2 CaCu 2 O 8 | -812231576 |  | Sr2CaCu2(BiO4)2 | slightly underdoped |  | Oxides, Cuprates |  |  |  | 86 | K |  |  |  | body |  | eadddb5432 | In-Plane Spectral Weight Shift of Charge Carriers in YBa2Cu3O6.9 | 10.1126/science.1095532 | A V Boris, N N Kovaleva, O V Dolgov, T Holden, C T Lin, B Keimer, C Bernhard | American Association for the Advancement of Science (AAAS) | Science | 2004
61ba97b67f36ec6458c50d67 | CsFe 2 As 2 | -1939987671 |  | Cs(FeAs)2 |  |  | Iron-pnictides, Pnictides |  |  |  | 2.6 | K |  |  |  | body | paragraph | 941fa03ead | Superconductivity at 33â€“37 K in ALn2Fe4As4O2 (A=Kand Cs;Ln=lanthanides) | 10.1103/physrevmaterials.1.044804 | Si-Qi Wu, Zhi-Cheng Wang, Chao-Yang He, Zhang-Tu Tang, Yi Liu, Guang-Han Cao | American Physical Society (APS) | Physical Review Materials | 2017
61ba97b67f36ec6458c50d68 | KFe 2 As 2 | 962974683 |  | K(FeAs)2 |  |  | Iron-pnictides, Pnictides |  |  |  | 3.8 | K |  |  |  | body | paragraph | 941fa03ead | Superconductivity at 33â€“37 K in ALn2Fe4As4O2 (A=Kand Cs;Ln=lanthanides) | 10.1103/physrevmaterials.1.044804 | Si-Qi Wu, Zhi-Cheng Wang, Chao-Yang He, Zhang-Tu Tang, Yi Liu, Guang-Han Cao | American Physical Society (APS) | Physical Review Materials | 2017
61ba97b67f36ec6458c50d69 | F-doped LaFeAsO in 2008 | -23969829 | LaFeAsO in 2008 | LaFeAsO | F | [5 empty] | 26 | K |  |  |  | body | paragraph | 941fa03ead | Superconductivity at 33â€“37 K in ALn2Fe4As4O2 (A=Kand Cs;Ln=lanthanides) | 10.1103/physrevmaterials.1.044804 | Si-Qi Wu, Zhi-Cheng Wang, Chao-Yang He, Zhang-Tu Tang, Yi Liu, Guang-Han Cao | American Physical Society (APS) | Physical Review Materials | 2017
61ba97b67f36ec6458c50d6a | RbGd 2 Fe 4 As 4 O 2 | -1781829430 |  | RbGd2Fe4(As2O)2 |  |  | Iron-pnictides, Oxides, Pnictides |  |  |  | 35 | K |  |  |  | body | paragraph | 941fa03ead | Superconductivity at 33â€“37 K in ALn2Fe4As4O2 (A=Kand Cs;Ln=lanthanides) | 10.1103/physrevmaterials.1.044804 | Si-Qi Wu, Zhi-Cheng Wang, Chao-Yang He, Zhang-Tu Tang, Yi Liu, Guang-Han Cao | American Physical Society (APS) | Physical Review Materials | 2017
61ba97b67f36ec6458c50d6b | FeSCs | -1886795752 |  | CsFeS |  |  | Iron-chalcogenides, Chalcogenides |  |  |  | 10 | K |  |  |  | body | paragraph | 941fa03ead | Superconductivity at 33â€“37 K in ALn2Fe4As4O2 (A=Kand Cs;Ln=lanthanides) | 10.1103/physrevmaterials.1.044804 | Si-Qi Wu, Zhi-Cheng Wang, Chao-Yang He, Zhang-Tu Tang, Yi Liu, Guang-Han Cao | American Physical Society (APS) | Physical Review Materials | 2017
61ba97b67f36ec6458c50d6c | FeSCs | -1796335155 |  | CsFeS |  |  | Iron-chalcogenides, Chalcogenides |  |  |  | 30.5 | K |  |  |  | body | paragraph | 941fa03ead | Superconductivity at 33â€“37 K in ALn2Fe4As4O2 (A=Kand Cs;Ln=lanthanides) | 10.1103/physrevmaterials.1.044804 | Si-Qi Wu, Zhi-Cheng Wang, Chao-Yang He, Zhang-Tu Tang, Yi Liu, Guang-Han Cao | American Physical Society (APS) | Physical Review Materials | 2017
61ba97b67f36ec6458c50d6d | hole-doped FeSCs | 1553588578 |  | CsFeS | hole-doped |  | Iron-chalcogenides, Chalcogenides |  |  |  | 38 | K |  |  |  | body | figure | 941fa03ead | Superconductivity at 33â€“37 K in ALn2Fe4As4O2 (A=Kand Cs;Ln=lanthanides) | 10.1103/physrevmaterials.1.044804 | Si-Qi Wu, Zhi-Cheng Wang, Chao-Yang He, Zhang-Tu Tang, Yi Liu, Guang-Han Cao | American Physical Society (APS) | Physical Review Materials | 2017
61ba97b67f36ec6458c50d6e | ALn 2 Fe 4 As 4 O 2 (A = K, Rb, and Cs; Ln = Lanthanides) | -1412717251 |  | ALn2Fe4(As2O)2 |  |  | Iron-pnictides, Oxides, Pnictides |  |  | A=K, Rb, Cs | 37 | K |  |  |  | body | paragraph | 941fa03ead | Superconductivity at 33â€“37 K in ALn2Fe4As4O2 (A=Kand Cs;Ln=lanthanides) | 10.1103/physrevmaterials.1.044804 | Si-Qi Wu, Zhi-Cheng Wang, Chao-Yang He, Zhang-Tu Tang, Yi Liu, Guang-Han Cao | American Physical Society (APS) | Physical Review Materials | 2017
61ba97b67f36ec6458c50d6f | ACa 2 Fe 4 As 4 F 2 with A = Rb and Cs | -358281187 |  | ACa2Fe4As4F2 |  |  | Iron-pnictides, Pnictides, Fluorides |  |  | A=Rb, Cs | 28.2 | K |  |  |  | body | paragraph | 941fa03ead | Superconductivity at 33â€“37 K in ALn2Fe4As4O2 (A=Kand Cs;Ln=lanthanides) | 10.1103/physrevmaterials.1.044804 | Si-Qi Wu, Zhi-Cheng Wang, Chao-Yang He, Zhang-Tu Tang, Yi Liu, Guang-Han Cao | American Physical Society (APS) | Physical Review Materials | 2017
61ba97b67f36ec6458c50d70 | ALn 2 Fe 4 As 4 O 2 (A = K and Cs; Ln = Lanthanides) | 351392427 |  | ALn2Fe4(As2O)2 |  |  | Iron-pnictides, Oxides, Pnictides |  |  | A=K, Cs | 33 | K |  |  |  | header | title | 941fa03ead | Superconductivity at 33â€“37 K in ALn2Fe4As4O2 (A=Kand Cs;Ln=lanthanides) | 10.1103/physrevmaterials.1.044804 | Si-Qi Wu, Zhi-Cheng Wang, Chao-Yang He, Zhang-Tu Tang, Yi Liu, Guang-Han Cao | American Physical Society (APS) | Physical Review Materials | 2017
61ba97b67f36ec6458c50d71 | KGd 2 Fe 4 As 4 O 2 | 1808590136 |  | KGd2Fe4(As2O)2 |  |  | Iron-pnictides, Oxides, Pnictides |  |  |  | 37 | K |  |  |  | body | figure | 941fa03ead | Superconductivity at 33â€“37 K in ALn2Fe4As4O2 (A=Kand Cs;Ln=lanthanides) | 10.1103/physrevmaterials.1.044804 | Si-Qi Wu, Zhi-Cheng Wang, Chao-Yang He, Zhang-Tu Tang, Yi Liu, Guang-Han Cao | American Physical Society (APS) | Physical Review Materials | 2017
61ba97b720fc3eae4bc50de3 | FeSe bulk crystal | -1776784184 |  | FeSe |  | bulk crystal | Iron-chalcogenides, Chalcogenides |  |  |  | 20 | K |  |  |  | body | paragraph | bfe658725d | Doubling of the critical temperature of FeSe observed in point contacts | 10.1103/physrevb.93.144515 | Yu. G Naidyuk, G Fuchs, D A Chareev, A N Vasiliev | American Physical Society (APS) | Physical Review B | 2016
61ba97b720fc3eae4bc50de4 | iron-chalcogenide FeSe single crystal | -835537554 | iron-chalcogenide FeSe | FeSe |  | single crystal |  |  |  |  | 20 | K |  |  |  | header | abstract | bfe658725d | Doubling of the critical temperature of FeSe observed in point contacts | 10.1103/physrevb.93.144515 | Yu. G Naidyuk, G Fuchs, D A Chareev, A N Vasiliev | American Physical Society (APS) | Physical Review B | 2016
61ba97b720fc3eae4bc50de5 | FeSe films | -8790447 |  | FeSe |  | films | Iron-chalcogenides, Chalcogenides |  |  |  | 15 | K |  |  |  | body | paragraph | bfe658725d | Doubling of the critical temperature of FeSe observed in point contacts | 10.1103/physrevb.93.144515 | Yu. G Naidyuk, G Fuchs, D A Chareev, A N Vasiliev | American Physical Society (APS) | Physical Review B | 2016
61ba97b720fc3eae4bc50de6 | bulk FeSe 1 | -1683696992 |  | FeSe |  |  | Iron-chalcogenides, Chalcogenides |  |  |  | 8 | K |  | 8900000000 | Pa | body | paragraph | bfe658725d | Doubling of the critical temperature of FeSe observed in point contacts | 10.1103/physrevb.93.144515 | Yu. G Naidyuk, G Fuchs, D A Chareev, A N Vasiliev | American Physical Society (APS) | Physical Review B | 2016
61ba97b7720b8b3d36c50d7a | Nd(O 0.82 F 0.18 )FeAs single crystal | 2013752161 |  | Nd1Fe1As1O0.82F0.18 |  | single crystal | Iron-pnictides, Pnictides, Oxides, Fluorides |  |  |  | 47 | K | heat capacity |  |  | body | paragraph | f014c1998c | Upper critical fields and thermally-activated transport ofNdFeAsO0.7F0.3single crystal | 10.1103/physrevb.78.174523 | J Jaroszynski, F Hunte, L Balicas, Youn-Jung Jo, I RaiÄeviÄ‡, A Gurevich, D C Larbalestier, F F Balakirev, L Fang, P Cheng, Y Jia, H H Wen | American Physical Society (APS) | Physical Review B | 2013
61ba97b7e614176f2ec50dac | MgB 2 | 1384677484 |  | MgB2 |  |  | Alloys, Borides |  |  |  | 39 | K |  |  |  | body | paragraph | 9b36171411 | Microwave surface resistance in MgB2 | 10.1088/0953-2048/14/5/101 | A A Zhukov, L F Cohen, K Yates, G K Perkins, Y Bugoslavsky, M Polichetti, A Berenov, J L Macmanus Driscoll, A D Caplin, Ling Hao, J Gallop | IOP Publishing | Superconductor Science and Technology | 2001
61ba97b8a01e2beb09c50da5 | Nd 0.6 Pb 0.4 MnO 3 | -828224821 |  | Nd0.6Mn1Pb0.4O3 |  |  | Oxides |  |  |  | 156.5 | K |  |  |  | body | figure | c027df9bef | Critical properties of the double-exchange ferromagnetNd0.6Pb0.4MnO3 | 10.1103/physrevb.68.144408 | M Sahana, U K RÃ¶ssler, Nilotpal Ghosh, Suja Elizabeth, H L Bhat, K DÃ¶rr, D Eckert, M Wolf, K-H MÃ¼ller | American Physical Society (APS) | Physical Review B | 2003
61ba97b8a01e2beb09c50da6 | Nd 0.6 Pb 0.4 MnO 3 | -835939543 |  | Nd0.6Mn1Pb0.4O3 |  |  | Oxides |  |  |  | 156.5 | K |  |  |  | body | figure | c027df9bef | Critical properties of the double-exchange ferromagnetNd0.6Pb0.4MnO3 | 10.1103/physrevb.68.144408 | M Sahana, U K RÃ¶ssler, Nilotpal Ghosh, Suja Elizabeth, H L Bhat, K DÃ¶rr, D Eckert, M Wolf, K-H MÃ¼ller | American Physical Society (APS) | Physical Review B | 2003
61ba97b8ef148cdddfc50d87 | Pb | -232603405 |  | Pb |  |  | Alloys |  |  |  | 7.19 | K |  |  |  | body | paragraph | aa5c2444e0 | Electron-Phonon Coupling and its Evidence in the Photoemission Spectra of Lead | 10.1103/physrevlett.91.186406 | F Reinert, B Eltner, G Nicolay, D Ehm, S Schmidt, S HÃ¼fner | American Physical Society (APS) | Physical Review Letters | 2013
61ba97b8ef148cdddfc50d88 | Al | 691192706 |  | Al |  |  | Alloys |  |  |  | 1.18 | K |  |  |  | body | paragraph | aa5c2444e0 | Electron-Phonon Coupling and its Evidence in the Photoemission Spectra of Lead | 10.1103/physrevlett.91.186406 | F Reinert, B Eltner, G Nicolay, D Ehm, S Schmidt, S HÃ¼fner | American Physical Society (APS) | Physical Review Letters | 2013
61ba97b9783c1e8128c50d9c | Au 0.7 In 0.3 | -384342781 |  | In0.3Au0.7 |  |  | Alloys |  |  |  | 0.45 | K |  |  |  | body | figure | 0cf4a845d2 | Observation of double resistance anomalies and excessive resistance in mesoscopic superconductingAu0.7In0.3rings with phase separation | 10.1103/physrevb.75.064509 | H Wang, M M Rosario, H L Russell, Y Liu | American Physical Society (APS) | Physical Review B | 2013
61ba97b92b9a12e3d2c50da0 | FeTe 0.55 Se 0.45 | 1608713197 |  | Fe1Te0.55Se0.45 |  |  | Iron-chalcogenides, Chalcogenides |  |  |  | 14.5 | K |  |  |  | body | figure | c62bb88c59 | Point-contact Andreev-reflection spectroscopy in Fe(Te,Se) films: multiband superconductivity and electron-boson coupling | 10.1088/0953-2048/27/12/124014 | D Daghero, P Pecchio, G A Ummarino, F Nabeshima, Y Imai, A Maeda, I Tsukada, S Komiya, R S Gonnelli | IOP Publishing | Superconductor Science and Technology | 2014
61ba97b9d7a99c43e8c50d6b | MgB 2 thin films | 774841607 |  | MgB2 |  | thin films | Alloys, Borides |  |  |  | 25 | K |  |  |  | body | paragraph | 7f89c50507 | Superconducting properties of nanocrystalline MgB2 thin films made by anin situannealing process | 10.1063/1.1405431 | X H Zeng, A Sukiasyan, X X Xi, Y F Hu, E Wertz, Qi Li, W Tian, H P Sun, X Q Pan, J Lettieri, D G Schlom, C O Brubaker, Zi-Kui Liu, Qiang Li | AIP Publishing | Applied Physics Letters | 2001
61ba97b9d52116ffe1c50d91 | ZrB 12 | 63639206 |  | ZrB12 |  |  | Alloys, Borides |  |  |  | 6 | K | specific heat |  |  | body | paragraph | 568b5cedee | Specific heat, magnetic susceptibility, resistivity and thermal expansion of the superconductorZrB12 | 10.1103/physrevb.72.024547 | R Lortz, Y Wang, S Abe, C Meingast, Yu. B Paderno, V Filippov, A Junod | American Physical Society (APS) | Physical Review B | 2005
61ba97b97ce09aab2ac50da1 | AFe 2 As 2 phases (A = Ca, Sr or Ba) | -1862273582 |  | A(FeAs)2 |  |  | Iron-pnictides, Pnictides |  |  | A=Ca, Sr, Ba | 38 | K |  |  |  | body | paragraph | 7ea60b32ca | Elastic and Electronic Properties of Superconducting CaPd 2 As 2 and SrPd 2 As 2 vs. Non-superconducting BaPd 2 As 2 | 10.1007/s10948-013-2289-y | I R Shein, S L Skornyakov, V I Anisimov, A L Ivanovskii | Springer Science and Business Media LLC | Journal of Superconductivity and Novel Magnetism | 2013
61ba97b9c2c99830dec50dad | C1 | 58339290 |  | C |  |  | Carbides |  |  |  | 1.4 | K |  |  |  | body |  | f102de4e69 | Conduction spectroscopy of a proximity induced superconducting topological insulator | 10.1088/1361-6641/aa7f88 | M P Stehno, N W Hendrickx, M Snelder, T Scholten, Y K Huang, M S Golden, A Brinkman | IOP Publishing | Semiconductor Science and Technology | 2017
61ba97bac0bff55f4cc50d9b | LiTi 2 O 4 | -315152542 |  | LiTi2O4 |  |  | Oxides |  |  |  | 13 | K |  |  |  | body | paragraph | 1665d7e6b3 | Possible Anisotropic Order Parameter in Pyrochlore Superconductor KOs2O6Probed by Muon Spin Rotation | 10.1143/jpsj.74.1678 | Akihiro Koda, Wataru Higemoto, Kazuki Ohishi, Shanta R. Saha, Ryosuke Kadono, Shigeki Yonezawa, Yuji Muraoka, Zenji Hiroi | Physical Society of Japan | Journal of the Physical Society of Japan | 2005
61ba97ba05e6aa6710c50d84 | Ca 3 Rh 4 Sn 13 | 530100128 |  | Ca3Sn13Rh4 |  |  | Alloys |  |  |  | 8.35 | K | magnetization |  |  | body | paragraph | 46180ec095 | Anamalous positive magnetization signal at the onset of normal to superconductor transition in single crystal Nb sphere |  | P D Kulkarni, S S Banerjee, H Suderow, H Takeya, S Ramakrishnan |  |  | 2014
61ba97bbe720aae5f4c50da8 | fcc A 3 C 60 | -688419998 |  | AC20 |  |  | Carbides |  |  |  | 35 | K |  |  |  | body | paragraph | eae7301469 | Ab initioderivation of electronic low-energy models for C60and aromatic compounds | 10.1103/physrevb.85.155452 | Yusuke Nomura, Kazuma Nakamura, Ryotaro Arita | American Physical Society (APS) | Physical Review B | 2011
61ba97bbe720aae5f4c50da9 | A15 | 1492718550 |  | A |  |  | Alloys |  |  |  | 38 | K |  |  |  | body | paragraph | eae7301469 | Ab initioderivation of electronic low-energy models for C60and aromatic compounds | 10.1103/physrevb.85.155452 | Yusuke Nomura, Kazuma Nakamura, Ryotaro Arita | American Physical Society (APS) | Physical Review B | 2011
61ba97bbe4dc5fe1bac50d84 | bulk pure In | 1309454011 | bulk pure In | In | [6 empty] | 3.41 | K |  |  |  | body | paragraph | 8e2752e9fd | Localized superconducting pairs | 10.1063/1.3551532 | V F Gantmakher | AIP Publishing | Low Temperature Physics | 2011
61ba97bbe4dc5fe1bac50d85 | TiN films | 19194276 |  | TiN |  | films | Nitrides |  |  |  | 1 | K |  |  |  | body | paragraph | 8e2752e9fd | Localized superconducting pairs | 10.1063/1.3551532 | V F Gantmakher | AIP Publishing | Low Temperature Physics | 2011
61ba97bd1b93c0c6bec50dc9 | CS 3 H 13 | -1051640471 |  | H13CS3 |  |  | Hydrides, Carbides, Chalcogenides |  |  |  | 142 | K |  | 2.7E+11 | Pa | body | paragraph | 263dc12828 | A Little Bit of Carbon Can do a Lot for Superconductivity in H 3 S |  | Xiaoyu Wang, Tiange Bi, Katerina P Hilleke, Anmol Lamichhane, Russell J Hemley, Eva Zurek |  |  | 2021
61ba97bd1b93c0c6bec50dca | CS 3 H 13 | -980399857 |  | H13CS3 |  |  | Hydrides, Carbides, Chalcogenides |  |  |  | 280 | K |  |  |  | body | paragraph | 263dc12828 | A Little Bit of Carbon Can do a Lot for Superconductivity in H 3 S |  | Xiaoyu Wang, Tiange Bi, Katerina P Hilleke, Anmol Lamichhane, Russell J Hemley, Eva Zurek |  |  | 2021
61ba97bd1b93c0c6bec50dcb | C 0.038 S 0.962 H 3 | 1638863753 |  | H3C0.038S0.962 |  |  | Hydrides, Carbides, Chalcogenides |  |  |  | 288 | K |  |  |  | body | paragraph | 263dc12828 | A Little Bit of Carbon Can do a Lot for Superconductivity in H 3 S |  | Xiaoyu Wang, Tiange Bi, Katerina P Hilleke, Anmol Lamichhane, Russell J Hemley, Eva Zurek |  |  | 2021
61ba97bd1b93c0c6bec50dce | H-S | -1211197374 | H-S | S | [6 empty] | 203 | K |  | 1.55E+11 | Pa | body | paragraph | 263dc12828 | A Little Bit of Carbon Can do a Lot for Superconductivity in H 3 S |  | Xiaoyu Wang, Tiange Bi, Katerina P Hilleke, Anmol Lamichhane, Russell J Hemley, Eva Zurek |  |  | 2021
61ba97bd1b93c0c6bec50dcf | H 3 S 6 | 1378375990 |  | HS2 |  |  | Hydrides, Chalcogenides |  |  |  | 203 | K |  | 1.5E+11 | Pa | body | paragraph | 263dc12828 | A Little Bit of Carbon Can do a Lot for Superconductivity in H 3 S |  | Xiaoyu Wang, Tiange Bi, Katerina P Hilleke, Anmol Lamichhane, Russell J Hemley, Eva Zurek |  |  | 2021
61ba97bd7b1a7abb24c50d87 | UPd 2 Al 3 | 705858310 |  | UAl3Pd2 |  |  | Alloys |  |  |  | 1.5 | K |  | 1080000000 | Pa | body | paragraph | 8bea344356 | Pressure and linear heat capacity in the superconducting state of thoriatedUBe13 | 10.1103/physrevb.69.144503 | R J Zieve, R Duke, J L Smith | American Physical Society (APS) | Physical Review B | 2003
61ba97bd11af647618c50d88 | B2 | 147605320 |  | B |  |  | Alloys, Borides |  |  |  | 6.8 | K | simplic- ity |  |  | body | paragraph | 09f6cc9432 | Intermodulation gain in nonlinear NbN superconducting microwave resonators | 10.1063/1.2164925 | Baleegh Abdo, Eran Segev, Oleg Shtempluck, Eyal Buks | AIP Publishing | Applied Physics Letters | 2014
61ba97bd11af647618c50d89 | B1 | 1836399805 |  | B |  |  | Alloys, Borides |  |  |  | 10.7 | K |  |  |  | body | paragraph | 09f6cc9432 | Intermodulation gain in nonlinear NbN superconducting microwave resonators | 10.1063/1.2164925 | Baleegh Abdo, Eran Segev, Oleg Shtempluck, Eyal Buks | AIP Publishing | Applied Physics Letters | 2014
61ba97be3af0453d0cc50dc5 | LaO 0.5 F 0.5 BiS 2 | -1924728462 |  | La1Bi1S2O0.5F0.5 |  |  | Chalcogenides, Oxides, Fluorides |  |  |  | 2.6 | K |  |  |  | body | paragraph | 3e4a9234bf | Electron-phonon superconductivity in LaO0.5F0.5BiSe2 | 10.1063/1.4883755 | Yanqing Feng, Hang-Chen Ding, Yongping Du, Xiangang Wan, Bogen Wang, Sergey Y Savrasov, Chun-Gang Duan | AIP Publishing | Journal of Applied Physics | 2014
61ba97bf07932c08a9c50ddc | FeSe | 1434875362 |  | FeSe |  |  | Iron-chalcogenides, Chalcogenides |  |  |  | 8 | K |  |  |  | body | paragraph | b3433a6f2a | Influence of interstitial Fe to the phase diagram of Fe1+yTe1âˆ’xSex single crystals | 10.1038/srep32290 | Yue Sun, Tatsuhiro Yamada, Sunseng Pyon, Tsuyoshi Tamegai | Springer Science and Business Media LLC | Scientific Reports | 2016
61ba97bffa2141a3e5c50d86 | Pristine FeSe | -1549487319 |  | FeSe |  | Pristine | Iron-chalcogenides, Chalcogenides |  |  |  | 8 | K |  | 101325 | Pa | body | paragraph | cf46b6ab7c | Probing the direct factor for superconductivity in FeSe-Based Superconductors by Raman Scattering | 10.1103/physrevb.100.060504 | Anmin Zhang, Xiaoli Ma, Yimeng Wang, Shanshan Sun, Bin Lei, Hechang Lei, Xianhui Chen, Xiaoqun Wang, Changfeng Chen, Qingming Zhang | American Physical Society (APS) | Physical Review B | 2019
61ba97bffa2141a3e5c50d88 | FeSe | 1483015396 |  | FeSe |  |  | Iron-chalcogenides, Chalcogenides |  |  |  | 48 | K |  |  |  | body | paragraph | cf46b6ab7c | Probing the direct factor for superconductivity in FeSe-Based Superconductors by Raman Scattering | 10.1103/physrevb.100.060504 | Anmin Zhang, Xiaoli Ma, Yimeng Wang, Shanshan Sun, Bin Lei, Hechang Lei, Xianhui Chen, Xiaoqun Wang, Changfeng Chen, Qingming Zhang | American Physical Society (APS) | Physical Review B | 2019
61ba97bffa2141a3e5c50d89 | SrTiO 3 substrate | -791922643 |  | SrTiO3 |  |  | Oxides |  |  |  | 100 | K |  |  |  | body | paragraph | cf46b6ab7c | Probing the direct factor for superconductivity in FeSe-Based Superconductors by Raman Scattering | 10.1103/physrevb.100.060504 | Anmin Zhang, Xiaoli Ma, Yimeng Wang, Shanshan Sun, Bin Lei, Hechang Lei, Xianhui Chen, Xiaoqun Wang, Changfeng Chen, Qingming Zhang | American Physical Society (APS) | Physical Review B | 2019
61ba97bffa2141a3e5c50d8a | FeSe | 1754488688 |  | FeSe |  |  | Iron-chalcogenides, Chalcogenides |  |  |  | 2 | K |  | 1000000000 | Pa | body | paragraph | cf46b6ab7c | Probing the direct factor for superconductivity in FeSe-Based Superconductors by Raman Scattering | 10.1103/physrevb.100.060504 | Anmin Zhang, Xiaoli Ma, Yimeng Wang, Shanshan Sun, Bin Lei, Hechang Lei, Xianhui Chen, Xiaoqun Wang, Changfeng Chen, Qingming Zhang | American Physical Society (APS) | Physical Review B | 2019
61ba97bffa2141a3e5c50d8c | FeSe | 1469540292 |  | FeSe |  |  | Iron-chalcogenides, Chalcogenides |  |  |  | 9 | K |  |  |  | body | paragraph | cf46b6ab7c | Probing the direct factor for superconductivity in FeSe-Based Superconductors by Raman Scattering | 10.1103/physrevb.100.060504 | Anmin Zhang, Xiaoli Ma, Yimeng Wang, Shanshan Sun, Bin Lei, Hechang Lei, Xianhui Chen, Xiaoqun Wang, Changfeng Chen, Qingming Zhang | American Physical Society (APS) | Physical Review B | 2019
61ba97bf2b9a12e3d2c50da4 | Ru-1212 Ru-1222 100-atm O 2 | -1206226666 | Ru-1212 Ru-1222 | O2 |  |  | Oxides |  |  |  | 20 | K |  |  |  | body | figure | 138ec0ee3e | Oxygen non-stoichiometry in Ru-1212 and Ru-1222 magnetosuperconductors | 10.1016/s0921-4534(03)01067-0 | M Matvejeff, V P S Awana, L-Y Jang, R S Liu, H Yamauchi, M Karppinen | Elsevier BV | Physica C: Superconductivity | 2003
61ba97bfe4dc5fe1bac50d88 | CeCoIn 5 | -633593519 |  | CeIn5Co |  |  | Alloys |  |  |  | 2.3 | K |  |  |  | body | paragraph | 5d63db9f17 | Fermionology in the Kondo-Heisenberg model: the case of CeCoIn5 | 10.1140/epjb/e2015-60419-4 | Yin Zhong, Lan Zhang, Han-Tao Lu, Hong-Gang Luo | Springer Science and Business Media LLC | The European Physical Journal B | 2015
61ba97c03136e52869c50db9 | NbN films | 1163386699 |  | NbN |  | films | Nitrides |  |  |  | 14.9 | K |  |  |  | body | figure | be846697e2 | Tunneling studies in a homogeneously disordereds-wave superconductor: NbN | 10.1103/physrevb.79.094509 | S P Chockalingam, Madhavi Chand, Anand Kamlapure, John Jesudasan, Archana Mishra, Vikram Tripathi, Pratap Raychaudhuri | American Physical Society (APS) | Physical Review B | 2009
61ba97c06a35f302ddc50d89 | Ta 4 Pd 3 Te 16 | -433783044 |  | Ta4Te16Pd3 |  |  | Chalcogenides |  |  |  | 4.6 | K |  |  |  | body |  | 5b8c0c66b0 | Raman scattering investigation of the quasi-one-dimensional superconductor Ta4Pd3Te16 | 10.1088/0953-8984/27/49/495701 | D Chen, P Richard, Z-D Song, W-L Zhang, S-F Wu, W H Jiao, Z Fang, G-H Cao, H Ding | IOP Publishing | Journal of Physics: Condensed Matter | 2015
61ba97c06a35f302ddc50d8a | quasi-one- dimensional (quasi-1D) superconductor Ta 4 Pd 3 Te 16 | -1149284241 |  | Ta4Te16Pd3 | quasi-one- dimensional |  | Chalcogenides |  |  |  | 4.6 | K |  |  |  | body | paragraph | 5b8c0c66b0 | Raman scattering investigation of the quasi-one-dimensional superconductor Ta4Pd3Te16 | 10.1088/0953-8984/27/49/495701 | D Chen, P Richard, Z-D Song, W-L Zhang, S-F Wu, W H Jiao, Z Fang, G-H Cao, H Ding | IOP Publishing | Journal of Physics: Condensed Matter | 2015
61ba97c06a35f302ddc50d8b | Ta4Pd3Te16 | -543762222 |  | Ta4Te16Pd3 |  |  | Chalcogenides |  |  |  | 4.6 | K |  |  |  | header | abstract | 5b8c0c66b0 | Raman scattering investigation of the quasi-one-dimensional superconductor Ta4Pd3Te16 | 10.1088/0953-8984/27/49/495701 | D Chen, P Richard, Z-D Song, W-L Zhang, S-F Wu, W H Jiao, Z Fang, G-H Cao, H Ding | IOP Publishing | Journal of Physics: Condensed Matter | 2015
61ba97c0c2c99830dec50db0 | LaAlSi | 1887784103 |  | LaAlSi |  |  | Alloys |  |  |  | 2.5 | K |  | 78500000000 | Pa | body | paragraph | 5123dd7bf2 | Pressure-induced Superconductivity in Noncentrosymmetric Weyl Semimetals LaAlX (X = Si, Ge) |  | Weizheng Cao, Ningning Zhao, Cuiying Pei, Qi Wang, Yi Zhao, Lingling Gao, Changhua Li, Na Yu, Yulin Chen, Kai Liu, Yanpeng Qi
61ba97c0c2c99830dec50db1 | LaAlGe | -810415834 |  | LaAlGe |  |  | Alloys |  |  |  | 2.5 | K |  |  |  | body | paragraph | 5123dd7bf2 | Pressure-induced Superconductivity in Noncentrosymmetric Weyl Semimetals LaAlX (X = Si, Ge) |  | Weizheng Cao, Ningning Zhao, Cuiying Pei, Qi Wang, Yi Zhao, Lingling Gao, Changhua Li, Na Yu, Yulin Chen, Kai Liu, Yanpeng Qi
61ba97c0c2c99830dec50db2 | LaAlSi | 1808861105 |  | LaAlSi |  |  | Alloys |  |  |  | 2.1 | K |  |  |  | body | paragraph | 5123dd7bf2 | Pressure-induced Superconductivity in Noncentrosymmetric Weyl Semimetals LaAlX (X = Si, Ge) |  | Weizheng Cao, Ningning Zhao, Cuiying Pei, Qi Wang, Yi Zhao, Lingling Gao, Changhua Li, Na Yu, Yulin Chen, Kai Liu, Yanpeng Qi
61ba97c0c2c99830dec50db3 | LaAlSi | 1783832862 |  | LaAlSi |  |  | Alloys |  |  |  | 2.5 | K |  | 78500000000 | Pa | body |  | 5123dd7bf2 | Pressure-induced Superconductivity in Noncentrosymmetric Weyl Semimetals LaAlX (X = Si, Ge) |  | Weizheng Cao, Ningning Zhao, Cuiying Pei, Qi Wang, Yi Zhao, Lingling Gao, Changhua Li, Na Yu, Yulin Chen, Kai Liu, Yanpeng Qi
61ba97c0c2c99830dec50db4 | LaAlSi (LaAlGe) | 576161560 |  | LaAlSi |  |  | Alloys |  |  |  | 2.5 | K |  |  |  | header | abstract | 5123dd7bf2 | Pressure-induced Superconductivity in Noncentrosymmetric Weyl Semimetals LaAlX (X = Si, Ge) |  | Weizheng Cao, Ningning Zhao, Cuiying Pei, Qi Wang, Yi Zhao, Lingling Gao, Changhua Li, Na Yu, Yulin Chen, Kai Liu, Yanpeng Qi
61ba97c0c2c99830dec50db5 | LaAlSi (LaAlGe) |  |  | LaAlGe |  |  | Alloys |  |  |  | 2.5 | K |  |  |  | header | abstract | 5123dd7bf2 | Pressure-induced Superconductivity in Noncentrosymmetric Weyl Semimetals LaAlX (X = Si, Ge) |  | Weizheng Cao, Ningning Zhao, Cuiying Pei, Qi Wang, Yi Zhao, Lingling Gao, Changhua Li, Na Yu, Yulin Chen, Kai Liu, Yanpeng Qi
61ba97c0c2c99830dec50db6 | LaAlGe | -920168194 |  | LaAlGe |  |  | Alloys |  |  |  | 2.1 | K | Ï(T) | 75700000000 | Pa | body | paragraph | 5123dd7bf2 | Pressure-induced Superconductivity in Noncentrosymmetric Weyl Semimetals LaAlX (X = Si, Ge) |  | Weizheng Cao, Ningning Zhao, Cuiying Pei, Qi Wang, Yi Zhao, Lingling Gao, Changhua Li, Na Yu, Yulin Chen, Kai Liu, Yanpeng Qi
61ba97c05cc438644dc50dad | TlInTe 2 | -465149873 |  | TlInTe2 |  |  | Chalcogenides |  |  |  | 3.8 | K |  | 5700000000 | Pa | header | abstract | 685bb32684 | Origin of superconductivity and giant phonon softening in TlInTe 2 under pressure |  | Sorb Yesudhas, N Yedukondalu, Manoj K Jana, Jianbo Zhang, Jie Huang, Bijuan Chen, Hongshang Deng, Raimundas Sereika, Hong Xiao, Stanislav Sinogeikin, Curtis Kenney-Benson, Kanishka Biswas, John B Parise, Yang Ding, Ho-Kwang Mao |  |  | 2020
61ba97c00cb3d3a5e6c50d82 | NbN film | -77119472 |  | NbN |  | film | Nitrides |  |  |  | 1.7 | K | resistance |  |  | body | paragraph | 349eead439 | Thermal Properties of NbN Single-Photon Detectors | 10.1103/physrevapplied.10.064063 | E M Baeva, M V Sidorova, A A Korneev, K V Smirnov, A V Divochy, P V Morozov, P I Zolotov, Yu. B Vakhtomin, A V Semenov, T M Klapwijk, V S Khrapai, G N Goltsman | American Physical Society (APS) | Physical Review Applied | 2019
61ba97c08452d931a5c50d9e | YBa 2 Cu 3 O 7 | 839170132 |  | Ba2YCu3O7 |  |  | Oxides, Cuprates |  |  |  | 90 | K |  |  |  | body | paragraph | 6639ea4592 | Nuclear resonance shift in the vortex lattice inYBa2Cu3O7 | 10.1103/physrevb.66.134525 | Pavel LipavskÃ½, Jan KolÃ¡Äek, Klaus Morawetz, Ernst Helmut Brandt | American Physical Society (APS) | Physical Review B | 2002
61ba97c12c886f0fe6c50d81 | NbN thin films | 990126521 |  | NbN |  | thin films | Nitrides |  |  |  | 12.1 | K |  |  |  | body | figure | 4d57709ec9 | A two-coil mutual inductance technique to study matching effect in disordered NbN thin films | 10.1063/1.4858402 | Sanjeev Kumar, Chandan Kumar, John Jesudasan, Vivas Bagwe, Pratap Raychaudhuri, Sangita Bose | AIP Publishing | Applied Physics Letters | 2013
61ba97c12c886f0fe6c50d82 | NbN | -1242093291 |  | NbN |  |  | Nitrides |  |  |  | 12.1 | K |  |  |  | body | paragraph | 4d57709ec9 | A two-coil mutual inductance technique to study matching effect in disordered NbN thin films | 10.1063/1.4858402 | Sanjeev Kumar, Chandan Kumar, John Jesudasan, Vivas Bagwe, Pratap Raychaudhuri, Sangita Bose | AIP Publishing | Applied Physics Letters | 2013
61ba97c12c886f0fe6c50d83 | NbN thin films | 955454524 |  | NbN |  | thin films | Nitrides |  |  |  | 4.2 | K |  |  |  | body | paragraph | 4d57709ec9 | A two-coil mutual inductance technique to study matching effect in disordered NbN thin films | 10.1063/1.4858402 | Sanjeev Kumar, Chandan Kumar, John Jesudasan, Vivas Bagwe, Pratap Raychaudhuri, Sangita Bose | AIP Publishing | Applied Physics Letters | 2013
61ba97c12c886f0fe6c50d84 | NbN films | 1076744761 |  | NbN |  | films | Nitrides |  |  |  | 12.1 | K |  |  |  | body | paragraph | 4d57709ec9 | A two-coil mutual inductance technique to study matching effect in disordered NbN thin films | 10.1063/1.4858402 | Sanjeev Kumar, Chandan Kumar, John Jesudasan, Vivas Bagwe, Pratap Raychaudhuri, Sangita Bose | AIP Publishing | Applied Physics Letters | 2013
61ba97c12c886f0fe6c50d85 | NbN film | 119263615 |  | NbN |  | film | Nitrides |  |  |  | 12.1 | K |  |  |  | body |  | 4d57709ec9 | A two-coil mutual inductance technique to study matching effect in disordered NbN thin films | 10.1063/1.4858402 | Sanjeev Kumar, Chandan Kumar, John Jesudasan, Vivas Bagwe, Pratap Raychaudhuri, Sangita Bose | AIP Publishing | Applied Physics Letters | 2013
61ba97c12227d4ac07c50d83 | YBa 2 Cu 3 O 6.353 | 1387825738 |  | Ba2Y1Cu3O6.353 |  |  | Oxides, Cuprates |  |  |  | 18 | K |  |  |  | header | title | 1b44ccfbec | Central mode and spin confinement near the boundary of the superconducting phase inYBa2Cu3O6.353(Tc=18K) | 10.1103/physrevb.73.100504 | C Stock, W J L Buyers, Z Yamani, C L Broholm, J-H Chung, Z Tun, R Liang, D Bonn, W N Hardy, R J Birgeneau | American Physical Society (APS) | Physical Review B | 2013
61ba97c120fc3eae4bc50deb | (TMTSF) 2 | 726088603 |  | MT2SF |  |  | Chalcogenides, Fluorides |  |  |  | 1 | K |  |  |  | body | paragraph | 10f29750a0 | Midgap edge states and pairing symmetry of quasi-one-dimensional organic superconductors | 10.1103/physrevb.63.144531 | K Sengupta, Igor Å½utiÄ‡, Hyok-Jon Kwon, Victor M Yakovenko, S Das Sarma | American Physical Society (APS) | Physical Review B | 2000
61ba97c256f16aed29c50dba | V 3 Si | -1424272170 |  | V3Si |  |  | Alloys |  |  |  | 17 | K |  |  |  | body | paragraph | 899ec3ac2b | Structural, elastic, and electronic properties of recently discovered ternary silicide superconductor Li 2 IrSi 3 : An ab-initio study | 10.1088/1674-1056/24/11/117401 | M A Hadi, M A Alam, M Roknuzzaman, M T Nasir, A K M A Islam, S H Naqib | IOP Publishing | Chinese Physics B | 2015
61ba97c256f16aed29c50dbb | Li 2 IrSi 3 | -1861507417 |  | Li2Si3Ir |  |  | Alloys |  |  |  | 3.8 | K | Resistivity, magnetization |  |  | body | paragraph | 899ec3ac2b | Structural, elastic, and electronic properties of recently discovered ternary silicide superconductor Li 2 IrSi 3 : An ab-initio study | 10.1088/1674-1056/24/11/117401 | M A Hadi, M A Alam, M Roknuzzaman, M T Nasir, A K M A Islam, S H Naqib | IOP Publishing | Chinese Physics B | 2015
61ba97c385fc223534c50d67 | FeSe single crystals | 365374553 |  | FeSe |  | single crystals | Iron-chalcogenides, Chalcogenides |  |  |  | 8 | K |  |  |  | body | paragraph | 950e8ad4a7 | Reconstruction of Band Structure Induced by Electronic Nematicity in an FeSe Superconductor | 10.1103/physrevlett.113.237001 | K Nakayama, Y Miyata, G N Phan, T Sato, Y Tanabe, T Urata, K Tanigaki, T Takahashi | American Physical Society (APS) | Physical Review Letters | 2014
61ba97c4dc085aa023c50d88 | Y124 | -229208168 | Y124 | Y | [6 empty] | 5.5 | K |  | 8000000000 | Pa | body | paragraph | aaebe85e1c | Inverse correlation between quasiparticle mass and Tc in a cuprate high-Tc superconductor | 10.1126/sciadv.1501657 | Carsten Putzke, Liam Malone, Sven Badoux, Baptiste Vignolle, David Vignolles, Wojciech Tabis, Philip Walmsley, Matthew Bird, Nigel E Hussey, Cyril Proust, Antony Carrington | American Association for the Advancement of Science (AAAS) | Science Advances | 2016
61ba97c4dc085aa023c50d89 | Y124 | -167587406 | Y124 | Y | [6 empty] | 105 | K |  |  |  | body | paragraph | aaebe85e1c | Inverse correlation between quasiparticle mass and Tc in a cuprate high-Tc superconductor | 10.1126/sciadv.1501657 | Carsten Putzke, Liam Malone, Sven Badoux, Baptiste Vignolle, David Vignolles, Wojciech Tabis, Philip Walmsley, Matthew Bird, Nigel E Hussey, Cyril Proust, Antony Carrington | American Association for the Advancement of Science (AAAS) | Science Advances | 2016
61ba97c4dc085aa023c50d8a | Y123 | 1578983837 | Y123 | Y | [6 empty] | 105 | K |  |  |  | body | paragraph | aaebe85e1c | Inverse correlation between quasiparticle mass and Tc in a cuprate high-Tc superconductor | 10.1126/sciadv.1501657 | Carsten Putzke, Liam Malone, Sven Badoux, Baptiste Vignolle, David Vignolles, Wojciech Tabis, Philip Walmsley, Matthew Bird, Nigel E Hussey, Cyril Proust, Antony Carrington | American Association for the Advancement of Science (AAAS) | Science Advances | 2016
61ba97c4dc085aa023c50d8b | Y123 | 1825438765 | Y123 | Y | [6 empty] | 94 | K |  |  |  | body | paragraph | aaebe85e1c | Inverse correlation between quasiparticle mass and Tc in a cuprate high-Tc superconductor | 10.1126/sciadv.1501657 | Carsten Putzke, Liam Malone, Sven Badoux, Baptiste Vignolle, David Vignolles, Wojciech Tabis, Philip Walmsley, Matthew Bird, Nigel E Hussey, Cyril Proust, Antony Carrington | American Association for the Advancement of Science (AAAS) | Science Advances | 2016
61ba97c420fc3eae4bc50dec | optimally doped Bi2212 | 1264472505 | Bi2212 | Bi | optimally doped | [5 empty] | 91 | K |  |  |  | body |  | 3874061dcc | Ultrafast quenching of electronâ€“boson interaction and superconducting gap in a cuprate superconductor | 10.1038/ncomms5959 | Wentao Zhang, Choongyu Hwang, Christopher L Smallwood, Tristan L Miller, Gregory Affeldt, Koshi Kurashima, Chris Jozwiak, Hiroshi Eisaki, Tadashi Adachi, Yoji Koike, Dung-Hai Lee, Alessandra Lanzara | Springer Science and Business Media LLC | Nature Communications | 2014
61ba97c420fc3eae4bc50ded | overdoped Bi2201 | 1496642302 | Bi2201 | Bi | overdoped | [5 empty] | 5 | K |  |  |  | body |  | 3874061dcc | Ultrafast quenching of electronâ€“boson interaction and superconducting gap in a cuprate superconductor | 10.1038/ncomms5959 | Wentao Zhang, Choongyu Hwang, Christopher L Smallwood, Tristan L Miller, Gregory Affeldt, Koshi Kurashima, Chris Jozwiak, Hiroshi Eisaki, Tadashi Adachi, Yoji Koike, Dung-Hai Lee, Alessandra Lanzara | Springer Science and Business Media LLC | Nature Communications | 2014
61ba97c420fc3eae4bc50dee | overdoped Bi2212 | 1866504048 | Bi2212 | Bi | overdoped | [5 empty] | 60 | K |  |  |  | body | figure | 3874061dcc | Ultrafast quenching of electronâ€“boson interaction and superconducting gap in a cuprate superconductor | 10.1038/ncomms5959 | Wentao Zhang, Choongyu Hwang, Christopher L Smallwood, Tristan L Miller, Gregory Affeldt, Koshi Kurashima, Chris Jozwiak, Hiroshi Eisaki, Tadashi Adachi, Yoji Koike, Dung-Hai Lee, Alessandra Lanzara | Springer Science and Business Media LLC | Nature Communications | 2014
61ba97c420fc3eae4bc50def | overdoped Bi2201 | 1504335934 | Bi2201 | Bi | overdoped | [5 empty] | 2 | K |  |  |  | body | paragraph | 3874061dcc | Ultrafast quenching of electronâ€“boson interaction and superconducting gap in a cuprate superconductor | 10.1038/ncomms5959 | Wentao Zhang, Choongyu Hwang, Christopher L Smallwood, Tristan L Miller, Gregory Affeldt, Koshi Kurashima, Chris Jozwiak, Hiroshi Eisaki, Tadashi Adachi, Yoji Koike, Dung-Hai Lee, Alessandra Lanzara | Springer Science and Business Media LLC | Nature Communications | 2014
61ba97c420fc3eae4bc50df0 | overdoped Bi2212 | 2080234326 | Bi2212 | Bi | overdoped | [5 empty] | 60 | K |  |  |  | body |  | 3874061dcc | Ultrafast quenching of electronâ€“boson interaction and superconducting gap in a cuprate superconductor | 10.1038/ncomms5959 | Wentao Zhang, Choongyu Hwang, Christopher L Smallwood, Tristan L Miller, Gregory Affeldt, Koshi Kurashima, Chris Jozwiak, Hiroshi Eisaki, Tadashi Adachi, Yoji Koike, Dung-Hai Lee, Alessandra Lanzara | Springer Science and Business Media LLC | Nature Communications | 2014
61ba97c420fc3eae4bc50df1 | overdoped Bi2201 | 1461985808 | Bi2201 | Bi | overdoped | [5 empty] | 2 | K |  |  |  | body | figure | 3874061dcc | Ultrafast quenching of electronâ€“boson interaction and superconducting gap in a cuprate superconductor | 10.1038/ncomms5959 | Wentao Zhang, Choongyu Hwang, Christopher L Smallwood, Tristan L Miller, Gregory Affeldt, Koshi Kurashima, Chris Jozwiak, Hiroshi Eisaki, Tadashi Adachi, Yoji Koike, Dung-Hai Lee, Alessandra Lanzara | Springer Science and Business Media LLC | Nature Communications | 2014
61ba97c420fc3eae4bc50df2 | optimally doped Bi2212 | 1593718300 | Bi2212 | Bi | optimally doped | [5 empty] | 17 | K |  |  |  | body | figure | 3874061dcc | Ultrafast quenching of electronâ€“boson interaction and superconducting gap in a cuprate superconductor | 10.1038/ncomms5959 | Wentao Zhang, Choongyu Hwang, Christopher L Smallwood, Tristan L Miller, Gregory Affeldt, Koshi Kurashima, Chris Jozwiak, Hiroshi Eisaki, Tadashi Adachi, Yoji Koike, Dung-Hai Lee, Alessandra Lanzara | Springer Science and Business Media LLC | Nature Communications | 2014
61ba97c420fc3eae4bc50df4 | Bi2212 | -1793503082 | Bi2212 | Bi | [6 empty] | 60 | K |  |  |  | body |  | 3874061dcc | Ultrafast quenching of electronâ€“boson interaction and superconducting gap in a cuprate superconductor | 10.1038/ncomms5959 | Wentao Zhang, Choongyu Hwang, Christopher L Smallwood, Tristan L Miller, Gregory Affeldt, Koshi Kurashima, Chris Jozwiak, Hiroshi Eisaki, Tadashi Adachi, Yoji Koike, Dung-Hai Lee, Alessandra Lanzara | Springer Science and Business Media LLC | Nature Communications | 2014
61ba97c44217bb9076c50da0 | Hg1212 | -996962723 | Hg1212 | Hg | [6 empty] | 93 | K |  |  |  | body | figure | f5311582c8 | Ultraslow fluctuations in the pseudogap states ofHgBa2CaCu2O6+Î´ | 10.1103/physrevb.95.094501 | Yutaka Itoh, Takato Machi, Ayako Yamamoto | American Physical Society (APS) | Physical Review B | 2017
61ba97c44217bb9076c50da1 | Hg1212 | -996962723 | Hg1212 | Hg | [6 empty] | 103 | K |  |  |  | body | figure | f5311582c8 | Ultraslow fluctuations in the pseudogap states ofHgBa2CaCu2O6+Î´ | 10.1103/physrevb.95.094501 | Yutaka Itoh, Takato Machi, Ayako Yamamoto | American Physical Society (APS) | Physical Review B | 2017
61ba97c44217bb9076c50da2 | Hg1212 | -944982903 | Hg1212 | Hg | [6 empty] | 103 | K |  |  |  | body | paragraph | f5311582c8 | Ultraslow fluctuations in the pseudogap states ofHgBa2CaCu2O6+Î´ | 10.1103/physrevb.95.094501 | Yutaka Itoh, Takato Machi, Ayako Yamamoto | American Physical Society (APS) | Physical Review B | 2017
61ba97c44217bb9076c50da3 | Hg1212 | -966155857 | Hg1212 | Hg | [6 empty] | 103 | K |  |  |  | body | figure | f5311582c8 | Ultraslow fluctuations in the pseudogap states ofHgBa2CaCu2O6+Î´ | 10.1103/physrevb.95.094501 | Yutaka Itoh, Takato Machi, Ayako Yamamoto | American Physical Society (APS) | Physical Review B | 2017
61ba97c44217bb9076c50da4 | Hg1212 | -966155857 | Hg1212 | Hg | [6 empty] | 93 | K |  |  |  | body | figure | f5311582c8 | Ultraslow fluctuations in the pseudogap states ofHgBa2CaCu2O6+Î´ | 10.1103/physrevb.95.094501 | Yutaka Itoh, Takato Machi, Ayako Yamamoto | American Physical Society (APS) | Physical Review B | 2017
61ba97c44217bb9076c50da5 | optimally doped Hg1212 | -1841120844 | Hg1212 | Hg | optimally doped | [5 empty] | 127 | K |  |  |  | body | paragraph | f5311582c8 | Ultraslow fluctuations in the pseudogap states ofHgBa2CaCu2O6+Î´ | 10.1103/physrevb.95.094501 | Yutaka Itoh, Takato Machi, Ayako Yamamoto | American Physical Society (APS) | Physical Review B | 2017
61ba97c44217bb9076c50da6 | optimally doped Hg1212 | -2012477094 | Hg1212 | Hg | optimally doped | [5 empty] | 127 | K |  |  |  | body | figure | f5311582c8 | Ultraslow fluctuations in the pseudogap states ofHgBa2CaCu2O6+Î´ | 10.1103/physrevb.95.094501 | Yutaka Itoh, Takato Machi, Ayako Yamamoto | American Physical Society (APS) | Physical Review B | 2017
61ba97c44217bb9076c50da7 | optimally doped Hg1212 | -2039431520 | Hg1212 | Hg | optimally doped | [5 empty] | 127 | K |  |  |  | body | figure | f5311582c8 | Ultraslow fluctuations in the pseudogap states ofHgBa2CaCu2O6+Î´ | 10.1103/physrevb.95.094501 | Yutaka Itoh, Takato Machi, Ayako Yamamoto | American Physical Society (APS) | Physical Review B | 2017
61ba97c44217bb9076c50da8 | Hg1212 | -1020061897 | Hg1212 | Hg | [6 empty] | 103 | K |  |  |  | body | paragraph | f5311582c8 | Ultraslow fluctuations in the pseudogap states ofHgBa2CaCu2O6+Î´ | 10.1103/physrevb.95.094501 | Yutaka Itoh, Takato Machi, Ayako Yamamoto | American Physical Society (APS) | Physical Review B | 2017
61ba97c44217bb9076c50da9 | Hg1212 | -1020061897 | Hg1212 | Hg | [6 empty] | 93 | K |  |  |  | body | paragraph | f5311582c8 | Ultraslow fluctuations in the pseudogap states ofHgBa2CaCu2O6+Î´ | 10.1103/physrevb.95.094501 | Yutaka Itoh, Takato Machi, Ayako Yamamoto | American Physical Society (APS) | Physical Review B | 2017
61ba97c44217bb9076c50daa | optimally doped Hg1212 | -2087572960 | Hg1212 | Hg | optimally doped | [5 empty] | 127 | K |  |  |  | body | figure | f5311582c8 | Ultraslow fluctuations in the pseudogap states ofHgBa2CaCu2O6+Î´ | 10.1103/physrevb.95.094501 | Yutaka Itoh, Takato Machi, Ayako Yamamoto | American Physical Society (APS) | Physical Review B | 2017
61ba97c44217bb9076c50dac | optimally doped Hg1212 | -2033647236 | Hg1212 | Hg | optimally doped | [5 empty] | 127 | K |  |  |  | body | paragraph | f5311582c8 | Ultraslow fluctuations in the pseudogap states ofHgBa2CaCu2O6+Î´ | 10.1103/physrevb.95.094501 | Yutaka Itoh, Takato Machi, Ayako Yamamoto | American Physical Society (APS) | Physical Review B | 2017
61ba97c44217bb9076c50dad | optimally doped Hg1212 | -2087581396 | Hg1212 | Hg | optimally doped | [5 empty] | 127 | K |  |  |  | body | figure | f5311582c8 | Ultraslow fluctuations in the pseudogap states ofHgBa2CaCu2O6+Î´ | 10.1103/physrevb.95.094501 | Yutaka Itoh, Takato Machi, Ayako Yamamoto | American Physical Society (APS) | Physical Review B | 2017
61ba97c4d52116ffe1c50d97 | NaV 2 O 5 | -1365503361 |  | NaV2O5 |  |  | Oxides |  |  |  | 34 | K | magnetic susceptibility |  |  | body | paragraph | 0abe8aa77e | Role of inter-ladder coupling in LiV 2 O 5 and NaV 2 O 5 |  | A HÃ¼bsch, C Waidacher, K W Becker |  |  | 2019
61ba97c43961c0f52fc50d8b | F-doped SmFeAsO | 295032075 |  | SmFeAsO | F |  | Iron-pnictides, Oxides, Pnictides |  |  |  | 55 | K |  |  |  | body | paragraph | ef815f0e96 | Electronic and magnetic phase diagram of superconductors, SmFeAsO1âˆ’xFx | 10.1088/1367-2630/12/3/033005 | Yoichi Kamihara, Takatoshi Nomura, Masahiro Hirano, Jung Eun Kim, Kenichi Kato, Masaki Takata, Yasuhiro Kobayashi, Shinji Kitao, Satoshi Higashitaniguchi, Yoshitaka Yoda, Makoto Seto, Hideo Hosono | IOP Publishing | New Journal of Physics | 2010
61ba97c4c2c99830dec50db8 | YBa 2 Cu 4 O 8 (Y124) | -1981866760 | Y124 | Ba2Y(CuO2)4 |  |  | Oxides, Cuprates |  |  |  | 80 | K |  |  |  | body | paragraph | 2066c3b7f2 | Pressure-induced phase transition and superconductivity inYBa2Cu4O8 | 10.1103/physrevb.90.140501 | S M Souliou, A Subedi, Y T Song, C T Lin, K Syassen, B Keimer, M Le Tacon | American Physical Society (APS) | Physical Review B | 2014
61ba97c5ab9e3e9324c50d81 | SmFeAsO 0.85 | 1728351942 |  | Sm1Fe1As1O0.85 |  |  | Iron-pnictides, Oxides, Pnictides |  |  |  | 55 | K |  |  |  | body | paragraph | ed197612d6 | Superconductivity at 22 K in Co-DopedBaFe2As2Crystals | 10.1103/physrevlett.101.117004 | Athena S Sefat, Rongying Jin, Michael A Mcguire, Brian C Sales, David J Singh, David Mandrus | American Physical Society (APS) | Physical Review Letters | 2008
61ba97c5ab9e3e9324c50d83 | SmFeAsO 0.9 F 0.1 | 1955177008 |  | Sm1Fe1As1O0.9F0.1 |  |  | Iron-pnictides, Pnictides, Oxides, Fluorides |  |  |  | 55 | K |  |  |  | body | paragraph | ed197612d6 | Superconductivity at 22 K in Co-DopedBaFe2As2Crystals | 10.1103/physrevlett.101.117004 | Athena S Sefat, Rongying Jin, Michael A Mcguire, Brian C Sales, David J Singh, David Mandrus | American Physical Society (APS) | Physical Review Letters | 2008
61ba97c5ab9e3e9324c50d89 | LaFeAsO 0.89 F 0.11 | -542379830 |  | La1Fe1As1O0.89F0.11 |  |  | Iron-pnictides, Pnictides, Oxides, Fluorides |  |  |  | 4.5 | K |  |  |  | body | paragraph | ed197612d6 | Superconductivity at 22 K in Co-DopedBaFe2As2Crystals | 10.1103/physrevlett.101.117004 | Athena S Sefat, Rongying Jin, Michael A Mcguire, Brian C Sales, David J Singh, David Mandrus | American Physical Society (APS) | Physical Review Letters | 2008
61ba97c56a35f302ddc50d8e | thin aluminum (Al) film | 819573211 | thin aluminum (Al) | Al |  | film |  |  |  |  | 2 | K |  |  |  | body | paragraph | 2b28116884 | Role of non-linear effects and standing waves in microwave spectroscopy: Corbino measurements on superconductors and VO2 | 10.1063/1.5063862 | Mario ZinÃŸer, Katrin Schlegel, Martin Dressel, Marc Scheffler | AIP Publishing | Review of Scientific Instruments | 2019
61ba97c56a35f302ddc50d8f | UNi 2 Al 3 | -1951130751 |  | UAl3Ni2 |  |  | Alloys |  |  |  | 1 | K |  |  |  | body | paragraph | 2b28116884 | Role of non-linear effects and standing waves in microwave spectroscopy: Corbino measurements on superconductors and VO2 | 10.1063/1.5063862 | Mario ZinÃŸer, Katrin Schlegel, Martin Dressel, Marc Scheffler | AIP Publishing | Review of Scientific Instruments | 2019
61ba97c56a35f302ddc50d90 | aluminum thin film | -1079867780 | aluminum | Al |  | thin film |  |  |  |  | 2 | K | resis- tance |  |  | body | figure | 2b28116884 | Role of non-linear effects and standing waves in microwave spectroscopy: Corbino measurements on superconductors and VO2 | 10.1063/1.5063862 | Mario ZinÃŸer, Katrin Schlegel, Martin Dressel, Marc Scheffler | AIP Publishing | Review of Scientific Instruments | 2019
61ba97c56a35f302ddc50d91 | UNi 2 Al 3 | -1841384015 |  | UAl3Ni2 |  |  | Alloys |  |  |  | 1 | K |  |  |  | body | paragraph | 2b28116884 | Role of non-linear effects and standing waves in microwave spectroscopy: Corbino measurements on superconductors and VO2 | 10.1063/1.5063862 | Mario ZinÃŸer, Katrin Schlegel, Martin Dressel, Marc Scheffler | AIP Publishing | Review of Scientific Instruments | 2019
61ba97c512cb23f3dfc50dba | Ce 2 PdIn 8 crystal | 985801418 |  | Ce2In8Pd |  | crystal | Alloys |  |  |  | 0.69 | K | resistivity |  |  | body | paragraph | 548a6fa17d | Solution growth of Ceâ€“Pdâ€“In single crystals: Characterization of the heavy-fermion superconductor Ce2PdIn8 | 10.1016/j.intermet.2010.03.017 | KlÃ¡ra UhlÃ­Å™ovÃ¡, Jan ProkleÅ¡ka, VladimÃ­r SechovskÃ½, Stanislav DaniÅ¡ | Elsevier BV | Intermetallics | 2010
61ba97c512cb23f3dfc50dbb | Ce 2 PdIn 8 | 1830002663 |  | Ce2In8Pd |  |  | Alloys |  |  |  | 68 | K |  | ambient-pressure |  | body | paragraph | 548a6fa17d | Solution growth of Ceâ€“Pdâ€“In single crystals: Characterization of the heavy-fermion superconductor Ce2PdIn8 | 10.1016/j.intermet.2010.03.017 | KlÃ¡ra UhlÃ­Å™ovÃ¡, Jan ProkleÅ¡ka, VladimÃ­r SechovskÃ½, Stanislav DaniÅ¡ | Elsevier BV | Intermetallics | 2010
61ba97c512cb23f3dfc50dbc | Ce 2 PdIn 8 | 1933965115 |  | Ce2In8Pd |  |  | Alloys |  |  |  | 0.68 | K | resistivity |  |  | body | figure | 548a6fa17d | Solution growth of Ceâ€“Pdâ€“In single crystals: Characterization of the heavy-fermion superconductor Ce2PdIn8 | 10.1016/j.intermet.2010.03.017 | KlÃ¡ra UhlÃ­Å™ovÃ¡, Jan ProkleÅ¡ka, VladimÃ­r SechovskÃ½, Stanislav DaniÅ¡ | Elsevier BV | Intermetallics | 2010
61ba97c62c886f0fe6c50d87 | MgB2 C | -270559605 |  | MgB2C |  |  | Carbides, Borides |  |  |  | 9.2 | K |  |  |  | body | paragraph | 091ee3c8b4 | Subharmonic gap structures and Josephson effect inMgB2âˆ•Nbmicroconstrictions | 10.1103/physrevb.72.174518 | F Giubileo, M Aprili, F Bobba, S Piano, A Scarfato, A M Cucolo | American Physical Society (APS) | Physical Review B | 2006
61ba97c61b93c0c6bec50dd4 | Bi 2 Se 3 | 792490318 |  | Bi2Se3 |  |  | Chalcogenides |  |  |  | 2.9 | K |  |  |  | body | paragraph | 785944806f | Observation of two-dimensional bulk electronic states in the superconducting topological insulator heterostructureCux(PbSe)5(Bi2Se3)6: Implications for unconventional superconductivity | 10.1103/physrevb.92.100508 | K Nakayama, H Kimizuka, Y Tanaka, T Sato, S Souma, T Takahashi, Satoshi Sasaki, Kouji Segawa, Yoichi Ando | American Physical Society (APS) | Physical Review B | 2015
61ba97c73961c0f52fc50d8d | undoped FeSe | -1058912554 |  | FeSe | undoped |  | Iron-chalcogenides, Chalcogenides |  |  |  | 20 | K |  |  |  | body | paragraph | 7c00e4c983 | Interatomic Coulomb interaction and electron nematic bond order in FeSe | 10.1103/physrevb.93.115138 | Kun Jiang, Jiangping Hu, Hong Ding, Ziqiang Wang | American Physical Society (APS) | Physical Review B | 2016
61ba97c812cb23f3dfc50dbd | At 6.1% and 8.5% doping | -999750683 |  | At | 1% and 8.5% doping |  | Alloys |  |  |  | 24 | K | magnetic transi- tions |  |  | body | paragraph | 3d0a9db983 | Band- and momentum-dependent electron dynamics in superconductingBa(Fe1âˆ’xCox)2As2as seen via electronic Raman scattering | 10.1103/physrevb.80.180510 | B Muschler, W Prestel, R Hackl, T P Devereaux, J G Analytis, Jiun-Haw Chu, I R Fisher | American Physical Society (APS) | Physical Review B | 2014
61ba97c97b1a7abb24c50d8c | LiFeAs 5 | -284976870 |  | LiFeAs5 |  |  | Iron-pnictides, Pnictides |  |  |  | 18 | K |  |  |  | body | paragraph | 794c4d6171 | Anomalous superconducting state in LiFeAs implied by the75As Knight shift measurement | 10.1088/0953-8984/25/16/162204 | S-H Baek, L Harnagea, S Wurmehl, B BÃ¼chner, H-J Grafe | IOP Publishing | Journal of Physics: Condensed Matter | 2013
61ba97c97b1a7abb24c50d8d | single crystal of LiFeAs | 487760176 |  | LiFeAs |  | single crystal | Iron-pnictides, Pnictides |  |  |  | 18 | K |  |  |  | body | paragraph | 794c4d6171 | Anomalous superconducting state in LiFeAs implied by the75As Knight shift measurement | 10.1088/0953-8984/25/16/162204 | S-H Baek, L Harnagea, S Wurmehl, B BÃ¼chner, H-J Grafe | IOP Publishing | Journal of Physics: Condensed Matter | 2013
61ba97c920fc3eae4bc50df6 | Nd(O0.89F0.11)FeAs | 1463692396 |  | Nd1Fe1As1O0.89F0.11 |  |  | Iron-pnictides, Pnictides, Oxides, Fluorides |  |  |  | 51 | K | magnetization M (T, H) |  |  | header | abstract | ac65359ef2 | Superconductivity and antiferromagnetic ordering in the high-field paramagnetic oxypnictideNdFeAsO0.94F0.06 | 10.1103/physrevb.78.184501 | Chiara Tarantini, Alex Gurevich, David C Larbalestier, Zhi-An Ren, Xiao-Li Dong, Wei Lu, Zhong-Xian Zhao | American Physical Society (APS) | Physical Review B | 2016
61ba97cad52116ffe1c50d99 | BaFe 1.84 Co 0.16 As 2 | 786601247 |  | Ba1Fe1.84Co0.16As2 |  |  | Iron-pnictides, Pnictides |  |  |  | 25 | K |  |  |  | body | paragraph | 7388b17dc2 | Spin-Density-Wave Gap with Dirac Nodes and Two-Magnon Raman Scattering in BaFe2As2 | 10.1143/jpsj.81.024718 | Shunji Sugai, Yuki Mizuno, Ryoutarou Watanabe, Takahiko Kawaguchi, Koshi Takenaka, Hiroshi Ikuta, Yasumasa Takayanagi, Naoki Hayamizu, Yasuhiro Sone | Physical Society of Japan | Journal of the Physical Society of Japan | 2012
61ba97cad52116ffe1c50d9a | BaFe 2 As 2 | -294113154 |  | Ba(FeAs)2 |  |  | Iron-pnictides, Pnictides |  |  |  | 55 | K |  |  |  | body | paragraph | 7388b17dc2 | Spin-Density-Wave Gap with Dirac Nodes and Two-Magnon Raman Scattering in BaFe2As2 | 10.1143/jpsj.81.024718 | Shunji Sugai, Yuki Mizuno, Ryoutarou Watanabe, Takahiko Kawaguchi, Koshi Takenaka, Hiroshi Ikuta, Yasumasa Takayanagi, Naoki Hayamizu, Yasuhiro Sone | Physical Society of Japan | Journal of the Physical Society of Japan | 2012
61ba97caab9e3e9324c50d8c | CaKFe 4 As 4 | -833084349 |  | KCa(FeAs)4 |  |  | Iron-pnictides, Pnictides |  |  |  | 35 | K |  |  |  | body | paragraph | 93e937ca63 | Locking of length scales in two-band superconductors | 10.1103/physrevb.95.064512 | M Ichioka, V G Kogan, J Schmalian | American Physical Society (APS) | Physical Review B | 2016
61ba97ca0a416aa3d9c50d92 | hole-doped Ba 0.5 K 0.5 Fe 2 As 2 | 1705186712 |  | K0.5Ba0.5Fe2As2 | hole-doped |  | Iron-pnictides, Pnictides |  |  |  | 38 | K |  |  |  | body | paragraph | c9ca306d2a | Thermodynamic properties of Ba 1âˆ’x M x Fe 2 As 2 (M = La and K) |  | J K Dong, L Ding, H Wang, X F Wang, T Wu, X H Chen, S Y Li |  |  | 2013
61ba97ca0a416aa3d9c50d95 | hole-doped Ba 0.5 K 0.5 Fe 2 As 2 | 1795695150 |  | K0.5Ba0.5Fe2As2 | hole-doped |  | Iron-pnictides, Pnictides |  |  |  | 36 | K |  |  |  | body | paragraph | c9ca306d2a | Thermodynamic properties of Ba 1âˆ’x M x Fe 2 As 2 (M = La and K) |  | J K Dong, L Ding, H Wang, X F Wang, T Wu, X H Chen, S Y Li |  |  | 2013
61ba97ca0a416aa3d9c50d96 | Ba0.5K0.5Fe2As2 | -2076794119 |  | K0.5Ba0.5Fe2As2 |  |  | Iron-pnictides, Pnictides |  |  |  | 36 | K |  |  |  | header | abstract | c9ca306d2a | Thermodynamic properties of Ba 1âˆ’x M x Fe 2 As 2 (M = La and K) |  | J K Dong, L Ding, H Wang, X F Wang, T Wu, X H Chen, S Y Li |  |  | 2013
61ba97ca0a416aa3d9c50d97 | hole-doped Ba 0.5 K 0.5 Fe 2 As 2 | 1801472404 |  | K0.5Ba0.5Fe2As2 | hole-doped |  | Iron-pnictides, Pnictides |  |  |  | 36 | K |  |  |  | body |  | c9ca306d2a | Thermodynamic properties of Ba 1âˆ’x M x Fe 2 As 2 (M = La and K) |  | J K Dong, L Ding, H Wang, X F Wang, T Wu, X H Chen, S Y Li |  |  | 2013
61ba97ca0a416aa3d9c50d99 | electron-doped Ba 0.7 La 0.3 Fe 2 As 2 | -258200727 |  | Ba0.7La0.3Fe2As2 | electron-doped |  | Iron-pnictides, Pnictides |  |  |  | 5 | K |  |  |  | body | paragraph | c9ca306d2a | Thermodynamic properties of Ba 1âˆ’x M x Fe 2 As 2 (M = La and K) |  | J K Dong, L Ding, H Wang, X F Wang, T Wu, X H Chen, S Y Li |  |  | 2013
61ba97cb3af0453d0cc50dca | MgB 2 | 1525254988 |  | MgB2 |  |  | Alloys, Borides |  |  |  | 39 | K |  |  |  | body | figure | e07ca9cec7 | Abrikosov flux-lines in two-band superconductors with mixed dimensionality | 10.1088/0953-2048/22/1/014001 | K Tanaka, M Eschrig | IOP Publishing | Superconductor Science and Technology | 2008
61ba97cb1b5bc7b48bc50d90 | CsV 3 Sb 5 | -1809738082 |  | CsV3Sb5 |  |  | Alloys |  |  |  | 2.8 | K |  |  |  | body | paragraph | 453aabfcc7 | Strain-sensitive superconductivity in kagome metals KV 3 Sb 5 and CsV 3 Sb 5 probed by point-contact spectroscopy |  | Lichang Yin, Dongting Zhang, Chufan Chen, Ge Ye, Fanghang Yu, Brenden R Ortiz, Shuaishuai Luo, Weiyin Duan, Hang Su, Jianjun Ying, Stephen D Wilson, Xianhui Chen, Huiqiu Yuan, Yu Song, Xin Lu |  |  | 2021
61ba97cb1b5bc7b48bc50d91 | CsV3Sb5 | 2076045064 |  | CsV3Sb5 |  |  | Alloys |  |  |  | 2.8 | K | specific heat |  |  | header | abstract | 453aabfcc7 | Strain-sensitive superconductivity in kagome metals KV 3 Sb 5 and CsV 3 Sb 5 probed by point-contact spectroscopy |  | Lichang Yin, Dongting Zhang, Chufan Chen, Ge Ye, Fanghang Yu, Brenden R Ortiz, Shuaishuai Luo, Weiyin Duan, Hang Su, Jianjun Ying, Stephen D Wilson, Xianhui Chen, Huiqiu Yuan, Yu Song, Xin Lu |  |  | 2021
61ba97cb1b5bc7b48bc50d92 | CsV3Sb5 | -1968612052 |  | CsV3Sb5 |  |  | Alloys |  |  |  | 4.2 | K |  |  |  | header | abstract | 453aabfcc7 | Strain-sensitive superconductivity in kagome metals KV 3 Sb 5 and CsV 3 Sb 5 probed by point-contact spectroscopy |  | Lichang Yin, Dongting Zhang, Chufan Chen, Ge Ye, Fanghang Yu, Brenden R Ortiz, Shuaishuai Luo, Weiyin Duan, Hang Su, Jianjun Ying, Stephen D Wilson, Xianhui Chen, Huiqiu Yuan, Yu Song, Xin Lu |  |  | 2021
61ba97cb1b5bc7b48bc50d93 | KV 3 Sb 5 | 1301924774 |  | KV3Sb5 |  |  | Alloys |  |  |  | 1 | K |  |  |  | body | paragraph | 453aabfcc7 | Strain-sensitive superconductivity in kagome metals KV 3 Sb 5 and CsV 3 Sb 5 probed by point-contact spectroscopy |  | Lichang Yin, Dongting Zhang, Chufan Chen, Ge Ye, Fanghang Yu, Brenden R Ortiz, Shuaishuai Luo, Weiyin Duan, Hang Su, Jianjun Ying, Stephen D Wilson, Xianhui Chen, Huiqiu Yuan, Yu Song, Xin Lu |  |  | 2021
61ba97cc20fc3eae4bc50df8 | Cs 3 C 60 | 460707546 |  | CsC20 |  |  | Carbides |  |  |  | 40 | K |  |  |  | header | abstract | 305023456e | Intercalant and Intermolecular Phonon Assisted Superconductivity in K-Doped Picene | 10.1103/physrevlett.107.137006 | Michele Casula, Matteo Calandra, Gianni Profeta, Francesco Mauri | American Physical Society (APS) | Physical Review Letters | 2013
61ba97cc0cb3d3a5e6c50d8e | Mo 3 Rh 2 N | 42954398 |  | Mo3Rh2N |  |  | Nitrides |  |  |  | 4.6 | K | ZFC- susceptibility |  |  | body | figure | 512b18e7d9 | Nodeless superconductivity in the noncentrosymmetric Mo3Rh2N superconductor: A Î¼SR study | 10.1103/physrevb.98.180504 | T Shang, Wensen Wei, C Baines, J L Zhang, H F Du, M Medarde, M Shi, J Mesot, T Shiroka | American Physical Society (APS) | Physical Review B | 2018
61ba97cc0cb3d3a5e6c50d8f | NCSC Mo 3 Rh 2 N | -1961343754 |  | Mo3Rh2C2SN2 |  |  | Carbides, Nitrides, Chalcogenides |  |  |  | 4.6 | K | character- ized |  |  | body |  | 512b18e7d9 | Nodeless superconductivity in the noncentrosymmetric Mo3Rh2N superconductor: A Î¼SR study | 10.1103/physrevb.98.180504 | T Shang, Wensen Wei, C Baines, J L Zhang, H F Du, M Medarde, M Shi, J Mesot, T Shiroka | American Physical Society (APS) | Physical Review B | 2018
61ba97cd8452d931a5c50da3 | bi- nary CrAs | -427428782 |  | CrAs | bi- nary |  | Pnictides |  |  |  | 2 | K |  |  |  | body | paragraph | e9d2c75f7f | Multiband superconductivity and possible nodal gap in RbCr3As3 revealed by Andreev reflection and single-particle tunneling measurements | 10.1103/physrevb.100.094511 | Zhixin Liu, Mingyang Chen, Ying Xiang, Xiaoyu Chen, Huan Yang, Tong Liu, Qing-Ge Mu, Kang Zhao, Zhi-An Ren, Hai-Hu Wen | American Physical Society (APS) | Physical Review B | 2019
61ba97cd8452d931a5c50da4 | K 2 Mo 3 As 3 | 111657905 |  | K2(MoAs)3 |  |  | Pnictides |  |  |  | 10.3 | K |  |  |  | body | paragraph | e9d2c75f7f | Multiband superconductivity and possible nodal gap in RbCr3As3 revealed by Andreev reflection and single-particle tunneling measurements | 10.1103/physrevb.100.094511 | Zhixin Liu, Mingyang Chen, Ying Xiang, Xiaoyu Chen, Huan Yang, Tong Liu, Qing-Ge Mu, Kang Zhao, Zhi-An Ren, Hai-Hu Wen | American Physical Society (APS) | Physical Review B | 2019
61ba97cd8452d931a5c50da5 | Na 2 Cr 3 As 3 | 1091818205 |  | Na2(CrAs)3 |  |  | Pnictides |  |  |  | 8.6 | K |  |  |  | body | paragraph | e9d2c75f7f | Multiband superconductivity and possible nodal gap in RbCr3As3 revealed by Andreev reflection and single-particle tunneling measurements | 10.1103/physrevb.100.094511 | Zhixin Liu, Mingyang Chen, Ying Xiang, Xiaoyu Chen, Huan Yang, Tong Liu, Qing-Ge Mu, Kang Zhao, Zhi-An Ren, Hai-Hu Wen | American Physical Society (APS) | Physical Review B | 2019
61ba97cd8452d931a5c50da6 | RbCr 3 As 3 single crystal | 1087738120 |  | Rb(CrAs)3 |  | single crystal | Pnictides |  |  |  | 7.17 | K | resistivity |  |  | body | paragraph | e9d2c75f7f | Multiband superconductivity and possible nodal gap in RbCr3As3 revealed by Andreev reflection and single-particle tunneling measurements | 10.1103/physrevb.100.094511 | Zhixin Liu, Mingyang Chen, Ying Xiang, Xiaoyu Chen, Huan Yang, Tong Liu, Qing-Ge Mu, Kang Zhao, Zhi-An Ren, Hai-Hu Wen | American Physical Society (APS) | Physical Review B | 2019
61ba97cd05e6aa6710c50d8f | sulfur | 1436342070 | sulfur | S | [6 empty] | 10.1 | K |  | 93000000000 | Pa | header | abstract | ae2fa60159 | Possible Mechanism for Superconductivity in Sulfur-Common Theme for Unconventional Superconductors? |  | Eric Lewin Altschuler, Martin Lades |  |  | 2008
61ba97cd05e6aa6710c50d90 | sulfur | 1424786156 | sulfur | S | [6 empty] | 17 | K |  | 1.6E+11 | Pa | header | abstract | ae2fa60159 | Possible Mechanism for Superconductivity in Sulfur-Common Theme for Unconventional Superconductors? |  | Eric Lewin Altschuler, Martin Lades |  |  | 2008
61ba97cdc0bff55f4cc50da3 | YBa2Cu3O6.83 | -1936034610 |  | Ba2Y1Cu3O6.83 |  |  | Oxides, Cuprates |  |  |  | 45 | K | susceptibility |  |  | body | paragraph | fb55201b4d | Resonance peak in underdoped cuprates | 10.1103/physrevb.68.094519 | A Sherman, M Schreiber | American Physical Society (APS) | Physical Review B | 2014
61ba97cd2c886f0fe6c50d8a | NpO 2 | -33116877 |  | NpO2 |  |  | Oxides |  |  |  | 25.5 | K |  |  |  | body | paragraph | bee13fcc2c | Multipole Coulomb interactions with several electrons per crystal site: Crystal and mean fields, symmetry lowering, and loss of magnetic moments | 10.1103/physrevb.71.165102 | A V Nikolaev, K H Michel | American Physical Society (APS) | Physical Review B | 2014
61ba97cd2c886f0fe6c50d8b | NpO 2 | -104364521 |  | NpO2 |  |  | Oxides |  |  |  | 25.5 | K |  |  |  | body | paragraph | bee13fcc2c | Multipole Coulomb interactions with several electrons per crystal site: Crystal and mean fields, symmetry lowering, and loss of magnetic moments | 10.1103/physrevb.71.165102 | A V Nikolaev, K H Michel | American Physical Society (APS) | Physical Review B | 2014
61ba97cd2c886f0fe6c50d8c | NpO 2 | -169823663 |  | NpO2 |  |  | Oxides |  |  |  | 100 | K |  |  |  | body | paragraph | bee13fcc2c | Multipole Coulomb interactions with several electrons per crystal site: Crystal and mean fields, symmetry lowering, and loss of magnetic moments | 10.1103/physrevb.71.165102 | A V Nikolaev, K H Michel | American Physical Society (APS) | Physical Review B | 2014
61ba97cd2c886f0fe6c50d8d | YbInCu 4 | -1658965671 |  | YbInCu4 |  |  | Alloys |  |  |  | 100 | K |  |  |  | body | paragraph | bee13fcc2c | Multipole Coulomb interactions with several electrons per crystal site: Crystal and mean fields, symmetry lowering, and loss of magnetic moments | 10.1103/physrevb.71.165102 | A V Nikolaev, K H Michel | American Physical Society (APS) | Physical Review B | 2014
61ba97cdef148cdddfc50d91 | CeIrIn 5 | 950422932 |  | CeIn5Ir |  |  | Alloys |  |  |  | 0.4 | K |  |  |  | body | figure | 550c98362b | Perturbation Theory on the Superconductivity of Heavy Fermion Superconductors CeIrxCo1-xIn5 | 10.1143/jpsj.71.1140 | Yunori Nisikawa, Hiroaki Ikeda, Kosaku Yamada | Physical Society of Japan | Journal of the Physical Society of Japan | 2005
61ba97cdef148cdddfc50d92 | CeCoIn 5 | -577764071 |  | CeIn5Co |  |  | Alloys |  |  |  | 2.3 | K |  |  |  | body | figure | 550c98362b | Perturbation Theory on the Superconductivity of Heavy Fermion Superconductors CeIrxCo1-xIn5 | 10.1143/jpsj.71.1140 | Yunori Nisikawa, Hiroaki Ikeda, Kosaku Yamada | Physical Society of Japan | Journal of the Physical Society of Japan | 2005
61ba97cd7b1a7abb24c50d90 | CeCoIn 5 | -700978844 |  | CeIn5Co |  |  | Alloys |  |  |  | 2.3 | K |  | 101325 | Pa | body | paragraph | fb49db180c | Anisotropic low-field behavior and the observation of flux jumps inCeCoIn5 | 10.1103/physrevb.68.012504 | S Majumdar, M R Lees, G Balakrishnan, D Mck. Paul | American Physical Society (APS) | Physical Review B | 2003
61ba97cd7ecf8b73e6c50d8e | C3 | 860200656 |  | C |  |  | Carbides |  |  |  | 90 | K |  |  |  | body | paragraph | 8163f84cdf | Coexistence of Fermi and Charge-Spin Separated Liquids in High-T c Superconductors |  | Andrew Das Arulsamy |  |  | 2003
61ba97cd7f36ec6458c50d7b | MgB precursor thin films | 2032541626 |  | MgB |  | thin films | Alloys, Borides |  |  |  | 33.7 | K |  |  |  | body | paragraph | 1634a104b2 | Nano-bridges based on the superconducting MgB2 thin films | 10.1016/j.physc.2007.11.047 | MaroÅ¡ Gregor, R MiÄunek, T Plecenik, T Roch, A Lugstein, E Bertagnolli, I VÃ¡vra, M Å tefeÄka, M Kubinec, M Leporis, V GaÅ¡parÃ­k, P KÃºÅ¡, A Plecenik | Elsevier BV | Physica C: Superconductivity and its Applications | 2008
61ba97cd7f36ec6458c50d7c | MgB 2 thin films | 399384773 |  | MgB2 |  | thin films | Alloys, Borides |  |  |  | 31 | K |  |  |  | header | abstract | 1634a104b2 | Nano-bridges based on the superconducting MgB2 thin films | 10.1016/j.physc.2007.11.047 | MaroÅ¡ Gregor, R MiÄunek, T Plecenik, T Roch, A Lugstein, E Bertagnolli, I VÃ¡vra, M Å tefeÄka, M Kubinec, M Leporis, V GaÅ¡parÃ­k, P KÃºÅ¡, A Plecenik | Elsevier BV | Physica C: Superconductivity and its Applications | 2008
61ba97cd7f36ec6458c50d7d | MgB 2 thin films | 468707603 |  | MgB2 |  | thin films | Alloys, Borides |  |  |  | 32 | K |  |  |  | body | paragraph | 1634a104b2 | Nano-bridges based on the superconducting MgB2 thin films | 10.1016/j.physc.2007.11.047 | MaroÅ¡ Gregor, R MiÄunek, T Plecenik, T Roch, A Lugstein, E Bertagnolli, I VÃ¡vra, M Å tefeÄka, M Kubinec, M Leporis, V GaÅ¡parÃ­k, P KÃºÅ¡, A Plecenik | Elsevier BV | Physica C: Superconductivity and its Applications | 2008
61ba97cd7f36ec6458c50d7e | MgB 2 thin films | 468707603 |  | MgB2 |  | thin films | Alloys, Borides |  |  |  | 33.7 | K |  |  |  | body | paragraph | 1634a104b2 | Nano-bridges based on the superconducting MgB2 thin films | 10.1016/j.physc.2007.11.047 | MaroÅ¡ Gregor, R MiÄunek, T Plecenik, T Roch, A Lugstein, E Bertagnolli, I VÃ¡vra, M Å tefeÄka, M Kubinec, M Leporis, V GaÅ¡parÃ­k, P KÃºÅ¡, A Plecenik | Elsevier BV | Physica C: Superconductivity and its Applications | 2008
61ba97cd7f36ec6458c50d7f | MgB 2 thin films | 715151283 |  | MgB2 |  | thin films | Alloys, Borides |  |  |  | 1 | K |  |  |  | header | abstract | 1634a104b2 | Nano-bridges based on the superconducting MgB2 thin films | 10.1016/j.physc.2007.11.047 | MaroÅ¡ Gregor, R MiÄunek, T Plecenik, T Roch, A Lugstein, E Bertagnolli, I VÃ¡vra, M Å tefeÄka, M Kubinec, M Leporis, V GaÅ¡parÃ­k, P KÃºÅ¡, A Plecenik | Elsevier BV | Physica C: Superconductivity and its Applications | 2008
61ba97cd7f36ec6458c50d80 | MgB precursor thin films | 2026758748 |  | MgB |  | thin films | Alloys, Borides |  |  |  | 31 | K |  |  |  | header | abstract | 1634a104b2 | Nano-bridges based on the superconducting MgB2 thin films | 10.1016/j.physc.2007.11.047 | MaroÅ¡ Gregor, R MiÄunek, T Plecenik, T Roch, A Lugstein, E Bertagnolli, I VÃ¡vra, M Å tefeÄka, M Kubinec, M Leporis, V GaÅ¡parÃ­k, P KÃºÅ¡, A Plecenik | Elsevier BV | Physica C: Superconductivity and its Applications | 2008
61ba97cd7f36ec6458c50d81 | MgB 2 thin films | 332005035 |  | MgB2 |  | thin films | Alloys, Borides |  |  |  | 31 | K |  |  |  | body | figure | 1634a104b2 | Nano-bridges based on the superconducting MgB2 thin films | 10.1016/j.physc.2007.11.047 | MaroÅ¡ Gregor, R MiÄunek, T Plecenik, T Roch, A Lugstein, E Bertagnolli, I VÃ¡vra, M Å tefeÄka, M Kubinec, M Leporis, V GaÅ¡parÃ­k, P KÃºÅ¡, A Plecenik | Elsevier BV | Physica C: Superconductivity and its Applications | 2008
61ba97cd7f36ec6458c50d82 | MgB 2 | 1373130006 |  | MgB2 |  |  | Alloys, Borides |  |  |  | 32 | K |  |  |  | body | figure | 1634a104b2 | Nano-bridges based on the superconducting MgB2 thin films | 10.1016/j.physc.2007.11.047 | MaroÅ¡ Gregor, R MiÄunek, T Plecenik, T Roch, A Lugstein, E Bertagnolli, I VÃ¡vra, M Å tefeÄka, M Kubinec, M Leporis, V GaÅ¡parÃ­k, P KÃºÅ¡, A Plecenik | Elsevier BV | Physica C: Superconductivity and its Applications | 2008
61ba97cdfa2141a3e5c50d92 | HoNi 2 B 2 C | 849123140 |  | HoNi2B2C |  |  | Carbides, Borides |  |  |  | 8 | K |  |  |  | header | abstract | 824636f5ba | Magnon Specific Heat of Single |  | Crystal Borocarbides Rni, = Tm, Gd ) M El Massalami, R E Rapp, F A B Chaves, H Takeya, C M Chaves, I Introduction |  |  | 2013
61ba97cdfa2141a3e5c50d93 | ErNi 2 B 2 C | -1979554448 |  | ErNi2B2C |  |  | Carbides, Borides |  |  |  | 2.2 | K |  |  |  | body | figure | 824636f5ba | Magnon Specific Heat of Single |  | Crystal Borocarbides Rni, = Tm, Gd ) M El Massalami, R E Rapp, F A B Chaves, H Takeya, C M Chaves, I Introduction |  |  | 2013
61ba97ce20fc3eae4bc50df9 | FeSe | 1442577430 |  | FeSe |  |  | Iron-chalcogenides, Chalcogenides |  |  |  | 14 | K |  |  |  | body | paragraph | 77d6c373d6 | Improvement of superconducting properties of FeSe0.5Te0.5single crystals by Mn substitution | 10.1088/0953-2048/24/4/045009 | A GÃ¼nther, J Deisenhofer, Ch Kant, H Nidda, V Tsurkan, A Loidl | IOP Publishing | Superconductor Science and Technology | 2011
61ba97ce20fc3eae4bc50dfd | polycrystalline FeSe 0.5 Te 0.5 doped with 5% Mn | -1565962959 |  | Fe1Te0.5Se0.5 | 5% Mn | polycrystalline | Iron-chalcogenides, Chalcogenides |  |  |  | 14.9 | K |  |  |  | body | paragraph | 77d6c373d6 | Improvement of superconducting properties of FeSe0.5Te0.5single crystals by Mn substitution | 10.1088/0953-2048/24/4/045009 | A GÃ¼nther, J Deisenhofer, Ch Kant, H Nidda, V Tsurkan, A Loidl | IOP Publishing | Superconductor Science and Technology | 2011
61ba97ce3136e52869c50dc0 | hole-doped SnTe | 1731250130 |  | SnTe | hole-doped |  | Chalcogenides |  |  |  | 0.024 | K |  |  |  | body | paragraph | 53151ee4bb | Superconducting doped topological materials | 10.1016/j.physc.2015.02.018 | Satoshi Sasaki, Takeshi Mizushima | Elsevier BV | Physica C: Superconductivity and its Applications | 2015
61ba97ceab9e3e9324c50d8e | MgB 2 | 1480953334 |  | MgB2 |  |  | Alloys, Borides |  |  |  | 6 | K |  |  |  | body | paragraph | ff4b663bc3 | Optical study of electronic structure and electron-phonon coupling inZrB12 | 10.1103/physrevb.75.134503 | J Teyssier, A B Kuzmenko, D Van Der Marel, F Marsiglio, A B Liashchenko, N Shitsevalova, V Filippov | American Physical Society (APS) | Physical Review B | 2013
61ba97ceab9e3e9324c50d8f | ZrB 12 | -44177092 |  | ZrB12 |  |  | Alloys, Borides |  |  |  | 6 | K |  |  |  | body | paragraph | ff4b663bc3 | Optical study of electronic structure and electron-phonon coupling inZrB12 | 10.1103/physrevb.75.134503 | J Teyssier, A B Kuzmenko, D Van Der Marel, F Marsiglio, A B Liashchenko, N Shitsevalova, V Filippov | American Physical Society (APS) | Physical Review B | 2013
61ba97ceab9e3e9324c50d90 | ZrB12 | -2007469220 |  | ZrB12 |  |  | Alloys, Borides |  |  |  | 6 | K |  |  |  | header | abstract | ff4b663bc3 | Optical study of electronic structure and electron-phonon coupling inZrB12 | 10.1103/physrevb.75.134503 | J Teyssier, A B Kuzmenko, D Van Der Marel, F Marsiglio, A B Liashchenko, N Shitsevalova, V Filippov | American Physical Society (APS) | Physical Review B | 2013
61ba97cf6a35f302ddc50d95 | Bi 2 Sr 2 CaCu 2 O 8 single-crystals | 1758990840 |  | Sr2CaCu2(BiO4)2 |  | single-crystals | Oxides, Cuprates |  |  |  | 90 | K |  |  |  | body | paragraph | 84b7cc2630 | Size-Induced Depression of First-Order Transition Lines and Entropy Jump in Extremely Layered Nanocrystalline Vortex Matter | 10.1103/physrevlett.115.137003 | M I Dolz, Y Fasano, N R Cejas Bolecek, H Pastoriza, V Mosser, M Li, M Konczykowski | American Physical Society (APS) | Physical Review Letters | 2016
61ba97d0a013f06956c50da2 | CeIrIn 5 | 969699192 |  | CeIn5Ir |  |  | Alloys |  |  |  | 0.4 | K | specific heat |  |  | body | figure | f4ae7d5059 | Multiband Superconductivity with Unexpected Deficiency of Nodal Quasiparticles inCeCu2Si2 | 10.1103/physrevlett.112.067002 | Shunichiro Kittaka, Yuya Aoki, Yasuyuki Shimura, Toshiro Sakakibara, Silvia Seiro, Christoph Geibel, Frank Steglich, Hiroaki Ikeda, Kazushige Machida | American Physical Society (APS) | Physical Review Letters | 2014
61ba97d12a711de29cc50d7e | Sr 3 Ir 4 Sn 13 | -156139276 |  | Sr3Sn13Ir4 |  |  | Alloys |  |  |  | 5 | K |  |  |  | body | paragraph | 0e6a90c364 | Superconducting and magnetic properties ofSr3Ir4Sn13 | 10.1103/physrevb.90.144505 | P K Biswas, A Amato, R Khasanov, H Luetkens, Kefeng Wang, C Petrovic, R M Cook, M R Lees, E Morenzoni | American Physical Society (APS) | Physical Review B | 2014
61ba97d12a711de29cc50d80 | Ca 3 Ir 4 Sn 13 | -552875335 |  | Ca3Sn13Ir4 |  |  | Alloys |  |  |  | 8.9 | K |  | 4000000000 | Pa | body | paragraph | 0e6a90c364 | Superconducting and magnetic properties ofSr3Ir4Sn13 | 10.1103/physrevb.90.144505 | P K Biswas, A Amato, R Khasanov, H Luetkens, Kefeng Wang, C Petrovic, R M Cook, M R Lees, E Morenzoni | American Physical Society (APS) | Physical Review B | 2014
61ba97d185b12ae79ac50d6d | Nb 3 Ge | -1612972763 |  | Nb3Ge |  |  | Alloys |  |  |  | 23 | K |  |  |  | body | figure | 142bc0ce47 | Universality of transition temperatures in families of copper-oxide superconductors: interlayer tunneling redux | 10.1117/12.623139 | Angela Kopp, Sudip Chakravarty | SPIE |  | 2008
61ba97d185b12ae79ac50d6e | NbN | -1161217322 |  | NbN |  |  | Nitrides |  |  |  | 16 | K |  |  |  | body | paragraph | 142bc0ce47 | Universality of transition temperatures in families of copper-oxide superconductors: interlayer tunneling redux | 10.1117/12.623139 | Angela Kopp, Sudip Chakravarty | SPIE |  | 2008
61ba97d13136e52869c50dc9 | BaFe 2 As 2 | -405784704 |  | Ba(FeAs)2 |  |  | Iron-pnictides, Pnictides |  |  |  | 30.5 | K |  | 5500000000 | Pa | body | paragraph | ac0562ca91 | Phase Diagram of Ba 1âˆ’x K x Fe 2 As 2 |  | S Avci, O Chmaissem, D Y Chung, S Rosenkranz, E A Goremychkin, J.-P Castellan, I S Todorov, J A Schlueter, H Claus, A Daoud-Aladine, D D Khalyavin, M G Kanatzidis, R Osborn |  |  | 2012
61ba97d17ce09aab2ac50dab | PrOs 4 Sb 12 | 524409857 |  | Pr(Sb3Os)4 |  |  | Alloys |  |  |  | 1.82 | K |  |  |  | body | paragraph | e44afa0db4 | Time-Reversal Symmetry-Breaking Superconductivity in Heavy-FermionPrOs4Sb12Detected by Muon-Spin Relaxation | 10.1103/physrevlett.91.067003 | Y Aoki, A Tsuchiya, T Kanayama, S R Saha, H Sugawara, H Sato, W Higemoto, A Koda, K Ohishi, K Nishiyama, R Kadono | American Physical Society (APS) | Physical Review Letters | 2013
61ba97d17ce09aab2ac50dac | LaOs 4 Sb 12 | -1897191078 |  | La(Sb3Os)4 |  |  | Alloys |  |  |  | 0.74 | K |  |  |  | body | paragraph | e44afa0db4 | Time-Reversal Symmetry-Breaking Superconductivity in Heavy-FermionPrOs4Sb12Detected by Muon-Spin Relaxation | 10.1103/physrevlett.91.067003 | Y Aoki, A Tsuchiya, T Kanayama, S R Saha, H Sugawara, H Sato, W Higemoto, A Koda, K Ohishi, K Nishiyama, R Kadono | American Physical Society (APS) | Physical Review Letters | 2013
61ba97d17ce09aab2ac50dad | PrOs4Sb12 | -1642425153 |  | Pr(Sb3Os)4 |  |  | Alloys |  |  |  | 1.82 | K |  |  |  | body | paragraph | e44afa0db4 | Time-Reversal Symmetry-Breaking Superconductivity in Heavy-FermionPrOs4Sb12Detected by Muon-Spin Relaxation | 10.1103/physrevlett.91.067003 | Y Aoki, A Tsuchiya, T Kanayama, S R Saha, H Sugawara, H Sato, W Higemoto, A Koda, K Ohishi, K Nishiyama, R Kadono | American Physical Society (APS) | Physical Review Letters | 2013
61ba97d17ce09aab2ac50dae | PrOs 4 Sb 12 | 441630201 |  | Pr(Sb3Os)4 |  |  | Alloys |  |  |  | 1.82 | K |  |  |  | body |  | e44afa0db4 | Time-Reversal Symmetry-Breaking Superconductivity in Heavy-FermionPrOs4Sb12Detected by Muon-Spin Relaxation | 10.1103/physrevlett.91.067003 | Y Aoki, A Tsuchiya, T Kanayama, S R Saha, H Sugawara, H Sato, W Higemoto, A Koda, K Ohishi, K Nishiyama, R Kadono | American Physical Society (APS) | Physical Review Letters | 2013
61ba97d1ab9e3e9324c50d91 | ZrB 2 | -1180537698 |  | ZrB2 |  |  | Alloys, Borides |  |  |  | 5.5 | K |  |  |  | body | paragraph | 28ced28ceb | Electron transport, penetration depth, and the upper critical magnetic field in ZrB12 and MgB2 | 10.1134/1.2010666 | V A Gasparov, N S Sidorov, I I Zverâ€™kova, S S Khassanov, M P Kulakov | Pleiades Publishing Ltd | Journal of Experimental and Theoretical Physics | 2004
61ba97d1ab9e3e9324c50d92 | ZrB12 | -1970887912 |  | ZrB12 |  |  | Alloys, Borides |  |  |  | 6 | K | Ï(T ) |  |  | header | abstract | 28ced28ceb | Electron transport, penetration depth, and the upper critical magnetic field in ZrB12 and MgB2 | 10.1134/1.2010666 | V A Gasparov, N S Sidorov, I I Zverâ€™kova, S S Khassanov, M P Kulakov | Pleiades Publishing Ltd | Journal of Experimental and Theoretical Physics | 2004
61ba97d1ab9e3e9324c50d93 | ZrB 12 | 146445576 |  | ZrB12 |  |  | Alloys, Borides |  |  |  | 6 | K | Ï(T ) |  |  | body | figure | 28ced28ceb | Electron transport, penetration depth, and the upper critical magnetic field in ZrB12 and MgB2 | 10.1134/1.2010666 | V A Gasparov, N S Sidorov, I I Zverâ€™kova, S S Khassanov, M P Kulakov | Pleiades Publishing Ltd | Journal of Experimental and Theoretical Physics | 2004
61ba97d20cb3d3a5e6c50d91 | Sn | -1287209888 |  | Sn |  |  | Alloys |  |  |  | 3.7 | K |  |  |  | body | paragraph | 7d4b7c60b4 | Antiproximity effect in aluminum nanowires with no applied magnetic field | 10.1103/physrevb.83.220506 | Meenakshi Singh, Jian Wang, Mingliang Tian, T E Mallouk, Moses H W Chan | American Physical Society (APS) | Physical Review B | 2011
61ba97d205e6aa6710c50d92 | La 3 Ni 4 O 2 P 4 | -1821552274 |  | La3Ni4(P2O)2 |  |  | Oxides, Pnictides |  |  |  | 2.2 | K |  |  |  | body | paragraph | d25dafc789 | Sr3Sc2Fe2As2O5as a possible parent compound for FeAs-based superconductors | 10.1103/physrevb.79.024516 | Xiyu Zhu, Fei Han, Gang Mu, Bin Zeng, Peng Cheng, Bing Shen, Hai-Hu Wen | American Physical Society (APS) | Physical Review B | 2008
61ba97d205e6aa6710c50d97 | F-SmFeAsO | 1344762456 | F-SmFeAsO | SmFeAsO | [6 empty] | 55 | K |  |  |  | body | paragraph | d25dafc789 | Sr3Sc2Fe2As2O5as a possible parent compound for FeAs-based superconductors | 10.1103/physrevb.79.024516 | Xiyu Zhu, Fei Han, Gang Mu, Bin Zeng, Peng Cheng, Bing Shen, Hai-Hu Wen | American Physical Society (APS) | Physical Review B | 2008
61ba97d22c886f0fe6c50d8f | C 6 Yb | 857156363 |  | YbC6 |  |  | Carbides |  |  |  | 6.5 | K |  |  |  | body | paragraph | 6b3e60bb22 | Superconductivity in metal-coated graphene | 10.1002/pssb.201200142 | Matteo Calandra, Gianni Profeta, Francesco Mauri | Wiley | physica status solidi (b) | 2008
61ba97d22c886f0fe6c50d90 | bulk C 6 Ca poly-crystals | -1273056180 |  | CaC6 |  | poly-crystals | Carbides |  |  |  | 11.5 | K |  |  |  | body | paragraph | 6b3e60bb22 | Superconductivity in metal-coated graphene | 10.1002/pssb.201200142 | Matteo Calandra, Gianni Profeta, Francesco Mauri | Wiley | physica status solidi (b) | 2008
61ba97d22c886f0fe6c50d92 | C 2 Na | -973781858 |  | Na |  |  | Alloys |  |  |  | 5 | K |  |  |  | body | paragraph | 6b3e60bb22 | Superconductivity in metal-coated graphene | 10.1002/pssb.201200142 | Matteo Calandra, Gianni Profeta, Francesco Mauri | Wiley | physica status solidi (b) | 2008
61ba97d22c886f0fe6c50d93 | KTl 1.5 C 4 | -155666132 |  | K1Tl1.5C4 |  |  | Carbides |  |  |  | 2.7 | K |  |  |  | body | paragraph | 6b3e60bb22 | Superconductivity in metal-coated graphene | 10.1002/pssb.201200142 | Matteo Calandra, Gianni Profeta, Francesco Mauri | Wiley | physica status solidi (b) | 2008
61ba97d32b9a12e3d2c50db2 | under- doped YBa 2 Cu 3 O 6.6 | -442753124 |  | Ba2Y1Cu3O6.6 | under |  | Oxides, Cuprates |  |  |  | 174 | K |  |  |  | body | paragraph | af3768503d | Reply to Comment on â€˜The pairing mechanism of high-temperature superconductivity: experimental constraintsâ€™ | 10.1088/0031-8949/83/03/038304 | Guo-Meng Zhao | IOP Publishing | Physica Scripta | 2011
61ba97d32b9a12e3d2c50db3 | YBa 2 Cu 3 O 6.97 | 22409276 |  | Ba2Y1Cu3O6.97 |  |  | Oxides, Cuprates |  |  |  | 91 | K |  |  |  | body | paragraph | af3768503d | Reply to Comment on â€˜The pairing mechanism of high-temperature superconductivity: experimental constraintsâ€™ | 10.1088/0031-8949/83/03/038304 | Guo-Meng Zhao | IOP Publishing | Physica Scripta | 2011
61ba97d3e4552e90a8c50d89 | underdoped LaSrCuO | 2021173514 |  | SrLaCuO | underdoped |  | Oxides, Cuprates |  |  |  | 25 | K |  |  |  | body | paragraph | c5bcc874cc | Ordering of Dopants and Potential Increase in T c to Near-room Temperature | 10.1007/s10948-011-1363-6 | S A Wolf, V Z Kresin | Springer Science and Business Media LLC | Journal of Superconductivity and Novel Magnetism | 2011
61ba97d3d7a99c43e8c50d76 | MgB 2 single crystals | 1658126808 |  | MgB2 |  | single crystals | Alloys, Borides |  |  |  | 37 | K | resistance |  |  | body | paragraph | 33c521522b | Comparison of temperature and angular dependence of the upper critical field inMg1âˆ’xAlxB2single crystals in dirty-limit two-gap theory | 10.1103/physrevb.73.064520 | Heon-Jung Kim, Hyan-Sook Lee, Byeongwon Kang, Woon-Ha Yim, Younghun Jo, Myung-Hwa Jung, Sung-Ik Lee | American Physical Society (APS) | Physical Review B | 2013
61ba97d33961c0f52fc50d94 | Nb thin films | -943817461 |  | Nb |  | thin films | Alloys |  |  |  | 9.22 | K | resistiv- ity |  |  | body | figure | 095fcbacc0 | Construction of a Cantilever-Andreev-Tunneling rig and its applications to superconductors | 10.1063/1.2168670 | W K Park, L H Greene | AIP Publishing | Review of Scientific Instruments | 2013
61ba97d33961c0f52fc50d96 | CeCoIn 5 | -641294181 |  | CeIn5Co |  |  | Alloys |  |  |  | 2.3 | K |  |  |  | body |  | 095fcbacc0 | Construction of a Cantilever-Andreev-Tunneling rig and its applications to superconductors | 10.1063/1.2168670 | W K Park, L H Greene | AIP Publishing | Review of Scientific Instruments | 2013
61ba97d45cc438644dc50db6 | K 3 picene | -1338451103 |  | K |  |  | Alloys |  |  |  | 18 | K |  |  |  | body | paragraph | 266128248a | Synthesis and physical properties of metal-doped picene solids | 10.1103/physrevb.86.214507 | Takashi Kambe, Xuexia He, Yosuke Takahashi, Yusuke Yamanari, Kazuya Teranishi, Hiroki Mitamura, Seiji Shibasaki, Keitaro Tomita, Ritsuko Eguchi, Hidenori Goto, Yasuhiro Takabayashi, Takashi Kato, Akihiko Fujiwara, Toshikaze Kariyado, Hideo Aoki, Yoshihiro Kubozono | American Physical Society (APS) | Physical Review B | 2012
61ba97d45cc438644dc50db9 | K 3 | 537292734 |  | K |  |  | Alloys |  |  |  | 18 | K |  |  |  | body | paragraph | 266128248a | Synthesis and physical properties of metal-doped picene solids | 10.1103/physrevb.86.214507 | Takashi Kambe, Xuexia He, Yosuke Takahashi, Yusuke Yamanari, Kazuya Teranishi, Hiroki Mitamura, Seiji Shibasaki, Keitaro Tomita, Ritsuko Eguchi, Hidenori Goto, Yasuhiro Takabayashi, Takashi Kato, Akihiko Fujiwara, Toshikaze Kariyado, Hideo Aoki, Yoshihiro Kubozono | American Physical Society (APS) | Physical Review B | 2012
61ba97d45cc438644dc50dbd | K 3.45 | -63644968 |  | K3.45 |  |  | Alloys |  |  |  | 33 | K |  |  |  | body | paragraph | 266128248a | Synthesis and physical properties of metal-doped picene solids | 10.1103/physrevb.86.214507 | Takashi Kambe, Xuexia He, Yosuke Takahashi, Yusuke Yamanari, Kazuya Teranishi, Hiroki Mitamura, Seiji Shibasaki, Keitaro Tomita, Ritsuko Eguchi, Hidenori Goto, Yasuhiro Takabayashi, Takashi Kato, Akihiko Fujiwara, Toshikaze Kariyado, Hideo Aoki, Yoshihiro Kubozono | American Physical Society (APS) | Physical Review B | 2012
61ba97d45cc438644dc50dbf | K 3 picene | -1507888163 |  | K |  |  | Alloys |  |  |  | 18 | K |  |  |  | header | abstract | 266128248a | Synthesis and physical properties of metal-doped picene solids | 10.1103/physrevb.86.214507 | Takashi Kambe, Xuexia He, Yosuke Takahashi, Yusuke Yamanari, Kazuya Teranishi, Hiroki Mitamura, Seiji Shibasaki, Keitaro Tomita, Ritsuko Eguchi, Hidenori Goto, Yasuhiro Takabayashi, Takashi Kato, Akihiko Fujiwara, Toshikaze Kariyado, Hideo Aoki, Yoshihiro Kubozono | American Physical Society (APS) | Physical Review B | 2012
61ba97d45cc438644dc50dc3 | K 3 C 60 | -162822634 |  | KC20 |  |  | Carbides |  |  |  | 18 | K |  |  |  | body | paragraph | 266128248a | Synthesis and physical properties of metal-doped picene solids | 10.1103/physrevb.86.214507 | Takashi Kambe, Xuexia He, Yosuke Takahashi, Yusuke Yamanari, Kazuya Teranishi, Hiroki Mitamura, Seiji Shibasaki, Keitaro Tomita, Ritsuko Eguchi, Hidenori Goto, Yasuhiro Takabayashi, Takashi Kato, Akihiko Fujiwara, Toshikaze Kariyado, Hideo Aoki, Yoshihiro Kubozono | American Physical Society (APS) | Physical Review B | 2012
61ba97d45ad933a7cac50d7a | UGe 2 | -1144540457 |  | UGe2 |  |  | Alloys |  |  |  | 53 | K | Magnetic, Specific heat |  |  | body | paragraph | 349d2756cf | Superconductivity in uranium ferromagnets | 10.3367/ufne.2016.04.037771 | V P Mineev | Uspekhi Fizicheskikh Nauk (UFN) Journal | Physics-Uspekhi | 2017
61ba97d54217bb9076c50db5 | underdoped Bi2201 | 380476953 | Bi2201 | Bi | underdoped | [5 empty] | 15 | K |  |  |  | body | paragraph | 52dd4cc490 | High-field studies of superconducting fluctuations in high-Tccuprates: Evidence for a small gap distinct from the large pseudogap | 10.1103/physrevb.84.014522 | F Rullier-Albenque, H Alloul, G Rikken | American Physical Society (APS) | Physical Review B | 2014
61ba97d54217bb9076c50db6 | pure UD57 | 449810304 |  | D57U | pure |  | Alloys |  |  |  | 15 | K |  |  |  | body | paragraph | 52dd4cc490 | High-field studies of superconducting fluctuations in high-Tccuprates: Evidence for a small gap distinct from the large pseudogap | 10.1103/physrevb.84.014522 | F Rullier-Albenque, H Alloul, G Rikken | American Physical Society (APS) | Physical Review B | 2014
61ba97d54217bb9076c50db8 | OPT93.6 | -275956060 |  | T93.6P1O1 |  |  | Oxides, Pnictides |  |  |  | 150 | K |  |  |  | body | figure | 52dd4cc490 | High-field studies of superconducting fluctuations in high-Tccuprates: Evidence for a small gap distinct from the large pseudogap | 10.1103/physrevb.84.014522 | F Rullier-Albenque, H Alloul, G Rikken | American Physical Society (APS) | Physical Review B | 2014
61ba97d54217bb9076c50db9 | underdoped UD57 | -308047636 |  | D57U | underdoped |  | Alloys |  |  |  | 72 | K |  |  |  | body | paragraph | 52dd4cc490 | High-field studies of superconducting fluctuations in high-Tccuprates: Evidence for a small gap distinct from the large pseudogap | 10.1103/physrevb.84.014522 | F Rullier-Albenque, H Alloul, G Rikken | American Physical Society (APS) | Physical Review B | 2014
61ba97d54217bb9076c50dba | OPT93.6 | -168122890 |  | T93.6P1O1 |  |  | Oxides, Pnictides |  |  |  | 25 | K |  |  |  | body | paragraph | 52dd4cc490 | High-field studies of superconducting fluctuations in high-Tccuprates: Evidence for a small gap distinct from the large pseudogap | 10.1103/physrevb.84.014522 | F Rullier-Albenque, H Alloul, G Rikken | American Physical Society (APS) | Physical Review B | 2014
61ba97d54217bb9076c50dbb | overdoped Bi2212 | 1974325970 | Bi2212 | Bi | overdoped | [5 empty] | 63 | K |  |  |  | body | paragraph | 52dd4cc490 | High-field studies of superconducting fluctuations in high-Tccuprates: Evidence for a small gap distinct from the large pseudogap | 10.1103/physrevb.84.014522 | F Rullier-Albenque, H Alloul, G Rikken | American Physical Society (APS) | Physical Review B | 2014
61ba97d54217bb9076c50dbd | UD57 | -1405801761 |  | D57U |  |  | Alloys |  |  |  | 30 | K |  |  |  | body | figure | 52dd4cc490 | High-field studies of superconducting fluctuations in high-Tccuprates: Evidence for a small gap distinct from the large pseudogap | 10.1103/physrevb.84.014522 | F Rullier-Albenque, H Alloul, G Rikken | American Physical Society (APS) | Physical Review B | 2014
61ba97d54217bb9076c50dbe | pure UD57 | 332367124 |  | D57U | pure |  | Alloys |  |  |  | 72 | K |  |  |  | body | figure | 52dd4cc490 | High-field studies of superconducting fluctuations in high-Tccuprates: Evidence for a small gap distinct from the large pseudogap | 10.1103/physrevb.84.014522 | F Rullier-Albenque, H Alloul, G Rikken | American Physical Society (APS) | Physical Review B | 2014
61ba97d5d52116ffe1c50d9f | BaFe 2 As 2 | -259458066 |  | Ba(FeAs)2 |  |  | Iron-pnictides, Pnictides |  |  |  | 22 | K |  |  |  | body | paragraph | f799845e54 | 59 Co and 75 As NMR Investigation of Lightly Doped Ba(Fe 1âˆ’x Co x ) 2 As 2 (x =0.02, 0.04) |  | F L Ning, K Ahilan, T Imai, A S Sefat, R Jin, M A Mcguire, B C Sales, D Mandrus |  |  | 2009
61ba97d66a35f302ddc50d98 | MgB 2 | 1317292122 |  | MgB2 |  |  | Alloys, Borides |  |  |  | 10 | K | specific heat |  |  | body | paragraph | 2b50e9ceac | Functional form of the superconducting critical temperature from machine learning | 10.1103/physrevb.100.174513 | S R Xie, G R Stewart, J J Hamlin, P J Hirschfeld, R G Hennig | American Physical Society (APS) | Physical Review B | 2019
61ba97d66a35f302ddc50d99 | lanthanum hydride | -1955577913 | lanthanum hydride | LaH3 | [6 empty] | 215 | K |  |  |  | body | paragraph | 2b50e9ceac | Functional form of the superconducting critical temperature from machine learning | 10.1103/physrevb.100.174513 | S R Xie, G R Stewart, J J Hamlin, P J Hirschfeld, R G Hennig | American Physical Society (APS) | Physical Review B | 2019
61ba97d66a35f302ddc50d9a | MgB 2 | 1394297336 |  | MgB2 |  |  | Alloys, Borides |  |  |  | 39 | K |  |  |  | body | paragraph | 2b50e9ceac | Functional form of the superconducting critical temperature from machine learning | 10.1103/physrevb.100.174513 | S R Xie, G R Stewart, J J Hamlin, P J Hirschfeld, R G Hennig | American Physical Society (APS) | Physical Review B | 2019
61ba97d66a35f302ddc50d9b | MgB 2 | 1517541672 |  | MgB2 |  |  | Alloys, Borides |  |  |  | 20 | K | Eliashberg calculation |  |  | body | paragraph | 2b50e9ceac | Functional form of the superconducting critical temperature from machine learning | 10.1103/physrevb.100.174513 | S R Xie, G R Stewart, J J Hamlin, P J Hirschfeld, R G Hennig | American Physical Society (APS) | Physical Review B | 2019
61ba97d66a35f302ddc50d9c | H 3 S | -528625200 |  | H3S |  |  | Hydrides, Chalcogenides |  |  |  | 262 | K |  | 1.4E+11 | Pa | body | paragraph | 2b50e9ceac | Functional form of the superconducting critical temperature from machine learning | 10.1103/physrevb.100.174513 | S R Xie, G R Stewart, J J Hamlin, P J Hirschfeld, R G Hennig | American Physical Society (APS) | Physical Review B | 2019
61ba97d66a35f302ddc50d9d | H 3 S | -12652726 |  | H3S |  |  | Hydrides, Chalcogenides |  |  |  | 200 | K |  | 1.5E+11 | Pa | body | paragraph | 2b50e9ceac | Functional form of the superconducting critical temperature from machine learning | 10.1103/physrevb.100.174513 | S R Xie, G R Stewart, J J Hamlin, P J Hirschfeld, R G Hennig | American Physical Society (APS) | Physical Review B | 2019
61ba97d63af0453d0cc50dcf | CaC 6 | 1210571187 |  | CaC6 |  |  | Carbides |  |  |  | 15 | K |  |  |  | body | paragraph | c84ad5281b | Electronic structure of heavily doped graphene: The role of foreign atom states | 10.1103/physrevb.76.161406 | Matteo Calandra, Francesco Mauri | American Physical Society (APS) | Physical Review B | 2008
61ba97d605e6aa6710c50d9a | MgB 2 | 1299963172 |  | MgB2 |  |  | Alloys, Borides |  |  |  | 23 | K |  |  |  | body | paragraph | 31008686c8 | MgB2energy gap determination by scanning tunnelling spectroscopy | 10.1088/0953-2048/17/2/001 | T W Heitmann, S D Bu, D M Kim, J H Choi, J Giencke, C B Eom, K A Regan, N Rogado, M A Hayward, T He, J S Slusky, P Khalifah, M Haas, R J Cava, D C Larbalestier, M S Rzchowski | IOP Publishing | Superconductor Science and Technology | 2003
61ba97d605e6aa6710c50d9b | Nb 3 Ge | -1822874540 |  | Nb3Ge |  |  | Alloys |  |  |  | 23 | K |  |  |  | body | paragraph | 31008686c8 | MgB2energy gap determination by scanning tunnelling spectroscopy | 10.1088/0953-2048/17/2/001 | T W Heitmann, S D Bu, D M Kim, J H Choi, J Giencke, C B Eom, K A Regan, N Rogado, M A Hayward, T He, J S Slusky, P Khalifah, M Haas, R J Cava, D C Larbalestier, M S Rzchowski | IOP Publishing | Superconductor Science and Technology | 2003
61ba97d67b1a7abb24c50d95 | TaS 2 | -1607949454 |  | TaS2 |  |  | Chalcogenides |  |  |  | 0.8 | K |  |  |  | body | paragraph | 453fcfbaea | Enhanced superconductivity upon weakening of charge density wave transport in 2H-TaS2 in the two-dimensional limit | 10.1103/physrevb.98.035203 | Yafang Yang, Shiang Fang, Valla Fatemi, Jonathan Ruhman, EfrÃ©n Navarro-Moratalla, Kenji Watanabe, Takashi Taniguchi, Efthimios Kaxiras, Pablo Jarillo-Herrero | American Physical Society (APS) | Physical Review B | 2018
61ba97d7dc085aa023c50d94 | magnesium diboride (MgB2) | -726811850 | magnesium diboride | MgB2 | [6 empty] | 39 | K |  |  |  | body | paragraph | 33e0bcbc8e | Vortex-lattice melting in magnesium diboride in terms of the elastic theory | 10.1016/j.physleta.2009.11.051 | Qing-Miao Nie, Jian-Ping Lv, Qing-Hu Chen | Elsevier BV | Physics Letters A | 2013
61ba97d785b12ae79ac50d75 | NdFeAsO 0.85 | -1645734864 |  | Nd1Fe1As1O0.85 |  |  | Iron-pnictides, Oxides, Pnictides |  |  |  | 53.5 | K |  |  |  | body | paragraph | 269b6bee8b | Local lattice distortions vs. structural phase transition in NdFeAsO 1 âˆ’ x F x | 10.1016/j.physc.2016.05.019 | M Calamiotou, D Lampakis, N D Zhigadlo, S Katrych, J Karpinski, A Fitch, P Tsiaklagkanos, E Liarokapis | Elsevier BV | Physica C: Superconductivity and its Applications | 2016
61ba97d785b12ae79ac50d77 | NdFeAsO 0.85 | -1670754634 |  | Nd1Fe1As1O0.85 |  |  | Iron-pnictides, Oxides, Pnictides |  |  |  | 53.5 | K |  |  |  | body | paragraph | 269b6bee8b | Local lattice distortions vs. structural phase transition in NdFeAsO 1 âˆ’ x F x | 10.1016/j.physc.2016.05.019 | M Calamiotou, D Lampakis, N D Zhigadlo, S Katrych, J Karpinski, A Fitch, P Tsiaklagkanos, E Liarokapis | Elsevier BV | Physica C: Superconductivity and its Applications | 2016
61ba97d86a35f302ddc50d9f | La 1.85 Sr 0.15 CuO 4 thin films | 1366033142 |  | Sr0.15La1.85Cu1O4 |  | thin films | Oxides, Cuprates |  |  |  | 58 | K |  |  |  | body | paragraph | 1809e9b903 | Optical Cooper pair breaking spectroscopy of cuprate superconductors | 10.1103/physrevb.63.132507 | Y G Zhao, Eric Li, Tom Wu, S B Ogale, R P Sharma, T Venkatesan, J J Li, W L Cao, C H Lee, H Sato, M Naito | American Physical Society (APS) | Physical Review B | 2001
61ba97d9dc085aa023c50d95 | La 1.885 Sr 0.115 CuO 4 | 2008590828 |  | Sr0.115La1.885Cu1O4 |  |  | Oxides, Cuprates |  |  |  | 30 | K |  |  |  | body | paragraph | 3b73a04b71 | Revisiting 63 Cu NMR evidence for charge order in superconducting La |  | Sr, Cuo, T Imai, S K Takahashi, A Arsenault, A W Acton, D Lee, W He, Y S Lee, M Fujita |  |  | 2017
61ba97d9dc085aa023c50d96 | La 1.885 Sr 0.115 CuO 4 | 2118330534 |  | Sr0.115La1.885Cu1O4 |  |  | Oxides, Cuprates |  |  |  | 30 | K |  |  |  | body | paragraph | 3b73a04b71 | Revisiting 63 Cu NMR evidence for charge order in superconducting La |  | Sr, Cuo, T Imai, S K Takahashi, A Arsenault, A W Acton, D Lee, W He, Y S Lee, M Fujita |  |  | 2017
61ba97d9dc085aa023c50d97 | La 1.85 Sr 0.15 CuO 4 | -195024319 |  | Sr0.15La1.85Cu1O4 |  |  | Oxides, Cuprates |  |  |  | 30 | K |  |  |  | body | paragraph | 3b73a04b71 | Revisiting 63 Cu NMR evidence for charge order in superconducting La |  | Sr, Cuo, T Imai, S K Takahashi, A Arsenault, A W Acton, D Lee, W He, Y S Lee, M Fujita |  |  | 2017
61ba97d9dc085aa023c50d98 | YBa 2 Cu 3 O 6.9 | -782168060 |  | Ba2Y1Cu3O6.9 |  |  | Oxides, Cuprates |  |  |  | 30 | K |  |  |  | body | paragraph | 3b73a04b71 | Revisiting 63 Cu NMR evidence for charge order in superconducting La |  | Sr, Cuo, T Imai, S K Takahashi, A Arsenault, A W Acton, D Lee, W He, Y S Lee, M Fujita |  |  | 2017
61ba97d9dc085aa023c50d99 | La1.48Nd0.4Sr0.12CuO4 | -1130597777 |  | Sr0.12La1.48Nd0.4Cu1O4 |  |  | Oxides, Cuprates |  |  |  | 6 | K |  |  |  | header | abstract | 3b73a04b71 | Revisiting 63 Cu NMR evidence for charge order in superconducting La |  | Sr, Cuo, T Imai, S K Takahashi, A Arsenault, A W Acton, D Lee, W He, Y S Lee, M Fujita |  |  | 2017
61ba97d971dd2853b1c50dad | single crystal YBa 2 Cu 3 O 6.6 | -470068428 |  | Ba2Y1Cu3O6.6 |  | single crystal | Oxides, Cuprates |  |  |  | 62.7 | K | magnetic susceptibility |  |  | header | abstract | 81835addd7 | Pseudogap and incommensurate magnetic fluctuations in YBa2Cu3O6.6 | 10.1016/s0921-4526(97)00633-9 | Pengcheng Dai, H A Mook, F DoÄŸan | Elsevier BV | Physica B: Condensed Matter | 2014
61ba97d9d52116ffe1c50da1 | K 0.8 Fe 2 Se 2 | 617847840 |  | K0.8Fe2Se2 |  |  | Iron-chalcogenides, Chalcogenides |  |  |  | 30 | K |  |  |  | body | paragraph | 3e3fead66c | Electronic and magnetic structures of the ternary iron selenidesAFe2Se2(A=Cs, Rb, K, or Tl) | 10.1103/physrevb.84.054502 | Xun-Wang Yan, Miao Gao, Zhong-Yi Lu, Tao Xiang | American Physical Society (APS) | Physical Review B | 2010
61ba97da8452d931a5c50dac | HDNM Co | 1496837908 | HDNM | Co |  |  | Alloys |  |  |  | 9.5 | K |  | 101325 | Pa | body | paragraph | 7ef9f25c4e | High density nonmagnetic cobalt in thin films | 10.1088/1361-6528/aab0e9 | Nasrin Banu, Surendra Singh, Saibal Basu, Anupam Roy, Hema C P Movva, V Lauter, B Satpati, B N Dev | IOP Publishing | Nanotechnology | 2018
61ba97da8452d931a5c50dad | Nb films on Si | -230803822 |  | Nb |  | films | Alloys |  |  |  | 9.21 | K |  |  |  | body | figure | 7ef9f25c4e | High density nonmagnetic cobalt in thin films | 10.1088/1361-6528/aab0e9 | Nasrin Banu, Surendra Singh, Saibal Basu, Anupam Roy, Hema C P Movva, V Lauter, B Satpati, B N Dev | IOP Publishing | Nanotechnology | 2018
61ba97da8452d931a5c50dae | Nb films on Si |  |  | Si |  | films | Alloys |  |  |  | 9.21 | K |  |  |  | body | figure | 7ef9f25c4e | High density nonmagnetic cobalt in thin films | 10.1088/1361-6528/aab0e9 | Nasrin Banu, Surendra Singh, Saibal Basu, Anupam Roy, Hema C P Movva, V Lauter, B Satpati, B N Dev | IOP Publishing | Nanotechnology | 2018
61ba97da8452d931a5c50daf | Nb films grown on fused quartz | -259581253 |  | Nb |  | films | Alloys |  |  |  | 4.36 | K |  |  |  | body | figure | 7ef9f25c4e | High density nonmagnetic cobalt in thin films | 10.1088/1361-6528/aab0e9 | Nasrin Banu, Surendra Singh, Saibal Basu, Anupam Roy, Hema C P Movva, V Lauter, B Satpati, B N Dev | IOP Publishing | Nanotechnology | 2018
61ba97da8452d931a5c50db1 | HDNM Co | 1410196007 | HDNM | Co |  |  | Alloys |  |  |  | 5.4 | K |  |  |  | body | figure | 7ef9f25c4e | High density nonmagnetic cobalt in thin films | 10.1088/1361-6528/aab0e9 | Nasrin Banu, Surendra Singh, Saibal Basu, Anupam Roy, Hema C P Movva, V Lauter, B Satpati, B N Dev | IOP Publishing | Nanotechnology | 2018
61ba97da8452d931a5c50db2 | Co thin films | -921155004 |  | Co |  | thin films | Alloys |  |  |  | 5.4 | K | resistance | 101325 | Pa | header | abstract | 7ef9f25c4e | High density nonmagnetic cobalt in thin films | 10.1088/1361-6528/aab0e9 | Nasrin Banu, Surendra Singh, Saibal Basu, Anupam Roy, Hema C P Movva, V Lauter, B Satpati, B N Dev | IOP Publishing | Nanotechnology | 2018
61ba97da1b5bc7b48bc50d9c | LuNi 2 B 2 C) | 2024176614 |  | LuNi2B2C |  |  | Carbides, Borides |  |  |  | 16.5 | K |  |  |  | body | paragraph | 11e29b3d90 | Effect of Ru substitution for Ni on the superconductivity inMgCNi3âˆ’xRux | 10.1103/physrevb.70.094511 | T Klimczuk, V Gupta, G Lawes, A P Ramirez, R J Cava | American Physical Society (APS) | Physical Review B | 2004
61ba97da1b5bc7b48bc50d9d | LaNiPO | 465522727 |  | LaNiPO |  |  | Oxides, Pnictides |  |  |  | 2.2 | K |  |  |  | body | paragraph | 11e29b3d90 | Effect of Ru substitution for Ni on the superconductivity inMgCNi3âˆ’xRux | 10.1103/physrevb.70.094511 | T Klimczuk, V Gupta, G Lawes, A P Ramirez, R J Cava | American Physical Society (APS) | Physical Review B | 2004
61ba97da1b5bc7b48bc50d9e | La 3 Ni 4 P 4 O 2 | 700083876 |  | La3Ni4(P2O)2 |  |  | Oxides, Pnictides |  |  |  | 2.2 | K |  |  |  | header | title | 11e29b3d90 | Effect of Ru substitution for Ni on the superconductivity inMgCNi3âˆ’xRux | 10.1103/physrevb.70.094511 | T Klimczuk, V Gupta, G Lawes, A P Ramirez, R J Cava | American Physical Society (APS) | Physical Review B | 2004
61ba97da1b93c0c6bec50de0 | LaH 10 | 1206858433 |  | LaH10 |  |  | Hydrides, Alloys |  |  |  | 250 | K |  |  |  | body | paragraph | 7d630615f7 | Seeking high temperature superconductors in ambient from exemplary beryllium-based alloys | 10.1016/j.ssc.2019.113769 | X H Zheng, J X Zheng | Elsevier BV | Solid State Communications | 2019
61ba97da1b93c0c6bec50de1 | bulk Be | 977119876 |  | Be |  |  | Alloys |  |  |  | 9 | K |  |  |  | body | paragraph | 7d630615f7 | Seeking high temperature superconductors in ambient from exemplary beryllium-based alloys | 10.1016/j.ssc.2019.113769 | X H Zheng, J X Zheng | Elsevier BV | Solid State Communications | 2019
61ba97da1b93c0c6bec50de3 | Bi 35 Pb 65 | -1760824066 |  | Bi7Pb13 |  |  | Alloys |  |  |  | 9.5 | K |  |  |  | body | paragraph | 7d630615f7 | Seeking high temperature superconductors in ambient from exemplary beryllium-based alloys | 10.1016/j.ssc.2019.113769 | X H Zheng, J X Zheng | Elsevier BV | Solid State Communications | 2019
61ba97da1b93c0c6bec50de4 | LaH 10 | 1412907733 |  | LaH10 |  |  | Hydrides, Alloys |  |  |  | 250 | K |  |  |  | body | paragraph | 7d630615f7 | Seeking high temperature superconductors in ambient from exemplary beryllium-based alloys | 10.1016/j.ssc.2019.113769 | X H Zheng, J X Zheng | Elsevier BV | Solid State Communications | 2019
61ba97da2227d4ac07c50d8f | Sr 2 RuO 4 | 1628746984 |  | Sr2RuO4 |  |  | Oxides |  |  |  | 1.5 | K |  |  |  | body | paragraph | e2d3692c3b | Ferromagnetic Spin Fluctuation Induced Superconductivity inSr2RuO4 | 10.1103/physrevlett.79.733 | I I Mazin, David J Singh | American Physical Society (APS) | Physical Review Letters | 1997
61ba97dba01e2beb09c50dba | oxygen-deficient RFeAsO 0.85 | -2073471050 |  | R1Fe1As1O0.85 | oxygen-deficient |  | Iron-pnictides, Oxides, Pnictides |  |  |  | 50 | K |  | 10000000000 | Pa | body | paragraph | 6381e9db80 | High pressure synthesis of late rare earth RFeAs(O,F) superconductors; R = Tb and Dy | 10.1039/b808474b | Jan-Willem G. Bos, George B S Penny, Jennifer A Rodgers, Dmitry A Sokolov, Andrew D Huxley, J Paul Attfield | Royal Society of Chemistry (RSC) | Chemical Communications | 2008
61ba97db0cb3d3a5e6c50d95 | NbCuNb | 1126548289 |  | Nb2Cu |  |  | Alloys |  |  |  | 1.45 | K |  |  |  | body |  | 9c5d74daac | SURFACE INDUCED ANOMALOUS SUPERCONDUCTIVITY | 10.1142/s0217979203018065 | Herman J Fink, Stephen B Haley | World Scientific Pub Co Pte Lt | International Journal of Modern Physics B | 2013
61ba97dc49d0b378c6c50da5 | aluminium thin films | -1225473595 | aluminium | Al |  | thin films |  |  |  |  | 1.26 | K |  |  |  | body | paragraph | 6f7b5ae129 | Resistance of superconducting nanowires connected to normal-metal leads | 10.1103/physrevb.69.220503 | G R Boogaard, A H Verbruggen, W Belzig, T M Klapwijk | American Physical Society (APS) | Physical Review B | 2008
61ba97dc56f16aed29c50dc6 | Rh9In4S4 | 1746642505 |  | In4Rh9S4 |  |  | Chalcogenides |  |  |  | 2.25 | K |  |  |  | header | abstract | 9ad83c38d9 | Vortex creep at very low temperatures in single crystals of the extreme type-II superconductor Rh9In4S4 | 10.1103/physrevb.95.134505 | Edwin Herrera, JosÃ© Benito-Llorens, Udhara S Kaluarachchi, Sergey L Bud'ko, Paul C Canfield, Isabel GuillamÃ³n, Hermann Suderow | American Physical Society (APS) | Physical Review B | 2017
61ba97dc56f16aed29c50dc7 | Rh 9 In 4 S 4 | -1083596881 |  | In4Rh9S4 |  |  | Chalcogenides |  |  |  | 3.5 | K |  |  |  | body | paragraph | 9ad83c38d9 | Vortex creep at very low temperatures in single crystals of the extreme type-II superconductor Rh9In4S4 | 10.1103/physrevb.95.134505 | Edwin Herrera, JosÃ© Benito-Llorens, Udhara S Kaluarachchi, Sergey L Bud'ko, Paul C Canfield, Isabel GuillamÃ³n, Hermann Suderow | American Physical Society (APS) | Physical Review B | 2017
61ba97dc56f16aed29c50dc8 | Rh 9 In 4 S 4 | -933433269 |  | In4Rh9S4 |  |  | Chalcogenides |  |  |  | 2.25 | K |  |  |  | body | paragraph | 9ad83c38d9 | Vortex creep at very low temperatures in single crystals of the extreme type-II superconductor Rh9In4S4 | 10.1103/physrevb.95.134505 | Edwin Herrera, JosÃ© Benito-Llorens, Udhara S Kaluarachchi, Sergey L Bud'ko, Paul C Canfield, Isabel GuillamÃ³n, Hermann Suderow | American Physical Society (APS) | Physical Review B | 2017
61ba97dc14d91e0862c50d91 | W O 3 doped by Na ions | -225744901 |  | WO3 |  |  | Oxides |  |  |  | 90 | K |  |  |  | body | paragraph | c5ff244c05 | Dynamical Dimension Reduction in Underdoped High Temperature Superconductivity |  |  |  |  | 2003
61ba97dc14d91e0862c50d92 | La 1.85 Sr 0.15 CuO 4 | -1123064461 |  | Sr0.15La1.85Cu1O4 |  |  | Oxides, Cuprates |  |  |  | 15.5 | K |  |  |  | body | paragraph | c5ff244c05 | Dynamical Dimension Reduction in Underdoped High Temperature Superconductivity |  |  |  |  | 2003
61ba97dd20fc3eae4bc50e06 | PdTe 2 | 202816524 |  | Te2Pd |  |  | Chalcogenides |  |  |  | 1.6 | K |  |  |  | body | paragraph | 82d801b6a8 | Heat capacity evidence for conventional superconductivity in the type-II Dirac semimetal PdTe2 | 10.1103/physrevb.97.054515 | Amit, Yogesh Singh | American Physical Society (APS) | Physical Review B | 2021
61ba97dd20fc3eae4bc50e07 | PdTe2 | 705075436 |  | Te2Pd |  |  | Chalcogenides |  |  |  | 1.6 | K |  |  |  | header | abstract | 82d801b6a8 | Heat capacity evidence for conventional superconductivity in the type-II Dirac semimetal PdTe2 | 10.1103/physrevb.97.054515 | Amit, Yogesh Singh | American Physical Society (APS) | Physical Review B | 2021
61ba97dd2a711de29cc50d89 | KOs 2 O 6 | 1415248808 |  | K(OsO3)2 |  |  | Oxides |  |  |  | 9.6 | K |  |  |  | body | paragraph | d21180a5ce | The effect of strong electron-rattling phonon coupling on some superconducting properties | 10.1139/cjp-2018-0283 | Samin Tajik, BoÅ¾idar MitroviÄ‡, Frank Marsiglio | Canadian Science Publishing | Canadian Journal of Physics | 2018
61ba97dd85b12ae79ac50d7a | Y sample | 2108131466 | Y sample | Y | [6 empty] | 9.7 | K |  | 46600000000 | Pa | body | paragraph | 1df4e5c1d9 | Comparison of the pressure dependences ofTcin the trivalentd-electron superconductors Sc, Y, La, and Lu up to megabar pressures | 10.1103/physrevb.78.064519 | M Debessai, J J Hamlin, J S Schilling | American Physical Society (APS) | Physical Review B | 2008
61ba97dd85b12ae79ac50d7c | Nb 3 Ge | -2084687169 |  | Nb3Ge |  |  | Alloys |  |  |  | 20 | K |  |  |  | body | paragraph | 1df4e5c1d9 | Comparison of the pressure dependences ofTcin the trivalentd-electron superconductors Sc, Y, La, and Lu up to megabar pressures | 10.1103/physrevb.78.064519 | M Debessai, J J Hamlin, J S Schilling | American Physical Society (APS) | Physical Review B | 2008
61ba97dde614176f2ec50dbd | LaFeOAs | -874875857 |  | LaFeAsO |  |  | Iron-pnictides, Oxides, Pnictides |  |  |  | 26 | K |  |  |  | body | paragraph | 96af204c99 | Itinerant ferromagnetism in the layered crystalsLaCoOX(X=P,As) | 10.1103/physrevb.77.224431 | Hiroshi Yanagi, Ryuto Kawamura, Toshio Kamiya, Yoichi Kamihara, Masahiro Hirano, Tetsuya Nakamura, Hitoshi Osawa, Hideo Hosono | American Physical Society (APS) | Physical Review B | 2008
61ba97dde614176f2ec50dbe | LaCoOP | -1160651519 |  | LaCoPO |  |  | Oxides, Pnictides |  |  |  | 43 | K |  |  |  | body | paragraph | 96af204c99 | Itinerant ferromagnetism in the layered crystalsLaCoOX(X=P,As) | 10.1103/physrevb.77.224431 | Hiroshi Yanagi, Ryuto Kawamura, Toshio Kamiya, Yoichi Kamihara, Masahiro Hirano, Tetsuya Nakamura, Hitoshi Osawa, Hideo Hosono | American Physical Society (APS) | Physical Review B | 2008
61ba97dd7ce09aab2ac50db4 | UCoGa 5 | -1080698434 |  | UGa5Co |  |  | Alloys |  |  |  | 2.3 | K |  |  |  | body | paragraph | 75ca9f05bf | Electronic Structure and Fermiology of PuCoGa 5 |  | Takahiro Maehira, Takashi Hotta, Kazuo Ueda, Akira Hasegawa |  |  | 2013
61ba97dd7ce09aab2ac50db5 | PuRhGa 5 | -1970402515 |  | PuGa5Rh |  |  | Alloys |  |  |  | 8.6 | K |  |  |  | body | paragraph | 75ca9f05bf | Electronic Structure and Fermiology of PuCoGa 5 |  | Takahiro Maehira, Takashi Hotta, Kazuo Ueda, Akira Hasegawa |  |  | 2013
61ba97ddab9e3e9324c50d99 | grown Bi2201 | 1229959269 | grown Bi2201 | Bi | [6 empty] | 1.8 | K |  |  |  | body | paragraph | bfbdb072fc | Hole-Like Fermi Surface in the Overdoped Non-Superconducting Bi 1.8 Pb 0.4 Sr 2 CuO 6+Î´ |  | T Valla, P Pervan, I PletikosiÄ‡, I K Drozdov, Asish K Kundu, Zebin Wu, G D Gu |  |  | 2021
61ba97ddab9e3e9324c50d9a | as-grown Bi2201 | -1556024019 | Bi2201 | Bi | [6 empty] | 20 | K |  |  |  | body | paragraph | bfbdb072fc | Hole-Like Fermi Surface in the Overdoped Non-Superconducting Bi 1.8 Pb 0.4 Sr 2 CuO 6+Î´ |  | T Valla, P Pervan, I PletikosiÄ‡, I K Drozdov, Asish K Kundu, Zebin Wu, G D Gu |  |  | 2021
61ba97dd3961c0f52fc50d9f | H 3 S (D 3 S) | -1643006048 |  | H3S |  |  | Hydrides, Chalcogenides |  |  |  | 200 | K | Calculations |  |  | body | paragraph | 20133f04d1 | Superconducting Hydrogen Sulfide | 10.1002/chem.201705321 | Yansun Yao, John S Tse | Wiley | Chemistry - A European Journal | 2016
61ba97dd3961c0f52fc50da0 | H 3 S (D 3 S) | -1733497577 |  | H3S |  |  | Hydrides, Chalcogenides |  |  |  | 190 | K |  | 1.7E+11 | Pa | body | paragraph | 20133f04d1 | Superconducting Hydrogen Sulfide | 10.1002/chem.201705321 | Yansun Yao, John S Tse | Wiley | Chemistry - A European Journal | 2016
61ba97dd5cc438644dc50dca | SmFeAsO 0.8 F 0.2 | -1913404216 |  | Sm1Fe1As1O0.8F0.2 |  |  | Iron-pnictides, Pnictides, Oxides, Fluorides |  |  |  | 51.7 | K | resistivity |  |  | body | figure | e2d43660e1 | Magneto-transport and Magnetic Susceptibility of SmFeAsO1âˆ’x F x (x=0.0 and 0.20) | 10.1007/s10948-012-1824-6 | R S Meena, Anand Pal, Shiva Kumar, K V R Rao, V P S Awana | Springer Science and Business Media LLC | Journal of Superconductivity and Novel Magnetism | 2012
61ba97dd8452d931a5c50db5 | UPt 3 | -1890734240 |  | UPt3 |  |  | Alloys |  |  |  | 0.47 | K |  |  |  | body | paragraph | f3556302bb | Anomalous Thermal Hall Effects in Chiral Superconductors |  | Vudtiwat Ngampruetikorn, J A Sauls |  |  | 2019
61ba97dd56f16aed29c50dc9 | Single crystals of Rb0.8Fe2Se2 | -674867571 |  | Rb0.8Fe2Se2 |  | Single crystals | Iron-chalcogenides, Chalcogenides |  |  |  | 31 | K |  |  |  | header | abstract | 96885abc27 | Anisotropic characteristics and critical behaviors in Mn doped K 0.8 Fe 2 Se 2 single crystal | 10.1016/j.physc.2014.08.005 | M T Li, L Chen, Z J Feng, D M Deng, B J Kang, S X Cao, C T Lin, J C Zhang | Elsevier BV | Physica C: Superconductivity and its Applications | 2011
61ba97dd56f16aed29c50dcb | single crystals of Rb 0.8 Fe 2 Se 2 | 1485656817 |  | Rb0.8Fe2Se2 |  | single crystals | Iron-chalcogenides, Chalcogenides |  |  |  | 31 | K |  |  |  | body |  | 96885abc27 | Anisotropic characteristics and critical behaviors in Mn doped K 0.8 Fe 2 Se 2 single crystal | 10.1016/j.physc.2014.08.005 | M T Li, L Chen, Z J Feng, D M Deng, B J Kang, S X Cao, C T Lin, J C Zhang | Elsevier BV | Physica C: Superconductivity and its Applications | 2011
61ba97dd56f16aed29c50dcd | FeSe | 1446422840 |  | FeSe |  |  | Iron-chalcogenides, Chalcogenides |  |  |  | 8 | K |  | 101325 | Pa | body | paragraph | 96885abc27 | Anisotropic characteristics and critical behaviors in Mn doped K 0.8 Fe 2 Se 2 single crystal | 10.1016/j.physc.2014.08.005 | M T Li, L Chen, Z J Feng, D M Deng, B J Kang, S X Cao, C T Lin, J C Zhang | Elsevier BV | Physica C: Superconductivity and its Applications | 2011
61ba97de05e6aa6710c50d9f | A15 | 1681416404 |  | A |  |  | Alloys |  |  |  | 10.2 | K |  |  |  | body | paragraph | c36add99fb | Polymorphism and superconductivity in the V-Nb-Mo-Al-Ga high-entropy alloys | 10.1007/s40843-019-1237-5 | Jifeng Wu, Bin Liu, Yanwei Cui, Qinqing Zhu, Guorui Xiao, Hangdong Wang, Siqi Wu, Guanghan Cao, Zhi Ren | Springer Science and Business Media LLC | Science China Materials | 2020
61ba97de05e6aa6710c50da1 | Nb 3 Sn | 886550584 |  | Nb3Sn |  |  | Alloys |  |  |  | 15 | K |  |  |  | body | paragraph | c36add99fb | Polymorphism and superconductivity in the V-Nb-Mo-Al-Ga high-entropy alloys | 10.1007/s40843-019-1237-5 | Jifeng Wu, Bin Liu, Yanwei Cui, Qinqing Zhu, Guorui Xiao, Hangdong Wang, Siqi Wu, Guanghan Cao, Zhi Ren | Springer Science and Business Media LLC | Science China Materials | 2020
61ba97de05e6aa6710c50da2 | A15 | 1425338812 |  | A |  |  | Alloys |  |  |  | 10.2 | K |  |  |  | body |  | c36add99fb | Polymorphism and superconductivity in the V-Nb-Mo-Al-Ga high-entropy alloys | 10.1007/s40843-019-1237-5 | Jifeng Wu, Bin Liu, Yanwei Cui, Qinqing Zhu, Guorui Xiao, Hangdong Wang, Siqi Wu, Guanghan Cao, Zhi Ren | Springer Science and Business Media LLC | Science China Materials | 2020
61ba97de05e6aa6710c50da3 | A15 polymorph | -1306363634 |  | A |  | polymorph | Alloys |  |  |  | 10.2 | K |  |  |  | header | abstract | c36add99fb | Polymorphism and superconductivity in the V-Nb-Mo-Al-Ga high-entropy alloys | 10.1007/s40843-019-1237-5 | Jifeng Wu, Bin Liu, Yanwei Cui, Qinqing Zhu, Guorui Xiao, Hangdong Wang, Siqi Wu, Guanghan Cao, Zhi Ren | Springer Science and Business Media LLC | Science China Materials | 2020
61ba97de05e6aa6710c50da4 | A15 | 1650605320 |  | A |  |  | Alloys |  |  |  | 1.8 | K | specific heat |  |  | body | paragraph | c36add99fb | Polymorphism and superconductivity in the V-Nb-Mo-Al-Ga high-entropy alloys | 10.1007/s40843-019-1237-5 | Jifeng Wu, Bin Liu, Yanwei Cui, Qinqing Zhu, Guorui Xiao, Hangdong Wang, Siqi Wu, Guanghan Cao, Zhi Ren | Springer Science and Business Media LLC | Science China Materials | 2020
61ba97de7b1a7abb24c50d9f | overdoped Bi2212 | 1951232420 | Bi2212 | Bi | overdoped | [5 empty] | 70 | K |  |  |  | body | paragraph | 1e7ae81084 | Low-energy antiferromagnetic spin fluctuations limit the coherent superconducting gap in cuprates | 10.1103/physrevb.98.224508 | Yangmu Li, Ruidan Zhong, M B Stone, A I Kolesnikov, G D Gu, I A Zaliznyak, J M Tranquada | American Physical Society (APS) | Physical Review B | 2018
61ba97de1b5bc7b48bc50da0 | Sr 2 RuO 4 (SRO214) | -1477184954 | SRO214 | Sr2RuO4 |  |  | Oxides |  |  |  | 1.5 | K |  |  |  | body | figure | 8141cab478 | Anomalous anisotropic behaviour of spin-triplet proximity effect in Au/SrRuO3/Sr2RuO4 junctions | 10.1038/s41598-019-52003-0 | M S Anwar, M Kunieda, R Ishiguro, S R Lee, C Sow, J W A Robinson, S Yonezawa, T W Noh, Y Maeno | Springer Science and Business Media LLC | Scientific Reports | 2019
61ba97df4217bb9076c50dd0 | Pr-doped CaFeAs 2 | 2046974656 |  | CaFeAs2 | Pr |  | Iron-pnictides, Pnictides |  |  |  | 20 | K |  |  |  | body | paragraph | 2b0036acd8 | Effects of post-annealing and cobalt co-doping on superconducting properties of (Ca,Pr)Fe2As2 single crystals | 10.1016/j.physc.2014.06.014 | T Okada, H Ogino, H Yakita, A Yamamoto, K Kishio, J Shimoyama | Elsevier BV | Physica C: Superconductivity and its Applications | 2014
61ba97df0cb3d3a5e6c50d9b | F-doped LaFeAsO | -1419477802 |  | LaFeAsO | F |  | Iron-pnictides, Oxides, Pnictides |  |  |  | 26 | K |  |  |  | body | paragraph | e5181a388e | The optical phonon spectrum of SmFeAsO | 10.1209/0295-5075/84/67013 | C Marini, C Mirri, G Profeta, S Lupi, D Di Castro, R Sopracase, P Postorino, P Calvani, A Perucchi, S Massidda, G M Tropeano, M Putti, A Martinelli, A Palenzona, P Dore | IOP Publishing | EPL (Europhysics Letters) | 2008
61ba97e06a35f302ddc50da4 | CeIn 3 | 1503459651 |  | CeIn3 |  |  | Alloys |  |  |  | 2.1 | K |  | 1600000000 | Pa | body | paragraph | a70bd246ae | Anisotropic elastic properties ofCeRhIn5 | 10.1103/physrevb.69.014515 | Ravhi S Kumar, H Kohlmann, B E Light, A L Cornelius, V Raghavan, T W Darling, J L Sarrao | American Physical Society (APS) | Physical Review B | 2003
61ba97e012cb23f3dfc50dc8 | isostructural 1.1 late-metal germanides MGe (M = Rh, Pd, Ir and Pt) | 1104339578 | isostructural 1:1 | MGe |  |  | Alloys |  |  | M=Rh, Pd, Ir, Pt | 4.7 | K |  |  |  | header | abstract | 9cd688fe8a | Strong Electronâ€“Phonon Coupling Superconductivity Induced by a Low-Lying Phonon in IrGe | 10.7566/jpsj.82.124701 | Daigorou Hirai, Mazhar N. Ali, Robert J. Cava | Physical Society of Japan | Journal of the Physical Society of Japan | 2013
61ba97e012cb23f3dfc50dc9 | KOs 2 O 6 | 1307428292 |  | K(OsO3)2 |  |  | Oxides |  |  |  | 9.6 | K |  |  |  | body | paragraph | 9cd688fe8a | Strong Electronâ€“Phonon Coupling Superconductivity Induced by a Low-Lying Phonon in IrGe | 10.7566/jpsj.82.124701 | Daigorou Hirai, Mazhar N. Ali, Robert J. Cava | Physical Society of Japan | Journal of the Physical Society of Japan | 2013
61ba97e0a5c5381c2ec50da7 | SmO 0.8 F 0.1 FeAs 2 | 1387800394 |  | Sm1Fe1As2O0.8F0.1 |  |  | Iron-pnictides, Pnictides, Oxides, Fluorides |  |  |  | 55 | K |  |  |  | body | paragraph | 7791d7da17 | Doping dependence of the lattice dynamics inBa(Fe1âˆ’xCox)2As2studied by Raman spectroscopy | 10.1103/physrevb.80.094504 | L ChauviÃ¨re, Y Gallais, M Cazayous, A Sacuto, M A MÃ©asson, D Colson, A Forget | American Physical Society (APS) | Physical Review B | 2009
61ba97e0ef148cdddfc50d9b | CeCu 2 Si 2 | 1258859194 |  | Ce(CuSi)2 |  |  | Alloys |  |  |  | 0.7 | K |  | 101325 | Pa | body | figure | d582b7e59b
61ba97e014d91e0862c50d9a | La doping (x = 0.03 | 629497610 |  | La |  |  | Alloys |  |  | x=0.03 | 90 | K |  |  |  | body | figure | 5fc0d85504 | Systematic X-ray absorption study of hole doping in BSCCO-phases | 10.1016/s0921-4526(01)01279-0 | R MÃ¼ller, M Schneider, R Mitdank, C Janowitz, R.-St Unger, A Krapf, H Dwelk, W Frentrup, R Manzke | Elsevier BV | Physica B: Condensed Matter | 2002
61ba97e07c13e4f711c50d88 | LiFeP | -1308559702 |  | LiFeP |  |  | Iron-pnictides, Pnictides |  |  |  | 5 | K |  |  |  | body | paragraph | 2c0f53ea58 | Fermi Surface Topology of LaFePO and LiFeP | 10.1103/physrevlett.109.236403 | Johannes Ferber, Harald O Jeschke, Roser ValentÃ­ | American Physical Society (APS) | Physical Review Letters | 2012
61ba97e07c13e4f711c50d89 | LaFePO | 1791166046 |  | LaFePO |  |  | Iron-pnictides, Oxides, Pnictides |  |  |  | 6 | K |  |  |  | body | paragraph | 2c0f53ea58 | Fermi Surface Topology of LaFePO and LiFeP | 10.1103/physrevlett.109.236403 | Johannes Ferber, Harald O Jeschke, Roser ValentÃ­ | American Physical Society (APS) | Physical Review Letters | 2012
61ba97e0a013f06956c50dae | WTe 2 | 1119745236 |  | Te2W |  |  | Chalcogenides |  |  |  | 0.3 | K |  | 101325 | Pa | body | paragraph | 71d16507e0 | Pressure-driven dome-shaped superconductivity and electronic structural evolution in tungsten ditelluride | 10.1038/ncomms8805 | Xing-Chen Pan, Xuliang Chen, Huimei Liu, Yanqing Feng, Zhongxia Wei, Yonghui Zhou, Zhenhua Chi, Li Pi, Fei Yen, Fengqi Song, Xiangang Wan, Zhaorong Yang, Baigeng Wang, Guanghou Wang, Yuheng Zhang | Springer Science and Business Media LLC | Nature Communications | 2015
61ba97e12227d4ac07c50d92 | Sr 2 RuO 4 | 1597930276 |  | Sr2RuO4 |  |  | Oxides |  |  |  | 1 | K |  |  |  | body | paragraph | 00de79dd91 | New developments in laser-based photoemission spectroscopy and its scientific applications: a key issues review | 10.1088/1361-6633/aab0cc | Xingjiang Zhou, Shaolong He, Guodong Liu, Lin Zhao, Li Yu, Wentao Zhang | IOP Publishing | Reports on Progress in Physics | 2018
61ba97e12227d4ac07c50d93 | Sr 2 RuO 4 | 1597930276 |  | Sr2RuO4 |  |  | Oxides |  |  |  | 2.3 | K |  |  |  | body | paragraph | 00de79dd91 | New developments in laser-based photoemission spectroscopy and its scientific applications: a key issues review | 10.1088/1361-6633/aab0cc | Xingjiang Zhou, Shaolong He, Guodong Liu, Lin Zhao, Li Yu, Wentao Zhang | IOP Publishing | Reports on Progress in Physics | 2018
61ba97e12227d4ac07c50d94 | CeCoIn 5 | -308208563 |  | CeIn5Co |  |  | Alloys |  |  |  | 2.3 | K |  |  |  | body | paragraph | 00de79dd91 | New developments in laser-based photoemission spectroscopy and its scientific applications: a key issues review | 10.1088/1361-6633/aab0cc | Xingjiang Zhou, Shaolong He, Guodong Liu, Lin Zhao, Li Yu, Wentao Zhang | IOP Publishing | Reports on Progress in Physics | 2018
61ba97e12227d4ac07c50d95 | over-doped Bi2212 | -41981884 | Bi2212 | Bi | over-doped | [5 empty] | 82 | K |  |  |  | body |  | 00de79dd91 | New developments in laser-based photoemission spectroscopy and its scientific applications: a key issues review | 10.1088/1361-6633/aab0cc | Xingjiang Zhou, Shaolong He, Guodong Liu, Lin Zhao, Li Yu, Wentao Zhang | IOP Publishing | Reports on Progress in Physics | 2018
61ba97e12227d4ac07c50d96 | optimally-doped Bi2212 | 873579016 | Bi2212 | Bi | optimally-doped | [5 empty] | 91 | K |  |  |  | body |  | 00de79dd91 | New developments in laser-based photoemission spectroscopy and its scientific applications: a key issues review | 10.1088/1361-6633/aab0cc | Xingjiang Zhou, Shaolong He, Guodong Liu, Lin Zhao, Li Yu, Wentao Zhang | IOP Publishing | Reports on Progress in Physics | 2018
61ba97e12227d4ac07c50d97 | CeCoIn 5 | -454523953 |  | CeIn5Co |  |  | Alloys |  |  |  | 2.3 | K |  |  |  | body | paragraph | 00de79dd91 | New developments in laser-based photoemission spectroscopy and its scientific applications: a key issues review | 10.1088/1361-6633/aab0cc | Xingjiang Zhou, Shaolong He, Guodong Liu, Lin Zhao, Li Yu, Wentao Zhang | IOP Publishing | Reports on Progress in Physics | 2018
61ba97e12227d4ac07c50d98 | Sr 2 RuO 4 | 1580606950 |  | Sr2RuO4 |  |  | Oxides |  |  |  | 1 | K |  |  |  | body | paragraph | 00de79dd91 | New developments in laser-based photoemission spectroscopy and its scientific applications: a key issues review | 10.1088/1361-6633/aab0cc | Xingjiang Zhou, Shaolong He, Guodong Liu, Lin Zhao, Li Yu, Wentao Zhang | IOP Publishing | Reports on Progress in Physics | 2018
61ba97e1d7a99c43e8c50d7e | Bi2212 | -1843603080 | Bi2212 | Bi | [6 empty] | 75 | K |  |  |  | body | paragraph | 5ab518548a | Visualizing electron pockets in cuprate superconductors | 10.1103/physrevb.85.224535 | Tanmoy Das, R S Markiewicz, A Bansil, A V Balatsky | American Physical Society (APS) | Physical Review B | 2012
61ba97e1e614176f2ec50dc4 | optimally doped sample of YBa 2 Cu 3 O 6.95 | -1028282616 |  | Ba2Y1Cu3O6.95 | optimally doped |  | Oxides, Cuprates |  |  |  | 93 | K |  |  |  | body | paragraph | 41c9afb9d8 | Absolute values of the London penetration depth inYBa2Cu3O6+ymeasured by zero field ESR spectroscopy on Gd doped single crystals | 10.1103/physrevb.69.184513 | T Pereg-Barnea, P J Turner, R Harris, G K Mullins, J S Bobowski, M Raudsepp, Ruixing Liang, D A Bonn, W N Hardy | American Physical Society (APS) | Physical Review B | 2008
61ba97e1e614176f2ec50dc5 | YBa 2 Cu 3 O 6.60 | 991845586 |  | Ba2Y1Cu3O6.6 |  |  | Oxides, Cuprates |  |  |  | 59 | K |  |  |  | body | paragraph | 41c9afb9d8 | Absolute values of the London penetration depth inYBa2Cu3O6+ymeasured by zero field ESR spectroscopy on Gd doped single crystals | 10.1103/physrevb.69.184513 | T Pereg-Barnea, P J Turner, R Harris, G K Mullins, J S Bobowski, M Raudsepp, Ruixing Liang, D A Bonn, W N Hardy | American Physical Society (APS) | Physical Review B | 2008
61ba97e1d52116ffe1c50da6 | EuP-122 | 1268054270 | EuP-122 | EuP | [6 empty] | 22.7 | K |  |  |  | body | figure | 4c8e7fec39 | Coexistence of ferromagnetism and superconductivity in iron based pnictides: a time resolved magnetooptical study | 10.1038/srep07754 | A Pogrebna, T Mertelj, N VujiÄiÄ‡, G Cao, Z A Xu, D Mihailovic | Springer Science and Business Media LLC | Scientific Reports | 2014
61ba97e13961c0f52fc50da2 | niobium | -1614908395 | niobium | Nb | [6 empty] | 9.2 | K |  |  |  | body | paragraph | ce5a73603e | Josephson current in nanofabricated V/Cu/V mesoscopic junctions | 10.1063/1.3114522 | CÃ©sar Pascual GarcÃ­a, Francesco Giazotto | AIP Publishing | Applied Physics Letters | 2013
61ba97e1a01e2beb09c50dbd | LuRuB 2 | -827301224 |  | LuB2Ru |  |  | Alloys, Borides |  |  |  | 46 | K |  |  |  | body | paragraph | cbf290ca65 | Probing the superconducting ground state of the rare-earth ternary boride superconductors RRuB2 ( R= Lu,Y) using muon-spin rotation and relaxation | 10.1103/physrevb.97.094506 | J A T Barker, R P Singh, A D Hillier, D Mck. Paul | American Physical Society (APS) | Physical Review B | 2018
61ba97e26a35f302ddc50da6 | neutron-irradiated MgB 2 | -1652160872 |  | MgB2 |  |  | Alloys, Borides |  |  |  | 8.7 | K |  |  |  | body | paragraph | 2131f2ae28 | Resistive transition in disordered superconductors with varying intergrain coupling | 10.1088/0953-2048/24/1/015006 | L Ponta, A Carbone, M Gilli | IOP Publishing | Superconductor Science and Technology | 2010
61ba97e32227d4ac07c50d9a | single Ga 0.95 Mn 0.05 As | -2079899598 |  | Mn0.05Ga0.95As1 |  | single | Pnictides |  |  |  | 97 | K | magnetotransport |  |  | body | paragraph | 24cf2328f7 | Dependence of Curie temperature on the thickness of epitaxial (Ga,Mn)As film | 10.1103/physrevb.66.233313 | B S SÃ¸rensen, J Sadowski, S E Andresen, P E Lindelof | American Physical Society (APS) | Physical Review B | 2002
61ba97e34217bb9076c50dd2 | NbSe 2 | 594664065 |  | NbSe2 |  |  | Chalcogenides |  |  |  | 50 | K |  |  |  | body | paragraph | 57fffd7c1e | Magnetic penetration depth of single-crystallineSmFeAsO1âˆ’xFy | 10.1103/physrevb.79.140501 | L Malone, J D Fletcher, A Serafin, A Carrington, N D Zhigadlo, Z Bukowski, S Katrych, J Karpinski | American Physical Society (APS) | Physical Review B | 2014
61ba97e34217bb9076c50dd4 | polycrystalline SmFeAsO 0.85 F 0.15 | -108720065 |  | Sm1Fe1As1O0.85F0.15 |  | polycrystalline | Iron-pnictides, Pnictides, Oxides, Fluorides |  |  |  | 40 | K |  |  |  | body | paragraph | 57fffd7c1e | Magnetic penetration depth of single-crystallineSmFeAsO1âˆ’xFy | 10.1103/physrevb.79.140501 | L Malone, J D Fletcher, A Serafin, A Carrington, N D Zhigadlo, Z Bukowski, S Katrych, J Karpinski | American Physical Society (APS) | Physical Review B | 2014
61ba97e34217bb9076c50dd5 | SmFeAsO 0.85 F 0.15 | 2113485367 |  | Sm1Fe1As1O0.85F0.15 |  |  | Iron-pnictides, Pnictides, Oxides, Fluorides |  |  |  | 40 | K |  |  |  | body | paragraph | 57fffd7c1e | Magnetic penetration depth of single-crystallineSmFeAsO1âˆ’xFy | 10.1103/physrevb.79.140501 | L Malone, J D Fletcher, A Serafin, A Carrington, N D Zhigadlo, Z Bukowski, S Katrych, J Karpinski | American Physical Society (APS) | Physical Review B | 2014
61ba97e34217bb9076c50dd6 | MgB 2 | 1448210406 |  | MgB2 |  |  | Alloys, Borides |  |  |  | 40 | K |  |  |  | body | paragraph | 57fffd7c1e | Magnetic penetration depth of single-crystallineSmFeAsO1âˆ’xFy | 10.1103/physrevb.79.140501 | L Malone, J D Fletcher, A Serafin, A Carrington, N D Zhigadlo, Z Bukowski, S Katrych, J Karpinski | American Physical Society (APS) | Physical Review B | 2014
61ba97e34217bb9076c50dd8 | SmFeAsO 0.85 | 1659043172 |  | Sm1Fe1As1O0.85 |  |  | Iron-pnictides, Oxides, Pnictides |  |  |  | 52 | K |  |  |  | body | paragraph | 57fffd7c1e | Magnetic penetration depth of single-crystallineSmFeAsO1âˆ’xFy | 10.1103/physrevb.79.140501 | L Malone, J D Fletcher, A Serafin, A Carrington, N D Zhigadlo, Z Bukowski, S Katrych, J Karpinski | American Physical Society (APS) | Physical Review B | 2014
61ba97e3c2c99830dec50dc6 | KFe 2 As 2 | 1014954503 |  | K(FeAs)2 |  |  | Iron-pnictides, Pnictides |  |  |  | 11 | K |  | 14400000000 | Pa | body | paragraph | a1873fb7f0 | Possible superconducting fluctuation and pseudogap state aboveTcinCsFe2As2 | 10.1103/physrevb.93.224516 | Huan Yang, Jie Xing, Zengyi Du, Xiong Yang, Hai Lin, Delong Fang, Xiyu Zhu, Hai-Hu Wen | American Physical Society (APS) | Physical Review B | 2016
61ba97e3c2c99830dec50dc7 | CsFe 2 As 2 | -1978499417 |  | Cs(FeAs)2 |  |  | Iron-pnictides, Pnictides |  |  |  | 2.4 | K |  |  |  | body | paragraph | a1873fb7f0 | Possible superconducting fluctuation and pseudogap state aboveTcinCsFe2As2 | 10.1103/physrevb.93.224516 | Huan Yang, Jie Xing, Zengyi Du, Xiong Yang, Hai Lin, Delong Fang, Xiyu Zhu, Hai-Hu Wen | American Physical Society (APS) | Physical Review B | 2016
61ba97e35ad933a7cac50d87 | NdFeAsO 0.88 F 0.12 | -2144273869 |  | Nd1Fe1As1O0.88F0.12 |  |  | Iron-pnictides, Pnictides, Oxides, Fluorides |  |  |  | 50 | K |  |  |  | body | paragraph | 0673085b3a | CREATED USING THE RSC COMMUNICATION TEMPLATE (VER. 2.0) -SEE WWW.RSC.ORG/ELECTRONICFILES FOR DETAILS | 10.1039/b000000x/ | Karolina Kasperkiewicz, Jan-Willem G Bos, Andrew N Fitch, Kosmas Prassides, Serena Margadonna
61ba97e35ad933a7cac50d8a | NdFeAsO | -2054418594 |  | NdFeAsO |  |  | Iron-pnictides, Oxides, Pnictides |  |  |  | 13.5 | K |  |  |  | header | abstract | 0673085b3a | CREATED USING THE RSC COMMUNICATION TEMPLATE (VER. 2.0) -SEE WWW.RSC.ORG/ELECTRONICFILES FOR DETAILS | 10.1039/b000000x/ | Karolina Kasperkiewicz, Jan-Willem G Bos, Andrew N Fitch, Kosmas Prassides, Serena Margadonna
61ba97e5e720aae5f4c50dbe | layered Bismuth oxy-sulfide Bi 4 O 4 S 3 | 976699002 |  | Bi4S3O4 | layered Bismuth oxy-sulfide |  | Chalcogenides, Oxides |  |  |  | 4.5 | K |  |  |  | body | paragraph | e9d81422a8 | Suppression of superconductivity in layered Bi4O4S3 by Ag doping | 10.1140/epjb/e2012-30975-2 | S G Tan, P Tong, Y Liu, W J Lu, L J Li, B C Zhao, Y P Sun | Springer Science and Business Media LLC | The European Physical Journal B | 2012
61ba97e5e720aae5f4c50dbf | Bi 4 O 4 S 3 | -816776799 |  | Bi4S3O4 |  |  | Chalcogenides, Oxides |  |  |  | 4.5 | K |  |  |  | body | paragraph | e9d81422a8 | Suppression of superconductivity in layered Bi4O4S3 by Ag doping | 10.1140/epjb/e2012-30975-2 | S G Tan, P Tong, Y Liu, W J Lu, L J Li, B C Zhao, Y P Sun | Springer Science and Business Media LLC | The European Physical Journal B | 2012
61ba97e5d7a99c43e8c50d80 | SnSe1.8S0.2 | -778686693 |  | Sn1Se1.8S0.2 |  |  | Chalcogenides |  |  |  | 6.2 | K |  |  |  | header | abstract | 80e00c4a58 | Superconductivity in Li-intercalated 1Tâˆ’SnSe2 driven by electric field gating | 10.1103/physrevmaterials.3.054804 | Yanpeng Song, Xiaowei Liang, Jiangang Guo, Jun Deng, Guoying Gao, Xiaolong Chen | American Physical Society (APS) | Physical Review Materials | 2019
61ba97e5d7a99c43e8c50d81 | LiSnSe 2 | 308079185 |  | LiSnSe2 |  |  | Chalcogenides |  |  |  | 5.5 | K |  |  |  | body | paragraph | 80e00c4a58 | Superconductivity in Li-intercalated 1Tâˆ’SnSe2 driven by electric field gating | 10.1103/physrevmaterials.3.054804 | Yanpeng Song, Xiaowei Liang, Jiangang Guo, Jun Deng, Guoying Gao, Xiaolong Chen | American Physical Society (APS) | Physical Review Materials | 2019
61ba97e5d7a99c43e8c50d82 | Li-intercalated SnSe 2 | 1432154690 |  | SnSe2 | Li-intercalated |  | Chalcogenides |  |  |  | 4.8 | K |  |  |  | body |  | 80e00c4a58 | Superconductivity in Li-intercalated 1Tâˆ’SnSe2 driven by electric field gating | 10.1103/physrevmaterials.3.054804 | Yanpeng Song, Xiaowei Liang, Jiangang Guo, Jun Deng, Guoying Gao, Xiaolong Chen | American Physical Society (APS) | Physical Review Materials | 2019
61ba97e5d7a99c43e8c50d83 | Rxy of Li-intercalated SnSe2 | 1946946609 |  | SnSe2 | Rxy |  | Chalcogenides |  |  |  | 25 | K |  |  |  | body | paragraph | 80e00c4a58 | Superconductivity in Li-intercalated 1Tâˆ’SnSe2 driven by electric field gating | 10.1103/physrevmaterials.3.054804 | Yanpeng Song, Xiaowei Liang, Jiangang Guo, Jun Deng, Guoying Gao, Xiaolong Chen | American Physical Society (APS) | Physical Review Materials | 2019
61ba97e5d7a99c43e8c50d85 | FeSe | 1787249894 |  | FeSe |  |  | Iron-chalcogenides, Chalcogenides |  |  |  | 8 | K |  |  |  | body | paragraph | 80e00c4a58 | Superconductivity in Li-intercalated 1Tâˆ’SnSe2 driven by electric field gating | 10.1103/physrevmaterials.3.054804 | Yanpeng Song, Xiaowei Liang, Jiangang Guo, Jun Deng, Guoying Gao, Xiaolong Chen | American Physical Society (APS) | Physical Review Materials | 2019
61ba97e5d7a99c43e8c50d88 | ultrathin Li-intercalated SnSe2 | 121902767 |  | SnSe2 | ultrathin Li-intercalated |  | Chalcogenides |  |  |  | 4.8 | K |  |  |  | header | abstract | 80e00c4a58 | Superconductivity in Li-intercalated 1Tâˆ’SnSe2 driven by electric field gating | 10.1103/physrevmaterials.3.054804 | Yanpeng Song, Xiaowei Liang, Jiangang Guo, Jun Deng, Guoying Gao, Xiaolong Chen | American Physical Society (APS) | Physical Review Materials | 2019
61ba97e5d7a99c43e8c50d89 | SnSe 2 | 1580117256 |  | SnSe2 |  |  | Chalcogenides |  |  |  | 3.9 | K |  |  |  | body | paragraph | 80e00c4a58 | Superconductivity in Li-intercalated 1Tâˆ’SnSe2 driven by electric field gating | 10.1103/physrevmaterials.3.054804 | Yanpeng Song, Xiaowei Liang, Jiangang Guo, Jun Deng, Guoying Gao, Xiaolong Chen | American Physical Society (APS) | Physical Review Materials | 2019
61ba97e5d7a99c43e8c50d8a | La 2 CuO 4 | 170475745 |  | La2CuO4 |  |  | Oxides, Cuprates |  |  |  | 26 | K |  |  |  | body | paragraph | 80e00c4a58 | Superconductivity in Li-intercalated 1Tâˆ’SnSe2 driven by electric field gating | 10.1103/physrevmaterials.3.054804 | Yanpeng Song, Xiaowei Liang, Jiangang Guo, Jun Deng, Guoying Gao, Xiaolong Chen | American Physical Society (APS) | Physical Review Materials | 2019
61ba97e5d7a99c43e8c50d8b | LaFeAsO | 521078846 |  | LaFeAsO |  |  | Iron-pnictides, Oxides, Pnictides |  |  |  | 38 | K |  |  |  | body | paragraph | 80e00c4a58 | Superconductivity in Li-intercalated 1Tâˆ’SnSe2 driven by electric field gating | 10.1103/physrevmaterials.3.054804 | Yanpeng Song, Xiaowei Liang, Jiangang Guo, Jun Deng, Guoying Gao, Xiaolong Chen | American Physical Society (APS) | Physical Review Materials | 2019
61ba97e571dd2853b1c50db3 | AFe 2 Se 2 (A = K, Rb, Cs) | 1256315173 |  | A(FeSe)2 |  |  | Iron-chalcogenides, Chalcogenides |  |  | A=K, Rb, Cs | 40 | K |  |  |  | header | abstract | 8224295b34 | Interpocket Pairing and Gap Symmetry in Fe-Based Superconductors with Only Electron Pockets | 10.1103/physrevlett.108.247003 | M Khodas, A V Chubukov | American Physical Society (APS) | Physical Review Letters | 2012
61ba97e57ce09aab2ac50dbc | underdoped LaSrCuO | 1996143902 |  | SrLaCuO | underdoped |  | Oxides, Cuprates |  |  |  | 24 | K |  |  |  | header | abstract | 889ad44cd7 | Inhomogeneous Superconducting State and Intrinsic T c : Near Room Temperature Superconductivity in the Cuprates | 10.1007/s10948-011-1308-0 | Vladimir Z Kresin, Stuart A Wolf | Springer Science and Business Media LLC | Journal of Superconductivity and Novel Magnetism | 2011
61ba97e57ce09aab2ac50dc0 | Cu 4 O 8 | -2078244416 |  | CuO2 |  |  | Oxides, Cuprates |  |  |  | 170 | K |  |  |  | body | paragraph | 889ad44cd7 | Inhomogeneous Superconducting State and Intrinsic T c : Near Room Temperature Superconductivity in the Cuprates | 10.1007/s10948-011-1308-0 | Vladimir Z Kresin, Stuart A Wolf | Springer Science and Business Media LLC | Journal of Superconductivity and Novel Magnetism | 2011
61ba97e6ab9e3e9324c50d9e | CaH 6 | -791830524 |  | CaH6 |  |  | Hydrides, Alloys |  |  |  | 235 | K |  |  |  | body | paragraph | b764a1478a | Superconducting materials classes: Introduction and overview | 10.1016/j.physc.2015.03.002 | J E Hirsch, M B Maple, F Marsiglio | Elsevier BV | Physica C: Superconductivity and its Applications | 2015
61ba97e6ab9e3e9324c50da0 | sulfur | 1492163082 | sulfur | S | [6 empty] | 17 | K |  |  |  | body | paragraph | b764a1478a | Superconducting materials classes: Introduction and overview | 10.1016/j.physc.2015.03.002 | J E Hirsch, M B Maple, F Marsiglio | Elsevier BV | Physica C: Superconductivity and its Applications | 2015
61ba97e6ab9e3e9324c50da4 | alkali-doped C 60 | 749182686 |  | C | alkali |  | Carbides |  |  |  | 33 | K |  |  |  | body | figure | b764a1478a | Superconducting materials classes: Introduction and overview | 10.1016/j.physc.2015.03.002 | J E Hirsch, M B Maple, F Marsiglio | Elsevier BV | Physica C: Superconductivity and its Applications | 2015
61ba97e6ab9e3e9324c50da7 | Cs 3 C 60 | 395235750 |  | CsC20 |  |  | Carbides |  |  |  | 38 | K |  |  |  | body | paragraph | b764a1478a | Superconducting materials classes: Introduction and overview | 10.1016/j.physc.2015.03.002 | J E Hirsch, M B Maple, F Marsiglio | Elsevier BV | Physica C: Superconductivity and its Applications | 2015
61ba97e6ab9e3e9324c50daa | K-doped W O 3 | 1854365757 |  | WO3 | K |  | Oxides |  |  |  | 90 | K |  |  |  | body | paragraph | b764a1478a | Superconducting materials classes: Introduction and overview | 10.1016/j.physc.2015.03.002 | J E Hirsch, M B Maple, F Marsiglio | Elsevier BV | Physica C: Superconductivity and its Applications | 2015
61ba97e63961c0f52fc50da4 | BaFe 2 As 2 | -517450630 |  | Ba(FeAs)2 |  |  | Iron-pnictides, Pnictides |  |  |  | 38 | K |  |  |  | header | abstract | f19c99db03 | Band renormalization and Fermi surface reconstruction in iron-based superconductors | 10.1103/physrevb.79.064517 | Shun-Li Yu, Jing Kang, Jian-Xin Li | American Physical Society (APS) | Physical Review B | 2014
61ba97e63961c0f52fc50da5 | LaOFeAs | 1780793197 |  | LaFeAsO |  |  | Iron-pnictides, Oxides, Pnictides |  |  |  | 26 | K |  |  |  | header | abstract | f19c99db03 | Band renormalization and Fermi surface reconstruction in iron-based superconductors | 10.1103/physrevb.79.064517 | Shun-Li Yu, Jing Kang, Jian-Xin Li | American Physical Society (APS) | Physical Review B | 2014
61ba97e6c2c99830dec50dc8 | PbTaSe 2 | 987419558 |  | TaPbSe2 |  |  | Chalcogenides |  |  |  | 3.7 | K |  |  |  | body | paragraph | 11da1476bc | Fully gapped superconductivity without sign reversal in the topological superconductor PbTaSe 2 |  | Yue Sun, Shunichiro Kittaka, Toshiro Sakakibara, Kazushige Machida, R Sankar, Xiaofeng Xu, Nan Zhou, Xiangzhuo Xing, Zhixiang Shi, Sunseng Pyon, Tsuyoshi Tamegai |  |  | 2020
61ba97e656f16aed29c50dd3 | n=4:Hg1234 | -1550639783 | Hg1234 | Hg | [5 empty] | n=4 | 123 | K |  |  |  | body | figure | 615d8fb6a8 | High-TcSuperconductivity and Antiferromagnetism in Multilayered Copper Oxides â€“A New Paradigm of Superconducting Mechanismâ€“ | 10.1143/jpsj.81.011008 | Hidekazu Mukuda, Sunao Shimizu, Akira Iyo, Yoshio Kitaoka | Physical Society of Japan | Journal of the Physical Society of Japan | 2012
61ba97e656f16aed29c50dd4 | n=4: Cu1234 | 678368051 | Cu1234 | Cu | [5 empty] | n=4 | 117 | K |  |  |  | body | paragraph | 615d8fb6a8 | High-TcSuperconductivity and Antiferromagnetism in Multilayered Copper Oxides â€“A New Paradigm of Superconducting Mechanismâ€“ | 10.1143/jpsj.81.011008 | Hidekazu Mukuda, Sunao Shimizu, Akira Iyo, Yoshio Kitaoka | Physical Society of Japan | Journal of the Physical Society of Japan | 2012
61ba97e656f16aed29c50dd5 | Cu1223 | 1875133260 | Cu1223 | Cu | [6 empty] | 71 | K |  |  |  | body | paragraph | 615d8fb6a8 | High-TcSuperconductivity and Antiferromagnetism in Multilayered Copper Oxides â€“A New Paradigm of Superconducting Mechanismâ€“ | 10.1143/jpsj.81.011008 | Hidekazu Mukuda, Sunao Shimizu, Akira Iyo, Yoshio Kitaoka | Physical Society of Japan | Journal of the Physical Society of Japan | 2012
61ba97e656f16aed29c50dd6 | Hg1245 | 782772694 | Hg1245 | Hg | [6 empty] | 108 | K |  |  |  | body | figure | 615d8fb6a8 | High-TcSuperconductivity and Antiferromagnetism in Multilayered Copper Oxides â€“A New Paradigm of Superconducting Mechanismâ€“ | 10.1143/jpsj.81.011008 | Hidekazu Mukuda, Sunao Shimizu, Akira Iyo, Yoshio Kitaoka | Physical Society of Japan | Journal of the Physical Society of Japan | 2012
61ba97e656f16aed29c50dd7 | Bi2212 | -1787735670 | Bi2212 | Bi | [6 empty] | 86 | K |  |  |  | body | paragraph | 615d8fb6a8 | High-TcSuperconductivity and Antiferromagnetism in Multilayered Copper Oxides â€“A New Paradigm of Superconducting Mechanismâ€“ | 10.1143/jpsj.81.011008 | Hidekazu Mukuda, Sunao Shimizu, Akira Iyo, Yoshio Kitaoka | Physical Society of Japan | Journal of the Physical Society of Japan | 2012
61ba97e656f16aed29c50dd8 | Hg1245 | 755795772 | Hg1245 | Hg | [6 empty] | 108 | K |  |  |  | body | paragraph | 615d8fb6a8 | High-TcSuperconductivity and Antiferromagnetism in Multilayered Copper Oxides â€“A New Paradigm of Superconducting Mechanismâ€“ | 10.1143/jpsj.81.011008 | Hidekazu Mukuda, Sunao Shimizu, Akira Iyo, Yoshio Kitaoka | Physical Society of Japan | Journal of the Physical Society of Japan | 2012
61ba97e656f16aed29c50dd9 | n=4:Hg1234(OPT) | -2057129886 | Hg1234 | Hg | [5 empty] | n=4 | 123 | K |  |  |  | body | paragraph | 615d8fb6a8 | High-TcSuperconductivity and Antiferromagnetism in Multilayered Copper Oxides â€“A New Paradigm of Superconducting Mechanismâ€“ | 10.1143/jpsj.81.011008 | Hidekazu Mukuda, Sunao Shimizu, Akira Iyo, Yoshio Kitaoka | Physical Society of Japan | Journal of the Physical Society of Japan | 2012
61ba97e656f16aed29c50ddb | Hg1201 | -1572835807 | Hg1201 | Hg | [6 empty] | 96 | K |  |  |  | body | figure | 615d8fb6a8 | High-TcSuperconductivity and Antiferromagnetism in Multilayered Copper Oxides â€“A New Paradigm of Superconducting Mechanismâ€“ | 10.1143/jpsj.81.011008 | Hidekazu Mukuda, Sunao Shimizu, Akira Iyo, Yoshio Kitaoka | Physical Society of Japan | Journal of the Physical Society of Japan | 2012
61ba97e656f16aed29c50ddc | n=8:Hg1278 | 1227367015 | Hg1278 | Hg | [5 empty] | n=8 | 103 | K |  |  |  | body | figure | 615d8fb6a8 | High-TcSuperconductivity and Antiferromagnetism in Multilayered Copper Oxides â€“A New Paradigm of Superconducting Mechanismâ€“ | 10.1143/jpsj.81.011008 | Hidekazu Mukuda, Sunao Shimizu, Akira Iyo, Yoshio Kitaoka | Physical Society of Japan | Journal of the Physical Society of Japan | 2012
61ba97e656f16aed29c50ddd | Hg1245(OPT)â™¯1 | 765713402 | Hg1245 | Hg | [6 empty] | 108 | K |  |  |  | body | paragraph | 615d8fb6a8 | High-TcSuperconductivity and Antiferromagnetism in Multilayered Copper Oxides â€“A New Paradigm of Superconducting Mechanismâ€“ | 10.1143/jpsj.81.011008 | Hidekazu Mukuda, Sunao Shimizu, Akira Iyo, Yoshio Kitaoka | Physical Society of Japan | Journal of the Physical Society of Japan | 2012
61ba97e656f16aed29c50ddf | Cu1223 | 1894402490 | Cu1223 | Cu | [6 empty] | 71 | K |  |  |  | body | figure | 615d8fb6a8 | High-TcSuperconductivity and Antiferromagnetism in Multilayered Copper Oxides â€“A New Paradigm of Superconducting Mechanismâ€“ | 10.1143/jpsj.81.011008 | Hidekazu Mukuda, Sunao Shimizu, Akira Iyo, Yoshio Kitaoka | Physical Society of Japan | Journal of the Physical Society of Japan | 2012
61ba97e656f16aed29c50de0 | Hg1223 | -422962431 | Hg1223 | Hg | [6 empty] | 133 | K |  |  |  | body | paragraph | 615d8fb6a8 | High-TcSuperconductivity and Antiferromagnetism in Multilayered Copper Oxides â€“A New Paradigm of Superconducting Mechanismâ€“ | 10.1143/jpsj.81.011008 | Hidekazu Mukuda, Sunao Shimizu, Akira Iyo, Yoshio Kitaoka | Physical Society of Japan | Journal of the Physical Society of Japan | 2012
61ba97e656f16aed29c50de1 | n=8:Hg1278 | 1067555431 | Hg1278 | Hg | [5 empty] | n=8 | 103 | K |  |  |  | body | paragraph | 615d8fb6a8 | High-TcSuperconductivity and Antiferromagnetism in Multilayered Copper Oxides â€“A New Paradigm of Superconducting Mechanismâ€“ | 10.1143/jpsj.81.011008 | Hidekazu Mukuda, Sunao Shimizu, Akira Iyo, Yoshio Kitaoka | Physical Society of Japan | Journal of the Physical Society of Japan | 2012
61ba97e656f16aed29c50de2 | Cu1245(OVD) | -2090835740 | Cu1245 | Cu | [6 empty] | 90 | K |  |  |  | body | paragraph | 615d8fb6a8 | High-TcSuperconductivity and Antiferromagnetism in Multilayered Copper Oxides â€“A New Paradigm of Superconducting Mechanismâ€“ | 10.1143/jpsj.81.011008 | Hidekazu Mukuda, Sunao Shimizu, Akira Iyo, Yoshio Kitaoka | Physical Society of Japan | Journal of the Physical Society of Japan | 2012
61ba97e656f16aed29c50de4 | n=4:Hg1234 | -1261782707 | Hg1234 | Hg | [5 empty] | n=4 | 123 | K |  |  |  | body | paragraph | 615d8fb6a8 | High-TcSuperconductivity and Antiferromagnetism in Multilayered Copper Oxides â€“A New Paradigm of Superconducting Mechanismâ€“ | 10.1143/jpsj.81.011008 | Hidekazu Mukuda, Sunao Shimizu, Akira Iyo, Yoshio Kitaoka | Physical Society of Japan | Journal of the Physical Society of Japan | 2012
61ba97e656f16aed29c50de5 | Cu1234 | -1840067738 | Cu1234 | Cu | [6 empty] | 117 | K |  |  |  | body | figure | 615d8fb6a8 | High-TcSuperconductivity and Antiferromagnetism in Multilayered Copper Oxides â€“A New Paradigm of Superconducting Mechanismâ€“ | 10.1143/jpsj.81.011008 | Hidekazu Mukuda, Sunao Shimizu, Akira Iyo, Yoshio Kitaoka | Physical Society of Japan | Journal of the Physical Society of Japan | 2012
61ba97e656f16aed29c50de6 | Hg1223 | -407547047 | Hg1223 | Hg | [6 empty] | 133 | K |  |  |  | body | figure | 615d8fb6a8 | High-TcSuperconductivity and Antiferromagnetism in Multilayered Copper Oxides â€“A New Paradigm of Superconducting Mechanismâ€“ | 10.1143/jpsj.81.011008 | Hidekazu Mukuda, Sunao Shimizu, Akira Iyo, Yoshio Kitaoka | Physical Society of Japan | Journal of the Physical Society of Japan | 2012
61ba97e656f16aed29c50de8 | Bi2212 | -1776174132 | Bi2212 | Bi | [6 empty] | 86 | K |  |  |  | body | figure | 615d8fb6a8 | High-TcSuperconductivity and Antiferromagnetism in Multilayered Copper Oxides â€“A New Paradigm of Superconducting Mechanismâ€“ | 10.1143/jpsj.81.011008 | Hidekazu Mukuda, Sunao Shimizu, Akira Iyo, Yoshio Kitaoka | Physical Society of Japan | Journal of the Physical Society of Japan | 2012
61ba97e656f16aed29c50de9 | Hg1278 | -2065717704 | Hg1278 | Hg | [6 empty] | 103 | K |  |  |  | body | paragraph | 615d8fb6a8 | High-TcSuperconductivity and Antiferromagnetism in Multilayered Copper Oxides â€“A New Paradigm of Superconducting Mechanismâ€“ | 10.1143/jpsj.81.011008 | Hidekazu Mukuda, Sunao Shimizu, Akira Iyo, Yoshio Kitaoka | Physical Society of Japan | Journal of the Physical Society of Japan | 2012
61ba97e656f16aed29c50dea | overdoped Cu1245(OVD) | -26457323 | Cu1245 | Cu | overdoped | [5 empty] | 90 | K |  |  |  | body | figure | 615d8fb6a8 | High-TcSuperconductivity and Antiferromagnetism in Multilayered Copper Oxides â€“A New Paradigm of Superconducting Mechanismâ€“ | 10.1143/jpsj.81.011008 | Hidekazu Mukuda, Sunao Shimizu, Akira Iyo, Yoshio Kitaoka | Physical Society of Japan | Journal of the Physical Society of Japan | 2012
61ba97e656f16aed29c50deb | n=5:Hg1245(UD)â™¯1 | 1662529227 | Hg1245 | Hg | [5 empty] | n=5 | 72 | K |  |  |  | body | figure | 615d8fb6a8 | High-TcSuperconductivity and Antiferromagnetism in Multilayered Copper Oxides â€“A New Paradigm of Superconducting Mechanismâ€“ | 10.1143/jpsj.81.011008 | Hidekazu Mukuda, Sunao Shimizu, Akira Iyo, Yoshio Kitaoka | Physical Society of Japan | Journal of the Physical Society of Japan | 2012
61ba97e656f16aed29c50ded | Hg1201 | -1576689653 | Hg1201 | Hg | [6 empty] | 96 | K |  |  |  | body | paragraph | 615d8fb6a8 | High-TcSuperconductivity and Antiferromagnetism in Multilayered Copper Oxides â€“A New Paradigm of Superconducting Mechanismâ€“ | 10.1143/jpsj.81.011008 | Hidekazu Mukuda, Sunao Shimizu, Akira Iyo, Yoshio Kitaoka | Physical Society of Japan | Journal of the Physical Society of Japan | 2012
61ba97e656f16aed29c50def | n=8:Hg1278 | 1021357083 | Hg1278 | Hg | [5 empty] | n=8 | 103 | K |  |  |  | body | paragraph | 615d8fb6a8 | High-TcSuperconductivity and Antiferromagnetism in Multilayered Copper Oxides â€“A New Paradigm of Superconducting Mechanismâ€“ | 10.1143/jpsj.81.011008 | Hidekazu Mukuda, Sunao Shimizu, Akira Iyo, Yoshio Kitaoka | Physical Society of Japan | Journal of the Physical Society of Japan | 2012
61ba97e656f16aed29c50df0 | Hg1245(OPT)â™¯1 | 754147646 | Hg1245 | Hg | [6 empty] | 108 | K |  |  |  | body | figure | 615d8fb6a8 | High-TcSuperconductivity and Antiferromagnetism in Multilayered Copper Oxides â€“A New Paradigm of Superconducting Mechanismâ€“ | 10.1143/jpsj.81.011008 | Hidekazu Mukuda, Sunao Shimizu, Akira Iyo, Yoshio Kitaoka | Physical Society of Japan | Journal of the Physical Society of Japan | 2012
61ba97e656f16aed29c50df2 | Hg1245(OPT)â™¯2 | -1002053291 | Hg1245 | Hg | [6 empty] | 110 | K |  |  |  | body | paragraph | 615d8fb6a8 | High-TcSuperconductivity and Antiferromagnetism in Multilayered Copper Oxides â€“A New Paradigm of Superconducting Mechanismâ€“ | 10.1143/jpsj.81.011008 | Hidekazu Mukuda, Sunao Shimizu, Akira Iyo, Yoshio Kitaoka | Physical Society of Japan | Journal of the Physical Society of Japan | 2012
61ba97e607932c08a9c50def | epitaxial MgB 2 films | 1669372040 |  | MgB2 |  | films | Alloys, Borides |  |  |  | 40 | K |  |  |  | body | paragraph | a31d8c39c3 | Properties of MgB2 thin films with carbon doping | 10.1063/1.1782258 | A V Pogrebnyakov, X X Xi, J M Redwing, V Vaithyanathan, D G Schlom, A Soukiassian, S B Mi, C L Jia, J E Giencke, C B Eom, J Chen, Y F Hu, Y Cui, Qi Li | AIP Publishing | Applied Physics Letters | 2004
61ba97e612cb23f3dfc50dcc | MgB 2 | 1577220748 |  | MgB2 |  |  | Alloys, Borides |  |  |  | 39 | K |  |  |  | body | paragraph | e2d51e5a49 | The effect of columnar defects on the pinning properties of NdFeAsO0.85conglomerate particles | 10.1088/0953-2048/22/12/125023 | J D Moore, L F Cohen, Y Yeshurun, A D Caplin, K Morrison, K A Yates, C M Mcgilvery, J M Perkins, D W Mccomb, C Trautmann, Z A Ren, J Yang, W Lu, X L Dong, Z X Zhao | IOP Publishing | Superconductor Science and Technology | 2009
61ba97e885b12ae79ac50d81 | Nb 3 Sn | 474453390 |  | Nb3Sn |  |  | Alloys |  |  |  | 18 | K |  |  |  | body | paragraph | 1df92c08df | Vibrational Density of States in Superconducting MgB 2 |  | Taku J Sato, Kaoru Shibata, Yoshihiko Takano |  |  | 2015
61ba97e885b12ae79ac50d82 | MgB 2 | 1455905444 |  | MgB2 |  |  | Alloys, Borides |  |  |  | 39 | K |  |  |  | body | paragraph | 1df92c08df | Vibrational Density of States in Superconducting MgB 2 |  | Taku J Sato, Kaoru Shibata, Yoshihiko Takano |  |  | 2015
61ba97e885b12ae79ac50d83 | Mg 11 B2 | 50487434 |  | Mg11B2 |  |  | Alloys, Borides |  |  |  | 39 | K |  |  |  | header | abstract | 1df92c08df | Vibrational Density of States in Superconducting MgB 2 |  | Taku J Sato, Kaoru Shibata, Yoshihiko Takano |  |  | 2015
61ba97e8720b8b3d36c50d90 | Sr 2 RuO 4 | 1588311830 |  | Sr2RuO4 |  |  | Oxides |  |  |  | 1.5 | K |  |  |  | body | paragraph | d11748411f | Unveiling the missing band: Quasiparticle Interference of the Î³-band in Sr 2 RuO 4 |  | A Kreisel, C A Marques, L C Rhodes, X Kong, T Berlijn, R Fittipaldi, V Granata, A Vecchione, P Wahl, P J Hirschfeld |  |  | 2021
61ba97e87ce09aab2ac50dc2 | CeCoIn 5 | -700978881 |  | CeIn5Co |  |  | Alloys |  |  |  | 2.3 | K |  |  |  | body | paragraph | 4331274931 | Fuldeâ€“Ferrellâ€“Larkinâ€“Ovchinnikov State in Heavy Fermion Superconductors | 10.1143/jpsj.76.051005 | Yuji Matsuda, Hiroshi Shimahara | Physical Society of Japan | Journal of the Physical Society of Japan | 2007
61ba97e92227d4ac07c50d9e | YBaCuO 6.6 | 138509024 |  | Ba1Y1Cu1O6.6 |  |  | Oxides, Cuprates |  |  |  | 60 | K |  |  |  | body | paragraph | e4bfe82019 | Frequency evolution of neutron peaks belowTc:Commensurate and incommensurate structure inLa0.85Sr0.15CuO4andYBa2Cu3O6.6 | 10.1103/physrevb.61.r11898 | Ying-Jer Kao, Qimiao Si, K Levin | American Physical Society (APS) | Physical Review B | 2013
61ba97e985fc223534c50d7b | LiFeAs | 189614571 |  | LiFeAs |  |  | Iron-pnictides, Pnictides |  |  |  | 20 | K |  |  |  | body | paragraph | 6f4e631a31 | Effect of As-chain layers inCaFeAs2 | 10.1103/physrevb.89.205102 | Xianxin Wu, Congcong Le, Yi Liang, Shengshan Qin, Heng Fan, Jiangping Hu | American Physical Society (APS) | Physical Review B | 2014
61ba97e9d7a99c43e8c50d90 | Î²-FeSe | -1672383324 | Î²-FeSe | FeSe | [6 empty] | 10 | K |  |  |  | body | paragraph | 6c2110b6bd | Superconductivity and Phase Diagram in (Li 0.8 Fe 0.2 )OHFeSe 1âˆ’x S x |  | X F Lu, N Z Wang, X G Luo, G H Zhang, X L Gong, F Q Huang, X H Chen |  |  | 2015
61ba97ea3961c0f52fc50da7 | LiC6 | -1945099454 |  | LiC6 |  |  | Carbides |  |  |  | 8.55 | K |  |  |  | header | abstract | baa27c8e2d | Influence of lithium doping on the thermodynamic properties of graphene based superconductors | 10.1088/0953-8984/26/25/255701 | D SzczÈ©Å›niak, A P Durajski, R SzczÈ©Å›niak | IOP Publishing | Journal of Physics: Condensed Matter | 2014
61ba97ea3961c0f52fc50da8 | LiC 6 | 833966760 |  | LiC6 |  |  | Carbides |  |  |  | 8.55 | K |  |  |  | body | paragraph | baa27c8e2d | Influence of lithium doping on the thermodynamic properties of graphene based superconductors | 10.1088/0953-8984/26/25/255701 | D SzczÈ©Å›niak, A P Durajski, R SzczÈ©Å›niak | IOP Publishing | Journal of Physics: Condensed Matter | 2014
61ba97ea3961c0f52fc50da9 | Li2C6 | -307201163 |  | LiC3 |  |  | Carbides |  |  |  | 8.55 | K |  |  |  | header | abstract | baa27c8e2d | Influence of lithium doping on the thermodynamic properties of graphene based superconductors | 10.1088/0953-8984/26/25/255701 | D SzczÈ©Å›niak, A P Durajski, R SzczÈ©Å›niak | IOP Publishing | Journal of Physics: Condensed Matter | 2014
61ba97eac0bff55f4cc50db4 | Bi2201 (Bi 2 Sr 2 CuO 6 | 946612641 | Bi2201 | Sr2Cu(BiO3)2 |  |  | Oxides, Cuprates |  |  |  | 8.5 | K |  |  |  | body | figure | 84614d8067 | Pair condensation in cuprates: the role of in-plane and inter-layer charging effects |  | P SÃ¼le |  |  | 2014
61ba97eb7b1a7abb24c50da6 | pure Y123 | -1076009614 | Y123 | Y | pure | [5 empty] | 93 | K |  |  |  | body | figure | d7104977db | Anomalous pseudogap and superconducting state properties of heavily disordered Y 1-x Ca x Ba 2 (Cu 1-y Zn y ) 3 O 7-Î´ Î´ Î´ Î´ |  | S H Naqib, J R Cooper, R S Islam, J L Tallon |  |  | 2004
61ba97eba013f06956c50db5 | MgB 2 | 1375044978 |  | MgB2 |  |  | Alloys, Borides |  |  |  | 39 | K |  |  |  | body | paragraph | c2f3a77480 | Snapshots of the retarded interaction of charge carriers with ultrafast fluctuations in cuprates | 10.1038/nphys3265 | S Dal Conte, L Vidmar, D GoleÅ¾, M Mierzejewski, G Soavi, S Peli, F Banfi, G Ferrini, R Comin, B M Ludbrook, L Chauviere, N D Zhigadlo, H Eisaki, M Greven, S Lupi, A Damascelli, D Brida, M Capone, J BonÄa, G Cerullo, C Giannetti | Springer Science and Business Media LLC | Nature Physics | 2015
61ba97eb2b9a12e3d2c50dc2 | La 1.885 Ba 0.115 CuO 4 | 2026647376 |  | Ba0.115La1.885Cu1O4 |  |  | Oxides, Cuprates |  |  |  | 53 | K |  |  |  | body | paragraph | ff70736baa | On the Metastable States of Low Dimensional Magnetic Systems | 10.3379/jmsjmag.23.590 | Q Sun, Y Hashi, L Zhou, Q Wang, J Z Yu, Z Zeng, Y Kawazoe | The Magnetics Society of Japan | Journal of the Magnetics Society of Japan | 2020
61ba97eb2a711de29cc50d91 | Tl2212 | 1270770689 | Tl2212 | Tl | [6 empty] | 107 | K |  |  |  | body | figure | b50fa67f8f | Reinterpretation of the equilibrium magnetization of a Tl 2 Ba 2 CaCu 2 O 8+x single crystal. Another phase transition in the mixed state of high-T c superconductors? |  | I L Landau, H R Ott |  |  | 2011
61ba97ec4217bb9076c50de1 | nominal Pr247 | 1530590390 | nominal Pr247 | Pr | [6 empty] | 30 | K |  |  |  | body | paragraph | 9ecdb36963 | Magnetization and transport properties in the superconducting Pr2Ba4Cu7O15âˆ’Î´ with metallic double-chain | 10.1016/j.physc.2012.05.008 | Shibuki Toshima, Michiaki Matsukawa, Taiji Chiba, Satoru Kobayashi, Sigeki Nimori, Makoto Hagiwara | Elsevier BV | Physica C: Superconductivity | 2012
61ba97ec4217bb9076c50de2 | pure Pr247 with Î´ = 0.45 | -779850389 | Pr247 | Pr | pure |  |  |  |  | Î´=0.45 | 15 | K |  | 101325 | Pa | body | paragraph | 9ecdb36963 | Magnetization and transport properties in the superconducting Pr2Ba4Cu7O15âˆ’Î´ with metallic double-chain | 10.1016/j.physc.2012.05.008 | Shibuki Toshima, Michiaki Matsukawa, Taiji Chiba, Satoru Kobayashi, Sigeki Nimori, Makoto Hagiwara | Elsevier BV | Physica C: Superconductivity | 2012
61ba97ec4217bb9076c50de3 | pure Pr247 | 323047997 | Pr247 | Pr | pure | [5 empty] | 15 | K |  |  |  | body | figure | 9ecdb36963 | Magnetization and transport properties in the superconducting Pr2Ba4Cu7O15âˆ’Î´ with metallic double-chain | 10.1016/j.physc.2012.05.008 | Shibuki Toshima, Michiaki Matsukawa, Taiji Chiba, Satoru Kobayashi, Sigeki Nimori, Makoto Hagiwara | Elsevier BV | Physica C: Superconductivity | 2012
61ba97ec4217bb9076c50de6 | Pr247 | -1824264990 | Pr247 | Pr | [6 empty] | 15 | K |  |  |  | body | paragraph | 9ecdb36963 | Magnetization and transport properties in the superconducting Pr2Ba4Cu7O15âˆ’Î´ with metallic double-chain | 10.1016/j.physc.2012.05.008 | Shibuki Toshima, Michiaki Matsukawa, Taiji Chiba, Satoru Kobayashi, Sigeki Nimori, Makoto Hagiwara | Elsevier BV | Physica C: Superconductivity | 2012
61ba97ec4217bb9076c50de9 | sin- gle crystalline Pr124 | 1610001081 | sin- gle crystalline Pr124 | Pr | [6 empty] | 2 | K |  |  |  | body | paragraph | 9ecdb36963 | Magnetization and transport properties in the superconducting Pr2Ba4Cu7O15âˆ’Î´ with metallic double-chain | 10.1016/j.physc.2012.05.008 | Shibuki Toshima, Michiaki Matsukawa, Taiji Chiba, Satoru Kobayashi, Sigeki Nimori, Makoto Hagiwara | Elsevier BV | Physica C: Superconductivity | 2012
61ba97ecc2c99830dec50dcb | Pb | 83157481 |  | Pb |  |  | Alloys |  |  |  | 7.2 | K |  |  |  | body | paragraph | f63b04acdb | Conversion of a conventional superconductor into a topological superconductor by topological proximity effect | 10.1038/s41467-019-13946-0 | C X Trang, N Shimamura, K Nakayama, S Souma, K Sugawara, I Watanabe, K Yamauchi, T Oguchi, K Segawa, T Takahashi, Yoichi Ando, T Sato | Springer Science and Business Media LLC | Nature Communications | 2020
61ba97ecc2c99830dec50dcc | bulk Pb | -1409962164 |  | Pb |  |  | Alloys |  |  |  | 7.2 | K |  |  |  | annex | paragraph | f63b04acdb | Conversion of a conventional superconductor into a topological superconductor by topological proximity effect | 10.1038/s41467-019-13946-0 | C X Trang, N Shimamura, K Nakayama, S Souma, K Sugawara, I Watanabe, K Yamauchi, T Oguchi, K Segawa, T Takahashi, Yoichi Ando, T Sato | Springer Science and Business Media LLC | Nature Communications | 2020
61ba97ec49d0b378c6c50dac | polycrystalline MgB 2 | -126241630 |  | MgB2 |  | polycrystalline | Alloys, Borides |  |  |  | 37 | K | resistivity |  |  | body | paragraph | 1287d18636 | Carrier transport in magnesium diboride: Role of nano-inclusions | 10.1063/1.4821135 | A M Awasthi, S Bhardwaj, V P S Awana, A Figini Albisetti, G Giunchi, A V Narlikar | AIP Publishing | Applied Physics Letters | 2013
61ba97ec8452d931a5c50dbc | La 1.875 Ba 0.125 CuO 4 | -239528374 |  | Ba0.125La1.875Cu1O4 |  |  | Oxides, Cuprates |  |  |  | 30 | K |  |  |  | body | paragraph | f6ac1b486c | Distribution of the magnetic environment in charge ordered La 1.885 Sr 0.115 CuO 4 |  | A Arsenault, T Imai, P M Singer, K M Suzuki, M Fujita |  |  | 2019
61ba97ec8452d931a5c50dbd | La 1.885 Sr 0.115 CuO 4 | 1931584208 |  | Sr0.115La1.885Cu1O4 |  |  | Oxides, Cuprates |  |  |  | 15 | K |  |  |  | body | paragraph | f6ac1b486c | Distribution of the magnetic environment in charge ordered La 1.885 Sr 0.115 CuO 4 |  | A Arsenault, T Imai, P M Singer, K M Suzuki, M Fujita |  |  | 2019
61ba97ec8452d931a5c50dbe | La 1.875 Ba 0.125 CuO 4 | -254935322 |  | Ba0.125La1.875Cu1O4 |  |  | Oxides, Cuprates |  |  |  | 4 | K |  |  |  | body | paragraph | f6ac1b486c | Distribution of the magnetic environment in charge ordered La 1.885 Sr 0.115 CuO 4 |  | A Arsenault, T Imai, P M Singer, K M Suzuki, M Fujita |  |  | 2019
61ba97ec56f16aed29c50df8 | TaB 2 | 954270927 |  | TaB2 |  |  | Alloys, Borides |  |  |  | 9.5 | K |  |  |  | body | paragraph | d072761c00 | Electron-phonon interaction in transition-metal diboridesTB2(T=Zr,Nb,Ta)studied by point-contact spectroscopy | 10.1103/physrevb.66.140301 | Yu. G Naidyuk, O E Kvitnitskaya, I K Yanson, S-L Drechsler, G Behr, S Otani | American Physical Society (APS) | Physical Review B | 2008
61ba97ed7ecf8b73e6c50da2 | Th single-doped Sm 0.85 Th 0.15 FeAsO | 1833606419 |  | Sm0.85Th0.15Fe1As1O1 |  | single-doped | Iron-pnictides, Oxides, Pnictides |  |  |  | 50 | K |  |  |  | body | paragraph | 901eeabfd1 | Revisiting the Electron-Doped SmFeAsO: Enhanced Superconductivity up to 58.6 K by Th and F Codoping | 10.1088/0256-307x/34/7/077401 | Xiao-Chuan Wang, Jia Yu, Bin-Bin Ruan, Bo-Jin Pan, Qing-Ge Mu, Tong Liu, Kang Zhao, Gen-Fu Chen, Zhi-An Ren | IOP Publishing | Chinese Physics Letters | 2017
61ba97ed7ecf8b73e6c50da3 | monolayer FeSe thin films | 351552492 |  | FeSe |  | thin films | Iron-chalcogenides, Chalcogenides |  |  |  | 100 | K |  |  |  | body | paragraph | 901eeabfd1 | Revisiting the Electron-Doped SmFeAsO: Enhanced Superconductivity up to 58.6 K by Th and F Codoping | 10.1088/0256-307x/34/7/077401 | Xiao-Chuan Wang, Jia Yu, Bin-Bin Ruan, Bo-Jin Pan, Qing-Ge Mu, Tong Liu, Kang Zhao, Gen-Fu Chen, Zhi-An Ren | IOP Publishing | Chinese Physics Letters | 2017
61ba97ed7ecf8b73e6c50da5 | K 0.8 Fe 1.7 Se 2 | -642323906 |  | K0.8Fe1.7Se2 |  |  | Iron-chalcogenides, Chalcogenides |  |  |  | 48 | K |  |  |  | body | paragraph | 901eeabfd1 | Revisiting the Electron-Doped SmFeAsO: Enhanced Superconductivity up to 58.6 K by Th and F Codoping | 10.1088/0256-307x/34/7/077401 | Xiao-Chuan Wang, Jia Yu, Bin-Bin Ruan, Bo-Jin Pan, Qing-Ge Mu, Tong Liu, Kang Zhao, Gen-Fu Chen, Zhi-An Ren | IOP Publishing | Chinese Physics Letters | 2017
61ba97ed7ecf8b73e6c50da6 | FeSe | 1404069902 |  | FeSe |  |  | Iron-chalcogenides, Chalcogenides |  |  |  | 8 | K |  |  |  | body | paragraph | 901eeabfd1 | Revisiting the Electron-Doped SmFeAsO: Enhanced Superconductivity up to 58.6 K by Th and F Codoping | 10.1088/0256-307x/34/7/077401 | Xiao-Chuan Wang, Jia Yu, Bin-Bin Ruan, Bo-Jin Pan, Qing-Ge Mu, Tong Liu, Kang Zhao, Gen-Fu Chen, Zhi-An Ren | IOP Publishing | Chinese Physics Letters | 2017
61ba97ed7ecf8b73e6c50daa | Sm 0.8 Th 0.2 FeAsO 0.775 F 0.225 | 66245298 |  | Sm0.8Th0.2Fe1As1O0.775F0.225 |  |  | Iron-pnictides, Pnictides, Oxides, Fluorides |  |  |  | 58 | K |  |  |  | body | paragraph | 901eeabfd1 | Revisiting the Electron-Doped SmFeAsO: Enhanced Superconductivity up to 58.6 K by Th and F Codoping | 10.1088/0256-307x/34/7/077401 | Xiao-Chuan Wang, Jia Yu, Bin-Bin Ruan, Bo-Jin Pan, Qing-Ge Mu, Tong Liu, Kang Zhao, Gen-Fu Chen, Zhi-An Ren | IOP Publishing | Chinese Physics Letters | 2017
61ba97ed7ecf8b73e6c50dab | single-doped SmFeAsO 0.85 F 0.15 | -1509602217 |  | Sm1Fe1As1O0.85F0.15 | single |  | Iron-pnictides, Pnictides, Oxides, Fluorides |  |  |  | 52.8 | K |  |  |  | body | figure | 901eeabfd1 | Revisiting the Electron-Doped SmFeAsO: Enhanced Superconductivity up to 58.6 K by Th and F Codoping | 10.1088/0256-307x/34/7/077401 | Xiao-Chuan Wang, Jia Yu, Bin-Bin Ruan, Bo-Jin Pan, Qing-Ge Mu, Tong Liu, Kang Zhao, Gen-Fu Chen, Zhi-An Ren | IOP Publishing | Chinese Physics Letters | 2017
61ba97ed7ecf8b73e6c50dad | LiFeAs | -135797099 |  | LiFeAs |  |  | Iron-pnictides, Pnictides |  |  |  | 18 | K |  |  |  | body | paragraph | 901eeabfd1 | Revisiting the Electron-Doped SmFeAsO: Enhanced Superconductivity up to 58.6 K by Th and F Codoping | 10.1088/0256-307x/34/7/077401 | Xiao-Chuan Wang, Jia Yu, Bin-Bin Ruan, Bo-Jin Pan, Qing-Ge Mu, Tong Liu, Kang Zhao, Gen-Fu Chen, Zhi-An Ren | IOP Publishing | Chinese Physics Letters | 2017
61ba97ed7ecf8b73e6c50daf | Th-doped Sm 0.85 Th 0.15 FeAsO | -879135065 |  | Sm0.85Th0.15Fe1As1O1 | Th |  | Iron-pnictides, Oxides, Pnictides |  |  |  | 45 | K |  |  |  | body | figure | 901eeabfd1 | Revisiting the Electron-Doped SmFeAsO: Enhanced Superconductivity up to 58.6 K by Th and F Codoping | 10.1088/0256-307x/34/7/077401 | Xiao-Chuan Wang, Jia Yu, Bin-Bin Ruan, Bo-Jin Pan, Qing-Ge Mu, Tong Liu, Kang Zhao, Gen-Fu Chen, Zhi-An Ren | IOP Publishing | Chinese Physics Letters | 2017
61ba97ed7ecf8b73e6c50db0 | Sm 0.9 Th 0.1 FeAsO 0.9 F 0.1 | 238509420 |  | Sm0.9Th0.1Fe1As1O0.9F0.1 |  |  | Iron-pnictides, Pnictides, Oxides, Fluorides |  |  |  | 55.2 | K |  |  |  | body | figure | 901eeabfd1 | Revisiting the Electron-Doped SmFeAsO: Enhanced Superconductivity up to 58.6 K by Th and F Codoping | 10.1088/0256-307x/34/7/077401 | Xiao-Chuan Wang, Jia Yu, Bin-Bin Ruan, Bo-Jin Pan, Qing-Ge Mu, Tong Liu, Kang Zhao, Gen-Fu Chen, Zhi-An Ren | IOP Publishing | Chinese Physics Letters | 2017
61ba97ed7ecf8b73e6c50db5 | Sm 0.8 Th 0.2 FeAsO 0.775 F 0.225 | 316559696 |  | Sm0.8Th0.2Fe1As1O0.775F0.225 |  |  | Iron-pnictides, Pnictides, Oxides, Fluorides |  |  |  | 58.6 | K |  |  |  | body | figure | 901eeabfd1 | Revisiting the Electron-Doped SmFeAsO: Enhanced Superconductivity up to 58.6 K by Th and F Codoping | 10.1088/0256-307x/34/7/077401 | Xiao-Chuan Wang, Jia Yu, Bin-Bin Ruan, Bo-Jin Pan, Qing-Ge Mu, Tong Liu, Kang Zhao, Gen-Fu Chen, Zhi-An Ren | IOP Publishing | Chinese Physics Letters | 2017
61ba97ed7ecf8b73e6c50db6 | LaFeAsO 0.89 F 0.11 | -600148152 |  | La1Fe1As1O0.89F0.11 |  |  | Iron-pnictides, Pnictides, Oxides, Fluorides |  |  |  | 26 | K |  |  |  | body | paragraph | 901eeabfd1 | Revisiting the Electron-Doped SmFeAsO: Enhanced Superconductivity up to 58.6 K by Th and F Codoping | 10.1088/0256-307x/34/7/077401 | Xiao-Chuan Wang, Jia Yu, Bin-Bin Ruan, Bo-Jin Pan, Qing-Ge Mu, Tong Liu, Kang Zhao, Gen-Fu Chen, Zhi-An Ren | IOP Publishing | Chinese Physics Letters | 2017
61ba97ed7ecf8b73e6c50db7 | electron-doped SmFeAsO | 264665057 |  | SmFeAsO | electron-doped |  | Iron-pnictides, Oxides, Pnictides |  |  |  | 58.6 | K |  |  |  | header | title | 901eeabfd1 | Revisiting the Electron-Doped SmFeAsO: Enhanced Superconductivity up to 58.6 K by Th and F Codoping | 10.1088/0256-307x/34/7/077401 | Xiao-Chuan Wang, Jia Yu, Bin-Bin Ruan, Bo-Jin Pan, Qing-Ge Mu, Tong Liu, Kang Zhao, Gen-Fu Chen, Zhi-An Ren | IOP Publishing | Chinese Physics Letters | 2017
61ba97ed7ecf8b73e6c50db9 | NaFeAs | 1023590903 |  | NaFeAs |  |  | Iron-pnictides, Pnictides |  |  |  | 31 | K |  | 3000000000 | Pa | body | paragraph | 901eeabfd1 | Revisiting the Electron-Doped SmFeAsO: Enhanced Superconductivity up to 58.6 K by Th and F Codoping | 10.1088/0256-307x/34/7/077401 | Xiao-Chuan Wang, Jia Yu, Bin-Bin Ruan, Bo-Jin Pan, Qing-Ge Mu, Tong Liu, Kang Zhao, Gen-Fu Chen, Zhi-An Ren | IOP Publishing | Chinese Physics Letters | 2017
61ba97ed7ecf8b73e6c50dba | Sm 0.8 Th 0.2 FeAsO 0.775 F 0.225 | 484025544 |  | Sm0.8Th0.2Fe1As1O0.775F0.225 |  |  | Iron-pnictides, Pnictides, Oxides, Fluorides |  |  |  | 58.6 | K |  |  |  | body | paragraph | 901eeabfd1 | Revisiting the Electron-Doped SmFeAsO: Enhanced Superconductivity up to 58.6 K by Th and F Codoping | 10.1088/0256-307x/34/7/077401 | Xiao-Chuan Wang, Jia Yu, Bin-Bin Ruan, Bo-Jin Pan, Qing-Ge Mu, Tong Liu, Kang Zhao, Gen-Fu Chen, Zhi-An Ren | IOP Publishing | Chinese Physics Letters | 2017
61ba97edef148cdddfc50da2 | Al films | -751609435 |  | Al |  | films | Alloys |  |  |  | 2.1 | K |  |  |  | body | paragraph | 2ac228b306 | Colloquium: Electronâ€“Lattice Interaction and Its Impact on High-Tc Superconductivity | 10.1142/9789813271142_0001 | V Z Kresin, S A Wolf | WORLD SCIENTIFIC |  | 2020
61ba97edef148cdddfc50da3 | Nb 3 Ge) | -1452804543 |  | Nb3Ge |  |  | Alloys |  |  |  | 30 | K |  |  |  | body | paragraph | 2ac228b306 | Colloquium: Electronâ€“Lattice Interaction and Its Impact on High-Tc Superconductivity | 10.1142/9789813271142_0001 | V Z Kresin, S A Wolf | WORLD SCIENTIFIC |  | 2020
61ba97edef148cdddfc50da4 | La 1.85 Ba 0.15 CuO 4 | -114341793 |  | Ba0.15La1.85Cu1O4 |  |  | Oxides, Cuprates |  |  |  | 30 | K |  |  |  | body | paragraph | 2ac228b306 | Colloquium: Electronâ€“Lattice Interaction and Its Impact on High-Tc Superconductivity | 10.1142/9789813271142_0001 | V Z Kresin, S A Wolf | WORLD SCIENTIFIC |  | 2020
61ba97edef148cdddfc50da8 | MgB 2 | 1307666646 |  | MgB2 |  |  | Alloys, Borides |  |  |  | 42 | K |  |  |  | body | paragraph | 2ac228b306 | Colloquium: Electronâ€“Lattice Interaction and Its Impact on High-Tc Superconductivity | 10.1142/9789813271142_0001 | V Z Kresin, S A Wolf | WORLD SCIENTIFIC |  | 2020
61ba97ed7b1a7abb24c50daa | underdoped Bi2212 | 840835889 | Bi2212 | Bi | underdoped | [5 empty] | 75 | K |  |  |  | body | paragraph | bdc8ba3b19 | Extended -wave superconductivity. Flat nodes in the gap and the low-temperature asymptotic properties of high- superconductors | 10.1007/pl00011041 | Giuseppe G N Angilella, Asle SudbÃ¸, Renato Pucci | Springer Science and Business Media LLC | The European Physical Journal B | 2000
61ba97ed7b1a7abb24c50dab | under- doped Bi2212 | 898539569 | Bi2212 | Bi | under- doped | [5 empty] | 75 | K |  |  |  | body | paragraph | bdc8ba3b19 | Extended -wave superconductivity. Flat nodes in the gap and the low-temperature asymptotic properties of high- superconductors | 10.1007/pl00011041 | Giuseppe G N Angilella, Asle SudbÃ¸, Renato Pucci | Springer Science and Business Media LLC | The European Physical Journal B | 2000
61ba97ed2227d4ac07c50da1 | Bi2Te3 single crystal | 878812672 |  | Bi2Te3 |  | single crystal | Chalcogenides |  |  |  | 3 | K | resistance |  |  | body | figure | a676c8c7f5 | Pressure-induced superconductivity in topological parent compound Bi2Te3 | 10.1073/pnas.1014085108 | J L Zhang, S J Zhang, H M Weng, W Zhang, L X Yang, Q Q Liu, S M Feng, X C Wang, R C Yu, L Z Cao, L Wang, W G Yang, H Z Liu, W Y Zhao, S C Zhang, X Dai, Z Fang, C Q Jin | Proceedings of the National Academy of Sciences | Proceedings of the National Academy of Sciences | 2010
61ba97eea01e2beb09c50dc5 | Titanium and TiN | -491360458 | Titanium | TiN |  |  | Nitrides |  |  |  | 0.4 | K |  |  |  | body | paragraph | c264accf30 | Critical Temperature Tuning of Ti/TiN Multilayer Films Suitable for Low Temperature Detectors | 10.1007/s10909-013-1078-0 | A Giachero, P Day, P Falferi, M Faverzani, E Ferri, C Giordano, B Marghesin, F Mattedi, R Mezzena, R Nizzolo, A Nucciotti | Springer Science and Business Media LLC | Journal of Low Temperature Physics | 2013
61ba97eea01e2beb09c50dc6 | TiN films | -238794070 |  | TiN |  | films | Nitrides |  |  |  | 4.5 | K |  |  |  | body | paragraph | c264accf30 | Critical Temperature Tuning of Ti/TiN Multilayer Films Suitable for Low Temperature Detectors | 10.1007/s10909-013-1078-0 | A Giachero, P Day, P Falferi, M Faverzani, E Ferri, C Giordano, B Marghesin, F Mattedi, R Mezzena, R Nizzolo, A Nucciotti | Springer Science and Business Media LLC | Journal of Low Temperature Physics | 2013
61ba97ee49d0b378c6c50dad | BaTi 2 Sb 2 O | 1252576762 |  | BaTi2Sb2O |  |  | Oxides |  |  |  | 1.2 | K |  |  |  | body | paragraph | 575673fbb2 | Formation of the density wave energy gap in Na2Ti2Sb2O: An optical spectroscopy study | 10.1103/physrevb.87.100507 | Y Huang, H P Wang, W D Wang, Y G Shi, N L Wang | American Physical Society (APS) | Physical Review B | 2013
61ba97ee56f16aed29c50dfa | polycrys- talline samples of RGa 3 | 105938014 |  | RGa3 |  | polycrys- talline | Alloys |  |  |  | 0.1 | K |  |  |  | body | paragraph | 6cc895c4ca | Type-I superconductivity in ScGa3and LuGa3single crystals | 10.1103/physrevb.85.174514 | E Svanidze, E Morosan | American Physical Society (APS) | Physical Review B | 2012
61ba97ee56f16aed29c50dfb | ScGa 3 | 1010860214 |  | ScGa3 |  |  | Alloys |  |  |  | 1.8 | K |  |  |  | body | paragraph | 6cc895c4ca | Type-I superconductivity in ScGa3and LuGa3single crystals | 10.1103/physrevb.85.174514 | E Svanidze, E Morosan | American Physical Society (APS) | Physical Review B | 2012
61ba97ee56f16aed29c50dfc | ScGa3 | 1243804644 |  | ScGa3 |  |  | Alloys |  |  |  | 80 | K |  |  |  | body | paragraph | 6cc895c4ca | Type-I superconductivity in ScGa3and LuGa3single crystals | 10.1103/physrevb.85.174514 | E Svanidze, E Morosan | American Physical Society (APS) | Physical Review B | 2012
61ba97ee56f16aed29c50dfe | LuGa 3 | -1952516683 |  | LuGa3 |  |  | Alloys |  |  |  | 2 | K |  |  |  | body | figure | 6cc895c4ca | Type-I superconductivity in ScGa3and LuGa3single crystals | 10.1103/physrevb.85.174514 | E Svanidze, E Morosan | American Physical Society (APS) | Physical Review B | 2012
61ba97ee56f16aed29c50dff | ScGa 3 | 729761446 |  | ScGa3 |  |  | Alloys |  |  |  | 2.1 | K |  |  |  | body | figure | 6cc895c4ca | Type-I superconductivity in ScGa3and LuGa3single crystals | 10.1103/physrevb.85.174514 | E Svanidze, E Morosan | American Physical Society (APS) | Physical Review B | 2012
61ba97ee56f16aed29c50e00 | ScGa 3 | 795223400 |  | ScGa3 |  |  | Alloys |  |  |  | 80 | K |  |  |  | body | figure | 6cc895c4ca | Type-I superconductivity in ScGa3and LuGa3single crystals | 10.1103/physrevb.85.174514 | E Svanidze, E Morosan | American Physical Society (APS) | Physical Review B | 2012
61ba97ef61d1c9d20fc50dd4 | epitaxially strained thin films of FeSe on a SrTiO 3 substrate | -1028595752 |  | FeSe |  | thin films | Iron-chalcogenides, Chalcogenides |  | SrTiO 3 |  | 65 | K |  |  |  | body | paragraph | f766d5e44a | In-plane uniaxial stress effects on the structural and electronic properties of BaFe2As2and CaFe2As2 | 10.1103/physrevb.87.174503 | Milan TomiÄ‡, Harald O Jeschke, Rafael M Fernandes, Roser ValentÃ­ | American Physical Society (APS) | Physical Review B | 2013
61ba97efe4dc5fe1bac50da2 | optimally doped Bi2201 single crystal (#5) | 1972329047 | Bi2201 | Bi | optimally doped | single crystal |  |  |  |  | 9.8 | K |  |  |  | body | paragraph | 1d606c6c90 | In-plane current-voltage characteristics and oscillatory Josephson-vortex flow resistance in La-freeBi2+xSr2âˆ’xCuO6+Î´single crystals in high magnetic fields | 10.1103/physrevb.77.064511 | S I Vedeneev, D K Maude | American Physical Society (APS) | Physical Review B | 2013
61ba97f0e614176f2ec50dcc | URu2Si2 | -1366586070 |  | U(SiRu)2 |  |  | Alloys |  |  |  | 17.5 | K |  |  |  | body | paragraph | a1f684f89d | Rotational Symmetry Breaking in the Hidden-Order Phase of URu2Si2 | 10.1126/science.1197358 | R Okazaki, T Shibauchi, H J Shi, Y Haga, T D Matsuda, E Yamamoto, Y Onuki, H Ikeda, Y Matsuda | American Association for the Advancement of Science (AAAS) | Science | 2011
61ba97f0e614176f2ec50dcd | URu 2 Si 2 | 2056272285 |  | U(SiRu)2 |  |  | Alloys |  |  |  | 17.5 | K |  |  |  | body | paragraph | a1f684f89d | Rotational Symmetry Breaking in the Hidden-Order Phase of URu2Si2 | 10.1126/science.1197358 | R Okazaki, T Shibauchi, H J Shi, Y Haga, T D Matsuda, E Yamamoto, Y Onuki, H Ikeda, Y Matsuda | American Association for the Advancement of Science (AAAS) | Science | 2011
61ba97f03136e52869c50dda | Ca 1.9 Na 0.1 CuO 2 Cl 2 | 1539614717 |  | Na0.1Ca1.9Cu1Cl2O2 |  |  | Oxides, Cuprates |  |  |  | 13 | K |  |  |  | body | paragraph | 3b5f520429 | Angle-Resolved Photoemission Spectroscopy of (Ca,Na)2CuO2Cl2Crystals: Fingerprints of a Magnetic Insulator in a Heavily Underdoped Superconductor | 10.1143/jpsj.72.1018 | Yuhki Kohsaka, Takao Sasagawa, Filip Ronning, Teppei Yoshida, Changyoung Kim, Tetsuo Hanaguri, Masaki Azuma, Mikio Takano, Zhi Xun Shen, Hidenori Takagi | Physical Society of Japan | Journal of the Physical Society of Japan | 2008
61ba97f08452d931a5c50dc0 | TlNi 2 Se 2 | -1295665863 |  | Tl(NiSe)2 |  |  | Chalcogenides |  |  |  | 3.7 | K |  |  |  | body | figure | bbe5cb4e36 | Unconventional superconductivity in the nickel-chalcogenide superconductor, TlNi 2 Se 2 |  | E Jellyman, P Jefferies, S Pollard, E M Forgan, E Blackburn, E Campillo, A T Holmes, R Cubitt, J Gavilano, Hangdong Wang, Jianhua Du, Minghu Fang |  |  | 2020
61ba97f02c886f0fe6c50da2 | Eu 1.5 -1222 | 1031510440 | Eu 1.5 -1222 | Eu | [6 empty] | 25 | K |  |  |  | body | paragraph | 80a9118ed8 | Magnetism, upper critical field and thermoelectric power of the magnetosuperconductor RuSr2Eu1.5Ce0.5Cu2O10âˆ’Î´ | 10.1088/0953-8984/18/8/018 | R Lal, V P S Awana, M Peurla, Rajeev Rawat, V Ganesan, H Kishan, A V Narlikar, R Laiho | IOP Publishing | Journal of Physics: Condensed Matter | 2006
61ba97f111af647618c50da1 | CePt 3 Si | 1859880009 |  | CeSiPt3 |  |  | Alloys |  |  |  | 1 | K |  |  |  | body | paragraph | 9febf44151 | Mechanism for Unconventional Superconductivity in the Hole-Doped Rashba-Hubbard Model | 10.1103/physrevlett.120.177002 | AndrÃ©s Greco, Andreas P Schnyder | American Physical Society (APS) | Physical Review Letters | 2018
61ba97f111af647618c50da3 | TSCs Sr 2 RuO 4 | 1065116024 |  | TCsSr2RuSO4 |  |  | Chalcogenides, Oxides |  |  |  | 1 | K |  |  |  | body | paragraph | 9febf44151 | Mechanism for Unconventional Superconductivity in the Hole-Doped Rashba-Hubbard Model | 10.1103/physrevlett.120.177002 | AndrÃ©s Greco, Andreas P Schnyder | American Physical Society (APS) | Physical Review Letters | 2018
61ba97f11b5bc7b48bc50dac | KFe 2 As 2 | 868646143 |  | K(FeAs)2 |  |  | Iron-pnictides, Pnictides |  |  |  | 3 | K |  |  |  | body | paragraph | facd1eec31 | Hund Interaction, Spin-Orbit Coupling, and the Mechanism of Superconductivity in Strongly Hole-Doped Iron Pnictides | 10.1103/physrevlett.118.087003 | Oskar Vafek, Andrey V Chubukov | American Physical Society (APS) | Physical Review Letters | 2016
61ba97f1fa2141a3e5c50da5 | YBa 2 Cu 3 O 7 | 935447388 |  | Ba2YCu3O7 |  |  | Oxides, Cuprates |  |  |  | 90 | K |  |  |  | body | paragraph | fca9ec733f | Implications of charge ordering in highTccuprate superconductors in far-infrared spectroscopy | 10.1088/0953-8984/25/35/355702 | Y H Kim, P H Hor | IOP Publishing | Journal of Physics: Condensed Matter | 2013
61ba97f1fa2141a3e5c50da6 | underdoped La 2 CuO 4.06 | -785605897 |  | La2Cu1O4.06 | underdoped |  | Oxides, Cuprates |  |  |  | 36 | K |  |  |  | body | paragraph | fca9ec733f | Implications of charge ordering in highTccuprate superconductors in far-infrared spectroscopy | 10.1088/0953-8984/25/35/355702 | Y H Kim, P H Hor | IOP Publishing | Journal of Physics: Condensed Matter | 2013
61ba97f17c13e4f711c50d92 | YBa 2 Cu 3 O 6.5 | 1021537598 |  | Ba2Y1Cu3O6.5 |  |  | Oxides, Cuprates |  |  |  | 60 | K |  |  |  | body | paragraph | abb25dd0d2 | Strong-coupling superconductivity due to soft boson modes in MgB 2 , cuprates, borocarbides, and some heavy fermions |  | D Lampakis, A Tatsi, E Liarokapis, G Varelogiannis, P M Oppeneer, M Pissas, T Nishizaki |  |  | 2013
61ba97f17c13e4f711c50d93 | MgB 2 | 1496351846 |  | MgB2 |  |  | Alloys, Borides |  |  |  | 40 | K |  |  |  | body | paragraph | abb25dd0d2 | Strong-coupling superconductivity due to soft boson modes in MgB 2 , cuprates, borocarbides, and some heavy fermions |  | D Lampakis, A Tatsi, E Liarokapis, G Varelogiannis, P M Oppeneer, M Pissas, T Nishizaki |  |  | 2013
61ba97f2ab9e3e9324c50db0 | optimally doped Bi2212 crystals | 940121081 | Bi2212 | Bi | optimally doped | crystals |  |  |  |  | 92 | K |  |  |  | body | paragraph | 8116f92bfe | Thermal conductivity of Bi/sub 2/Sr/sub 2/CaCu/sub 2/O/sub x/ superconductors in high magnetic fields | 10.1109/77.620906 | S Nakamae, J Schwartz | Institute of Electrical and Electronics Engineers (IEEE) | IEEE Transactions on Appiled Superconductivity | 2000
61ba97f2a01e2beb09c50dc9 | MgB 2 | 1552184106 |  | MgB2 |  |  | Alloys, Borides |  |  |  | 39 | K |  |  |  | body | paragraph | 527027dc53 | Physical Properties of Unconventional Superconductors | 10.1007/978-3-642-22652-6_1 | Takashi Yanagisawa, Hajime Shibata | Springer Berlin Heidelberg |  | 2004
61ba97f2a01e2beb09c50dca | MgB 2 | 1388521488 |  | MgB2 |  |  | Alloys, Borides |  |  |  | 39 | K |  |  |  | header | abstract | 527027dc53 | Physical Properties of Unconventional Superconductors | 10.1007/978-3-642-22652-6_1 | Takashi Yanagisawa, Hajime Shibata | Springer Berlin Heidelberg |  | 2004
61ba97f212cb23f3dfc50dd4 | layered Sr 2 RuO 4 | -1043464674 |  | Sr2RuO4 |  |  | Oxides |  |  |  | 1.5 | K |  |  |  | body | paragraph | ea0d9dbbcd | Electronic theory for superconductivity in Sr 2 RuO 4 : Triplet pairing due to spin-fluctuation exchange | 10.1209/epl/i2002-00455-9 | I Eremin, D Manske, C Joas, K H Bennemann | IOP Publishing | Europhysics Letters (EPL) | 2001
61ba97f32b9a12e3d2c50dc7 | Ca 0.4 Nd 0.6 FeAsF | -385800448 |  | Ca0.4Nd0.6Fe1As1F1 |  |  | Iron-pnictides, Pnictides, Fluorides |  |  |  | 57.4 | K | resistivity |  |  | body | paragraph | f81b6327aa | High-T c superconductivity induced by doping rare-earth elements into CaFeAsF | 10.1209/0295-5075/85/67003 | Peng Cheng, Bing Shen, Gang Mu, Xiyu Zhu, Fei Han, Bin Zeng, Hai-Hu Wen | IOP Publishing | EPL (Europhysics Letters) | 2008
61ba97f32b9a12e3d2c50dc9 | F-doped PrFeAsO | 1875267907 |  | PrFeAsO | F |  | Iron-pnictides, Oxides, Pnictides |  |  |  | 52 | K |  |  |  | body | paragraph | f81b6327aa | High-T c superconductivity induced by doping rare-earth elements into CaFeAsF | 10.1209/0295-5075/85/67003 | Peng Cheng, Bing Shen, Gang Mu, Xiyu Zhu, Fei Han, Bin Zeng, Hai-Hu Wen | IOP Publishing | EPL (Europhysics Letters) | 2008
61ba97f32b9a12e3d2c50dca | CaFeAsF | -1078640066 |  | CaFeAsF |  |  | Iron-pnictides, Pnictides, Fluorides |  |  |  | 22 | K |  |  |  | body | figure | f81b6327aa | High-T c superconductivity induced by doping rare-earth elements into CaFeAsF | 10.1209/0295-5075/85/67003 | Peng Cheng, Bing Shen, Gang Mu, Xiyu Zhu, Fei Han, Bin Zeng, Hai-Hu Wen | IOP Publishing | EPL (Europhysics Letters) | 2008
61ba97f32b9a12e3d2c50dcc | La-doped SrFeAsF 15 | -352000646 |  | SrFeAsF15 | La |  | Iron-pnictides, Pnictides, Fluorides |  |  |  | 32 | K |  |  |  | body | figure | f81b6327aa | High-T c superconductivity induced by doping rare-earth elements into CaFeAsF | 10.1209/0295-5075/85/67003 | Peng Cheng, Bing Shen, Gang Mu, Xiyu Zhu, Fei Han, Bin Zeng, Hai-Hu Wen | IOP Publishing | EPL (Europhysics Letters) | 2008
61ba97f385fc223534c50d81 | magnesium diboride (MgB 2 | -395742841 | magnesium diboride | MgB2 |  |  | Alloys, Borides |  |  |  | 39 | K |  |  |  | header | abstract | a33de75629 | Strong enhancement of critical current density in MgB 2 superconductor using carbohydrate doping |  | J H Kim, S A Zhou, A V Hossain, S X Pan, Dou
61ba97f32a711de29cc50d97 | FeSe monolayer | -784378354 |  | FeSe |  | monolayer | Iron-chalcogenides, Chalcogenides |  |  |  | 77 | K |  |  |  | body | paragraph | d36e0b154b | Effects of charge doping and constrained magnetization on the electronic structure of an FeSe monolayer | 10.1088/0953-8984/25/10/105506 | Timur Bazhirov, Marvin L Cohen | IOP Publishing | Journal of Physics: Condensed Matter | 2012
61ba97f4c2c99830dec50dd1 | YBa 2 Cu 3 O 6.69 | -1568928119 |  | Ba2Y1Cu3O6.69 |  |  | Oxides, Cuprates |  |  |  | 103 | K |  |  |  | body | paragraph | a256e29b7e | Comment on "Hole concentration dependence of penetration depth and upper critical field in Bi 2 Sr 2 (Ca,Y)Cu 2 O 8+Î´ extracted from reversible magnetization" |  | I L Landau, H Keller |  |  | 2013
61ba97f5fa2141a3e5c50daa | Bi2212 | -1689543479 | Bi2212 | Bi | [6 empty] | 95 | K |  |  |  | body | paragraph | 6e29cb49be | Gutzwillerâ€“RVB theory of high-temperature superconductivity: Results from renormalized mean-field theory and variational Monte Carlo calculations | 10.1080/00018730701627707 | B Edegger, V N Muthukumar, C Gros | Informa UK Limited | Advances in Physics | 2007
61ba97f6dc085aa023c50dab | CeIrIn 5 | 1175703500 |  | CeIn5Ir |  |  | Alloys |  |  |  | 0.4 | K |  |  |  | header | abstract | f7f41cafa4 | Coexistence of antiferromagnetic order and unconventional superconductivity in heavy-fermionCeRh1âˆ’xIrxIn5compounds: Nuclear quadrupole resonance studies | 10.1103/physrevb.70.014511 | Guo-Qing Zheng, N Yamaguchi, H Kan, Y Kitaoka, J L Sarrao, P G Pagliuso, N O Moreno, J D Thompson | American Physical Society (APS) | Physical Review B | 2004
61ba97f6dc085aa023c50dae | Tl 2 Ba 2 Ca 2 Cu 3 O 10 | -1574329103 |  | Ba2Ca2Tl2Cu3O10 |  |  | Oxides, Cuprates |  |  |  | 117 | K |  |  |  | body | figure | f7f41cafa4 | Coexistence of antiferromagnetic order and unconventional superconductivity in heavy-fermionCeRh1âˆ’xIrxIn5compounds: Nuclear quadrupole resonance studies | 10.1103/physrevb.70.014511 | Guo-Qing Zheng, N Yamaguchi, H Kan, Y Kitaoka, J L Sarrao, P G Pagliuso, N O Moreno, J D Thompson | American Physical Society (APS) | Physical Review B | 2004
61ba97f620fc3eae4bc50e13 | single-crystal bulk materials of FeTe 0.5 Se 0.5 | 116141107 |  | Fe1Te0.5Se0.5 |  | single-crystal | Iron-chalcogenides, Chalcogenides |  |  |  | 14.2 | K |  |  |  | body | figure | f8f04bc497 | Observation of multiple superconducting gaps in Fe1+yTe1âˆ’xSexvia a nanoscale approach to point-contact spectroscopy | 10.1088/0953-8984/24/45/455703 | Haibing Peng, Debtanu De, Zheng Wu, Carlos Diaz-Pinto | IOP Publishing | Journal of Physics: Condensed Matter | 2012
61ba97f620fc3eae4bc50e14 | single-crystal bulk materials of FeTe 0.5 Se 0.5 | 85337053 |  | Fe1Te0.5Se0.5 |  | single-crystal | Iron-chalcogenides, Chalcogenides |  |  |  | 14.2 | K | four-terminal resistivity |  |  | body | paragraph | f8f04bc497 | Observation of multiple superconducting gaps in Fe1+yTe1âˆ’xSexvia a nanoscale approach to point-contact spectroscopy | 10.1088/0953-8984/24/45/455703 | Haibing Peng, Debtanu De, Zheng Wu, Carlos Diaz-Pinto | IOP Publishing | Journal of Physics: Condensed Matter | 2012
61ba97f70a416aa3d9c50dad | Bi 4 O 4 S 3 | -614620713 |  | Bi4S3O4 |  |  | Chalcogenides, Oxides |  |  |  | 4.5 | K |  |  |  | body | paragraph | 135c7870ae | Strong coupling superconductivity and prominent superconducting fluctuations in the new superconductor Bi4O4S3 | 10.1007/s11433-013-5323-y | Sheng Li, Huan Yang, Delong Fang, Zhenyu Wang, Jian Tao, Xiaxin Ding, Haihu Wen | Springer Science and Business Media LLC | Science China Physics, Mechanics and Astronomy | 2013
61ba97f70a416aa3d9c50dae | Bi4O4S3 | -1657772343 |  | Bi4S3O4 |  |  | Chalcogenides, Oxides |  |  |  | 4.2 | K |  |  |  | body | paragraph | 135c7870ae | Strong coupling superconductivity and prominent superconducting fluctuations in the new superconductor Bi4O4S3 | 10.1007/s11433-013-5323-y | Sheng Li, Huan Yang, Delong Fang, Zhenyu Wang, Jian Tao, Xiaxin Ding, Haihu Wen | Springer Science and Business Media LLC | Science China Physics, Mechanics and Astronomy | 2013
61ba97f73af0453d0cc50de0 | NbN | -1003364296 |  | NbN |  |  | Nitrides |  |  |  | 15 | K |  |  |  | body | paragraph | d87bb3d86f | Self-Oscillating Josephson Quantum Heat Engine | 10.1103/physrevapplied.6.054014 | G Marchegiani, P Virtanen, F Giazotto, M Campisi | American Physical Society (APS) | Physical Review Applied | 2016
61ba97f707932c08a9c50dfa | pure Bi2223 | -88618141 | Bi2223 | Bi | pure | [5 empty] | 110 | K |  |  |  | body | paragraph | b55a756fbe | High-TCsuperconductivity in ultrathin crystals: implications for microscopic theory | 10.1680/emr.11.00001 | Dale R Harshman, Anthony T Fiory | Thomas Telford Ltd. | Emerging Materials Research | 2011
61ba97f707932c08a9c50dfe | Bi2223 | -1285040668 | Bi2223 | Bi | [6 empty] | 110 | K |  |  |  | body | paragraph | b55a756fbe | High-TCsuperconductivity in ultrathin crystals: implications for microscopic theory | 10.1680/emr.11.00001 | Dale R Harshman, Anthony T Fiory | Thomas Telford Ltd. | Emerging Materials Research | 2011
61ba97f72c886f0fe6c50da7 | cobalt-doped TiO 2 | 641389093 |  | TiO2 | cobalt |  | Oxides |  |  |  | 300 | K |  |  |  | body | paragraph | 0aba9bd62e | Optical band-edge shift of anataseTi1âˆ’xCoxO2âˆ’Î´ | 10.1103/physrevb.69.193205 | J R Simpson, H D Drew, S R Shinde, R J Choudhary, S B Ogale, T Venkatesan | American Physical Society (APS) | Physical Review B | 2003
61ba97f714d91e0862c50da8 | YNi 2 B 2 C single crys- tals | 822192328 |  | YNi2B2C |  | single crys- tals | Carbides, Borides |  |  |  | 15.5 | K | Resistivity |  |  | header | abstract | 8d433611e1 | ELECTRON-PHONON COUPLING ORIGIN OF THE RESISTIVITY IN YNi2B2C SINGLE CRYSTALS | 10.1142/s0217979200002983 | R S Gonnelli, A Morello, G A Ummarino, V A Stepanov, G Behr, G Graw, S V Shulga, S-L Drechsler | World Scientific Pub Co Pte Lt | International Journal of Modern Physics B | 2000
61ba97f72b9a12e3d2c50dd0 | LiFeAs | 220382069 |  | LiFeAs |  |  | Iron-pnictides, Pnictides |  |  |  | 17 | K |  |  |  | body | paragraph | 496cb1fbbc | Effect of Li-deficiency impurities on the electron-overdoped LiFeAs superconductor | 10.1103/physrevb.86.144511 | Meng Wang, Miaoyin Wang, Hu Miao, S V Carr, D L Abernathy, M B Stone, X C Wang, Lingyi Xing, C Q Jin, Xiaotian Zhang, Jiangping Hu, Tao Xiang, Hong Ding, Pengcheng Dai | American Physical Society (APS) | Physical Review B | 2012
61ba97f72b9a12e3d2c50dd1 | LiFeAs | -178150037 |  | LiFeAs |  |  | Iron-pnictides, Pnictides |  |  |  | 16 | K |  |  |  | body | figure | 496cb1fbbc | Effect of Li-deficiency impurities on the electron-overdoped LiFeAs superconductor | 10.1103/physrevb.86.144511 | Meng Wang, Miaoyin Wang, Hu Miao, S V Carr, D L Abernathy, M B Stone, X C Wang, Lingyi Xing, C Q Jin, Xiaotian Zhang, Jiangping Hu, Tao Xiang, Hong Ding, Pengcheng Dai | American Physical Society (APS) | Physical Review B | 2012
61ba97f72b9a12e3d2c50dd2 | SC LiFeAs | 129297028 |  | LiFeAs |  |  | Iron-pnictides, Pnictides |  |  |  | 16 | K | resistiv- ity |  |  | body | figure | 496cb1fbbc | Effect of Li-deficiency impurities on the electron-overdoped LiFeAs superconductor | 10.1103/physrevb.86.144511 | Meng Wang, Miaoyin Wang, Hu Miao, S V Carr, D L Abernathy, M B Stone, X C Wang, Lingyi Xing, C Q Jin, Xiaotian Zhang, Jiangping Hu, Tao Xiang, Hong Ding, Pengcheng Dai | American Physical Society (APS) | Physical Review B | 2012
61ba97f82a711de29cc50d99 | Magnesium Diboride (MgB 2 | -397033651 | Magnesium Diboride | MgB2 |  |  | Alloys, Borides |  |  |  | 39 | K |  |  |  | body | paragraph | 07714dfcce | Anisotropic Superconducting Properties of Aligned MgB2 Crystallites | 10.1103/physrevlett.86.5974 | O F De Lima, R Ribeiro, M Avila, C Cardoso, A Coelho | American Physical Society (APS) | Physical Review Letters | 2001
61ba97f8720b8b3d36c50d98 | MgB 2 films | 1966885392 |  | MgB2 |  | films | Alloys, Borides |  |  |  | 4 | K |  |  |  | body | paragraph | 097c58eec8 | First Observation of Flux Avalanches in a-MoSi Superconducting Thin Films | 10.1109/tasc.2014.2376183 | F Colauto, M Motta, A Palau, M G Blamire, T H Johansen, W A Ortiz | Institute of Electrical and Electronics Engineers (IEEE) | IEEE Transactions on Applied Superconductivity | 2014
61ba97f83136e52869c50ddf | ZrB 2 | -1313379390 |  | ZrB2 |  |  | Alloys, Borides |  |  |  | 6 | K |  |  |  | body | figure | acf65b420a | Doping-induced superconductivity of ZrB2 and HfB2 | 10.1103/physrevb.95.094505 | N Barbero, T Shiroka, B Delley, T Grant, A J S Machado, Z Fisk, H-R Ott, J Mesot | American Physical Society (APS) | Physical Review B | 2017
61ba97f83136e52869c50de0 | Zr 0.96 V 0.04 B 2 | -1989405724 |  | Zr0.96V0.04B2 |  |  | Alloys, Borides |  |  |  | 8.33 | K |  |  |  | body | figure | acf65b420a | Doping-induced superconductivity of ZrB2 and HfB2 | 10.1103/physrevb.95.094505 | N Barbero, T Shiroka, B Delley, T Grant, A J S Machado, Z Fisk, H-R Ott, J Mesot | American Physical Society (APS) | Physical Review B | 2017
61ba97f83136e52869c50de1 | MgB 2 | 1706224060 |  | MgB2 |  |  | Alloys, Borides |  |  |  | 40 | K |  |  |  | body | paragraph | acf65b420a | Doping-induced superconductivity of ZrB2 and HfB2 | 10.1103/physrevb.95.094505 | N Barbero, T Shiroka, B Delley, T Grant, A J S Machado, Z Fisk, H-R Ott, J Mesot | American Physical Society (APS) | Physical Review B | 2017
61ba97f83136e52869c50de2 | Hf 0.97 V 0.03 B 2 | -1756173102 |  | Hf0.97V0.03B2 |  |  | Alloys, Borides |  |  |  | 8.33 | K |  |  |  | body | paragraph | acf65b420a | Doping-induced superconductivity of ZrB2 and HfB2 | 10.1103/physrevb.95.094505 | N Barbero, T Shiroka, B Delley, T Grant, A J S Machado, Z Fisk, H-R Ott, J Mesot | American Physical Society (APS) | Physical Review B | 2017
61ba97f83136e52869c50de5 | Hf 0.97 V 0.03 B 2 | -1748471034 |  | Hf0.97V0.03B2 |  |  | Alloys, Borides |  |  |  | 7.31 | K |  |  |  | body | figure | acf65b420a | Doping-induced superconductivity of ZrB2 and HfB2 | 10.1103/physrevb.95.094505 | N Barbero, T Shiroka, B Delley, T Grant, A J S Machado, Z Fisk, H-R Ott, J Mesot | American Physical Society (APS) | Physical Review B | 2017
61ba97f83136e52869c50de6 | Hf 0.97 V 0.03 B 2 | -1748471034 |  | Hf0.97V0.03B2 |  |  | Alloys, Borides |  |  |  | 8.33 | K |  |  |  | body | figure | acf65b420a | Doping-induced superconductivity of ZrB2 and HfB2 | 10.1103/physrevb.95.094505 | N Barbero, T Shiroka, B Delley, T Grant, A J S Machado, Z Fisk, H-R Ott, J Mesot | American Physical Society (APS) | Physical Review B | 2017
61ba97f83136e52869c50de7 | MgB 2 | 1427038858 |  | MgB2 |  |  | Alloys, Borides |  |  |  | 39 | K |  |  |  | body | paragraph | acf65b420a | Doping-induced superconductivity of ZrB2 and HfB2 | 10.1103/physrevb.95.094505 | N Barbero, T Shiroka, B Delley, T Grant, A J S Machado, Z Fisk, H-R Ott, J Mesot | American Physical Society (APS) | Physical Review B | 2017
61ba97f83136e52869c50de8 | ZrB 2 | -1323004866 |  | ZrB2 |  |  | Alloys, Borides |  |  |  | 5.5 | K |  |  |  | body | paragraph | acf65b420a | Doping-induced superconductivity of ZrB2 and HfB2 | 10.1103/physrevb.95.094505 | N Barbero, T Shiroka, B Delley, T Grant, A J S Machado, Z Fisk, H-R Ott, J Mesot | American Physical Society (APS) | Physical Review B | 2017
61ba97f83136e52869c50de9 | Zr 0.96 V 0.04 B 2 | -2064490342 |  | Zr0.96V0.04B2 |  |  | Alloys, Borides |  |  |  | 8.33 | K |  |  |  | body | paragraph | acf65b420a | Doping-induced superconductivity of ZrB2 and HfB2 | 10.1103/physrevb.95.094505 | N Barbero, T Shiroka, B Delley, T Grant, A J S Machado, Z Fisk, H-R Ott, J Mesot | American Physical Society (APS) | Physical Review B | 2017
61ba97f83136e52869c50dea | ZrB 12 | 221547066 |  | ZrB12 |  |  | Alloys, Borides |  |  |  | 5.5 | K |  |  |  | body | paragraph | acf65b420a | Doping-induced superconductivity of ZrB2 and HfB2 | 10.1103/physrevb.95.094505 | N Barbero, T Shiroka, B Delley, T Grant, A J S Machado, Z Fisk, H-R Ott, J Mesot | American Physical Society (APS) | Physical Review B | 2017
61ba97f83136e52869c50deb | Zr 0.96 V 0.04 B 2 | -1997107792 |  | Zr0.96V0.04B2 |  |  | Alloys, Borides |  |  |  | 7.31 | K |  |  |  | body | paragraph | acf65b420a | Doping-induced superconductivity of ZrB2 and HfB2 | 10.1103/physrevb.95.094505 | N Barbero, T Shiroka, B Delley, T Grant, A J S Machado, Z Fisk, H-R Ott, J Mesot | American Physical Society (APS) | Physical Review B | 2017
61ba97f9a01e2beb09c50dcd | Y BCO | 906374499 | Y BCO | Y | [6 empty] | 90 | K |  |  |  | body | paragraph | ff1b78322c | The vortex pinning on the cylindrical defects and the electronic structure of the vortex core |  | V L Kulinskii, D Yu, Panchenko |  |  | 2010
61ba97f98452d931a5c50dc4 | Tl 2 Mn 2 O 7 | -2013474820 |  | Mn2Tl2O7 |  |  | Oxides |  |  |  | 120 | K | resistivity |  |  | body | paragraph | 7b0700f17c | Magneto-optical study of the colossal magneto-resistance pyrochlore Tl2Mn2O7 | 10.1016/s0921-4526(01)01220-0 | H Okamura, T Koretsune, M Matsunami, S Kimura, T Nanba, H Imai, Y Shimakawa, Y Kubo | Elsevier BV | Physica B: Condensed Matter | 2014
61ba97f956f16aed29c50e09 | MgB 2 | 1450139438 |  | MgB2 |  |  | Alloys, Borides |  |  |  | 39 | K |  |  |  | body | paragraph | 72b760cbaf | Electron-phonon interaction in the normal and superconducting states ofMgB2 | 10.1103/physrevb.64.020501 | Y Kong, O V Dolgov, O Jepsen, O K Andersen | American Physical Society (APS) | Physical Review B | 2013
61ba97f956f16aed29c50e0a | A 3 C | 1088094054 |  | A3C |  |  | Carbides |  |  |  | 5 | K |  |  |  | body | paragraph | 72b760cbaf | Electron-phonon interaction in the normal and superconducting states ofMgB2 | 10.1103/physrevb.64.020501 | Y Kong, O V Dolgov, O Jepsen, O K Andersen | American Physical Society (APS) | Physical Review B | 2013
61ba97f911af647618c50da8 | HTSCs | -755804876 |  | TCsHS |  |  | Hydrides, Chalcogenides |  |  |  | 135 | K |  |  |  | body | paragraph | 7947bec40c | Effects of chemical pressure on the Fermi surface and band dispersion of the electron-doped high-Tcsuperconductors | 10.1103/physrevb.80.014510 | M Ikeda, T Yoshida, A Fujimori, M Kubota, K Ono, Hena Das, T Saha-Dasgupta, K Unozawa, Y Kaga, T Sasagawa, H Takagi | American Physical Society (APS) | Physical Review B | 2014
61ba97fad7a99c43e8c50d9a | NbSe2 | -2081062233 |  | NbSe2 |  |  | Chalcogenides |  |  |  | 7.2 | K |  |  |  | body | paragraph | 4e1a7e24ac | Vortex lattice melting of a NbSe2 single grain probed by ultrasensitive cantilever magnetometry | 10.1063/1.4874979 | L Bossoni, P Carretta, M Poggio | AIP Publishing | Applied Physics Letters | 2014
61ba97fa4217bb9076c50df2 | CeCoIn 5 | -641292775 |  | CeIn5Co |  |  | Alloys |  |  |  | 2.3 | K |  |  |  | body | paragraph | 058845dca5 | Angular Position of Nodes in the Superconducting Gap of Quasi-2D Heavy-Fermion |  | Superconductor Cecoin, K Izawa, H Yamaguchi, Yuji Matsuda, H Shishido, R Settai, Y Onuki |  |  | 2001
61ba97fa4217bb9076c50df3 | Single crystal CeCoIn 5 | 17630392 |  | CeIn5Co |  | Single crystal | Alloys |  |  |  | 2.3 | K |  |  |  | body | paragraph | 058845dca5 | Angular Position of Nodes in the Superconducting Gap of Quasi-2D Heavy-Fermion |  | Superconductor Cecoin, K Izawa, H Yamaguchi, Yuji Matsuda, H Shishido, R Settai, Y Onuki |  |  | 2001
61ba97fa4217bb9076c50df4 | CeIrIn 5 | 886894228 |  | CeIn5Ir |  |  | Alloys |  |  |  | 0.4 | K |  | 101325 | Pa | body | paragraph | 058845dca5 | Angular Position of Nodes in the Superconducting Gap of Quasi-2D Heavy-Fermion |  | Superconductor Cecoin, K Izawa, H Yamaguchi, Yuji Matsuda, H Shishido, R Settai, Y Onuki |  |  | 2001
61ba97fa3136e52869c50dec | pure UPt 3 | -55307203 |  | UPt3 | pure |  | Alloys |  |  |  | 0.57 | K | resistivities |  |  | body | paragraph | b545b18c45 | Suppression of superconductivity in single crystals ofUPt3by Pd substitution | 10.1103/physrevb.60.3056 | M J Graf, R J Keizer, A De Visser, A A Menovsky, J J M Franse | American Physical Society (APS) | Physical Review B | 1999
61ba97fa49d0b378c6c50db5 | MgB 2 | 1313442494 |  | MgB2 |  |  | Alloys, Borides |  |  |  | 39 | K |  |  |  | body | paragraph | 15a4b13ad3 | Strong influence of precursor powder on the critical current density of Fe-sheathed MgB2tapes | 10.1088/0953-2048/20/6/015 | Dongliang Wang, Yanwei Ma, Zhengguang Yu, Zhaoshun Gao, Xianping Zhang, K Watanabe, E Mossang | IOP Publishing | Superconductor Science and Technology | 2007
61ba97fbfa2141a3e5c50dbb | SrFe2As2 | -1428961908 |  | Sr(FeAs)2 |  |  | Iron-pnictides, Pnictides |  |  |  | 9.8 | K |  |  |  | header | abstract | 48f1250ffc | Evolution of bulk superconductivity inSrFe2As2with Ni substitution | 10.1103/physrevb.79.224519 | S R Saha, N P Butch, K Kirshenbaum, Johnpierre Paglione | American Physical Society (APS) | Physical Review B | 2013
61ba97fc2b9a12e3d2c50dd4 | GdCl 3 | 1407037460 |  | GdCl3 |  |  | Alloys |  |  |  | 2.2 | K |  |  |  | body | paragraph | 253805746b | Microscopic theory of dipole-exchange spin waves in ferromagnetic films: Linear and nonlinear processes | 10.1103/physrevb.62.6545 | R Costa Filho, M G Cottam, G A Farias | American Physical Society (APS) | Physical Review B | 2000
61ba97fc2b9a12e3d2c50dd5 | EuO | 2109706367 |  | EuO |  |  | Oxides |  |  |  | 69 | K |  |  |  | body | paragraph | 253805746b | Microscopic theory of dipole-exchange spin waves in ferromagnetic films: Linear and nonlinear processes | 10.1103/physrevb.62.6545 | R Costa Filho, M G Cottam, G A Farias | American Physical Society (APS) | Physical Review B | 2000
61ba97fce4dc5fe1bac50da9 | KFe 2 As 2 | 1155508105 |  | K(FeAs)2 |  |  | Iron-pnictides, Pnictides |  |  |  | 3.8 | K |  |  |  | body | paragraph | 3deb1747cc | Bulk superconductivity at 2.6 K in undoped RbFe2As2 | 10.1016/j.physc.2009.11.103 | Z Bukowski, S Weyeneth, R Puzniak, J Karpinski, B Batlogg | Elsevier BV | Physica C: Superconductivity and its Applications | 2010
61ba97fce4dc5fe1bac50daa | AFe 2 As 2 (A = alkaline earth element) | 1614767763 |  | A(FeAs)2 |  |  | Alloys |  |  | A=alkaline earth element | 38 | K |  |  |  | body | paragraph | 3deb1747cc | Bulk superconductivity at 2.6 K in undoped RbFe2As2 | 10.1016/j.physc.2009.11.103 | Z Bukowski, S Weyeneth, R Puzniak, J Karpinski, B Batlogg | Elsevier BV | Physica C: Superconductivity and its Applications | 2010
61ba97fce4dc5fe1bac50dab | undoped BaFe 2 As 2 | 502238449 |  | Ba(FeAs)2 | undoped |  | Iron-pnictides, Pnictides |  |  |  | 3.8 | K |  |  |  | body | paragraph | 3deb1747cc | Bulk superconductivity at 2.6 K in undoped RbFe2As2 | 10.1016/j.physc.2009.11.103 | Z Bukowski, S Weyeneth, R Puzniak, J Karpinski, B Batlogg | Elsevier BV | Physica C: Superconductivity and its Applications | 2010
61ba97fce4dc5fe1bac50dac | Undoped RbFe 2 As 2 | -580740672 |  | Rb(FeAs)2 | Undoped |  | Iron-pnictides, Pnictides |  |  |  | 2.6 | K |  |  |  | header | title | 3deb1747cc | Bulk superconductivity at 2.6 K in undoped RbFe2As2 | 10.1016/j.physc.2009.11.103 | Z Bukowski, S Weyeneth, R Puzniak, J Karpinski, B Batlogg | Elsevier BV | Physica C: Superconductivity and its Applications | 2010
61ba97fce4dc5fe1bac50dad | undoped RbFe 2 As 2 | -591672240 |  | Rb(FeAs)2 | undoped |  | Iron-pnictides, Pnictides |  |  |  | 2.6 | K |  |  |  | body | paragraph | 3deb1747cc | Bulk superconductivity at 2.6 K in undoped RbFe2As2 | 10.1016/j.physc.2009.11.103 | Z Bukowski, S Weyeneth, R Puzniak, J Karpinski, B Batlogg | Elsevier BV | Physica C: Superconductivity and its Applications | 2010
61ba97fce4dc5fe1bac50dae | CsFe 2 As 2 | -1720487169 |  | Cs(FeAs)2 |  |  | Iron-pnictides, Pnictides |  |  |  | 2.6 | K |  |  |  | body | paragraph | 3deb1747cc | Bulk superconductivity at 2.6 K in undoped RbFe2As2 | 10.1016/j.physc.2009.11.103 | Z Bukowski, S Weyeneth, R Puzniak, J Karpinski, B Batlogg | Elsevier BV | Physica C: Superconductivity and its Applications | 2010
61ba97fce4dc5fe1bac50db0 | RbFe 2 As 2 | -1626762643 |  | Rb(FeAs)2 |  |  | Iron-pnictides, Pnictides |  |  |  | 2.6 | K |  |  |  | header | abstract | 3deb1747cc | Bulk superconductivity at 2.6 K in undoped RbFe2As2 | 10.1016/j.physc.2009.11.103 | Z Bukowski, S Weyeneth, R Puzniak, J Karpinski, B Batlogg | Elsevier BV | Physica C: Superconductivity and its Applications | 2010
61ba97fce614176f2ec50dd3 | MgB 2 | 1403931248 |  | MgB2 |  |  | Alloys, Borides |  |  |  | 39 | K |  |  |  | body | paragraph | 73eba8f7c0 | Small Fermi energy, zero-point fluctuations, and nonadiabaticity inMgB2 | 10.1103/physrevb.71.012501 | L Boeri, E Cappelluti, L Pietronero | American Physical Society (APS) | Physical Review B | 2013
61ba97fc8452d931a5c50dc6 | single crystals of SrPd 2 Ge 2 | -1031575174 |  | Sr(GePd)2 |  | single crystals | Alloys |  |  |  | 2.7 | K |  |  |  | body | paragraph | 27f250d013 | Magnetic penetration depth in single crystals of SrPd2Ge2superconductor | 10.1103/physrevb.87.094515 | H Kim, N H Sung, B K Cho, M A Tanatar, R Prozorov | American Physical Society (APS) | Physical Review B | 2013
61ba97fc8452d931a5c50dc7 | sin- gle crystal of SrPd 2 Ge 2 | 818593316 |  | Sr(GePd)2 |  | crystal | Alloys |  |  |  | 2.7 | K |  |  |  | body | figure | 27f250d013 | Magnetic penetration depth in single crystals of SrPd2Ge2superconductor | 10.1103/physrevb.87.094515 | H Kim, N H Sung, B K Cho, M A Tanatar, R Prozorov | American Physical Society (APS) | Physical Review B | 2013
61ba97fc8452d931a5c50dc8 | tetragonal ThCr 2 Si 2 -type SrPd 2 Ge 2 | -2092805886 |  | Sr(GePd)2 |  |  | Alloys |  |  |  | 3 | K |  |  |  | body | paragraph | 27f250d013 | Magnetic penetration depth in single crystals of SrPd2Ge2superconductor | 10.1103/physrevb.87.094515 | H Kim, N H Sung, B K Cho, M A Tanatar, R Prozorov | American Physical Society (APS) | Physical Review B | 2013
61ba97fcc0bff55f4cc50dbd | twinned Y123 | -740634024 | twinned Y123 | Y | [6 empty] | 92 | K |  |  |  | body | figure | 948454dd02 | In-Plane and Out-of-Plane Optical Properties of NdBa 2 Cu 3 O x Single Crystals close to x = 7.0 |  | R Hauff, M GÃ¶ppert, B Obst, Th Wolf, P Schweiss, H WÃ¼hl, Forschungszentrum Karlsruhe, â€¡ Infp, Karlsruhe, UniversitÃ¤t Germany, â‹† Ap, Karlruhe, Germany |  |  | 1999
61ba97fcc0bff55f4cc50dbe | NdBa 2 Cu 3 O 6.96 crystal resembles Y123 | -2085233690 | Y123 | Ba2Nd1Cu3O6.96 |  | crystal | Oxides, Cuprates |  |  |  | 80 | K |  |  |  | body | paragraph | 948454dd02 | In-Plane and Out-of-Plane Optical Properties of NdBa 2 Cu 3 O x Single Crystals close to x = 7.0 |  | R Hauff, M GÃ¶ppert, B Obst, Th Wolf, P Schweiss, H WÃ¼hl, Forschungszentrum Karlsruhe, â€¡ Infp, Karlsruhe, UniversitÃ¤t Germany, â‹† Ap, Karlruhe, Germany |  |  | 1999
61ba97fcc0bff55f4cc50dbf | Y123 | 1638691033 | Y123 | Y | [6 empty] | 90 | K |  |  |  | body | paragraph | 948454dd02 | In-Plane and Out-of-Plane Optical Properties of NdBa 2 Cu 3 O x Single Crystals close to x = 7.0 |  | R Hauff, M GÃ¶ppert, B Obst, Th Wolf, P Schweiss, H WÃ¼hl, Forschungszentrum Karlsruhe, â€¡ Infp, Karlsruhe, UniversitÃ¤t Germany, â‹† Ap, Karlruhe, Germany |  |  | 1999
61ba97fd05e6aa6710c50db8 | RuAs | 840919791 |  | AsRu |  |  | Pnictides |  |  |  | 2 | K |  |  |  | body | paragraph | 0a1ccfd1f0 | Properties of binary transition-metal arsenides (TAs) | 10.1088/0953-2048/25/8/084016 | Bayrammurad Saparov, Jonathan E Mitchell, Athena S Sefat | IOP Publishing | Superconductor Science and Technology | 2012
61ba97fd12cb23f3dfc50dd9 | CeCoIn5 | 12147211 |  | CeIn5Co |  |  | Alloys |  |  |  | 2.3 | K |  |  |  | header | abstract | 7479b44644 | Anomalous superconductivity and field-induced magnetism inCeCoIn5 | 10.1103/physrevb.65.100514 | T P Murphy, Donavan Hall, E C Palm, S W Tozer, C Petrovic, Z Fisk, R G Goodrich, P G Pagliuso, J L Sarrao, J D Thompson | American Physical Society (APS) | Physical Review B | 2014
61ba97fdef148cdddfc50db0 | SnTe | -1463331419 |  | SnTe |  |  | Chalcogenides |  |  |  | 0.22 | K |  |  |  | body | paragraph | 9a110bb708 | Strain-induced partially flat band, helical snake states and interface superconductivity in topological crystalline insulators | 10.1038/nphys3109 | Evelyn Tang, Liang Fu | Springer Science and Business Media LLC | Nature Physics | 2014
61ba97fdef148cdddfc50db1 | YbS/EuS | 1801422687 |  | YbS |  |  | Chalcogenides |  |  |  | 1.5 | K |  |  |  | body | paragraph | 9a110bb708 | Strain-induced partially flat band, helical snake states and interface superconductivity in topological crystalline insulators | 10.1038/nphys3109 | Evelyn Tang, Liang Fu | Springer Science and Business Media LLC | Nature Physics | 2014
61ba97fdef148cdddfc50db2 | YbS/EuS |  |  | EuS |  |  | Chalcogenides |  |  |  | 1.5 | K |  |  |  | body | paragraph | 9a110bb708 | Strain-induced partially flat band, helical snake states and interface superconductivity in topological crystalline insulators | 10.1038/nphys3109 | Evelyn Tang, Liang Fu | Springer Science and Business Media LLC | Nature Physics | 2014
61ba97fdfa2141a3e5c50dbf | TbTe 3 | 1393522825 |  | TbTe3 |  |  | Chalcogenides |  |  |  | 4 | K |  | 12400000000 | Pa | body | paragraph | 3cf5b9edca | Pressure-Induced Superconducting Phase in the Charge-Density-Wave Compound Terbium Tritelluride | 10.1103/physrevlett.102.177002 | J J Hamlin, D A Zocco, T A Sayles, M B Maple, J-H Chu, I R Fisher | American Physical Society (APS) | Physical Review Letters | 2013
61ba97fd7c13e4f711c50d9a | Bi 2 Sr 2 CaCu 2 O 8 (Bi2212) | -668200663 | Bi2212 | Sr2CaCu2(BiO4)2 |  |  | Oxides, Cuprates |  |  |  | 80 | K |  |  |  | header | abstract | 33bc1d69c4 | ab-plane tunneling and Andreev spectroscopy of superconducting gap and pseudogap in |  | Sr, Cu, Cacu, A I D'yachenko, V Yu Tarenkov, R Szymczak, H Szymczak, A V Abal'oshev, S J Lewandowski, L Leonyuk |  |  | 2014
61ba97fd7c13e4f711c50d9b | (BiPb) 2 Sr 2 Ca 2 Cu 3 O 10 (Bi2223) | -285978384 | Bi2223 | Sr2Ca2Cu3Bi2(PbO5)2 |  |  | Oxides, Cuprates |  |  |  | 110 | K |  |  |  | header | abstract | 33bc1d69c4 | ab-plane tunneling and Andreev spectroscopy of superconducting gap and pseudogap in |  | Sr, Cu, Cacu, A I D'yachenko, V Yu Tarenkov, R Szymczak, H Szymczak, A V Abal'oshev, S J Lewandowski, L Leonyuk |  |  | 2014
61ba97fd7c13e4f711c50d9c | Bi2212 | -1891736084 | Bi2212 | Bi | [6 empty] | 80 | K |  |  |  | body | paragraph | 33bc1d69c4 | ab-plane tunneling and Andreev spectroscopy of superconducting gap and pseudogap in |  | Sr, Cu, Cacu, A I D'yachenko, V Yu Tarenkov, R Szymczak, H Szymczak, A V Abal'oshev, S J Lewandowski, L Leonyuk |  |  | 2014
61ba97fde4dc5fe1bac50db2 | Y Ba 2 Cu 3 O 6.92 | 31563242 |  | Ba2Y1Cu3O6.92 |  |  | Oxides, Cuprates |  |  |  | 91 | K |  |  |  | body | paragraph | 02512d84f3 | High-Tc superconductors with antiferromagnetic order: limitations on spin-fluctuation pairing mechanism | 10.1016/s0921-4534(03)00814-1 | Miodrag L KuliÄ‡, Igor M KuliÄ‡ | Elsevier BV | Physica C: Superconductivity | 2002
61ba97fde4dc5fe1bac50db4 | Y Ba 2 Cu 3 O 6.97 | 50406137 |  | Ba2Y1Cu3O6.97 |  |  | Oxides, Cuprates |  |  |  | 92.5 | K |  |  |  | body | paragraph | 02512d84f3 | High-Tc superconductors with antiferromagnetic order: limitations on spin-fluctuation pairing mechanism | 10.1016/s0921-4534(03)00814-1 | Miodrag L KuliÄ‡, Igor M KuliÄ‡ | Elsevier BV | Physica C: Superconductivity | 2002
61ba97fed52116ffe1c50db5 | CrAs | -701375908 |  | CrAs |  |  | Pnictides |  |  |  | 2 | K |  | 800000000 | Pa | body | paragraph | 5fd68882a0 | Penetration depth measurements of K 2 Cr 3 As 3 and Rb 2 Cr 3 As 3 |  | G M Pang, M Smidman, W B Jiang, Y G Shi, J K Bao, Z T Tang, Z F Weng, Y F Wang, L Jiao, J L Zhang, J L Luo, G H Cao, H Q Yuan |  |  | 2015
61ba97fed52116ffe1c50db6 | K 2 Cr 3 As 3 | 591103698 |  | K2(CrAs)3 |  |  | Pnictides |  |  |  | 6.1 | K |  |  |  | body | paragraph | 5fd68882a0 | Penetration depth measurements of K 2 Cr 3 As 3 and Rb 2 Cr 3 As 3 |  | G M Pang, M Smidman, W B Jiang, Y G Shi, J K Bao, Z T Tang, Z F Weng, Y F Wang, L Jiao, J L Zhang, J L Luo, G H Cao, H Q Yuan |  |  | 2015
61ba97fed52116ffe1c50db7 | Rb 2 Cr 3 As 3 | -1476774098 |  | Rb2(CrAs)3 |  |  | Pnictides |  |  |  | 4.9 | K |  |  |  | body | figure | 5fd68882a0 | Penetration depth measurements of K 2 Cr 3 As 3 and Rb 2 Cr 3 As 3 |  | G M Pang, M Smidman, W B Jiang, Y G Shi, J K Bao, Z T Tang, Z F Weng, Y F Wang, L Jiao, J L Zhang, J L Luo, G H Cao, H Q Yuan |  |  | 2015
61ba97fed52116ffe1c50db9 | K 2 Cr 3 As 3 | 456303448 |  | K2(CrAs)3 |  |  | Pnictides |  |  |  | 1.4 | K |  |  |  | body | paragraph | 5fd68882a0 | Penetration depth measurements of K 2 Cr 3 As 3 and Rb 2 Cr 3 As 3 |  | G M Pang, M Smidman, W B Jiang, Y G Shi, J K Bao, Z T Tang, Z F Weng, Y F Wang, L Jiao, J L Zhang, J L Luo, G H Cao, H Q Yuan |  |  | 2015
61ba97fec2c99830dec50dd6 | F eSe film | -1542613716 | F eSe | F2 |  | film |  |  |  |  | 8 | K |  |  |  | body | paragraph | 7d365ee016 | The electronâ€“phonon interaction with forward scattering peak is dominant in highTcsuperconductors of FeSe films on ${{\rm{SrTiO}}}_{3}$ (TiO2) | 10.1088/1367-2630/19/1/013020 | M L KuliÄ‡, O V Dolgov | IOP Publishing | New Journal of Physics | 2016
61ba97fec2c99830dec50dd8 | bulk F eSe) | -908616056 | bulk F eSe | F2 | [6 empty] | 8 | K |  |  |  | body | paragraph | 7d365ee016 | The electronâ€“phonon interaction with forward scattering peak is dominant in highTcsuperconductors of FeSe films on ${{\rm{SrTiO}}}_{3}$ (TiO2) | 10.1088/1367-2630/19/1/013020 | M L KuliÄ‡, O V Dolgov | IOP Publishing | New Journal of Physics | 2016
61ba97fec2c99830dec50dd9 | Y BaCu 3 O 6 | -1601805635 |  | BaY(CuO2)3 |  |  | Oxides, Cuprates |  |  |  | 31 | K |  |  |  | body | paragraph | 7d365ee016 | The electronâ€“phonon interaction with forward scattering peak is dominant in highTcsuperconductors of FeSe films on ${{\rm{SrTiO}}}_{3}$ (TiO2) | 10.1088/1367-2630/19/1/013020 | M L KuliÄ‡, O V Dolgov | IOP Publishing | New Journal of Physics | 2016
61ba97fec2c99830dec50ddd | Y BaCu 3 O 7 | 861864858 |  | BaYCu3O7 |  |  | Oxides, Cuprates |  |  |  | 100 | K |  |  |  | body | paragraph | 7d365ee016 | The electronâ€“phonon interaction with forward scattering peak is dominant in highTcsuperconductors of FeSe films on ${{\rm{SrTiO}}}_{3}$ (TiO2) | 10.1088/1367-2630/19/1/013020 | M L KuliÄ‡, O V Dolgov | IOP Publishing | New Journal of Physics | 2016
61ba97fec2c99830dec50ddf | (BaK)BiO 3 | -2031208698 |  | KBaBiO3 |  |  | Oxides |  |  |  | 30 | K |  |  |  | body | paragraph | 7d365ee016 | The electronâ€“phonon interaction with forward scattering peak is dominant in highTcsuperconductors of FeSe films on ${{\rm{SrTiO}}}_{3}$ (TiO2) | 10.1088/1367-2630/19/1/013020 | M L KuliÄ‡, O V Dolgov | IOP Publishing | New Journal of Physics | 2016
61ba97fe5ad933a7cac50d99 | La 0.7 Ca 0.3 MnO 3 | 1818195176 |  | Ca0.3La0.7Mn1O3 |  |  | Oxides |  |  |  | 250 | K |  |  |  | body | paragraph | 5347bcdd2f | Magnetic domain walls in single-phase and phase-separated double-exchange systems | 10.1103/physrevb.67.064404 | D I Golosov | American Physical Society (APS) | Physical Review B | 2002
61ba97fe0a416aa3d9c50db2 | sin- gle crystal LuNi 2 B 2 C | -812904351 |  | LuNi2B2C |  | sin- gle crystal | Carbides, Borides |  |  |  | 16.9 | K |  |  |  | body | paragraph | d83f0a12ba | Point-contact spectroscopy investigation of superconducting-gap anisotropy in the nickel borocarbide compoundLuNi2B2C | 10.1103/physrevb.71.014512 | N L Bobrov, S I Beloborodâ€™ko, L V Tyutrina, I K Yanson, D G Naugle, K D D Rathnayaka | American Physical Society (APS) | Physical Review B | 2013
61ba97fe05e6aa6710c50dbb | LaFePO 1 | 870644595 |  | LaFePO |  |  | Iron-pnictides, Oxides, Pnictides |  |  |  | 55 | K |  |  |  | body | paragraph | 9006867e1e | Temperature-pressure phase diagram of the superconducting iron pnictide LiFeP | 10.1103/physrevb.82.014514 | K Mydeen, E Lengyel, Z Deng, X C Wang, C Q Jin, M Nicklas | American Physical Society (APS) | Physical Review B | 2010
61ba97fe05e6aa6710c50dbd | LaFeAsO 0.89 F 0.11 | -80313396 |  | La1Fe1As1O0.89F0.11 |  |  | Iron-pnictides, Pnictides, Oxides, Fluorides |  |  |  | 26 | K |  |  |  | body | paragraph | 9006867e1e | Temperature-pressure phase diagram of the superconducting iron pnictide LiFeP | 10.1103/physrevb.82.014514 | K Mydeen, E Lengyel, Z Deng, X C Wang, C Q Jin, M Nicklas | American Physical Society (APS) | Physical Review B | 2010
61ba97fe05e6aa6710c50dbe | LaFeAsO 0.89 F 0.11 | -80313396 |  | La1Fe1As1O0.89F0.11 |  |  | Iron-pnictides, Pnictides, Oxides, Fluorides |  |  |  | 43 | K |  | 4000000000 | Pa | body | paragraph | 9006867e1e | Temperature-pressure phase diagram of the superconducting iron pnictide LiFeP | 10.1103/physrevb.82.014514 | K Mydeen, E Lengyel, Z Deng, X C Wang, C Q Jin, M Nicklas | American Physical Society (APS) | Physical Review B | 2010
61ba97fe05e6aa6710c50dbf | LaNiPO | 750445815 |  | LaNiPO |  |  | Oxides, Pnictides |  |  |  | 26 | K |  |  |  | body | paragraph | 9006867e1e | Temperature-pressure phase diagram of the superconducting iron pnictide LiFeP | 10.1103/physrevb.82.014514 | K Mydeen, E Lengyel, Z Deng, X C Wang, C Q Jin, M Nicklas | American Physical Society (APS) | Physical Review B | 2010
61ba97ffa5c5381c2ec50dbd | PH 2 | 2131441285 |  | PH2 |  |  | Hydrides, Pnictides |  |  |  | 40 | K |  | 1E+11 | Pa | body | paragraph | 0de0d0136c | Superconductivity in metastable phases of phosphorus-hydride compounds under high pressure | 10.1103/physrevb.93.020508 | JosÃ© A Flores-Livas, Maximilian Amsler, Christoph Heil, Antonio Sanna, Lilia Boeri, Gianni Profeta, Chris Wolverton, Stefan Goedecker, E K U Gross | American Physical Society (APS) | Physical Review B | 2015
61ba97ffef148cdddfc50db3 | AFe 2 As 2 (A = Ca, Sr, Ba) | -307251094 |  | A(FeAs)2 |  |  | Iron-pnictides, Pnictides |  |  | A=Ca, Sr, Ba | 38 | K |  |  |  | body | paragraph | 794ab3ed40 | Anisotropy of the Upper Critical Field in a Co-Doped BaFe2As2Single Crystal | 10.1143/jpsj.78.084719 | Mika Kano, Yoshimitsu Kohama, David Graf, Fedor Balakirev, Athena S. Sefat, Michael A. Mcguire, Brian C. Sales, David Mandrus, Stanley W. Tozer | Physical Society of Japan | Journal of the Physical Society of Japan | 2009
61ba97ffef148cdddfc50db4 | BaFe 2 As 2 | -434666756 |  | Ba(FeAs)2 |  |  | Iron-pnictides, Pnictides |  |  |  | 22 | K |  |  |  | body | paragraph | 794ab3ed40 | Anisotropy of the Upper Critical Field in a Co-Doped BaFe2As2Single Crystal | 10.1143/jpsj.78.084719 | Mika Kano, Yoshimitsu Kohama, David Graf, Fedor Balakirev, Athena S. Sefat, Michael A. Mcguire, Brian C. Sales, David Mandrus, Stanley W. Tozer | Physical Society of Japan | Journal of the Physical Society of Japan | 2009
61ba97ff14d91e0862c50dac | MgB 2 | 1361572686 |  | MgB2 |  |  | Alloys, Borides |  |  |  | 39 | K |  |  |  | body | paragraph | d71ba8cef4 | Suppression of superconducting critical current density by small flux jumps inMgB2thin films | 10.1103/physrevb.65.064512 | Z W Zhao, S L Li, Y M Ni, H P Yang, Z Y Liu, H H Wen, W N Kang, H J Kim, E M Choi, S I Lee | American Physical Society (APS) | Physical Review B | 2001
61ba97ff2b9a12e3d2c50dd7 | Bi2223 (triple-layered) | 220584553 | Bi2223 | Bi | [6 empty] | 92 | K |  |  |  | body | paragraph | 4a87a7a295 | Superconducting and pseudogap transition temperatures in high-Tc cuprates and the T c dependence on pressure | 10.1088/1361-6668/ab66e5 | E C Marino, Reginaldo O CorrÃªa, R Arouca, Lizardo H C M Nunes, Van SÃ©rgio Alves | IOP Publishing | Superconductor Science and Technology | 2020
61ba97ff2b9a12e3d2c50dd8 | Bi2212 (double-layered) | -846567014 | Bi2212 | Bi | [6 empty] | 92 | K |  |  |  | body | paragraph | 4a87a7a295 | Superconducting and pseudogap transition temperatures in high-Tc cuprates and the T c dependence on pressure | 10.1088/1361-6668/ab66e5 | E C Marino, Reginaldo O CorrÃªa, R Arouca, Lizardo H C M Nunes, Van SÃ©rgio Alves | IOP Publishing | Superconductor Science and Technology | 2020
61ba97ff2b9a12e3d2c50dd9 | Hg1201 (single-layered) | -788959780 | Hg1201 | Hg | [6 empty] | 97 | K |  |  |  | body | paragraph | 4a87a7a295 | Superconducting and pseudogap transition temperatures in high-Tc cuprates and the T c dependence on pressure | 10.1088/1361-6668/ab66e5 | E C Marino, Reginaldo O CorrÃªa, R Arouca, Lizardo H C M Nunes, Van SÃ©rgio Alves | IOP Publishing | Superconductor Science and Technology | 2020
61ba97ff2b9a12e3d2c50dda | Hg1212 (double-layered) | 1277368911 | Hg1212 | Hg | [6 empty] | 97 | K |  |  |  | body | paragraph | 4a87a7a295 | Superconducting and pseudogap transition temperatures in high-Tc cuprates and the T c dependence on pressure | 10.1088/1361-6668/ab66e5 | E C Marino, Reginaldo O CorrÃªa, R Arouca, Lizardo H C M Nunes, Van SÃ©rgio Alves | IOP Publishing | Superconductor Science and Technology | 2020
61ba97ffe4dc5fe1bac50db7 | Ni-Bi binaries (NiBi |  |  | NiBi |  |  | Alloys |  |  |  | 4.25 | K |  |  |  | body | paragraph | 1421a8c06c | Anisotropic magnetization and resistivity of single crystalline RNi1âˆ’xBi2Â±y (R=Laâ€“Nd, Sm, Gdâ€“Dy) | 10.1016/j.jallcom.2012.11.138 | Xiao Lin, Warren E Straszheim, Sergey L Budâ€™ko, Paul C Canfield | Elsevier BV | Journal of Alloys and Compounds | 2012
61ba97ffe4dc5fe1bac50dba | NiBi 3 | -407315366 |  | NiBi3 |  |  | Alloys |  |  |  | 4.06 | K |  |  |  | body | paragraph | 1421a8c06c | Anisotropic magnetization and resistivity of single crystalline RNi1âˆ’xBi2Â±y (R=Laâ€“Nd, Sm, Gdâ€“Dy) | 10.1016/j.jallcom.2012.11.138 | Xiao Lin, Warren E Straszheim, Sergey L Budâ€™ko, Paul C Canfield | Elsevier BV | Journal of Alloys and Compounds | 2012
61ba98004217bb9076c50df7 | MgB 2 | 1359646466 |  | MgB2 |  |  | Alloys, Borides |  |  |  | 39 | K |  |  |  | body | paragraph | 13a85aaee8 | STUDY OF THE VORTEX DYNAMIC IN MGB2 BY HARMONIC SUSCEPTIBILITY MEASUREMENTS | 10.1142/s0217979203016388 | C Senatore, M Polichetti, D Zola, T Di Matteo, S Pace, G Giunchi, S Ceresara, G Ripamonti | World Scientific Pub Co Pte Lt | International Journal of Modern Physics B | 2003
61ba980049d0b378c6c50db9 | SH 3 | -615445153 |  | H3S |  |  | Hydrides, Chalcogenides |  |  |  | 203 | K |  |  |  | body | paragraph | e106fde715 | Tunable localization in an s-electron Kondo system at room temperature |  | J L M Van Mechelen, M J Van Setten |  |  | 2019
61ba9800c0bff55f4cc50dc5 | ThPt 4 Ge 12 | -632342732 |  | Th(Ge3Pt)4 |  |  | Alloys |  |  |  | 4.62 | K |  |  |  | header | abstract | 3f33701ad3 | Possible anisotropic superconducting pairing in cubic ThPt 4 Ge 12 |  | V H Tran, A D Hillier, D T Adroja, D Kaczorowski |  |  | 2009
61ba98007ecf8b73e6c50dc5 | FeSe monolayer on the STO substrate | -1428036860 | STO substrate | FeSe |  | monolayer | Iron-chalcogenides, Chalcogenides |  |  |  | 110 | K |  |  |  | body | paragraph | df608ddc63 | Investigation of fundamental and higher harmonic AC magnetic susceptibility of FeSe0.5Te0.5 superconductor | 10.1088/2053-1591/ab325a | A Pal, P Rani, A K Hafiz, Ashok Rao, V P S Awana | IOP Publishing | Materials Research Express | 2019
61ba9801783c1e8128c50dc5 | SmFeAsO 0.85 F 0.15 | 2049946821 |  | Sm1Fe1As1O0.85F0.15 |  |  | Iron-pnictides, Pnictides, Oxides, Fluorides |  |  |  | 14.5 | K |  |  |  | body | paragraph | c2fd64b141 | Superconducting properties of sulfur-doped iron selenide | 10.1103/physrevb.91.165109 | Mahmoud Abdel-Hafiez, Yuan-Yuan Zhang, Zi-Yu Cao, Chun-Gang Duan, G Karapetrov, V M Pudalov, V A Vlasenko, A V Sadakov, D A Knyazev, T A Romanova, D A Chareev, O S Volkova, A N Vasiliev, Xiao-Jia Chen | American Physical Society (APS) | Physical Review B | 2015
61ba9801783c1e8128c50dc6 | FeSe 9 | 1536724345 |  | FeSe9 |  |  | Iron-chalcogenides, Chalcogenides |  |  |  | 37 | K |  | 9000000000 | Pa | body | paragraph | c2fd64b141 | Superconducting properties of sulfur-doped iron selenide | 10.1103/physrevb.91.165109 | Mahmoud Abdel-Hafiez, Yuan-Yuan Zhang, Zi-Yu Cao, Chun-Gang Duan, G Karapetrov, V M Pudalov, V A Vlasenko, A V Sadakov, D A Knyazev, T A Romanova, D A Chareev, O S Volkova, A N Vasiliev, Xiao-Jia Chen | American Physical Society (APS) | Physical Review B | 2015
61ba980185fc223534c50d89 | SmFeAsO 0.8 F 0.2 | -1684268396 |  | Sm1Fe1As1O0.8F0.2 |  |  | Iron-pnictides, Pnictides, Oxides, Fluorides |  |  |  | 14.6 | K |  |  |  | body | paragraph | 3cf8b6cd1d | Anisotropic superconducting properties of single-crystallineFeSe0.5Te0.5 | 10.1103/physrevb.81.224520 | M Bendele, S Weyeneth, R Puzniak, A Maisuradze, E Pomjakushina, K Conder, V Pomjakushin, H Luetkens, S Katrych, A Wisniewski, R Khasanov, H Keller | American Physical Society (APS) | Physical Review B | 2010
61ba980185fc223534c50d8c | Iron-chalcogenide single crystals with the nominal composition FeSe0.5Te0.5 | -232322654 | Iron-chalcogenide | Fe1Te0.5Se0.5 |  | single crystals | Iron-chalcogenides, Chalcogenides |  |  |  | 14.6 | K |  |  |  | header | abstract | 3cf8b6cd1d | Anisotropic superconducting properties of single-crystallineFeSe0.5Te0.5 | 10.1103/physrevb.81.224520 | M Bendele, S Weyeneth, R Puzniak, A Maisuradze, E Pomjakushina, K Conder, V Pomjakushin, H Luetkens, S Katrych, A Wisniewski, R Khasanov, H Keller | American Physical Society (APS) | Physical Review B | 2010
61ba9801dc085aa023c50db5 | LaONiAs | 226018313 |  | LaNiAsO |  |  | Oxides, Pnictides |  |  |  | 3.8 | K |  |  |  | body | paragraph | fb574a1a2b | Strong-coupling superconductivity in the nickel-based oxypnictideLaNiAsO1âˆ’xFx | 10.1103/physrevb.78.060504 | Zheng Li, Gengfu Chen, Jing Dong, Gang Li, Wanzheng Hu, Dan Wu, Shaokui Su, Ping Zheng, Tao Xiang, Nanlin Wang, Jianlin Luo | American Physical Society (APS) | Physical Review B | 2013
61ba9801dc085aa023c50db6 | LaO 0.9 F 0.1 NiAs | -1938795629 |  | La1Ni1As1O0.9F0.1 |  |  | Pnictides, Oxides, Fluorides |  |  |  | 2.75 | K |  |  |  | body | paragraph | fb574a1a2b | Strong-coupling superconductivity in the nickel-based oxypnictideLaNiAsO1âˆ’xFx | 10.1103/physrevb.78.060504 | Zheng Li, Gengfu Chen, Jing Dong, Gang Li, Wanzheng Hu, Dan Wu, Shaokui Su, Ping Zheng, Tao Xiang, Nanlin Wang, Jianlin Luo | American Physical Society (APS) | Physical Review B | 2013
61ba9801dc085aa023c50db7 | pure LaONiAs | 37289174 |  | LaNiAsO | pure |  | Oxides, Pnictides |  |  |  | 2.75 | K |  |  |  | header | abstract | fb574a1a2b | Strong-coupling superconductivity in the nickel-based oxypnictideLaNiAsO1âˆ’xFx | 10.1103/physrevb.78.060504 | Zheng Li, Gengfu Chen, Jing Dong, Gang Li, Wanzheng Hu, Dan Wu, Shaokui Su, Ping Zheng, Tao Xiang, Nanlin Wang, Jianlin Luo | American Physical Society (APS) | Physical Review B | 2013
61ba9801dc085aa023c50db8 | LaO 0.9 F 0.1 NiAs | -2017748116 |  | La1Ni1As1O0.9F0.1 |  |  | Pnictides, Oxides, Fluorides |  |  |  | 0.05 | K |  |  |  | body | paragraph | fb574a1a2b | Strong-coupling superconductivity in the nickel-based oxypnictideLaNiAsO1âˆ’xFx | 10.1103/physrevb.78.060504 | Zheng Li, Gengfu Chen, Jing Dong, Gang Li, Wanzheng Hu, Dan Wu, Shaokui Su, Ping Zheng, Tao Xiang, Nanlin Wang, Jianlin Luo | American Physical Society (APS) | Physical Review B | 2013
61ba9801dc085aa023c50dba | LaOFeAs | 1651798284 |  | LaFeAsO |  |  | Iron-pnictides, Oxides, Pnictides |  |  |  | 2.75 | K |  |  |  | body | paragraph | fb574a1a2b | Strong-coupling superconductivity in the nickel-based oxypnictideLaNiAsO1âˆ’xFx | 10.1103/physrevb.78.060504 | Zheng Li, Gengfu Chen, Jing Dong, Gang Li, Wanzheng Hu, Dan Wu, Shaokui Su, Ping Zheng, Tao Xiang, Nanlin Wang, Jianlin Luo | American Physical Society (APS) | Physical Review B | 2013
61ba9801dc085aa023c50dbb | pure LaONiAs | 95049060 |  | LaNiAsO | pure |  | Oxides, Pnictides |  |  |  | 2.75 | K |  |  |  | body | paragraph | fb574a1a2b | Strong-coupling superconductivity in the nickel-based oxypnictideLaNiAsO1âˆ’xFx | 10.1103/physrevb.78.060504 | Zheng Li, Gengfu Chen, Jing Dong, Gang Li, Wanzheng Hu, Dan Wu, Shaokui Su, Ping Zheng, Tao Xiang, Nanlin Wang, Jianlin Luo | American Physical Society (APS) | Physical Review B | 2013
61ba9801dc085aa023c50dbd | LaONiP | -78718678 |  | LaNiPO |  |  | Oxides, Pnictides |  |  |  | 3 | K |  |  |  | body | paragraph | fb574a1a2b | Strong-coupling superconductivity in the nickel-based oxypnictideLaNiAsO1âˆ’xFx | 10.1103/physrevb.78.060504 | Zheng Li, Gengfu Chen, Jing Dong, Gang Li, Wanzheng Hu, Dan Wu, Shaokui Su, Ping Zheng, Tao Xiang, Nanlin Wang, Jianlin Luo | American Physical Society (APS) | Physical Review B | 2013
61ba9801dc085aa023c50dbe | LaOFeP | 1073168798 |  | LaFePO |  |  | Iron-pnictides, Oxides, Pnictides |  |  |  | 4 | K |  |  |  | body | paragraph | fb574a1a2b | Strong-coupling superconductivity in the nickel-based oxypnictideLaNiAsO1âˆ’xFx | 10.1103/physrevb.78.060504 | Zheng Li, Gengfu Chen, Jing Dong, Gang Li, Wanzheng Hu, Dan Wu, Shaokui Su, Ping Zheng, Tao Xiang, Nanlin Wang, Jianlin Luo | American Physical Society (APS) | Physical Review B | 2013
61ba9801dc085aa023c50dbf | Ni-based LaONiP | 597769980 |  | LaNiPO | Ni-based |  | Oxides, Pnictides |  |  |  | 3 | K |  |  |  | body | paragraph | fb574a1a2b | Strong-coupling superconductivity in the nickel-based oxypnictideLaNiAsO1âˆ’xFx | 10.1103/physrevb.78.060504 | Zheng Li, Gengfu Chen, Jing Dong, Gang Li, Wanzheng Hu, Dan Wu, Shaokui Su, Ping Zheng, Tao Xiang, Nanlin Wang, Jianlin Luo | American Physical Society (APS) | Physical Review B | 2013
61ba9801dc085aa023c50dc0 | LaO 0.9 F 0.1 FeAs | -538048008 |  | La1Fe1As1O0.9F0.1 |  |  | Iron-pnictides, Pnictides, Oxides, Fluorides |  |  |  | 20 | K | specific heat |  |  | body | paragraph | fb574a1a2b | Strong-coupling superconductivity in the nickel-based oxypnictideLaNiAsO1âˆ’xFx | 10.1103/physrevb.78.060504 | Zheng Li, Gengfu Chen, Jing Dong, Gang Li, Wanzheng Hu, Dan Wu, Shaokui Su, Ping Zheng, Tao Xiang, Nanlin Wang, Jianlin Luo | American Physical Society (APS) | Physical Review B | 2013
61ba9801d7a99c43e8c50da0 | SrFeRuAs 2 | -1442654282 |  | SrFeAs2Ru |  |  | Iron-pnictides, Pnictides |  |  |  | 2 | K | specific heats |  |  | body | paragraph | 701103e2ed | Substitution-induced superconductivity inSrFe2âˆ’xRuxAs2(0â‰¤xâ‰¤2) | 10.1103/physrevb.79.214516 | W Schnelle, A Leithe-Jasper, R Gumeniuk, U Burkhardt, D Kasinathan, H Rosner | American Physical Society (APS) | Physical Review B | 2009
61ba9801d7a99c43e8c50da1 | isostructural LaRu 2 P 2 | 1173567883 |  | La(PRu)2 |  |  | Pnictides |  |  |  | 4.1 | K |  |  |  | body | paragraph | 701103e2ed | Substitution-induced superconductivity inSrFe2âˆ’xRuxAs2(0â‰¤xâ‰¤2) | 10.1103/physrevb.79.214516 | W Schnelle, A Leithe-Jasper, R Gumeniuk, U Burkhardt, D Kasinathan, H Rosner | American Physical Society (APS) | Physical Review B | 2009
61ba9801d7a99c43e8c50da2 | SrFe 2 As 2 | -341509436 |  | Sr(FeAs)2 |  |  | Iron-pnictides, Pnictides |  |  |  | 27 | K |  | 3000000000 | Pa | body | paragraph | 701103e2ed | Substitution-induced superconductivity inSrFe2âˆ’xRuxAs2(0â‰¤xâ‰¤2) | 10.1103/physrevb.79.214516 | W Schnelle, A Leithe-Jasper, R Gumeniuk, U Burkhardt, D Kasinathan, H Rosner | American Physical Society (APS) | Physical Review B | 2009
61ba9801d7a99c43e8c50da3 | AFe 2 As 2 | 979597063 |  | A(FeAs)2 |  |  | Iron-pnictides, Pnictides |  |  |  | 27 | K |  | 3000000000 | Pa | body | paragraph | 701103e2ed | Substitution-induced superconductivity inSrFe2âˆ’xRuxAs2(0â‰¤xâ‰¤2) | 10.1103/physrevb.79.214516 | W Schnelle, A Leithe-Jasper, R Gumeniuk, U Burkhardt, D Kasinathan, H Rosner | American Physical Society (APS) | Physical Review B | 2009
61ba9802d52116ffe1c50dbb | MgB 2 Thin Films | -2128154931 |  | MgB2 |  | Thin Films | Alloys, Borides |  |  |  | 39 | K |  |  |  | header | title | 567e11477d | Enhanced superconducting properties of FeSe0.8Te0.2 thin films grown by pulsed laser deposition | 10.1016/j.physc.2019.06.003 | Fan Fan, Zhongtang Xu, Zhe Cheng, He Huang, Yanchang Zhu, Shifa Liu, Chiheng Dong, Xianping Zhang, Yanwei Ma | Elsevier BV | Physica C: Superconductivity and its Applications | 2019
61ba9802d52116ffe1c50dbd | MgB 2 | 1355794026 |  | MgB2 |  |  | Alloys, Borides |  |  |  | 39 | K |  |  |  | body | paragraph | 567e11477d | Enhanced superconducting properties of FeSe0.8Te0.2 thin films grown by pulsed laser deposition | 10.1016/j.physc.2019.06.003 | Fan Fan, Zhongtang Xu, Zhe Cheng, He Huang, Yanchang Zhu, Shifa Liu, Chiheng Dong, Xianping Zhang, Yanwei Ma | Elsevier BV | Physica C: Superconductivity and its Applications | 2019
61ba9802d52116ffe1c50dbe | Al 2 O 3 (0001) substrates | -1635043201 |  | Al2O3 |  |  | Oxides |  |  |  | 39 | K |  |  |  | body | figure | 567e11477d | Enhanced superconducting properties of FeSe0.8Te0.2 thin films grown by pulsed laser deposition | 10.1016/j.physc.2019.06.003 | Fan Fan, Zhongtang Xu, Zhe Cheng, He Huang, Yanchang Zhu, Shifa Liu, Chiheng Dong, Xianping Zhang, Yanwei Ma | Elsevier BV | Physica C: Superconductivity and its Applications | 2019
61ba9802d52116ffe1c50dbf | MgB 2 thin films | 320447715 |  | MgB2 |  | thin films | Alloys, Borides |  |  |  | 39 | K | resistance |  |  | body | figure | 567e11477d | Enhanced superconducting properties of FeSe0.8Te0.2 thin films grown by pulsed laser deposition | 10.1016/j.physc.2019.06.003 | Fan Fan, Zhongtang Xu, Zhe Cheng, He Huang, Yanchang Zhu, Shifa Liu, Chiheng Dong, Xianping Zhang, Yanwei Ma | Elsevier BV | Physica C: Superconductivity and its Applications | 2019
61ba9802d52116ffe1c50dc0 | Al 2 O 3 (0001) substrates | -1629268759 |  | Al2O3 |  |  | Oxides |  |  |  | 39 | K |  |  |  | body |  | 567e11477d | Enhanced superconducting properties of FeSe0.8Te0.2 thin films grown by pulsed laser deposition | 10.1016/j.physc.2019.06.003 | Fan Fan, Zhongtang Xu, Zhe Cheng, He Huang, Yanchang Zhu, Shifa Liu, Chiheng Dong, Xianping Zhang, Yanwei Ma | Elsevier BV | Physica C: Superconductivity and its Applications | 2019
61ba9802d52116ffe1c50dc1 | MgB 2 films | 1891764255 |  | MgB2 |  | films | Alloys, Borides |  |  |  | 39 | K |  |  |  | header | abstract | 567e11477d | Enhanced superconducting properties of FeSe0.8Te0.2 thin films grown by pulsed laser deposition | 10.1016/j.physc.2019.06.003 | Fan Fan, Zhongtang Xu, Zhe Cheng, He Huang, Yanchang Zhu, Shifa Liu, Chiheng Dong, Xianping Zhang, Yanwei Ma | Elsevier BV | Physica C: Superconductivity and its Applications | 2019
61ba9802d52116ffe1c50dc2 | thin films of MgB 2 | 1371935343 |  | MgB2 |  | thin films | Alloys, Borides |  |  |  | 39 | K |  |  |  | body |  | 567e11477d | Enhanced superconducting properties of FeSe0.8Te0.2 thin films grown by pulsed laser deposition | 10.1016/j.physc.2019.06.003 | Fan Fan, Zhongtang Xu, Zhe Cheng, He Huang, Yanchang Zhu, Shifa Liu, Chiheng Dong, Xianping Zhang, Yanwei Ma | Elsevier BV | Physica C: Superconductivity and its Applications | 2019
61ba980249d0b378c6c50dbc | CeCoIn 5 | -660546539 |  | CeIn5Co |  |  | Alloys |  |  |  | 2.3 | K | specific heat |  |  | body | paragraph | fe63d0e9be | Superconductivity and Non-Fermi-Liquid Behavior in the Heavy-Fermion Compound CeCo1âˆ’xNixIn5 | 10.7566/jpsj.85.094713 | Ryo Otaka, Makoto Yokoyama, Hiroaki Mashiko, Takeshi Hasegawa, Yusei Shimizu, Yoichi Ikeda, Kenichi Tenya, Shota Nakamura, Daichi Ueta, Hideki Yoshizawa, Toshiro Sakakibara | Physical Society of Japan | Journal of the Physical Society of Japan | 2016
61ba98033af0453d0cc50de6 | CeIrIn 5 | 879196378 |  | CeIn5Ir |  |  | Alloys |  |  |  | 2.3 | K |  |  |  | body | paragraph | b4c273015b | Electronic structure ofCeRhIn5:de Haasâ€“van Alphen and energy band calculations | 10.1103/physrevb.64.064506 | Donavan Hall, E C Palm, T P Murphy, S W Tozer, C Petrovic, Eliza Miller-Ricci, Lydia Peabody, Charis Quay Huei Li, U Alver, R G Goodrich, J L Sarrao, P G Pagliuso, J M Wills, Z Fisk | American Physical Society (APS) | Physical Review B | 2000
61ba98033af0453d0cc50de7 | CeRhIn 5 | -1065725557 |  | CeIn5Rh |  |  | Alloys |  |  |  | 0.4 | K |  | 101325 | Pa | body | paragraph | b4c273015b | Electronic structure ofCeRhIn5:de Haasâ€“van Alphen and energy band calculations | 10.1103/physrevb.64.064506 | Donavan Hall, E C Palm, T P Murphy, S W Tozer, C Petrovic, Eliza Miller-Ricci, Lydia Peabody, Charis Quay Huei Li, U Alver, R G Goodrich, J L Sarrao, P G Pagliuso, J M Wills, Z Fisk | American Physical Society (APS) | Physical Review B | 2000
61ba980311af647618c50db5 | MgB2 | 27892814 |  | MgB2 |  |  | Alloys, Borides |  |  |  | 0.059 | K |  |  |  | body | paragraph | 6d2e08dded | Selenium isotope effect in the layered bismuth chalcogenide superconductor LaO0.6F0.4Bi(S,Se)2 | 10.1103/physrevb.97.094509 | Kazuhisa Hoshi, Yosuke Goto, Yoshikazu Mizuguchi | American Physical Society (APS) | Physical Review B | 2018
61ba9804e4552e90a8c50da4 | C 4 K | -2096679919 |  | KC4 |  |  | Carbides |  |  |  | 30.4 | K |  | 0 | Pa | body | paragraph | 0b8b29d9b1 | Superconducting Single-Layer T-Graphene and Novel Synthesis Routes | 10.1088/0256-307x/36/9/097401 | Qinyan Gu, Dingyu Xing, Jian Sun | IOP Publishing | Chinese Physics Letters | 2019
61ba9804e4552e90a8c50da5 | C 6 Ca | 710640958 |  | CaC6 |  |  | Carbides |  |  |  | 11.5 | K |  | 101325 | Pa | body | paragraph | 0b8b29d9b1 | Superconducting Single-Layer T-Graphene and Novel Synthesis Routes | 10.1088/0256-307x/36/9/097401 | Qinyan Gu, Dingyu Xing, Jian Sun | IOP Publishing | Chinese Physics Letters | 2019
61ba9804e4552e90a8c50da6 | C 6 Yb | 687713679 |  | YbC6 |  |  | Carbides |  |  |  | 6.5 | K |  |  |  | body | paragraph | 0b8b29d9b1 | Superconducting Single-Layer T-Graphene and Novel Synthesis Routes | 10.1088/0256-307x/36/9/097401 | Qinyan Gu, Dingyu Xing, Jian Sun | IOP Publishing | Chinese Physics Letters | 2019
61ba9804e4552e90a8c50da7 | C 6 Ca | 554669160 |  | CaC6 |  |  | Carbides |  |  |  | 15.1 | K |  | high pressure |  | body | paragraph | 0b8b29d9b1 | Superconducting Single-Layer T-Graphene and Novel Synthesis Routes | 10.1088/0256-307x/36/9/097401 | Qinyan Gu, Dingyu Xing, Jian Sun | IOP Publishing | Chinese Physics Letters | 2019
61ba9804e4552e90a8c50da8 | C | -243716437 |  | C |  |  | Carbides |  |  |  | 4 | K |  |  |  | body | paragraph | 0b8b29d9b1 | Superconducting Single-Layer T-Graphene and Novel Synthesis Routes | 10.1088/0256-307x/36/9/097401 | Qinyan Gu, Dingyu Xing, Jian Sun | IOP Publishing | Chinese Physics Letters | 2019
61ba9804e4552e90a8c50da9 | C | -343826449 |  | C |  |  | Carbides |  |  |  | 8 | K |  | 1500000000 | Pa | body | paragraph | 0b8b29d9b1 | Superconducting Single-Layer T-Graphene and Novel Synthesis Routes | 10.1088/0256-307x/36/9/097401 | Qinyan Gu, Dingyu Xing, Jian Sun | IOP Publishing | Chinese Physics Letters | 2019
61ba980485b12ae79ac50d9a | Fe-doped (200 ppm) NbSe 2 single crystal 2.2 Ã— 1.5 Ã— 0.04 mm 3 | 409688110 |  | NbSe2 | Fe | single crystal | Chalcogenides |  |  |  | 5.7 | K |  |  |  | body | paragraph | f24fe2f6c2 | Dynamic creation and annihilation of metastable vortex phase as a source of excess noise | 10.1209/epl/i2002-00613-1 | Y Paltiel, G Jung, Y Myasoedov, M L Rappaport, E Zeldov, M J Higgins, S Bhattacharya | IOP Publishing | Europhysics Letters (EPL) | 2002
61ba98053961c0f52fc50db6 | V 3 Si | -1376142015 |  | V3Si |  |  | Alloys |  |  |  | 16.5 | K |  |  |  | body | paragraph | 1bac4a2040 | Highly Anisotropic Gap Function in Borocarbide SuperconductorLuNi2B2C | 10.1103/physrevlett.87.237001 | Etienne Boaknin, R W Hill, Cyril Proust, C Lupien, Louis Taillefer, P C Canfield | American Physical Society (APS) | Physical Review Letters | 2013
61ba98053961c0f52fc50db7 | LuNi 2 B 2 C | -1322556802 |  | LuNi2B2C |  |  | Carbides, Borides |  |  |  | 16 | K |  |  |  | body | figure | 1bac4a2040 | Highly Anisotropic Gap Function in Borocarbide SuperconductorLuNi2B2C | 10.1103/physrevlett.87.237001 | Etienne Boaknin, R W Hill, Cyril Proust, C Lupien, Louis Taillefer, P C Canfield | American Physical Society (APS) | Physical Review Letters | 2013
61ba98053961c0f52fc50db8 | LuNi 2 B 2 C | -737236227 |  | LuNi2B2C |  |  | Carbides, Borides |  |  |  | 15.5 | K |  |  |  | body | paragraph | 1bac4a2040 | Highly Anisotropic Gap Function in Borocarbide SuperconductorLuNi2B2C | 10.1103/physrevlett.87.237001 | Etienne Boaknin, R W Hill, Cyril Proust, C Lupien, Louis Taillefer, P C Canfield | American Physical Society (APS) | Physical Review Letters | 2013
61ba980556f16aed29c50e10 | Sr 2 RuO 4 | 1636453270 |  | Sr2RuO4 |  |  | Oxides |  |  |  | 30 | K |  |  |  | body | paragraph | ee742d93dc | Low-temperature electronic properties ofSr2RuO4.I. Microscopic model and normal-state properties | 10.1103/physrevb.67.014504 | Ralph Werner, V J Emery | American Physical Society (APS) | Physical Review B | 2014
61ba98057ecf8b73e6c50dcb | boron-rich" NbB 2 | -617327908 |  | NbB2 | boron-rich |  | Alloys, Borides |  |  |  | 3.87 | K |  |  |  | body | paragraph | bae554ad3c | Lattice properties ofMgB2versus temperature and pressure | 10.1103/physrevb.63.224522 | J D Jorgensen, D G Hinks, S Short | American Physical Society (APS) | Physical Review B | 2001
61ba98057ecf8b73e6c50dcc | NbB 2 | 1599367256 |  | NbB2 |  |  | Alloys, Borides |  |  |  | 0.62 | K |  |  |  | body | paragraph | bae554ad3c | Lattice properties ofMgB2versus temperature and pressure | 10.1103/physrevb.63.224522 | J D Jorgensen, D G Hinks, S Short | American Physical Society (APS) | Physical Review B | 2001
61ba98057ecf8b73e6c50dcd | MgB 2 | 1392376740 |  | MgB2 |  |  | Alloys, Borides |  |  |  | 39 | K |  |  |  | body | paragraph | bae554ad3c | Lattice properties ofMgB2versus temperature and pressure | 10.1103/physrevb.63.224522 | J D Jorgensen, D G Hinks, S Short | American Physical Society (APS) | Physical Review B | 2001
61ba980661d1c9d20fc50ddf | layered Sr 2 RuO 4 | -1043464674 |  | Sr2RuO4 |  |  | Oxides |  |  |  | 1.5 | K |  |  |  | body | paragraph | 1c76ffa9cc | Electronic theory for superconductivity in Sr 2 RuO 4 : Triplet pairing due to spin-fluctuation exchange | 10.1209/epl/i2002-00455-9 | I Eremin, D Manske, C Joas, K H Bennemann | IOP Publishing | Europhysics Letters (EPL) | 2014
61ba9806fa2141a3e5c50dc4 | LiBC | -1039489560 |  | LiBC |  |  | Carbides, Borides |  |  |  | 65 | K |  |  |  | body | paragraph | 440d73ca6e | Two bounds on the maximum phonon-mediated superconducting transition temperature | 10.1103/physrevb.74.094520 | Jonathan E Moussa, Marvin L Cohen | American Physical Society (APS) | Physical Review B | 2013
61ba98067c13e4f711c50d9f | Nb film | -235984002 |  | Nb |  | film | Alloys |  |  |  | 9.05 | K | resistance |  |  | body | paragraph | 9e886853d5 | Radiofrequency generation by coherently moving fluxons | 10.1063/1.5028213 | O V Dobrovolskiy, R Sachser, M Huth, V A Shklovskij, R V Vovk, V M Bevz, M I Tsindlekht | AIP Publishing | Applied Physics Letters | 2018
61ba9806e4552e90a8c50dab | BaNi 2 As 2 | 1015998394 |  | Ba(NiAs)2 |  |  | Pnictides |  |  |  | 0.7 | K |  |  |  | body | paragraph | 25378c4415 | Evolution of structure and superconductivity in Ba(Ni1âˆ’xCox)2As2 | 10.1103/physrevb.97.224505 | Chris Eckberg, Limin Wang, Halyna Hodovanets, Hyunsoo Kim, Daniel J Campbell, Peter Zavalij, Philip Piccoli, Johnpierre Paglione | American Physical Society (APS) | Physical Review B | 2018
61ba9807d52116ffe1c50dca | H 2 S | -974821757 |  | H2S |  |  | Hydrides, Chalcogenides |  |  |  | 80 | K |  | 1E+11 | Pa | body | paragraph | cc71887e73 | Conventional superconductivity at 203 kelvin at high pressures in the sulfur hydride system | 10.1038/nature14964 | A P Drozdov, M I Eremets, I A Troyan, V Ksenofontov, S I Shylin | Springer Science and Business Media LLC | Nature | 2015
61ba9807c2c99830dec50de5 | YBa 2 Cu 3 O 6.5 (O-II Y123) | -35367349 | O-II Y123 | Ba2Y1Cu3O6.5 |  |  | Oxides, Cuprates |  |  |  | 57.5 | K |  |  |  | body | figure | 084dc9ca96 | Quantum Oscillations in the Underdoped CuprateYBa2Cu4O8 | 10.1103/physrevlett.100.047003 | E A Yelland, J Singleton, C H Mielke, N Harrison, F F Balakirev, B Dabrowski, J R Cooper | American Physical Society (APS) | Physical Review Letters | 2013
61ba9807c2c99830dec50de7 | YBa 2 Cu 4 O 8 (Y124) | -1845176809 | Y124 | Ba2Y(CuO2)4 |  |  | Oxides, Cuprates |  |  |  | 80 | K |  |  |  | body | figure | 084dc9ca96 | Quantum Oscillations in the Underdoped CuprateYBa2Cu4O8 | 10.1103/physrevlett.100.047003 | E A Yelland, J Singleton, C H Mielke, N Harrison, F F Balakirev, B Dabrowski, J R Cooper | American Physical Society (APS) | Physical Review Letters | 2013
61ba98078452d931a5c50dcf | Nb 3 Sn | 780562086 |  | Nb3Sn |  |  | Alloys |  |  |  | 18 | K |  |  |  | body | paragraph | 57a1c26a2e | Development of high critical current density in multifilamentary round-wire Bi2Sr2CaCu2O8+Î´ by strong overdoping | 10.1063/1.3242339 | T Shen, J Jiang, A Yamamoto, U P Trociewitz, J Schwartz, E E Hellstrom, D C Larbalestier | AIP Publishing | Applied Physics Letters | 2009
61ba98081b5bc7b48bc50dbd | MgB 2 | 1459774756 |  | MgB2 |  |  | Alloys, Borides |  |  |  | 40 | K |  |  |  | body | paragraph | 269bab6035 | Rational Design of High Rational Design of High Rational Design of High Rational Design of High----Tc Superconductivity in the Z = 6.0 Family Tc Superconductivity in the Z = 6.0 Family Tc Superconductivity in the Z = 6.0 Family Tc Superconductivity in the Z = 6.0 Family |  | O Paul Isikaku-Ironkwe
61ba980814d91e0862c50db1 | La 1.93 Sr 0.07 CuO 4 | -1283733055 |  | Sr0.07La1.93Cu1O4 |  |  | Oxides, Cuprates |  |  |  | 16 | K |  |  |  | body | paragraph | 1102a70138 | Novel insulator to metal transition and superconductivity in Sr-doped La2CuO4 | 10.1088/0953-8984/14/43/332 | Pei Herng Hor, Young Hoon Kim | IOP Publishing | Journal of Physics: Condensed Matter | 2002
61ba980814d91e0862c50db2 | 7% Sr-doped La 2 CuO 4 | 669488798 |  | La2CuO4 | 7% Sr |  | Oxides, Cuprates |  |  |  | 16 | K |  |  |  | body | paragraph | 1102a70138 | Novel insulator to metal transition and superconductivity in Sr-doped La2CuO4 | 10.1088/0953-8984/14/43/332 | Pei Herng Hor, Young Hoon Kim | IOP Publishing | Journal of Physics: Condensed Matter | 2002
61ba980814d91e0862c50db3 | 1%) Sr-doped La 2 CuO 4 | 1151737131 |  | La2CuO4 | 1%) Sr |  | Oxides, Cuprates |  |  |  | 30 | K |  |  |  | header | abstract | 1102a70138 | Novel insulator to metal transition and superconductivity in Sr-doped La2CuO4 | 10.1088/0953-8984/14/43/332 | Pei Herng Hor, Young Hoon Kim | IOP Publishing | Journal of Physics: Condensed Matter | 2002
61ba980814d91e0862c50db4 | La 1.93 Sr 0.07 CuO 4 | -1618742081 |  | Sr0.07La1.93Cu1O4 |  |  | Oxides, Cuprates |  |  |  | 16 | K |  |  |  | body | paragraph | 1102a70138 | Novel insulator to metal transition and superconductivity in Sr-doped La2CuO4 | 10.1088/0953-8984/14/43/332 | Pei Herng Hor, Young Hoon Kim | IOP Publishing | Journal of Physics: Condensed Matter | 2002
61ba980814d91e0862c50db5 | 1% Sr-doped La 2 CuO 4 | 1486743530 |  | La2CuO4 | 1% Sr |  | Oxides, Cuprates |  |  |  | 30 | K |  |  |  | body |  | 1102a70138 | Novel insulator to metal transition and superconductivity in Sr-doped La2CuO4 | 10.1088/0953-8984/14/43/332 | Pei Herng Hor, Young Hoon Kim | IOP Publishing | Journal of Physics: Condensed Matter | 2002
61ba9808a013f06956c50dc5 | NbN film | -88672537 |  | NbN |  | film | Nitrides |  |  |  | 15.1 | K |  |  |  | body | figure | 353f6fccc2 | Dynamic Evolution of Flux Distributions in a Pulse-driven Superconductor by High-speed Magneto-optical Imaging |  | H Kurokawa, Y Kinoshita, F Nabeshima, M Tokunaga, A Maeda |  |  | 2020
61ba980885fc223534c50d8f | PrPt 4 Ge 12 | -570523012 |  | Pr(Ge3Pt)4 |  |  | Alloys |  |  |  | 7.9 | K |  |  |  | body | paragraph | ed635aecfa | Broken time-reversal symmetry in superconducting Pr1âˆ’xLaxPt4Ge12 | 10.1103/physrevb.100.024508 | Jian Zhang, Z F Ding, K Huang, C Tan, A D Hillier, P K Biswas, D E Maclaughlin, Lei Shu | American Physical Society (APS) | Physical Review B | 2015
61ba980885fc223534c50d90 | PrOs 4 Sb 12 | 462815809 |  | Pr(Sb3Os)4 |  |  | Alloys |  |  |  | 1.8 | K |  |  |  | body | paragraph | ed635aecfa | Broken time-reversal symmetry in superconducting Pr1âˆ’xLaxPt4Ge12 | 10.1103/physrevb.100.024508 | Jian Zhang, Z F Ding, K Huang, C Tan, A D Hillier, P K Biswas, D E Maclaughlin, Lei Shu | American Physical Society (APS) | Physical Review B | 2015
61ba980a3af0453d0cc50dea | CaC 6 | 1181693353 |  | CaC6 |  |  | Carbides |  |  |  | 11.5 | K |  |  |  | body | paragraph | e24e6258ee | Linear and nonlinear electrodynamic responses of bulk CaC6 in the microwave regime | 10.1063/1.2769763 | A Andreone, G Cifariello, E Di Gennaro, G Lamura, N Emery, C HÃ©rold, J F MarÃªchÃ©, P Lagrange | AIP Publishing | Applied Physics Letters | 2007
61ba980a3af0453d0cc50deb | CaC 6 | 1439671857 |  | CaC6 |  |  | Carbides |  |  |  | 11.5 | K |  |  |  | header | abstract | e24e6258ee | Linear and nonlinear electrodynamic responses of bulk CaC6 in the microwave regime | 10.1063/1.2769763 | A Andreone, G Cifariello, E Di Gennaro, G Lamura, N Emery, C HÃ©rold, J F MarÃªchÃ©, P Lagrange | AIP Publishing | Applied Physics Letters | 2007
61ba980a11af647618c50dbb | Sr 2 RuO 4 (SRO) | 728984005 | SRO | Sr2RuO4 |  |  | Oxides |  |  |  | 1.5 | K |  |  |  | body | figure | d17b1a9aae | Multicomponent order parameter superconductivity of Sr2RuO4 revealed by topological junctions | 10.1103/physrevb.95.224509 | M S Anwar, R Ishiguro, T Nakamura, M Yakabe, S Yonezawa, H Takayanagi, Y Maeno | American Physical Society (APS) | Physical Review B | 2017
61ba980a1b5bc7b48bc50dc2 | B2 | 74430050 |  | B |  |  | Alloys, Borides |  |  |  | 74 | K |  |  |  | annex | paragraph | d4263ae1df | Co-existence of Fermi and Charge-Spin Separated Liquids in High-T c Superconductors |  | Andrew Das Arulsamy |  |  | 2002
61ba980a1b5bc7b48bc50dc3 | B2 | 328630595 |  | B |  |  | Alloys, Borides |  |  |  | 90 | K |  |  |  | annex | paragraph | d4263ae1df | Co-existence of Fermi and Charge-Spin Separated Liquids in High-T c Superconductors |  | Andrew Das Arulsamy |  |  | 2002
61ba980a1b5bc7b48bc50dc4 | B2 | 328630595 |  | B |  |  | Alloys, Borides |  |  |  | 74 | K |  |  |  | annex | paragraph | d4263ae1df | Co-existence of Fermi and Charge-Spin Separated Liquids in High-T c Superconductors |  | Andrew Das Arulsamy |  |  | 2002
61ba980a1b5bc7b48bc50dc5 | C3 | 586777242 |  | C |  |  | Carbides |  |  |  | 60 | K |  |  |  | annex | paragraph | d4263ae1df | Co-existence of Fermi and Charge-Spin Separated Liquids in High-T c Superconductors |  | Andrew Das Arulsamy |  |  | 2002
61ba980a1b5bc7b48bc50dc6 | A1 | -432141331 |  | A |  |  | Alloys |  |  |  | 90 | K |  |  |  | annex | paragraph | d4263ae1df | Co-existence of Fermi and Charge-Spin Separated Liquids in High-T c Superconductors |  | Andrew Das Arulsamy |  |  | 2002
61ba980a1b5bc7b48bc50dc7 | C3 | 856346810 |  | C |  |  | Carbides |  |  |  | 90 | K |  |  |  | body | paragraph | d4263ae1df | Co-existence of Fermi and Charge-Spin Separated Liquids in High-T c Superconductors |  | Andrew Das Arulsamy |  |  | 2002
61ba980a85fc223534c50d91 | Ta 2 PdSe 5 | 735829288 |  | Ta2PdSe5 |  |  | Chalcogenides |  |  |  | 2.5 | K | specific heat |  |  | body | paragraph | 9998bf0b49 | Multiband Semimetallic Electronic Structure of Superconducting Ta2PdSe5 | 10.1371/journal.pone.0123667 | David J Singh | Public Library of Science (PLoS) | PLOS ONE | 2015
61ba980bdc085aa023c50dc4 | Bi 4 O 4 S 3 | -805215261 |  | Bi4S3O4 |  |  | Chalcogenides, Oxides |  |  |  | 4.5 | K |  |  |  | body | paragraph | b83a9cbe43 | Multi-Band Exotic Superconductivity in the New Superconductor Bi 4 O 4 S 3 |  | Sheng Li, Huan Yang, Jian Tao, Xiaxin Ding, Hai-Hu Wen |  |  | 2012
61ba980be4552e90a8c50daf | SmFeAsO 0.9 H 0.10 crystal | -1839924175 |  | Sm1Fe1As1H0.1O0.9 |  | crystal | Hydrides, Iron-pnictides, Oxides, Pnictides |  |  |  | 42 | K | susceptibility |  |  | body | figure | fb9c0886a1 | High pressure growth and electron transport properties of superconducting SmFeAsO1âˆ’xHx single crystals | 10.1016/j.jascer.2017.06.009 | Soshi Iimura, Takashi Muramoto, Satoru Fujitsu, Satoru Matsuishi, Hideo Hosono | Informa UK Limited | Journal of Asian Ceramic Societies | 2017
61ba980bd7a99c43e8c50da7 | optimally-doped Bi 2 Sr 2 CaCu 2 O 8 macroscopic single-crystals | -1209751693 |  | Sr2CaCu2(BiO4)2 | optimally-doped | single-crystals | Oxides, Cuprates |  |  |  | 90 | K |  |  |  | body | paragraph | a2ee1e012f | Enhancement of penetration field in vortex matter in mesoscopic superconductors due to Andreev bound states | 10.1103/physrevb.100.064508 | M I Dolz, N R Cejas Bolecek, J Puig, H Pastoriza, G Nieva, J Guimpel, C J Van Der Beek, M Konczykowski, Y Fasano | American Physical Society (APS) | Physical Review B | 2019
61ba980b3136e52869c50df4 | bulk FeSe | 853142065 |  | FeSe |  |  | Iron-chalcogenides, Chalcogenides |  |  |  | 8 | K |  |  |  | body | paragraph | 4d4c2db5e2 | Superconducting gap structure of FeSe | 10.1038/srep44024 | Lin Jiao, Chien-Lung Huang, Sahana RÃ¶ÃŸler, Cevriye Koz, Ulrich K RÃ¶ÃŸler, Ulrich Schwarz, Steffen Wirth | Springer Science and Business Media LLC | Scientific Reports | 2017
61ba980c3af0453d0cc50dec | AV3Sb5 (A= K, Rb, Cs) | 1930660070 |  | AV3Sb5 |  |  | Alloys |  |  | A=K, Rb, Cs | 2.5 | K |  |  |  | header | abstract | 32bb03a2e4 | Charge-order-assisted topological surface states and flat bands in the kagome superconductor CsV3Sb5 |  | Yong Hu, Samuel M L Teicher, Brenden R Ortiz, Yang Luo, Shuting Peng, Linwei Huai, J Z Ma, N C Plumb, Stephen D Wilson, J.-F He, M Shi
61ba980ca5c5381c2ec50dc5 | single crystal of Rb 0.8 Fe 1.68 Se 2 | -1725398769 |  | Rb0.8Fe1.68Se2 |  | single crystal | Iron-chalcogenides, Chalcogenides |  |  |  | 31 | K |  |  |  | body | paragraph | cff78d5e18 | Electronâ€“phonon coupling in the superconducting single crystal Rb0.8Fe1.68Se2 | 10.1016/j.physc.2014.05.004 | B Xu, Y M Dai, J Han, K Wang, R Yang, Y X Yang, W Zhang, H Xiao, X G Qiu | Elsevier BV | Physica C: Superconductivity and its Applications | 2014
61ba980ca5c5381c2ec50dc6 | single crystal Rb 0.8 Fe 1.68 Se 2 | -1166512867 |  | Rb0.8Fe1.68Se2 |  | single crystal | Iron-chalcogenides, Chalcogenides |  |  |  | 31 | K |  |  |  | header | abstract | cff78d5e18 | Electronâ€“phonon coupling in the superconducting single crystal Rb0.8Fe1.68Se2 | 10.1016/j.physc.2014.05.004 | B Xu, Y M Dai, J Han, K Wang, R Yang, Y X Yang, W Zhang, H Xiao, X G Qiu | Elsevier BV | Physica C: Superconductivity and its Applications | 2014
61ba980ca5c5381c2ec50dc8 | Rb 0.8 Fe 1.68 Se 2 | -2059381910 |  | Rb0.8Fe1.68Se2 |  |  | Iron-chalcogenides, Chalcogenides |  |  |  | 31 | K |  |  |  | body | paragraph | cff78d5e18 | Electronâ€“phonon coupling in the superconducting single crystal Rb0.8Fe1.68Se2 | 10.1016/j.physc.2014.05.004 | B Xu, Y M Dai, J Han, K Wang, R Yang, Y X Yang, W Zhang, H Xiao, X G Qiu | Elsevier BV | Physica C: Superconductivity and its Applications | 2014
61ba980c7f36ec6458c50da2 | Nd 0.5 Sr 0.5 MnO 3 | 1120792812 |  | Sr0.5Nd0.5Mn1O3 |  |  | Oxides |  |  |  | 250 | K |  |  |  | body | paragraph | dedb3a1212 | Specific heat at low temperatures and magnetic measurements in |  | Mno, = Nd, J LÃ³pez, O F De Lima, P N Lisboa-Filho, F M Araujo-Moreira, Ferromagnetic |  |  | 2002
61ba980cfa2141a3e5c50dc7 | Sr122P | 144560229 |  | Sr122P |  |  | Pnictides |  |  |  | 30 | K |  |  |  | body | paragraph | 2a6fb990af | Strongly three-dimensional electronic structure and Fermi surfaces ofSrFe2(As0.65P0.35)2: Comparison withBaFe2(As1âˆ’xPx)2 | 10.1103/physrevb.89.184513 | H Suzuki, T Kobayashi, S Miyasaka, T Yoshida, K Okazaki, L C C Ambolode, S Ideta, M Yi, M Hashimoto, D H Lu, Z-X Shen, K Ono, H Kumigashira, S Tajima, A Fujimori | American Physical Society (APS) | Physical Review B | 2014
61ba980cfa2141a3e5c50dc8 | BaFe 2 (As 0.7 P 0.3 ) 2 | 166804321 |  | Ba1Fe2As1.4P0.6 |  |  | Iron-pnictides, Pnictides |  |  |  | 30 | K |  |  |  | body | paragraph | 2a6fb990af | Strongly three-dimensional electronic structure and Fermi surfaces ofSrFe2(As0.65P0.35)2: Comparison withBaFe2(As1âˆ’xPx)2 | 10.1103/physrevb.89.184513 | H Suzuki, T Kobayashi, S Miyasaka, T Yoshida, K Okazaki, L C C Ambolode, S Ideta, M Yi, M Hashimoto, D H Lu, Z-X Shen, K Ono, H Kumigashira, S Tajima, A Fujimori | American Physical Society (APS) | Physical Review B | 2014
61ba980cfa2141a3e5c50dca | Ba122P | -1259057158 | Ba122P | Ba122P | [6 empty] | 33 | K |  |  |  | body | paragraph | 2a6fb990af | Strongly three-dimensional electronic structure and Fermi surfaces ofSrFe2(As0.65P0.35)2: Comparison withBaFe2(As1âˆ’xPx)2 | 10.1103/physrevb.89.184513 | H Suzuki, T Kobayashi, S Miyasaka, T Yoshida, K Okazaki, L C C Ambolode, S Ideta, M Yi, M Hashimoto, D H Lu, Z-X Shen, K Ono, H Kumigashira, S Tajima, A Fujimori | American Physical Society (APS) | Physical Review B | 2014
61ba980cfa2141a3e5c50dcb | Sr122P | 167672020 |  | Sr122P |  |  | Pnictides |  |  |  | 33 | K |  |  |  | body | paragraph | 2a6fb990af | Strongly three-dimensional electronic structure and Fermi surfaces ofSrFe2(As0.65P0.35)2: Comparison withBaFe2(As1âˆ’xPx)2 | 10.1103/physrevb.89.184513 | H Suzuki, T Kobayashi, S Miyasaka, T Yoshida, K Okazaki, L C C Ambolode, S Ideta, M Yi, M Hashimoto, D H Lu, Z-X Shen, K Ono, H Kumigashira, S Tajima, A Fujimori | American Physical Society (APS) | Physical Review B | 2014
61ba980d3136e52869c50df5 | Sr 2 RuO 4 | 1455456078 |  | Sr2RuO4 |  |  | Oxides |  |  |  | 1.5 | K |  |  |  | body | paragraph | c5449b4d63 | Horizontal Line Nodes in Sr 2 RuO 4 Proved by Spin Resonance |  | Kazuki Iida, Maiko Kofu, Katsuhiro Suzuki, Naoki Murai, Ryoichi Kajimoto, Seiko Ohira-Kawamura, Yasuhiro Inamura, Motoyuki Ishikado, Shunsuke Hasegawa, Takatsugu Masuda, Yoshiyuki Yoshida, Kazushige Machida, Seunghun Lee |  |  | 2020
61ba980d3136e52869c50df6 | single crystals of Sr 2 RuO 4 | -262822751 |  | Sr2RuO4 |  | single crystals | Oxides |  |  |  | 1.35 | K |  |  |  | body | paragraph | c5449b4d63 | Horizontal Line Nodes in Sr 2 RuO 4 Proved by Spin Resonance |  | Kazuki Iida, Maiko Kofu, Katsuhiro Suzuki, Naoki Murai, Ryoichi Kajimoto, Seiko Ohira-Kawamura, Yasuhiro Inamura, Motoyuki Ishikado, Shunsuke Hasegawa, Takatsugu Masuda, Yoshiyuki Yoshida, Kazushige Machida, Seunghun Lee |  |  | 2020
61ba980d05e6aa6710c50dc9 | Rb0.8Fe2Se2 | 391003766 |  | Rb0.8Fe2Se2 |  |  | Iron-chalcogenides, Chalcogenides |  |  |  | 32 | K |  |  |  | body | paragraph | c39a386ef2 | Mott localization in a pure stripe antiferromagnetRb1âˆ’Î´Fe1.5âˆ’ÏƒS2 | 10.1103/physrevb.92.121101 | Meng Wang, Ming Yi, Huibo Cao, C De La Cruz, S K Mo, Q Z Huang, E Bourret-Courchesne, Pengcheng Dai, D H Lee, Z X Shen, R J Birgeneau | American Physical Society (APS) | Physical Review B | 2015
61ba980d05e6aa6710c50dca | Rb 0.8 Fe 2 Se 2 | -586880970 |  | Rb0.8Fe2Se2 |  |  | Iron-chalcogenides, Chalcogenides |  |  |  | 32 | K |  |  |  | body | figure | c39a386ef2 | Mott localization in a pure stripe antiferromagnetRb1âˆ’Î´Fe1.5âˆ’ÏƒS2 | 10.1103/physrevb.92.121101 | Meng Wang, Ming Yi, Huibo Cao, C De La Cruz, S K Mo, Q Z Huang, E Bourret-Courchesne, Pengcheng Dai, D H Lee, Z X Shen, R J Birgeneau | American Physical Society (APS) | Physical Review B | 2015
61ba980ee720aae5f4c50dd6 | Ba(Fe 0.935 Co 0.065 ) 2 As 2 | -1632423281 |  | Ba1Fe1.87Co0.13As2 |  |  | Iron-pnictides, Pnictides |  |  |  | 23 | K |  |  |  | body | paragraph | 7512b8f6cc | Dispersive spin fluctuations in the nearly optimally doped superconductorBa(Fe1âˆ’xCox)2As2(x=0.065) | 10.1103/physrevb.81.064505 | C Lester, Jiun-Haw Chu, J G Analytis, T G Perring, I R Fisher, S M Hayden | American Physical Society (APS) | Physical Review B | 2010
61ba980f4217bb9076c50dfe | monolayer FeSe on STO substrates | -622367406 |  | FeSe |  |  | Iron-chalcogenides, Chalcogenides |  | STO |  | 100 | K |  |  |  | body | paragraph | bbb3da13be | Interplay of nematic and magnetic orders in FeSe under pressure | 10.1103/physrevb.95.094504 | Daniel D Scherer, Anthony C Jacko, Christoph Friedrich, Ersoy ÅžaÅŸÄ±oÄŸlu, Stefan BlÃ¼gel, Roser ValentÃ­, Brian M Andersen | American Physical Society (APS) | Physical Review B | 2016
61ba980f0a416aa3d9c50dbb | CeRhIn 5 | -1196648059 |  | CeIn5Rh |  |  | Alloys |  |  |  | 2.1 | K |  | 1600000000 | Pa | body | paragraph | 44e4f2df25 | Anisotropic elastic properties ofCeRhIn5 | 10.1103/physrevb.69.014515 | Ravhi S Kumar, H Kohlmann, B E Light, A L Cornelius, V Raghavan, T W Darling, J L Sarrao | American Physical Society (APS) | Physical Review B | 2002
61ba9810a013f06956c50dc9 | PdD 18) | 484497301 |  | D18Pd |  |  | Alloys |  |  |  | 11.05 | K |  |  |  | body | paragraph | 74adb6512b | On the calculation of the inverse isotope effect in PdH(D): A Migdal-Eliashberg theory approach | 10.1016/j.jpcs.2018.03.025 | S Villa-CortÃ©s, R Baquero | Elsevier BV | Journal of Physics and Chemistry of Solids | 2017
61ba9810fa2141a3e5c50dcd | H 3 S | -626811804 |  | H3S |  |  | Hydrides, Chalcogenides |  |  |  | 203 | K |  | 1.5E+11 | Pa | body | paragraph | 963cb7e0e0 | Pressure effects on the electronic structure and superconductivity of (TaNb)0.67(HfZrTi)0.33 high entropy alloy | 10.1103/physrevb.100.184503 | K Jasiewicz, B Wiendlocha, K GÃ³rnicka, K Gofryk, M Gazda, T Klimczuk, J Tobola | American Physical Society (APS) | Physical Review B | 2019
61ba9810fa2141a3e5c50dcf | Ta 34 Nb 33 Hf 8 Zr 14 Ti 11 | 234164647 |  | Hf8Zr14Ta34(TiNb3)11 |  |  | Alloys |  |  |  | 7.3 | K |  | ambient pres |  | body | paragraph | 963cb7e0e0 | Pressure effects on the electronic structure and superconductivity of (TaNb)0.67(HfZrTi)0.33 high entropy alloy | 10.1103/physrevb.100.184503 | K Jasiewicz, B Wiendlocha, K GÃ³rnicka, K Gofryk, M Gazda, T Klimczuk, J Tobola | American Physical Society (APS) | Physical Review B | 2019
61ba9810e4552e90a8c50db2 | SrFe 2 As 2 | -613008036 |  | Sr(FeAs)2 |  |  | Iron-pnictides, Pnictides |  |  |  | 37 | K |  |  |  | body | paragraph | a2a8d6875a | Vibrational anomalies in AFe2As2 ( A =Ca, Sr, and Ba) single crystals | 10.1103/physrevb.98.035103 | C C Homes, Y M Dai, Ana Akrap, S L Bud'ko, P C Canfield | American Physical Society (APS) | Physical Review B | 2018
61ba9810e4552e90a8c50db3 | BaFe 2 As 2 | -451998518 |  | Ba(FeAs)2 |  |  | Iron-pnictides, Pnictides |  |  |  | 40 | K |  |  |  | body | paragraph | a2a8d6875a | Vibrational anomalies in AFe2As2 ( A =Ca, Sr, and Ba) single crystals | 10.1103/physrevb.98.035103 | C C Homes, Y M Dai, Ana Akrap, S L Bud'ko, P C Canfield | American Physical Society (APS) | Physical Review B | 2018
61ba981020fc3eae4bc50e22 | MgB 2 | 1319214124 |  | MgB2 |  |  | Alloys, Borides |  |  |  | 39 | K |  |  |  | body | paragraph | 02c777caec | Correlated enhancement ofHc2andJcin carbon nanotube doped MgB2 | 10.1088/0953-2048/20/4/l02 | A Serquis, G Serrano, S M Moreno, L Civale, B Maiorov, F Balakirev, M Jaime | IOP Publishing | Superconductor Science and Technology | 2007
61ba98102b9a12e3d2c50de3 | slightly overdoped Bi2212 | -619506847 | Bi2212 | Bi | slightly overdoped | [5 empty] | 87 | K |  |  |  | body | paragraph | aab07f8342 | Dispersion of the odd magnetic resonant mode in near-optimally dopedBi2Sr2CaCu2O8+Î´ | 10.1103/physrevb.76.214512 | B FauquÃ©, Y Sidis, L Capogna, A Ivanov, K Hradil, C Ulrich, A I Rykov, B Keimer, P Bourges | American Physical Society (APS) | Physical Review B | 2007
61ba98102b9a12e3d2c50de5 | optimally doped Bi2212 | 1578331073 | Bi2212 | Bi | optimally doped | [5 empty] | 87 | K |  |  |  | body | paragraph | aab07f8342 | Dispersion of the odd magnetic resonant mode in near-optimally dopedBi2Sr2CaCu2O8+Î´ | 10.1103/physrevb.76.214512 | B FauquÃ©, Y Sidis, L Capogna, A Ivanov, K Hradil, C Ulrich, A I Rykov, B Keimer, P Bourges | American Physical Society (APS) | Physical Review B | 2007
61ba98102b9a12e3d2c50de6 | optimally doped Bi2212 | 1462781775 | Bi2212 | Bi | optimally doped | [5 empty] | 87 | K |  |  |  | body |  | aab07f8342 | Dispersion of the odd magnetic resonant mode in near-optimally dopedBi2Sr2CaCu2O8+Î´ | 10.1103/physrevb.76.214512 | B FauquÃ©, Y Sidis, L Capogna, A Ivanov, K Hradil, C Ulrich, A I Rykov, B Keimer, P Bourges | American Physical Society (APS) | Physical Review B | 2007
61ba98102b9a12e3d2c50de8 | Bi2212 | -1903286374 | Bi2212 | Bi | [6 empty] | 87 | K |  |  |  | body | paragraph | aab07f8342 | Dispersion of the odd magnetic resonant mode in near-optimally dopedBi2Sr2CaCu2O8+Î´ | 10.1103/physrevb.76.214512 | B FauquÃ©, Y Sidis, L Capogna, A Ivanov, K Hradil, C Ulrich, A I Rykov, B Keimer, P Bourges | American Physical Society (APS) | Physical Review B | 2007
61ba9811c2c99830dec50dec | YBa 2 (Cu 0.99 Zn 0.01 ) 3 O 7 | -567772925 |  | Ba2Y1Zn0.03Cu2.97O7 |  |  | Oxides, Cuprates |  |  |  | 78 | K |  |  |  | body | paragraph | 4a0531cd83 | Quantum Impurities and the Neutron Resonance Peak inYBa2Cu3O7: Ni versus Zn | 10.1103/physrevlett.84.5900 | Y Sidis, P Bourges, H F Fong, B Keimer, L P Regnault, J Bossy, A Ivanov, B Hennion, P Gautier-Picard, G Collin, D L Millius, I A Aksay | American Physical Society (APS) | Physical Review Letters | 1999
61ba9811c2c99830dec50ded | YBa2(Cu0.99Zn0.01)3O7 | -974058414 |  | Ba2Y1Zn0.03Cu2.97O7 |  |  | Oxides, Cuprates |  |  |  | 80 | K |  |  |  | header | abstract | 4a0531cd83 | Quantum Impurities and the Neutron Resonance Peak inYBa2Cu3O7: Ni versus Zn | 10.1103/physrevlett.84.5900 | Y Sidis, P Bourges, H F Fong, B Keimer, L P Regnault, J Bossy, A Ivanov, B Hennion, P Gautier-Picard, G Collin, D L Millius, I A Aksay | American Physical Society (APS) | Physical Review Letters | 1999
61ba9811c2c99830dec50dee | YBa 2 (Cu 0.97 Ni 0.03 ) 3 O 7 | -1654640418 |  | Ba2Y1Cu2.91Ni0.09O7 |  |  | Oxides, Cuprates |  |  |  | 80 | K |  |  |  | body | paragraph | 4a0531cd83 | Quantum Impurities and the Neutron Resonance Peak inYBa2Cu3O7: Ni versus Zn | 10.1103/physrevlett.84.5900 | Y Sidis, P Bourges, H F Fong, B Keimer, L P Regnault, J Bossy, A Ivanov, B Hennion, P Gautier-Picard, G Collin, D L Millius, I A Aksay | American Physical Society (APS) | Physical Review Letters | 1999
61ba9811c2c99830dec50def | YBa 2 (Cu 0.99 Zn 0.01 ) 3 O 7 crystal | -1348736275 |  | Ba2Y1Zn0.03Cu2.97O7 |  | crystal | Oxides, Cuprates |  |  |  | 78 | K |  |  |  | body | paragraph | 4a0531cd83 | Quantum Impurities and the Neutron Resonance Peak inYBa2Cu3O7: Ni versus Zn | 10.1103/physrevlett.84.5900 | Y Sidis, P Bourges, H F Fong, B Keimer, L P Regnault, J Bossy, A Ivanov, B Hennion, P Gautier-Picard, G Collin, D L Millius, I A Aksay | American Physical Society (APS) | Physical Review Letters | 1999
61ba9811c2c99830dec50df0 | YBa 2 (Cu 0.97 Ni 0.03 ) 3 O 7 | -1856793692 |  | Ba2Y1Cu2.91Ni0.09O7 |  |  | Oxides, Cuprates |  |  |  | 80 | K |  |  |  | body | paragraph | 4a0531cd83 | Quantum Impurities and the Neutron Resonance Peak inYBa2Cu3O7: Ni versus Zn | 10.1103/physrevlett.84.5900 | Y Sidis, P Bourges, H F Fong, B Keimer, L P Regnault, J Bossy, A Ivanov, B Hennion, P Gautier-Picard, G Collin, D L Millius, I A Aksay | American Physical Society (APS) | Physical Review Letters | 1999
61ba98121b5bc7b48bc50dce | Cu 0.08 TiSe 2 | 1359169400 |  | Ti1Cu0.08Se2 |  |  | Chalcogenides |  |  |  | 4.15 | K |  |  |  | body | paragraph | 03e83958c0 | Differences in chemical doping matter -Superconductivity in Ti 1-x Ta x Se 2 but not in Ti 1-x Nb x Se 2 |  | Huixia Luo, Weiwei Xie, Jing Tao, Ivo Pletikosic, Tonica Valla, Girija S Sahasrabudhe, Gavin Osterhoudt, Erin Sutton, Kenneth S Burch, Elizabeth M Seibel, Jason W Krizan, Yimei Zhu, Robert J Cava, Sahasrabudhe
61ba98127c13e4f711c50da5 | Nb films | 1842401703 |  | Nb |  | films | Alloys |  |  |  | 9 | K |  |  |  | body | figure | 25edfdfc27 | Loss mechanisms in superconducting thin film microwave resonators | 10.1063/1.4939299 | Jan Goetz, Frank Deppe, Max Haeberlein, Friedrich Wulschner, Christoph W Zollitsch, Sebastian Meier, Michael Fischer, Peter Eder, Edwar Xie, Kirill G Fedorov, Edwin P Menzel, Achim Marx, Rudolf Gross | AIP Publishing | Journal of Applied Physics | 2016
61ba9813ab9e3e9324c50dc2 | BaFe 2 (As 0.54 P 0.46 ) 2 | 1931237582 |  | Ba1Fe2As1.08P0.92 |  |  | Iron-pnictides, Pnictides |  |  |  | 19.5 | K | Specific heat |  |  | body | figure | 2d9a616a65 | Multi-band mass enhancement towards critical doping in a pnictide superconductor | 10.1038/s41535-018-0144-x | Camilla Margaret Moir, Scott Chandler Riggs, Jose Augusto Galvis, Xiujun Lian, Paula Giraldo-Gallo, Jiun-Haw Chu, Philip Walmsley, Ian Randal Fisher, Arkady Shekhter, Gregory Scott Boebinger | Springer Science and Business Media LLC | npj Quantum Materials | 2018
61ba98134217bb9076c50e00 | Tl 0.58 Rb 0.42 Fe 1.72 Se 2 | 1022081239 |  | Rb0.42Tl0.58Fe1.72Se2 |  |  | Iron-chalcogenides, Chalcogenides |  |  |  | 15 | K | electrical resistivity |  |  | body | paragraph | 5671b9c865 | Upper critical field and thermally activated flux flow in single-crystallineTl0.58Rb0.42Fe1.72Se2 | 10.1103/physrevb.85.064513 | L Jiao, Y Kohama, J L Zhang, H D Wang, B Maiorov, F F Balakirev, Y Chen, L N Wang, T Shang, M H Fang, H Q Yuan | American Physical Society (APS) | Physical Review B | 2012
61ba98138452d931a5c50dd5 | EuBiS2F | 1018198946 |  | EuBiS2F |  |  | Chalcogenides, Fluorides |  |  |  | 0.3 | K | resistivity | 101325 | Pa | header | abstract | 61d672f252 | Evidence for two distinct superconducting phases inEuBiS2Funder pressure | 10.1103/physrevb.91.214512 | C Y Guo, Y Chen, M Smidman, S A Chen, W B Jiang, H F Zhai, Y F Wang, G H Cao, J M Chen, X Lu, H Q Yuan | American Physical Society (APS) | Physical Review B | 2015
61ba98138452d931a5c50dd6 | LaO 0.5 F 0.5 BiS 2 | -1524227956 |  | La1Bi1S2O0.5F0.5 |  |  | Chalcogenides, Oxides, Fluorides |  |  |  | 10.7 | K |  | 7000000000 | Pa | body | paragraph | 61d672f252 | Evidence for two distinct superconducting phases inEuBiS2Funder pressure | 10.1103/physrevb.91.214512 | C Y Guo, Y Chen, M Smidman, S A Chen, W B Jiang, H F Zhai, Y F Wang, G H Cao, J M Chen, X Lu, H Q Yuan | American Physical Society (APS) | Physical Review B | 2015
61ba98138452d931a5c50dd7 | LaO 0.5 F 0.5 BiS 2 | -1988274038 |  | La1Bi1S2O0.5F0.5 |  |  | Chalcogenides, Oxides, Fluorides |  |  |  | 2.5 | K |  | 101325 | Pa | body | paragraph | 61d672f252 | Evidence for two distinct superconducting phases inEuBiS2Funder pressure | 10.1103/physrevb.91.214512 | C Y Guo, Y Chen, M Smidman, S A Chen, W B Jiang, H F Zhai, Y F Wang, G H Cao, J M Chen, X Lu, H Q Yuan | American Physical Society (APS) | Physical Review B | 2015
61ba98138452d931a5c50dd8 | Bi 4 O 4 S 3 | -993918739 |  | Bi4S3O4 |  |  | Chalcogenides, Oxides |  |  |  | 3 | K |  | 2000000000 | Pa | body | paragraph | 61d672f252 | Evidence for two distinct superconducting phases inEuBiS2Funder pressure | 10.1103/physrevb.91.214512 | C Y Guo, Y Chen, M Smidman, S A Chen, W B Jiang, H F Zhai, Y F Wang, G H Cao, J M Chen, X Lu, H Q Yuan | American Physical Society (APS) | Physical Review B | 2015
61ba98137ce09aab2ac50dd7 | LaRu 3 Si 2 | -1390283877 |  | LaSi2Ru3 |  |  | Alloys |  |  |  | 7.8 | K |  |  |  | body | paragraph | 2529cc4860 | Distinct behaviors of suppression to superconductivity in LaRu3Si2induced by Fe and Co dopants | 10.1103/physrevb.86.024513 | Sheng Li, Jian Tao, Xiangang Wan, Xiaxin Ding, Huan Yang, Hai-Hu Wen | American Physical Society (APS) | Physical Review B | 2012
61ba98137ce09aab2ac50dd8 | LaRu 3 Si 2 | -1392208691 |  | LaSi2Ru3 |  |  | Alloys |  |  |  | 1.4 | K |  |  |  | body | paragraph | 2529cc4860 | Distinct behaviors of suppression to superconductivity in LaRu3Si2induced by Fe and Co dopants | 10.1103/physrevb.86.024513 | Sheng Li, Jian Tao, Xiangang Wan, Xiaxin Ding, Huan Yang, Hai-Hu Wen | American Physical Society (APS) | Physical Review B | 2012
61ba98130cb3d3a5e6c50db4 | magnesium diboride | -357178284 | magnesium diboride | MgB2 | [6 empty] | 39 | K |  |  |  | body | paragraph | 9b07a3bf93 | Observation of vortex structure in MgB 2 single crystals by Bitter decoration technique |  | L Ya, Vinnikov, J Karpinski, S M Kazakov, J Jun, J Anderegg, S L Bud'ko, P C Canfield |  |  | 2013
61ba98135ad933a7cac50da5 | Sr 0.5 Ce 0.5 FBiS 2 | -1583731944 |  | Sr0.5Ce0.5Bi1S2F1 |  |  | Chalcogenides, Fluorides |  |  |  | 7.5 | K |  |  |  | body | paragraph | c1fde6e3e2 | Macroscopic phase separation of superconductivity and ferromagnetism in Sr0.5Ce0.5FBiS2âˆ’x Se x revealed by Î¼SR | 10.1038/s41598-017-17637-y | A M Nikitin, V Grinenko, R Sarkar, J-C Orain, M V Salis, J Henke, Y K Huang, H-H Klauss, A Amato, A De Visser | Springer Science and Business Media LLC | Scientific Reports | 2017
61ba98135ad933a7cac50da9 | UCoGe | 512582843 |  | UCoGe |  |  | Alloys |  |  |  | 0.5 | K |  |  |  | body | paragraph | c1fde6e3e2 | Macroscopic phase separation of superconductivity and ferromagnetism in Sr0.5Ce0.5FBiS2âˆ’x Se x revealed by Î¼SR | 10.1038/s41598-017-17637-y | A M Nikitin, V Grinenko, R Sarkar, J-C Orain, M V Salis, J Henke, Y K Huang, H-H Klauss, A Amato, A De Visser | Springer Science and Business Media LLC | Scientific Reports | 2017
61ba9814e720aae5f4c50dd9 | Al | 519818178 |  | Al |  |  | Alloys |  |  |  | 1.2 | K |  |  |  | body | paragraph | 001094afba | Spin-switch Josephson junctions with magnetically tunable sin( Î´Ï†/n ) current-phase relation | 10.1103/physrevb.96.064516 | Jabir Ali Ouassou, Jacob Linder | American Physical Society (APS) | Physical Review B | 2017
61ba981414d91e0862c50dbc | bulk Nb | -1511515028 |  | Nb |  |  | Alloys |  |  |  | 9.3 | K |  |  |  | body | paragraph | b0cc5beb53 | Scaling universality at the dynamic vortex Mott transition | 10.1103/physrevb.97.020504 | Martijn Lankhorst, Nicola Poccia, Martin P Stehno, Alexey Galda, Himadri Barman, Francesco Coneri, Hans Hilgenkamp, Alexander Brinkman, Alexander A Golubov, Vikram Tripathi, Tatyana I Baturina, Valerii M Vinokur | American Physical Society (APS) | Physical Review B | 2017
61ba98152b9a12e3d2c50dea | KCa 2 Fe 4 As 4 F 2 | 2053900968 |  | KCa2Fe4As4F2 |  |  | Iron-pnictides, Pnictides, Fluorides |  |  |  | 33.5 | K |  |  |  | body | paragraph | b4bf38619c | NMR and NQR studies on transition-metal arsenide |  | Laru, As, Jun Luo, Chunguang Wang, Zhicheng Wang, Qi Guo, Jie Yang, Rui Zhou, K Matano, T Oguchi, Zhian Ren, Guanghan Cao, Guo-Qing Zheng |  |  | 2020
61ba98152b9a12e3d2c50deb | LaRu 2 As 2 | 1138511268 |  | La(AsRu)2 |  |  | Pnictides |  |  |  | 6.8 | K |  |  |  | body | paragraph | b4bf38619c | NMR and NQR studies on transition-metal arsenide |  | Laru, As, Jun Luo, Chunguang Wang, Zhicheng Wang, Qi Guo, Jie Yang, Rui Zhou, K Matano, T Oguchi, Zhian Ren, Guanghan Cao, Guo-Qing Zheng |  |  | 2020
61ba98153961c0f52fc50dc2 | FeTe 0.5 Se 0.5 | 1816764816 |  | Fe1Te0.5Se0.5 |  |  | Iron-chalcogenides, Chalcogenides |  |  |  | 13 | K |  |  |  | header | abstract | 6bd86b8d0b | Superconductivity at 25 K under Hydrostatic Pressure for FeTe 0 . 5 Se 0 . 5 Superconductor | 10.1007/s10948-014-2559-3 | Rajveer Jha, Rayees A Zargar, A K Hafiz, H Kishan, V P S Awana | Springer Science and Business Media LLC | Journal of Superconductivity and Novel Magnetism | 2014
61ba98153961c0f52fc50dc3 | FeTe 0.5 Se 0.5 | 1918796830 |  | Fe1Te0.5Se0.5 |  |  | Iron-chalcogenides, Chalcogenides |  |  |  | 14 | K |  | 2530000000 | Pa | body | paragraph | 6bd86b8d0b | Superconductivity at 25 K under Hydrostatic Pressure for FeTe 0 . 5 Se 0 . 5 Superconductor | 10.1007/s10948-014-2559-3 | Rajveer Jha, Rayees A Zargar, A K Hafiz, H Kishan, V P S Awana | Springer Science and Business Media LLC | Journal of Superconductivity and Novel Magnetism | 2014
61ba98153961c0f52fc50dc5 | FeTe 0.5 Se 0.5 | 1870666638 |  | Fe1Te0.5Se0.5 |  |  | Iron-chalcogenides, Chalcogenides |  |  |  | 25 | K |  |  |  | header | title | 6bd86b8d0b | Superconductivity at 25 K under Hydrostatic Pressure for FeTe 0 . 5 Se 0 . 5 Superconductor | 10.1007/s10948-014-2559-3 | Rajveer Jha, Rayees A Zargar, A K Hafiz, H Kishan, V P S Awana | Springer Science and Business Media LLC | Journal of Superconductivity and Novel Magnetism | 2014
61ba9815c2c99830dec50df2 | MgB 2 | 1413558130 |  | MgB2 |  |  | Alloys, Borides |  |  |  | 40 | K |  |  |  | body | paragraph | 65b778b184 | Band Filling and Interband Scattering Effects inMgB2: Carbon versus Aluminum Doping | 10.1103/physrevlett.94.027002 | Jens Kortus, Oleg V Dolgov, Reinhard K Kremer, Alexander A Golubov | American Physical Society (APS) | Physical Review Letters | 2013
61ba9817e720aae5f4c50dda | FeSe | 1565807706 |  | FeSe |  |  | Iron-chalcogenides, Chalcogenides |  |  |  | 9 | K |  |  |  | body | paragraph | 7b0b2cbe54 | Electronic Properties and Fermi Surface for New Layered High-Temperature Superconductors CaAFe4As4 (A = K, Rb, and Cs): FLAPW-GGA Calculations | 10.1007/s10948-017-4404-y | D V Suetin, I R Shein | Springer Science and Business Media LLC | Journal of Superconductivity and Novel Magnetism | 2017
61ba9817e720aae5f4c50ddb | CaAFe 4 As 4 (A=K, Rb, Cs) | -1090708605 |  | ACa(FeAs)4 |  |  | Iron-pnictides, Pnictides |  |  | A=K, Rb, Cs | 30 | K |  |  |  | body | paragraph | 7b0b2cbe54 | Electronic Properties and Fermi Surface for New Layered High-Temperature Superconductors CaAFe4As4 (A = K, Rb, and Cs): FLAPW-GGA Calculations | 10.1007/s10948-017-4404-y | D V Suetin, I R Shein | Springer Science and Business Media LLC | Journal of Superconductivity and Novel Magnetism | 2017
61ba9817e720aae5f4c50ddc | LaFePO | 1939418904 |  | LaFePO |  |  | Iron-pnictides, Oxides, Pnictides |  |  |  | 6 | K |  |  |  | body | paragraph | 7b0b2cbe54 | Electronic Properties and Fermi Surface for New Layered High-Temperature Superconductors CaAFe4As4 (A = K, Rb, and Cs): FLAPW-GGA Calculations | 10.1007/s10948-017-4404-y | D V Suetin, I R Shein | Springer Science and Business Media LLC | Journal of Superconductivity and Novel Magnetism | 2017
61ba9817e720aae5f4c50ddd | CaRbFe 4 As 4 | 248234027 |  | RbCa(FeAs)4 |  |  | Iron-pnictides, Pnictides |  |  |  | 35 | K |  |  |  | body | paragraph | 7b0b2cbe54 | Electronic Properties and Fermi Surface for New Layered High-Temperature Superconductors CaAFe4As4 (A = K, Rb, and Cs): FLAPW-GGA Calculations | 10.1007/s10948-017-4404-y | D V Suetin, I R Shein | Springer Science and Business Media LLC | Journal of Superconductivity and Novel Magnetism | 2017
61ba9817e720aae5f4c50dde | KFe 2 As 2 | 1053490151 |  | K(FeAs)2 |  |  | Iron-pnictides, Pnictides |  |  |  | 3.6 | K |  |  |  | body | paragraph | 7b0b2cbe54 | Electronic Properties and Fermi Surface for New Layered High-Temperature Superconductors CaAFe4As4 (A = K, Rb, and Cs): FLAPW-GGA Calculations | 10.1007/s10948-017-4404-y | D V Suetin, I R Shein | Springer Science and Business Media LLC | Journal of Superconductivity and Novel Magnetism | 2017
61ba9817e720aae5f4c50ddf | LiFeAs | -81892465 |  | LiFeAs |  |  | Iron-pnictides, Pnictides |  |  |  | 18 | K |  |  |  | body | paragraph | 7b0b2cbe54 | Electronic Properties and Fermi Surface for New Layered High-Temperature Superconductors CaAFe4As4 (A = K, Rb, and Cs): FLAPW-GGA Calculations | 10.1007/s10948-017-4404-y | D V Suetin, I R Shein | Springer Science and Business Media LLC | Journal of Superconductivity and Novel Magnetism | 2017
61ba981714d91e0862c50dbd | CaAlSi | -1679888118 |  | CaAlSi |  |  | Alloys |  |  |  | 7.8 | K |  |  |  | body | figure | 28cce5122c | Electronic structure and properties of BaAIGe and SrAlGe | 10.1016/j.physc.2012.02.017 | S J Youn, A J Freeman | Elsevier BV | Physica C: Superconductivity | 2012
61ba981714d91e0862c50dbf | MgB 2 | 1355794026 |  | MgB2 |  |  | Alloys, Borides |  |  |  | 39 | K |  |  |  | body | figure | 28cce5122c | Electronic structure and properties of BaAIGe and SrAlGe | 10.1016/j.physc.2012.02.017 | S J Youn, A J Freeman | Elsevier BV | Physica C: Superconductivity | 2012
61ba981714d91e0862c50dc0 | BaAlGe | 2059730555 |  | BaAlGe |  |  | Alloys |  |  |  | 6.3 | K |  | 101325 | Pa | body | paragraph | 28cce5122c | Electronic structure and properties of BaAIGe and SrAlGe | 10.1016/j.physc.2012.02.017 | S J Youn, A J Freeman | Elsevier BV | Physica C: Superconductivity | 2012
61ba981714d91e0862c50dc1 | SrAlGe | -694928071 |  | SrAlGe |  |  | Alloys |  |  |  | 6.7 | K |  |  |  | body | paragraph | 28cce5122c | Electronic structure and properties of BaAIGe and SrAlGe | 10.1016/j.physc.2012.02.017 | S J Youn, A J Freeman | Elsevier BV | Physica C: Superconductivity | 2012
61ba981714d91e0862c50dc2 | CaSi 2 | -792264655 |  | CaSi2 |  |  | Alloys |  |  |  | 14 | K |  | 16000000000 | Pa | body | figure | 28cce5122c | Electronic structure and properties of BaAIGe and SrAlGe | 10.1016/j.physc.2012.02.017 | S J Youn, A J Freeman | Elsevier BV | Physica C: Superconductivity | 2012
61ba981785b12ae79ac50da5 | Y 0.78 Ca 0.22 Ba 2 Cu 3 O 6.50 | 998229372 |  | Ba2Ca0.22Y0.78Cu3O6.5 |  |  | Oxides, Cuprates |  |  |  | 59 | K |  |  |  | body | paragraph | 52a9fe3621 | Systematic 63 Cu NQR and 89 Y NMR Study of Spin Dynamics in Y 1âˆ’z Ca z Ba 2 Cu 3 O y Across Superconductor-Insulator Boundary |  | P M Singer, T Imai |  |  | 2013
61ba9818c0bff55f4cc50dd6 | NbSe2 | -1830756271 |  | NbSe2 |  |  | Chalcogenides |  |  |  | 6.5 | K |  |  |  | body | figure | e1cba88e22 | Superconducting Contact and Quantum Interference Between Two-Dimensional van der Waals and Three-Dimensional Conventional Superconductors |  | Michael R Sinko, Sergio C De La Barrera, Olivia Lanes, Kenji Watanabe, Takashi Taniguchi, Susheng Tan, David Pekker, Michael Hatridge, Benjamin M Hunt |  |  | 2020
61ba981805e6aa6710c50dcf | PuCoGa 5 | -1160916949 |  | PuGa5Co |  |  | Alloys |  |  |  | 18.5 | K |  |  |  | body | paragraph | 141a5672bf | Unified character of correlation effects in unconventional Pu-based superconductors andÎ´-Pu | 10.1103/physrevb.87.020505 | A B Shick, J Kolorenc, J Rusz, P M Oppeneer, A I Lichtenstein, M I Katsnelson, R Caciuffo | American Physical Society (APS) | Physical Review B | 2013
61ba981805e6aa6710c50dd0 | PuCoIn 5 | -722863764 |  | PuIn5Co |  |  | Alloys |  |  |  | 2.5 | K |  |  |  | body | paragraph | 141a5672bf | Unified character of correlation effects in unconventional Pu-based superconductors andÎ´-Pu | 10.1103/physrevb.87.020505 | A B Shick, J Kolorenc, J Rusz, P M Oppeneer, A I Lichtenstein, M I Katsnelson, R Caciuffo | American Physical Society (APS) | Physical Review B | 2013
61ba98183af0453d0cc50df2 | Sr 2 RuO 4 | 1490108354 |  | Sr2RuO4 |  |  | Oxides |  |  |  | 1.5 | K |  |  |  | body | paragraph | c3a9744967 | Current-induced superconducting anisotropy of Sr 2 RuO 4 |  | R Araki, T Miyoshi, H Suwa, E I Paredes Aulestia, K Y Yip, Kwing To Lai, S K Goh, Y Maeno, S Yonezawa |  |  | 2021
61ba98187b1a7abb24c50dc0 | FeSe | 1456055346 |  | FeSe |  |  | Iron-chalcogenides, Chalcogenides |  |  |  | 10 | K |  |  |  | body | paragraph | ade8231eb0 | Phase diagram and oxygen annealing effect of FeTe1âˆ’xSex iron-based superconductor | 10.1016/j.ssc.2012.04.002 | Yasuna Kawasaki, Keita Deguchi, Satoshi Demura, Tohru Watanabe, Hiroyuki Okazaki, Toshinori Ozaki, Takahide Yamaguchi, Hiroyuki Takeya, Yoshihiko Takano | Elsevier BV | Solid State Communications | 2012
61ba9819783c1e8128c50dda | V 3 Si | -1258646813 |  | V3Si |  |  | Alloys |  |  |  | 22 | K |  |  |  | body | paragraph | 3e3d212e01 | Absence of nodes in the energy gap of the high-temperature electron-doped Pr 1.85 Ce 0.15 CuO 4âˆ’y superconductor using thermal conductivity and specific heat measurements |  | Guo-Meng Zhao |  |  | 2010
61ba98192227d4ac07c50dbc | Bechgaard 2 salt (TMTTF) 2 PF 6 | 1915753785 |  | M2T6PF8 |  |  | Pnictides, Fluorides |  |  |  | 1.2 | K |  | 6.5 Kbar |  | body | paragraph | 4cc551a668 | Jahn-Teller polarons and their superconductivity in a molecular conductor | 10.1103/physrevb.69.104519 | R Ramakumar, Sudhakar Yarlagadda | American Physical Society (APS) | Physical Review B | 2003
61ba9819e4dc5fe1bac50dc7 | FeSe | 1658233891 |  | FeSe |  |  | Iron-chalcogenides, Chalcogenides |  |  |  | 38 | K |  |  |  | body | paragraph | 2c409fc4dd | Electronic Structure of FeSe1â€“xTex Studied by X-ray Spectroscopy and Density Functional Theory | 10.1021/jp506862b | I Perez, J A Mcleod, R J Green, R Escamilla, V Ortiz, A Moewes | American Chemical Society (ACS) | The Journal of Physical Chemistry C | 2014
61ba9819e4dc5fe1bac50dca | BaFe 2 As 2 | -315286108 |  | Ba(FeAs)2 |  |  | Iron-pnictides, Pnictides |  |  |  | 8 | K |  |  |  | body | paragraph | 2c409fc4dd | Electronic Structure of FeSe1â€“xTex Studied by X-ray Spectroscopy and Density Functional Theory | 10.1021/jp506862b | I Perez, J A Mcleod, R J Green, R Escamilla, V Ortiz, A Moewes | American Chemical Society (ACS) | The Journal of Physical Chemistry C | 2014
61ba981a0cb3d3a5e6c50db7 | Bi2212 | -1624098360 | Bi2212 | Bi | [6 empty] | 97 | K |  |  |  | body | figure | 95000c705b | REAL-AXIS SOLUTION OF ELIASHBERG EQUATIONS IN VARIOUS ORDER-PARAMETER SYMMETRIES AND TUNNELING CONDUCTANCE OF OPTIMALLY-DOPED HTSC | 10.1142/s0217979200003149 | Giovanni A Ummarino, Renato S Gonnelli, Dario Daghero | World Scientific Pub Co Pte Lt | International Journal of Modern Physics B | 2000
61ba981a0cb3d3a5e6c50db8 | Bi2212 | -1766571152 | Bi2212 | Bi | [6 empty] | 97 | K |  |  |  | body | figure | 95000c705b | REAL-AXIS SOLUTION OF ELIASHBERG EQUATIONS IN VARIOUS ORDER-PARAMETER SYMMETRIES AND TUNNELING CONDUCTANCE OF OPTIMALLY-DOPED HTSC | 10.1142/s0217979200003149 | Giovanni A Ummarino, Renato S Gonnelli, Dario Daghero | World Scientific Pub Co Pte Lt | International Journal of Modern Physics B | 2000
61ba981a6a35f302ddc50dc3 | overdoped La 1.77 Sr 0.23 CuO 4 | 1831592859 |  | Sr0.23La1.77Cu1O4 | overdoped |  | Oxides, Cuprates |  |  |  | 25 | K |  |  |  | body | paragraph | 1f5e7bae44 | Nodal Landau Fermi-Liquid Quasiparticles in |  | Overdoped La, 77 Sr, Cuo, C G Fatuzzo, Y Sassa, M MÃ¥nsson, S PailhÃ¨s, O J Lipscombe, S M Hayden, L Patthey, M Shi, M Grioni, H M RÃ¸nnow, J Mesot, O Tjernberg, J Chang |  |  | 2014
61ba981a0a416aa3d9c50dc1 | MgB 2 | 1324991378 |  | MgB2 |  |  | Alloys, Borides |  |  |  | 40 | K |  |  |  | body | paragraph | a07a839553 | Thermally activated current transport inMgB2films | 10.1103/physrevb.70.064503 | S Patnaik, A Gurevich, S D Bu, S D Kaushik, J Choi, C B Eom, D C Larbalestier | American Physical Society (APS) | Physical Review B | 2004
61ba981a3af0453d0cc50df3 | K-doped sample Cu 1.3 K 0.2 Co 1.5 S 4 | -1627884929 |  | K0.2Co1.5Cu1.3S4 | K |  | Chalcogenides |  |  |  | 4.4 | K | susceptibility |  |  | body | paragraph | b091f69477 | Bulk superconductivity and Pauli paramagnetism in nearly stoichiometric CuCo 2 S 4 |  | Yu-Ying Jin, Shi-Huai Sun, Yan-Wei Cui, Qin-Qing Zhu, Liang-Wen Ji, Zhi Ren, Guang-Han Cao |  |  | 2021
61ba981a3af0453d0cc50df4 | S-compensated CuCo 2 S 4 | -1104499137 |  | Co2CuS4 |  |  | Chalcogenides |  |  |  | 4.3 | K |  |  |  | body | figure | b091f69477 | Bulk superconductivity and Pauli paramagnetism in nearly stoichiometric CuCo 2 S 4 |  | Yu-Ying Jin, Shi-Huai Sun, Yan-Wei Cui, Qin-Qing Zhu, Liang-Wen Ji, Zhi Ren, Guang-Han Cao |  |  | 2021
61ba981a3af0453d0cc50df5 | CuCo 2 S 4 | -733556934 |  | Co2CuS4 |  |  | Chalcogenides |  |  |  | 4.2 | K |  |  |  | body | paragraph | b091f69477 | Bulk superconductivity and Pauli paramagnetism in nearly stoichiometric CuCo 2 S 4 |  | Yu-Ying Jin, Shi-Huai Sun, Yan-Wei Cui, Qin-Qing Zhu, Liang-Wen Ji, Zhi Ren, Guang-Han Cao |  |  | 2021
61ba981a3af0453d0cc50df7 | CuCo 2 S 4 | -797082826 |  | Co2CuS4 |  |  | Chalcogenides |  |  |  | 1.8 | K |  |  |  | body | paragraph | b091f69477 | Bulk superconductivity and Pauli paramagnetism in nearly stoichiometric CuCo 2 S 4 |  | Yu-Ying Jin, Shi-Huai Sun, Yan-Wei Cui, Qin-Qing Zhu, Liang-Wen Ji, Zhi Ren, Guang-Han Cao |  |  | 2021
61ba981a3af0453d0cc50df8 | CuRh 2 Se 4 | 494595170 |  | Cu(RhSe2)2 |  |  | Chalcogenides |  |  |  | 3.5 | K |  |  |  | body |  | b091f69477 | Bulk superconductivity and Pauli paramagnetism in nearly stoichiometric CuCo 2 S 4 |  | Yu-Ying Jin, Shi-Huai Sun, Yan-Wei Cui, Qin-Qing Zhu, Liang-Wen Ji, Zhi Ren, Guang-Han Cao |  |  | 2021
61ba981a3af0453d0cc50dfa | CuCo2S4 | 110186300 |  | Co2CuS4 |  |  | Chalcogenides |  |  |  | 4.2 | K | electrical resistivity |  |  | header | abstract | b091f69477 | Bulk superconductivity and Pauli paramagnetism in nearly stoichiometric CuCo 2 S 4 |  | Yu-Ying Jin, Shi-Huai Sun, Yan-Wei Cui, Qin-Qing Zhu, Liang-Wen Ji, Zhi Ren, Guang-Han Cao |  |  | 2021
61ba981a3af0453d0cc50dfb | CuCo 2 S 4 | -737402344 |  | Co2CuS4 |  |  | Chalcogenides |  |  |  | 4 | K |  |  |  | body | paragraph | b091f69477 | Bulk superconductivity and Pauli paramagnetism in nearly stoichiometric CuCo 2 S 4 |  | Yu-Ying Jin, Shi-Huai Sun, Yan-Wei Cui, Qin-Qing Zhu, Liang-Wen Ji, Zhi Ren, Guang-Han Cao |  |  | 2021
61ba981a3af0453d0cc50dfc | CuCo 2 S 3.7 | 616533644 |  | Co2Cu1S3.7 |  |  | Chalcogenides |  |  |  | 1.8 | K |  |  |  | body | figure | b091f69477 | Bulk superconductivity and Pauli paramagnetism in nearly stoichiometric CuCo 2 S 4 |  | Yu-Ying Jin, Shi-Huai Sun, Yan-Wei Cui, Qin-Qing Zhu, Liang-Wen Ji, Zhi Ren, Guang-Han Cao |  |  | 2021
61ba981a3af0453d0cc50dfd | CuCo 2 S 4 | -818272652 |  | Co2CuS4 |  |  | Chalcogenides |  |  |  | 0.05 | K |  |  |  | header | abstract | b091f69477 | Bulk superconductivity and Pauli paramagnetism in nearly stoichiometric CuCo 2 S 4 |  | Yu-Ying Jin, Shi-Huai Sun, Yan-Wei Cui, Qin-Qing Zhu, Liang-Wen Ji, Zhi Ren, Guang-Han Cao |  |  | 2021
61ba981a3af0453d0cc50dfe | Cu(Ir 0.8 Pt 0.2 ) 2 Se 4 | 1042278210 |  | Cu1Ir1.6Pt0.4Se4 |  |  | Chalcogenides |  |  |  | 1.76 | K |  |  |  | body |  | b091f69477 | Bulk superconductivity and Pauli paramagnetism in nearly stoichiometric CuCo 2 S 4 |  | Yu-Ying Jin, Shi-Huai Sun, Yan-Wei Cui, Qin-Qing Zhu, Liang-Wen Ji, Zhi Ren, Guang-Han Cao |  |  | 2021
61ba981a3af0453d0cc50dff | Cu 1.5 Co 1.5 S 4 | -1227194131 |  | Co1.5Cu1.5S4 |  |  | Chalcogenides |  |  |  | 4 | K |  |  |  | header | abstract | b091f69477 | Bulk superconductivity and Pauli paramagnetism in nearly stoichiometric CuCo 2 S 4 |  | Yu-Ying Jin, Shi-Huai Sun, Yan-Wei Cui, Qin-Qing Zhu, Liang-Wen Ji, Zhi Ren, Guang-Han Cao |  |  | 2021
61ba981a3af0453d0cc50e00 | S-compensated CuCo 2 S 4 | -1273941821 |  | Co2CuS4 |  |  | Chalcogenides |  |  |  | 4.2 | K |  |  |  | body | paragraph | b091f69477 | Bulk superconductivity and Pauli paramagnetism in nearly stoichiometric CuCo 2 S 4 |  | Yu-Ying Jin, Shi-Huai Sun, Yan-Wei Cui, Qin-Qing Zhu, Liang-Wen Ji, Zhi Ren, Guang-Han Cao |  |  | 2021
61ba981a1b93c0c6bec50e0f | YBa2Cu3O6.6 | 279852059 |  | Ba2Y1Cu3O6.6 |  |  | Oxides, Cuprates |  |  |  | 60 | K |  |  |  | body | paragraph | 2118b71a77 | Global trends in the interplane penetration depth of layered superconductors | 10.1103/physrevb.65.134511 | S V Dordevic, E J Singley, D N Basov, Seiki Komiya, Yoichi Ando, E Bucher, C C Homes, M Strongin | American Physical Society (APS) | Physical Review B | 2001
61ba981a1b93c0c6bec50e10 | La 1.83 Sr 0.17 CuO 4 (La214) | -445337223 | La214 | Sr0.17La1.83Cu1O4 |  |  | Oxides, Cuprates |  |  |  | 36 | K |  |  |  | body | paragraph | 2118b71a77 | Global trends in the interplane penetration depth of layered superconductors | 10.1103/physrevb.65.134511 | S V Dordevic, E J Singley, D N Basov, Seiki Komiya, Yoichi Ando, E Bucher, C C Homes, M Strongin | American Physical Society (APS) | Physical Review B | 2001
61ba981a1b93c0c6bec50e11 | under-doped La214 | -1687744264 | La214 | La | under-doped | [5 empty] | 12 | K |  |  |  | body | paragraph | 2118b71a77 | Global trends in the interplane penetration depth of layered superconductors | 10.1103/physrevb.65.134511 | S V Dordevic, E J Singley, D N Basov, Seiki Komiya, Yoichi Ando, E Bucher, C C Homes, M Strongin | American Physical Society (APS) | Physical Review B | 2001
61ba981b14d91e0862c50dcb | HfV 2 | -888284164 |  | HfV2 |  |  | Alloys |  |  |  | 4.2 | K |  |  |  | body | paragraph | 9e22fc19fc | Enhancement of the upper critical field in the cubic Laves-phase superconductor HfV2 by Nb doping | 10.1088/1361-6668/ab490e | Jifeng Wu, Bin Liu, Yanwei Cui, Qinqing Zhu, Zhicheng Wang, Zhengwei Zhu, Hangdong Wang, Jian Li, Guanghan Cao, Zhi Ren | IOP Publishing | Superconductor Science and Technology | 2019
61ba981b14d91e0862c50dcd | undoped HfV 2 | -1471280021 |  | HfV2 | undoped |  | Alloys |  |  |  | 9.4 | K |  |  |  | header | abstract | 9e22fc19fc | Enhancement of the upper critical field in the cubic Laves-phase superconductor HfV2 by Nb doping | 10.1088/1361-6668/ab490e | Jifeng Wu, Bin Liu, Yanwei Cui, Qinqing Zhu, Zhicheng Wang, Zhengwei Zhu, Hangdong Wang, Jian Li, Guanghan Cao, Zhi Ren | IOP Publishing | Superconductor Science and Technology | 2019
61ba981b2b9a12e3d2c50def | LaAlO 3 | -1699795522 |  | LaAlO3 |  |  | Oxides |  |  |  | 0.5 | K | resistance |  |  | body | paragraph | db49f6615f | Concomitant appearance of conductivity and superconductivity in (111) LaAlO 3 /SrTiO 3 interface with metal capping |  | R S Bisht, M Mograbi, P K Rout, G Tuvia, Y Dagan, Hyeok Yoon, A G Swartz, H Y Hwang, L L Li, R Pentcheva |  |  | 2021
61ba981c7ce09aab2ac50ddd | K 3 C 22 H 14 | -524000844 |  | K3(H7C11)2 |  |  | Hydrides, Carbides |  |  |  | 18 | K |  |  |  | body | paragraph | 8109ebfc00 | Vibrational spectrum and electron-phonon coupling of doped solid picene from first principles | 10.1103/physrevb.84.020508 | Alaska Subedi, Lilia Boeri | American Physical Society (APS) | Physical Review B | 2011
61ba981c7ce09aab2ac50de1 | MgB 2 | 1309590054 |  | MgB2 |  |  | Alloys, Borides |  |  |  | 39 | K |  |  |  | body | paragraph | 8109ebfc00 | Vibrational spectrum and electron-phonon coupling of doped solid picene from first principles | 10.1103/physrevb.84.020508 | Alaska Subedi, Lilia Boeri | American Physical Society (APS) | Physical Review B | 2011
61ba981c12cb23f3dfc50de9 | pure KFe 2 As 2 | 1136212800 |  | K(FeAs)2 | pure |  | Iron-pnictides, Pnictides |  |  |  | 3 | K |  |  |  | body | paragraph | d0f1f7bb2d | High energy pseudogap and its evolution with doping in Fe-based superconductors as revealed by optical spectroscopy | 10.1088/0953-8984/24/29/294202 | N L Wang, W Z Hu, Z G Chen, R H Yuan, G Li, G F Chen, T Xiang | IOP Publishing | Journal of Physics: Condensed Matter | 2011
61ba981c07932c08a9c50e13 | CeCoIn 5 | -367908729 |  | CeIn5Co |  |  | Alloys |  |  |  | 2.3 | K | specific heat |  |  | header | abstract | b1f4c013d4 | Two Fluid Description of the Kondo Lattice | 10.1103/physrevlett.92.016401 | Satoru Nakatsuji, David Pines, Zachary Fisk | American Physical Society (APS) | Physical Review Letters | 2004
61ba981c07932c08a9c50e14 | CeCoIn 5 | -577750011 |  | CeIn5Co |  |  | Alloys |  |  |  | 2.3 | K |  |  |  | body | paragraph | b1f4c013d4 | Two Fluid Description of the Kondo Lattice | 10.1103/physrevlett.92.016401 | Satoru Nakatsuji, David Pines, Zachary Fisk | American Physical Society (APS) | Physical Review Letters | 2004
61ba981cef148cdddfc50dc2 | K100 | -213460071 | K100 | K | [6 empty] | 27 | K |  |  |  | body | paragraph | 2a0835cf0c | Microstructural analysis of phase separation in iron chalcogenide superconductors | 10.1088/0953-2048/25/8/084023 | S C Speller, T B Britton, G M Hughes, A Krzton-Maziopa, E Pomjakushina, K Conder, A T Boothroyd, C R M Grovenor | IOP Publishing | Superconductor Science and Technology | 2012
61ba981cef148cdddfc50dc4 | K73 | 500238840 |  | K |  |  | Alloys |  |  |  | 23 | K |  |  |  | body | paragraph | 2a0835cf0c | Microstructural analysis of phase separation in iron chalcogenide superconductors | 10.1088/0953-2048/25/8/084023 | S C Speller, T B Britton, G M Hughes, A Krzton-Maziopa, E Pomjakushina, K Conder, A T Boothroyd, C R M Grovenor | IOP Publishing | Superconductor Science and Technology | 2012
61ba981cef148cdddfc50dc5 | FeSe | 1394440171 |  | FeSe |  |  | Iron-chalcogenides, Chalcogenides |  |  |  | 8 | K |  |  |  | body | paragraph | 2a0835cf0c | Microstructural analysis of phase separation in iron chalcogenide superconductors | 10.1088/0953-2048/25/8/084023 | S C Speller, T B Britton, G M Hughes, A Krzton-Maziopa, E Pomjakushina, K Conder, A T Boothroyd, C R M Grovenor | IOP Publishing | Superconductor Science and Technology | 2012
61ba981c1b5bc7b48bc50dd8 | MgB 2 | 1588769632 |  | MgB2 |  |  | Alloys, Borides |  |  |  | 41.8 | K |  |  |  | body | paragraph | 829b8ac1ba | Epitaxial MgB2 thin films on ZrB2 buffer layers: structural characterization by synchrotron radiation | 10.1088/0953-2048/17/12/014 | V Ferrando, C Tarantini, E Bellingeri, P Manfrinetti, I Pallecchi, D MarrÃ©, O Plantevin, M Putti, R Felici, C Ferdeghini | IOP Publishing | Superconductor Science and Technology | 2004
61ba981d85fc223534c50d9d | Nb 2 PdS 5 | 981339163 |  | Nb2PdS5 |  |  | Chalcogenides |  |  |  | 6.6 | K |  |  |  | body | figure | 15076a1e01 | Violation of Kohlerâ€™s rule in Ta2PdTe6 and absence of same in Nb2PdS5: A high field magneto transport study | 10.1063/1.4948164 | Reena Goyal, Rajveer Jha, V P S Awana | Author(s) |  | 2016
61ba981d85fc223534c50d9e | Ta 2 PdTe 6 | 1310551546 |  | Ta2Te6Pd |  |  | Chalcogenides |  |  |  | 4.4 | K |  |  |  | header | abstract | 15076a1e01 | Violation of Kohlerâ€™s rule in Ta2PdTe6 and absence of same in Nb2PdS5: A high field magneto transport study | 10.1063/1.4948164 | Reena Goyal, Rajveer Jha, V P S Awana | Author(s) |  | 2016
61ba981d85fc223534c50d9f | Nb 2 PdS 5 | 1023693507 |  | Nb2PdS5 |  |  | Chalcogenides |  |  |  | 4.4 | K |  |  |  | body |  | 15076a1e01 | Violation of Kohlerâ€™s rule in Ta2PdTe6 and absence of same in Nb2PdS5: A high field magneto transport study | 10.1063/1.4948164 | Reena Goyal, Rajveer Jha, V P S Awana | Author(s) |  | 2016
61ba981d85fc223534c50da0 | Ta 2 PdTe 6 | 1200813246 |  | Ta2Te6Pd |  |  | Chalcogenides |  |  |  | 4.4 | K |  |  |  | body | figure | 15076a1e01 | Violation of Kohlerâ€™s rule in Ta2PdTe6 and absence of same in Nb2PdS5: A high field magneto transport study | 10.1063/1.4948164 | Reena Goyal, Rajveer Jha, V P S Awana | Author(s) |  | 2016
61ba981d85fc223534c50da1 | Ta 4 Pd 3 Te 16 | -651336236 |  | Ta4Te16Pd3 |  |  | Chalcogenides |  |  |  | 4.5 | K |  |  |  | body | paragraph | 15076a1e01 | Violation of Kohlerâ€™s rule in Ta2PdTe6 and absence of same in Nb2PdS5: A high field magneto transport study | 10.1063/1.4948164 | Reena Goyal, Rajveer Jha, V P S Awana | Author(s) |  | 2016
61ba981d85fc223534c50da2 | Ta 2 PdTe 6 | 1389512506 |  | Ta2Te6Pd |  |  | Chalcogenides |  |  |  | 4.4 | K |  |  |  | body |  | 15076a1e01 | Violation of Kohlerâ€™s rule in Ta2PdTe6 and absence of same in Nb2PdS5: A high field magneto transport study | 10.1063/1.4948164 | Reena Goyal, Rajveer Jha, V P S Awana | Author(s) |  | 2016
61ba981d85fc223534c50da3 | Nb 2 PdS 5 | 1116118323 |  | Nb2PdS5 |  |  | Chalcogenides |  |  |  | 6.6 | K |  |  |  | header | abstract | 15076a1e01 | Violation of Kohlerâ€™s rule in Ta2PdTe6 and absence of same in Nb2PdS5: A high field magneto transport study | 10.1063/1.4948164 | Reena Goyal, Rajveer Jha, V P S Awana | Author(s) |  | 2016
61ba981d3961c0f52fc50dcb | Ag- assisted film | -555244583 |  | Ag |  | film | Alloys |  |  |  | 94 | K | resistivity |  |  | body | paragraph | b2b6728a8c | Silver-assisted growth of NdBa2Cu3O7âˆ’Î´ thin films: An approach for the growth of superior quality ceramic oxide films | 10.1063/1.1991986 | J Kurian, H Sato, T Makimoto, M Naito | AIP Publishing | Applied Physics Letters | 2005
61ba981d5ad933a7cac50db1 | single crystal of KOs 2 O 6 | -590133001 |  | K(OsO3)2 |  | single crystal | Oxides |  |  |  | 6 | K | heat capacity | 5000000000 | Pa | body | figure | 64269390dc | Superconducting and Structural Transitions in the Î²-Pyrochlore Oxide KOs2O6under High Pressure | 10.1143/jpsj.79.114710 | Hiroki Ogusu, Nao Takeshita, Koichi Izawa, Jun-Ichi Yamaura, Yasuo Ohishi, Satoshi Tsutsui, Yoshihiko Okamoto, Zenji Hiroi | Physical Society of Japan | Journal of the Physical Society of Japan | 2010
61ba981e07932c08a9c50e15 | SiH 4 (H 2 ) 2 | -472340717 |  | SiH8 |  |  | Hydrides, Alloys |  |  |  | 107 | K |  | 2.5E+11 | Pa | body | paragraph | 272c27eb09 | On the critical temperature and the energy gap in dense ()2 at 250GPa | 10.1016/j.ssc.2012.10.015 | R SzczeÂ¸Å›niak, A P Durajski | Elsevier BV | Solid State Communications | 2012
61ba981eef148cdddfc50dc6 | LaFeAsO 0.85 | 1484592225 |  | La1Fe1As1O0.85 |  |  | Iron-pnictides, Oxides, Pnictides |  |  |  | 26 | K | electrical resistivity |  |  | header | abstract | ac1c1fc840 | Large decrease in the critical temperature of superconductingLaFeAsO0.85compounds doped with 3% atomic weight of nonmagnetic Zn impurities | 10.1103/physrevb.82.054506 | Y F Guo, Y G Shi, S Yu, A A Belik, Y Matsushita, M Tanaka, Y Katsuya, K Kobayashi, I Nowik, I Felner, V P S Awana, K Yamaura, E Takayama-Muromachi | American Physical Society (APS) | Physical Review B | 2010
61ba981e61d1c9d20fc50deb | WSi films | -605010236 |  | SiW |  | films | Alloys |  |  |  | 4.75 | K |  |  |  | body | paragraph | 9a3e8f24b5 | Linear and nonlinear properties of a compact high-kinetic-inductance WSi multimode resonator |  | Naftali Kirsh, Elisha Svetitsky, Samuel Goldstein, Guy Pardo, Ori Hachmo, Nadav Katz |  |  | 2021
61ba98205ad933a7cac50db2 | MgB 2 | 1367348534 |  | MgB2 |  |  | Alloys, Borides |  |  |  | 39 | K |  |  |  | body | paragraph | 4085c74eb8 | ANISOTROPIC PROPERTIES OF SINGLE-CRYSTALLINE CeNiGe2 | 10.1142/9789812777805_0035 | M H Jung, N Harrison, A H Lacerda, P G Pagliuso, J L Sarrao, J D Thompson | WORLD SCIENTIFIC |  | 2002
61ba98205ad933a7cac50db3 | MgB 2 | 1738976830 |  | MgB2 |  |  | Alloys, Borides |  |  |  | 15.8 | K |  |  |  | body | paragraph | 4085c74eb8 | ANISOTROPIC PROPERTIES OF SINGLE-CRYSTALLINE CeNiGe2 | 10.1142/9789812777805_0035 | M H Jung, N Harrison, A H Lacerda, P G Pagliuso, J L Sarrao, J D Thompson | WORLD SCIENTIFIC |  | 2002
61ba98201b93c0c6bec50e14 | a-NbSi SSPDs | -101944602 | a-NbSi SSPDs | NbSiPS2Ds | [6 empty] | 2 | K |  |  |  | body | paragraph | 71f7106541 | Superconducting single-photon detector made of MoSi film | 10.1088/0953-2048/27/9/095012 | Yu P Korneeva, M Yu Mikhailov, Yu P Pershin, N N Manova, A V Divochiy, Yu B Vakhtomin, A A Korneev, K V Smirnov, A G Sivakov, A Yu Devizenko, G N Goltsman | IOP Publishing | Superconductor Science and Technology | 2014
61ba98201b93c0c6bec50e17 | 25 nm thick a-Mo 0.75 Si 0.25 film | -1973176913 |  | Si0.25Mo0.75 |  | film | Alloys | film |  |  | 7.5 | K |  |  |  | body | paragraph | 71f7106541 | Superconducting single-photon detector made of MoSi film | 10.1088/0953-2048/27/9/095012 | Yu P Korneeva, M Yu Mikhailov, Yu P Pershin, N N Manova, A V Divochiy, Yu B Vakhtomin, A A Korneev, K V Smirnov, A G Sivakov, A Yu Devizenko, G N Goltsman | IOP Publishing | Superconductor Science and Technology | 2014
61ba98207f36ec6458c50dad | UD32 | -1387551897 |  | D32U |  |  | Alloys |  |  |  | 32 | K |  |  |  | body | paragraph | 5353ca4d8d | Persistent low-energy phonon broadening near the charge-order q vector in the bilayer cuprate Bi2Sr2CaCu2O8+Î´ | 10.1103/physrevb.98.035102 | Y He, S Wu, Y Song, W-S Lee, A H Said, A Alatas, A Bosak, A Girard, S M Souliou, A Ruiz, M Hepting, M Bluschke, E Schierle, E Weschke, J-S Lee, H Jang, H Huang, M Hashimoto, D-H Lu, D Song, Y Yoshida, H Eisaki, Z-X Shen, R J Birgeneau, M Yi, A Frano | American Physical Society (APS) | Physical Review B | 2018
61ba9820e720aae5f4c50de4 | un- doped iron selenide, FeSe | 291832587 | iron selenide, FeSe | FeSe | un | [5 empty] | 8 | K |  | 101325 | Pa | body | paragraph | 2feaf7fe31 | Anisotropic magnetism, superconductivity, and the phase diagram of Rb1âˆ’xFe2âˆ’ySe2 | 10.1103/physrevb.84.144520 | V Tsurkan, J Deisenhofer, A GÃ¼nther, H-A Krug Von Nidda, S Widmann, A Loidl | American Physical Society (APS) | Physical Review B | 2011
61ba9820e720aae5f4c50de7 | potassium intercalated FeSe 9 | 903096295 |  | FeSe9 |  | potassium intercalated | Iron-chalcogenides, Chalcogenides |  |  |  | 30 | K |  |  |  | body | paragraph | 2feaf7fe31 | Anisotropic magnetism, superconductivity, and the phase diagram of Rb1âˆ’xFe2âˆ’ySe2 | 10.1103/physrevb.84.144520 | V Tsurkan, J Deisenhofer, A GÃ¼nther, H-A Krug Von Nidda, S Widmann, A Loidl | American Physical Society (APS) | Physical Review B | 2011
61ba9820e720aae5f4c50de8 | Rb2Fe4Se5 | 1413230614 |  | Rb2Fe4Se5 |  |  | Iron-chalcogenides, Chalcogenides |  |  |  | 32.4 | K |  |  |  | header | abstract | 2feaf7fe31 | Anisotropic magnetism, superconductivity, and the phase diagram of Rb1âˆ’xFe2âˆ’ySe2 | 10.1103/physrevb.84.144520 | V Tsurkan, J Deisenhofer, A GÃ¼nther, H-A Krug Von Nidda, S Widmann, A Loidl | American Physical Society (APS) | Physical Review B | 2011
61ba9820e720aae5f4c50de9 | Rb 0.8 Fe 1.6 Se 2 | 1280171747 |  | Rb0.8Fe1.6Se2 |  |  | Iron-chalcogenides, Chalcogenides |  |  |  | 32.4 | K |  |  |  | body | paragraph | 2feaf7fe31 | Anisotropic magnetism, superconductivity, and the phase diagram of Rb1âˆ’xFe2âˆ’ySe2 | 10.1103/physrevb.84.144520 | V Tsurkan, J Deisenhofer, A GÃ¼nther, H-A Krug Von Nidda, S Widmann, A Loidl | American Physical Society (APS) | Physical Review B | 2011
61ba98212b9a12e3d2c50df7 | As 2 | -657793305 |  | As |  |  | Pnictides |  |  |  | 32 | K |  |  |  | body | figure | e7a12beb53 | Doping dependent evolution of magnetism and superconductivity in Eu1âˆ’xKxFe2As2(x= 0â€“1) and temperature dependence of the lower critical fieldHc1 | 10.1088/0953-8984/23/45/455702 | Anupam, P L Paulose, S Ramakrishnan, Z Hossain | IOP Publishing | Journal of Physics: Condensed Matter | 2011
61ba98218452d931a5c50de3 | Nb 0.18 Re 0.82 | 675596676 |  | Nb0.18Re0.82 |  |  | Alloys |  |  |  | 8.5 | K | specific- heat |  |  | body | paragraph | d4021c8b45 | BCS-like superconductivity in the noncentrosymmetric compounds NbxRe1âˆ’x(0.13â‰¤xâ‰¤0.38) | 10.1103/physrevb.88.144510 | J Chen, L Jiao, J L Zhang, Y Chen, L Yang, M Nicklas, F Steglich, H Q Yuan | American Physical Society (APS) | Physical Review B | 2013
61ba98210cb3d3a5e6c50dbf | CsV 3 Sb 5 | -1986891270 |  | CsV3Sb5 |  |  | Alloys |  |  |  | 0 | K |  | 12000000000 | Pa | body | paragraph | ffbddb5927 | First-principles study of crystal structures of under pressure | 10.1016/j.ssc.2009.05.027 | Waigen Zhang, Yin Guo | Elsevier BV | Solid State Communications | 2021
61ba98222c886f0fe6c50dc4 | CeCu 2 Si 2 | 1376302374 |  | Ce(CuSi)2 |  |  | Alloys |  |  |  | 0.6 | K |  |  |  | body | paragraph | 321826748f | Magnetically driven superconductivity in CeCu2Si2 | 10.1038/nphys1852 | O Stockert, J Arndt, E Faulhaber, C Geibel, H S Jeevan, S Kirchner, M Loewenhaupt, K Schmalzl, W Schmidt, Q Si, F Steglich | Springer Science and Business Media LLC | Nature Physics | 2012
61ba9822ef148cdddfc50dce | optimally doped Hg1201 | 1814408071 | Hg1201 | Hg | optimally doped | [5 empty] | 95.9 | K | magnetization |  |  | body | paragraph | a9e9731f8e | Vortex phases and glassy dynamics in the highly anisotropic superconductor HgBa 2 CuO 4+Î´ |  | Serena Eley, Roland Willa, Mun K Chan, Eric D Bauer, Leonardo Civale |  |  | 2019
61ba9823dc085aa023c50dd2 | SmBCO | 1639908288 | SmBCO | SmBCO | [6 empty] | 87 | K |  |  |  | body | paragraph | c55e245f65 | Mixed-State Microwave Response in Superconducting Cuprates | 10.1007/s10948-006-0131-5 | E Silva, N Pompeo, R Marcon, R Fastampa, M Giura, S Sarti, C Camerlingo | Springer Science and Business Media LLC | Journal of Superconductivity and Novel Magnetism | 2006
61ba982320fc3eae4bc50e2b | CePt 3 P | -1733129362 |  | CePPt3 |  |  | Pnictides |  |  |  | 0.5 | K | elec- trical resistivity |  |  | body | figure | f88e9f6f45 | Antiferromagnetic Kondo lattice compound CePt3P | 10.1038/srep41853 | Jian Chen, Zhen Wang, Shiyi Zheng, Chunmu Feng, Jianhui Dai, Zhuâ€™an Xu | Springer Science and Business Media LLC | Scientific Reports | 2017
61ba982320fc3eae4bc50e2c | CePt 3 P | -1800533002 |  | CePPt3 |  |  | Pnictides |  |  |  | 0.5 | K |  |  |  | header | abstract | f88e9f6f45 | Antiferromagnetic Kondo lattice compound CePt3P | 10.1038/srep41853 | Jian Chen, Zhen Wang, Shiyi Zheng, Chunmu Feng, Jianhui Dai, Zhuâ€™an Xu | Springer Science and Business Media LLC | Scientific Reports | 2017
61ba982320fc3eae4bc50e2d | LaPt 3 P | -1568768405 |  | LaPPt3 |  |  | Pnictides |  |  |  | 1 | K | specific heat |  |  | body | figure | f88e9f6f45 | Antiferromagnetic Kondo lattice compound CePt3P | 10.1038/srep41853 | Jian Chen, Zhen Wang, Shiyi Zheng, Chunmu Feng, Jianhui Dai, Zhuâ€™an Xu | Springer Science and Business Media LLC | Scientific Reports | 2017
61ba982320fc3eae4bc50e2e | CePt 3 Si | 1971545935 |  | CeSiPt3 |  |  | Alloys |  |  |  | 0.75 | K |  |  |  | body | paragraph | f88e9f6f45 | Antiferromagnetic Kondo lattice compound CePt3P | 10.1038/srep41853 | Jian Chen, Zhen Wang, Shiyi Zheng, Chunmu Feng, Jianhui Dai, Zhuâ€™an Xu | Springer Science and Business Media LLC | Scientific Reports | 2017
61ba982320fc3eae4bc50e2f | APt 3 P | -421078867 |  | APPt3 |  |  | Pnictides |  |  |  | 8.4 | K |  |  |  | body | paragraph | f88e9f6f45 | Antiferromagnetic Kondo lattice compound CePt3P | 10.1038/srep41853 | Jian Chen, Zhen Wang, Shiyi Zheng, Chunmu Feng, Jianhui Dai, Zhuâ€™an Xu | Springer Science and Business Media LLC | Scientific Reports | 2017
61ba982320fc3eae4bc50e30 | CePt 3 Si | -1934495047 |  | CeSiPt3 |  |  | Alloys |  |  |  | 0.75 | K |  |  |  | body | paragraph | f88e9f6f45 | Antiferromagnetic Kondo lattice compound CePt3P | 10.1038/srep41853 | Jian Chen, Zhen Wang, Shiyi Zheng, Chunmu Feng, Jianhui Dai, Zhuâ€™an Xu | Springer Science and Business Media LLC | Scientific Reports | 2017
61ba982320fc3eae4bc50e31 | APt 3 P | -372941608 |  | APPt3 |  |  | Pnictides |  |  |  | 6.6 | K |  |  |  | body | paragraph | f88e9f6f45 | Antiferromagnetic Kondo lattice compound CePt3P | 10.1038/srep41853 | Jian Chen, Zhen Wang, Shiyi Zheng, Chunmu Feng, Jianhui Dai, Zhuâ€™an Xu | Springer Science and Business Media LLC | Scientific Reports | 2017
61ba982320fc3eae4bc50e32 | PrPt 4 Ge 12 | -456944926 |  | Pr(Ge3Pt)4 |  |  | Alloys |  |  |  | 7.9 | K |  |  |  | body | paragraph | f88e9f6f45 | Antiferromagnetic Kondo lattice compound CePt3P | 10.1038/srep41853 | Jian Chen, Zhen Wang, Shiyi Zheng, Chunmu Feng, Jianhui Dai, Zhuâ€™an Xu | Springer Science and Business Media LLC | Scientific Reports | 2017
61ba982320fc3eae4bc50e33 | CePt 3 Si | 1888752182 |  | CeSiPt3 |  |  | Alloys |  |  |  | 0.75 | K |  |  |  | body | paragraph | f88e9f6f45 | Antiferromagnetic Kondo lattice compound CePt3P | 10.1038/srep41853 | Jian Chen, Zhen Wang, Shiyi Zheng, Chunmu Feng, Jianhui Dai, Zhuâ€™an Xu | Springer Science and Business Media LLC | Scientific Reports | 2017
61ba9824e4552e90a8c50dbc | NbN film | -57869889 |  | NbN |  | film | Nitrides |  |  |  | 9 | K |  |  |  | body | paragraph | 25db2c133d | Magnetic field induced emergent inhomogeneity in a superconducting film with weak and homogeneous disorder | 10.1103/physrevb.96.054509 | Rini Ganguly, Indranil Roy, Anurag Banerjee, Harkirat Singh, Amit Ghosal, Pratap Raychaudhuri | American Physical Society (APS) | Physical Review B | 2017
61ba9824e4552e90a8c50dbe | single crystal of NbSe2 | -504168620 |  | NbSe2 |  | single crystal | Chalcogenides |  |  |  | 7.2 | K |  |  |  | body | figure | 25db2c133d | Magnetic field induced emergent inhomogeneity in a superconducting film with weak and homogeneous disorder | 10.1103/physrevb.96.054509 | Rini Ganguly, Indranil Roy, Anurag Banerjee, Harkirat Singh, Amit Ghosal, Pratap Raychaudhuri | American Physical Society (APS) | Physical Review B | 2017
61ba98242b9a12e3d2c50dfa | MgB 2 | 1338470700 |  | MgB2 |  |  | Alloys, Borides |  |  |  | 39 | K |  |  |  | header | abstract | ece0c474f3 | Retention of two-band superconductivity in highly carbon-dopedMgB2 | 10.1103/physrevb.68.060508 | H Schmidt, K E Gray, D G Hinks, J F Zasadzinski, M Avdeev, J D Jorgensen, J C Burley | American Physical Society (APS) | Physical Review B | 2008
61ba98242a711de29cc50dae | SnMo 6 S 8 | 209257493 |  | Sn(Mo3S4)2 |  |  | Chalcogenides |  |  |  | 14.2 | K |  |  |  | body | paragraph | ef248e5321 | Multi-band Superconductivity in the Chevrel Phases SnMo 6 S 8 and PbMo 6 S 8 |  | A P PetroviÄ‡, R Lortz, G Santi, C Berthod, C Dubois, M Decroux, A Demuer, A B Antunes, A ParÃ©, D Salloum, P Gougeon, M Potel, Ã˜ Fischer |  |  | 2010
61ba98242a711de29cc50daf | SnMo 6 S 8 | 432634337 |  | Sn(Mo3S4)2 |  |  | Chalcogenides |  |  |  | 9.3 | K |  |  |  | body | paragraph | ef248e5321 | Multi-band Superconductivity in the Chevrel Phases SnMo 6 S 8 and PbMo 6 S 8 |  | A P PetroviÄ‡, R Lortz, G Santi, C Berthod, C Dubois, M Decroux, A Demuer, A B Antunes, A ParÃ©, D Salloum, P Gougeon, M Potel, Ã˜ Fischer |  |  | 2010
61ba98242a711de29cc50db0 | PbMo 6 S 8 | -1514301534 |  | Mo6PbS8 |  |  | Chalcogenides |  |  |  | 14.9 | K |  |  |  | body | paragraph | ef248e5321 | Multi-band Superconductivity in the Chevrel Phases SnMo 6 S 8 and PbMo 6 S 8 |  | A P PetroviÄ‡, R Lortz, G Santi, C Berthod, C Dubois, M Decroux, A Demuer, A B Antunes, A ParÃ©, D Salloum, P Gougeon, M Potel, Ã˜ Fischer |  |  | 2010
61ba98242a711de29cc50db1 | PbMo 6 S 8 | -1290924690 |  | Mo6PbS8 |  |  | Chalcogenides |  |  |  | 4.4 | K |  |  |  | body | paragraph | ef248e5321 | Multi-band Superconductivity in the Chevrel Phases SnMo 6 S 8 and PbMo 6 S 8 |  | A P PetroviÄ‡, R Lortz, G Santi, C Berthod, C Dubois, M Decroux, A Demuer, A B Antunes, A ParÃ©, D Salloum, P Gougeon, M Potel, Ã˜ Fischer |  |  | 2010
61ba98244217bb9076c50e09 | KOs2O6 | 2087903754 |  | K(OsO3)2 |  |  | Oxides |  |  |  | 9.6 | K |  |  |  | header | abstract | 226cdcb082 | 39 K and 87 Rb Nuclear Magnetic Resonance in the Pyrochlore Superconductors AOs 2 O 6 (A=K, Rb) |  | K Arai, J Kikuchi, K Kodama, M Takigawa, S Yonezawa, Y Muraoka, Z Hiroi |  |  | 2015
61ba98244217bb9076c50e0a | LiTi 2 O 4 | -317077356 |  | LiTi2O4 |  |  | Oxides |  |  |  | 13.6 | K |  |  |  | body | paragraph | 226cdcb082 | 39 K and 87 Rb Nuclear Magnetic Resonance in the Pyrochlore Superconductors AOs 2 O 6 (A=K, Rb) |  | K Arai, J Kikuchi, K Kodama, M Takigawa, S Yonezawa, Y Muraoka, Z Hiroi |  |  | 2015
61ba98244217bb9076c50e0b | RbOs2O6 | -2102174964 |  | Rb(OsO3)2 |  |  | Oxides |  |  |  | 6.2 | K |  |  |  | header | abstract | 226cdcb082 | 39 K and 87 Rb Nuclear Magnetic Resonance in the Pyrochlore Superconductors AOs 2 O 6 (A=K, Rb) |  | K Arai, J Kikuchi, K Kodama, M Takigawa, S Yonezawa, Y Muraoka, Z Hiroi |  |  | 2015
61ba98244217bb9076c50e0c | Cd 2 Re 2 O 7 | 1657871732 |  | Cd2Re2O7 |  |  | Oxides |  |  |  | 1 | K |  |  |  | body | paragraph | 226cdcb082 | 39 K and 87 Rb Nuclear Magnetic Resonance in the Pyrochlore Superconductors AOs 2 O 6 (A=K, Rb) |  | K Arai, J Kikuchi, K Kodama, M Takigawa, S Yonezawa, Y Muraoka, Z Hiroi |  |  | 2015
61ba9824ab9e3e9324c50dca | GdO 0.83 F 0.17 FeAs | 52031358 |  | Gd1Fe1As1O0.83F0.17 |  |  | Iron-pnictides, Pnictides, Oxides, Fluorides |  |  |  | 36.6 | K |  |  |  | body | paragraph | 4a266fbe95 | Superconductivity at 36 K in gadolinium-arsenide oxides GdO1âˆ’x F x FeAs | 10.1007/s11433-008-0075-9 | Peng Cheng, Lei Fang, Huan Yang, Xiyu Zhu, Gang Mu, Huiqian Luo, Zhaosheng Wang, Haihu Wen | Springer Science and Business Media LLC | Science in China Series G: Physics, Mechanics and Astronomy | 2008
61ba9824ab9e3e9324c50dcc | GdO 0.83 F 0.17 FeAs | 171420479 |  | Gd1Fe1As1O0.83F0.17 |  |  | Iron-pnictides, Pnictides, Oxides, Fluorides |  |  |  | 36.6 | K | Resistivity |  |  | body | paragraph | 4a266fbe95 | Superconductivity at 36 K in gadolinium-arsenide oxides GdO1âˆ’x F x FeAs | 10.1007/s11433-008-0075-9 | Peng Cheng, Lei Fang, Huan Yang, Xiyu Zhu, Gang Mu, Huiqian Luo, Zhaosheng Wang, Haihu Wen | Springer Science and Business Media LLC | Science in China Series G: Physics, Mechanics and Astronomy | 2008
61ba9824ab9e3e9324c50dce | GdO 0.83 F 0.17 FeAs | 19315181 |  | Gd1Fe1As1O0.83F0.17 |  |  | Iron-pnictides, Pnictides, Oxides, Fluorides |  |  |  | 36.6 | K |  |  |  | header | abstract | 4a266fbe95 | Superconductivity at 36 K in gadolinium-arsenide oxides GdO1âˆ’x F x FeAs | 10.1007/s11433-008-0075-9 | Peng Cheng, Lei Fang, Huan Yang, Xiyu Zhu, Gang Mu, Huiqian Luo, Zhaosheng Wang, Haihu Wen | Springer Science and Business Media LLC | Science in China Series G: Physics, Mechanics and Astronomy | 2008
61ba9824c2c99830dec50df9 | M=Co, the n=1 member CeCoIn 5 | -315704014 |  | CeIn5Co |  |  | Alloys |  |  | M=Co | 2.3 | K |  |  |  | body | paragraph | ff17a82059 | Observation of Superconductivity in Heavy-Fermion Compounds of Ce2CoIn8 | 10.1143/jpsj.71.2836 | Genfu Chen, Shigeo Ohara, Masato Hedo, Yoshiya Uwatoko, Kazuya Saito, Michio Sorai, Isao Sakamoto | Physical Society of Japan | Journal of the Physical Society of Japan | 2002
61ba9824c2c99830dec50dfa | Ce 2 CoIn 8 | -1883370569 |  | Ce2In8Co |  |  | Alloys |  |  |  | 0.4 | K |  | 101325 | Pa | body | paragraph | ff17a82059 | Observation of Superconductivity in Heavy-Fermion Compounds of Ce2CoIn8 | 10.1143/jpsj.71.2836 | Genfu Chen, Shigeo Ohara, Masato Hedo, Yoshiya Uwatoko, Kazuya Saito, Michio Sorai, Isao Sakamoto | Physical Society of Japan | Journal of the Physical Society of Japan | 2002
61ba9824c2c99830dec50dfb | Ce 2 CoIn 8 | -1993118711 |  | Ce2In8Co |  |  | Alloys |  |  |  | 0.4 | K |  |  |  | body | paragraph | ff17a82059 | Observation of Superconductivity in Heavy-Fermion Compounds of Ce2CoIn8 | 10.1143/jpsj.71.2836 | Genfu Chen, Shigeo Ohara, Masato Hedo, Yoshiya Uwatoko, Kazuya Saito, Michio Sorai, Isao Sakamoto | Physical Society of Japan | Journal of the Physical Society of Japan | 2002
61ba9824c2c99830dec50dfc | Ce 2 CoIn 8 | -1989271895 |  | Ce2In8Co |  |  | Alloys |  |  |  | 0.4 | K |  |  |  | body | paragraph | ff17a82059 | Observation of Superconductivity in Heavy-Fermion Compounds of Ce2CoIn8 | 10.1143/jpsj.71.2836 | Genfu Chen, Shigeo Ohara, Masato Hedo, Yoshiya Uwatoko, Kazuya Saito, Michio Sorai, Isao Sakamoto | Physical Society of Japan | Journal of the Physical Society of Japan | 2002
61ba9824c2c99830dec50dfd | M=Ir, the n=1 member CeIrIn 5 | 1843154514 |  | CeIn5Ir |  |  | Alloys |  |  | M=Ir | 0.4 | K |  | 101325 | Pa | body | paragraph | ff17a82059 | Observation of Superconductivity in Heavy-Fermion Compounds of Ce2CoIn8 | 10.1143/jpsj.71.2836 | Genfu Chen, Shigeo Ohara, Masato Hedo, Yoshiya Uwatoko, Kazuya Saito, Michio Sorai, Isao Sakamoto | Physical Society of Japan | Journal of the Physical Society of Japan | 2002
61ba9824c2c99830dec50dfe | Ce 2 CoIn 8 | -1827524249 |  | Ce2In8Co |  |  | Alloys |  |  |  | 0.1 | K |  |  |  | body | paragraph | ff17a82059 | Observation of Superconductivity in Heavy-Fermion Compounds of Ce2CoIn8 | 10.1143/jpsj.71.2836 | Genfu Chen, Shigeo Ohara, Masato Hedo, Yoshiya Uwatoko, Kazuya Saito, Michio Sorai, Isao Sakamoto | Physical Society of Japan | Journal of the Physical Society of Japan | 2002
61ba9824c2c99830dec50dff | Ce 2 CoIn 8 | -1943041209 |  | Ce2In8Co |  |  | Alloys |  |  |  | 0.4 | K |  |  |  | body | paragraph | ff17a82059 | Observation of Superconductivity in Heavy-Fermion Compounds of Ce2CoIn8 | 10.1143/jpsj.71.2836 | Genfu Chen, Shigeo Ohara, Masato Hedo, Yoshiya Uwatoko, Kazuya Saito, Michio Sorai, Isao Sakamoto | Physical Society of Japan | Journal of the Physical Society of Japan | 2002
61ba9824c2c99830dec50e00 | n=2 member Ce 2 IrIn 8 | 1539298548 |  | Ce2In8Ir |  | member | Alloys |  |  | n=2 | 0.4 | K |  | 101325 | Pa | body | paragraph | ff17a82059 | Observation of Superconductivity in Heavy-Fermion Compounds of Ce2CoIn8 | 10.1143/jpsj.71.2836 | Genfu Chen, Shigeo Ohara, Masato Hedo, Yoshiya Uwatoko, Kazuya Saito, Michio Sorai, Isao Sakamoto | Physical Society of Japan | Journal of the Physical Society of Japan | 2002
61ba9824c2c99830dec50e01 | CeCoIn 5 | -442963821 |  | CeIn5Co |  |  | Alloys |  |  |  | 2.3 | K |  |  |  | body | paragraph | ff17a82059 | Observation of Superconductivity in Heavy-Fermion Compounds of Ce2CoIn8 | 10.1143/jpsj.71.2836 | Genfu Chen, Shigeo Ohara, Masato Hedo, Yoshiya Uwatoko, Kazuya Saito, Michio Sorai, Isao Sakamoto | Physical Society of Japan | Journal of the Physical Society of Japan | 2002
61ba9824a01e2beb09c50df0 | UGe 2 | -1229253363 |  | UGe2 |  |  | Alloys |  |  |  | 52 | K |  | 101325 | Pa | body | paragraph | 2a28fb24f6 | Magnetic Properties of a Pressure-induced Superconductor UGe2 | 10.1143/jpsj.70.2876 | Naoyuki Tateiwa, Katsumi Hanazono, Tatsuo C Kobayashi, Kiichi Amaya, Tetsutaro Inoue, Koichi Kindo, Yoshihiro Koike, Naoto Metoki, Yoshinori Haga, Rikio Settai, Yoshichika ÅŒnuki | Physical Society of Japan | Journal of the Physical Society of Japan | 2001
61ba98257ecf8b73e6c50ddd | opti- mally doped YBa 2 Cu 3 O 7 | -1091656841 |  | Ba2YCu3O7 | opti- mally |  | Oxides, Cuprates |  |  |  | 63 | K |  |  |  | body | paragraph | 9dee925dd0 | Ab initio calculations of the electronic structure of cuprates using large scale cluster techniques |  | S Renold, C Bersier, E P Stoll, P F Meier |  |  | 2007
61ba98252c886f0fe6c50dc5 | Nb film | -137794586 |  | Nb |  | film | Alloys |  |  |  | 9.1 | K | resistivity |  |  | body | paragraph | ff5f944b1f | Evidence of vortex jamming in Abrikosov vortex flux flow regime | 10.1103/physrevb.86.054524 | G Karapetrov, V Yefremenko, G MihajloviÄ‡, J E Pearson, M Iavarone, V Novosad, S D Bader | American Physical Society (APS) | Physical Review B | 2012
61ba982511af647618c50dca | DyNi 2 B 2 C | 920526156 |  | DyNi2B2C |  |  | Carbides, Borides |  |  |  | 6 | K |  |  |  | body | figure | 7dafde30cb | Point-contact spectroscopy of superconducting energy gap in DyNi2B2C | 10.1016/s0921-4534(00)00227-6 | I K Yanson, N L Bobrov, C V Tomy, D Mck Paul | Elsevier BV | Physica C: Superconductivity | 2017
61ba98264217bb9076c50e0e | SnI | 1716150711 |  | SnI |  |  | Alloys |  |  |  | 4 | K |  |  |  | body | paragraph | ec3c8b6c86 | Superconductivity induced by flexural modes in non- Ïƒh -symmetric Dirac-like two-dimensional materials: A theoretical study for silicene and germanene | 10.1103/physrevb.97.144509 | Massimo V Fischetti, Arup Polley | American Physical Society (APS) | Physical Review B | 2018
61ba98267ce09aab2ac50de7 | CeIn 3 | 1295515063 |  | CeIn3 |  |  | Alloys |  |  |  | 0.23 | K |  | 2430000000 | Pa | body | paragraph | 9405b8999c | New Superconducting and Magnetic Phases Emerge on the Magnetic Criticality in CeIn3 | 10.1143/jpsj.73.1647 | Shinji Kawasaki, Takeshi Mito, Yu Kawasaki, Hisashi Kotegawa, G-Q Zheng, Yoshio Kitaoka, Hiroaki Shishido, Shingo Araki, Rikio Settai, Yoshichika ÅŒnuki | Physical Society of Japan | Journal of the Physical Society of Japan | 2011
61ba98267ce09aab2ac50de8 | CeIn 3 | 1526584133 |  | CeIn3 |  |  | Alloys |  |  |  | 0.095 | K | susceptibility | 2650000000 | Pa | body | paragraph | 9405b8999c | New Superconducting and Magnetic Phases Emerge on the Magnetic Criticality in CeIn3 | 10.1143/jpsj.73.1647 | Shinji Kawasaki, Takeshi Mito, Yu Kawasaki, Hisashi Kotegawa, G-Q Zheng, Yoshio Kitaoka, Hiroaki Shishido, Shingo Araki, Rikio Settai, Yoshichika ÅŒnuki | Physical Society of Japan | Journal of the Physical Society of Japan | 2011
61ba98267ce09aab2ac50de9 | CeIn 3 | 1320555923 |  | CeIn3 |  |  | Alloys |  |  |  | 0.23 | K |  | 2430000000 | Pa | body | paragraph | 9405b8999c | New Superconducting and Magnetic Phases Emerge on the Magnetic Criticality in CeIn3 | 10.1143/jpsj.73.1647 | Shinji Kawasaki, Takeshi Mito, Yu Kawasaki, Hisashi Kotegawa, G-Q Zheng, Yoshio Kitaoka, Hiroaki Shishido, Shingo Araki, Rikio Settai, Yoshichika ÅŒnuki | Physical Society of Japan | Journal of the Physical Society of Japan | 2011
61ba98267ce09aab2ac50dea | CeIn 3 | 1266630199 |  | CeIn3 |  |  | Alloys |  |  |  | 0.2 | K | resistivity | 2500000000 | Pa | body | paragraph | 9405b8999c | New Superconducting and Magnetic Phases Emerge on the Magnetic Criticality in CeIn3 | 10.1143/jpsj.73.1647 | Shinji Kawasaki, Takeshi Mito, Yu Kawasaki, Hisashi Kotegawa, G-Q Zheng, Yoshio Kitaoka, Hiroaki Shishido, Shingo Araki, Rikio Settai, Yoshichika ÅŒnuki | Physical Society of Japan | Journal of the Physical Society of Japan | 2011
61ba98265cc438644dc50def | NbSe 2 | 94038081 |  | NbSe2 |  |  | Chalcogenides |  |  |  | 7.2 | K |  |  |  | body | paragraph | 591839856 | Observation of vortex coalescence, vortex chains and crossing vortices in the anisotropic spin-triplet superconductor Sr2RuO4 | 10.1016/j.physc.2007.03.338 | K Hasselbach, V O Dolocan, P Lejay, Dominique Mailly | Elsevier BV | Physica C: Superconductivity and its Applications | 2006
61ba9826c0bff55f4cc50dde | CeCoIn 5 | -460330733 |  | CeIn5Co |  |  | Alloys |  |  |  | 2.25 | K |  |  |  | header | abstract | 180dbc726c | Unconventional superconductivity in the strong-coupling limit for the heavy fermion system CeCoIn5 | 10.1016/j.physb.2017.10.034 | Y Fasano, P SzabÃ³, J KaÄmarÄÃ­k, Z PribulovÃ¡, P Pedrazzini, P Samuely, V F Correa | Elsevier BV | Physica B: Condensed Matter | 2017
61ba9827a5c5381c2ec50dd5 | YCoC2 | 1921420841 |  | YCoC2 |  |  | Carbides |  |  |  | 4.2 | K |  |  |  | header | abstract | 8bf8fe2753 | Topological nodal lines and hybrid Weyl nodes in YCoC2 | 10.1063/1.5123222 | Yuanfeng Xu, Yueqiang Gu, Tiantian Zhang, Chen Fang, Zhong Fang, Xian-Lei Sheng, Hongming Weng | AIP Publishing | APL Materials | 2019
61ba9827a5c5381c2ec50dd6 | YCoC 2 | -1538280921 |  | YCoC2 |  |  | Carbides |  |  |  | 4.2 | K | magnetiza- tion |  |  | body | figure | 8bf8fe2753 | Topological nodal lines and hybrid Weyl nodes in YCoC2 | 10.1063/1.5123222 | Yuanfeng Xu, Yueqiang Gu, Tiantian Zhang, Chen Fang, Zhong Fang, Xian-Lei Sheng, Hongming Weng | AIP Publishing | APL Materials | 2019
61ba9827a5c5381c2ec50dd7 | YCoC 2 | -1542122113 |  | YCoC2 |  |  | Carbides |  |  |  | 4.2 | K |  |  |  | body |  | 8bf8fe2753 | Topological nodal lines and hybrid Weyl nodes in YCoC2 | 10.1063/1.5123222 | Yuanfeng Xu, Yueqiang Gu, Tiantian Zhang, Chen Fang, Zhong Fang, Xian-Lei Sheng, Hongming Weng | AIP Publishing | APL Materials | 2019
61ba98271b93c0c6bec50e1a | SLF films capped with FeTe | -1515542312 |  | FeTe |  | films | Iron-chalcogenides, Chalcogenides |  |  |  | 40 | K |  |  |  | body | paragraph | 1fd2fb93d4 | Tuning the band structure and superconductivity in single-layer FeSe by interface engineering | 10.1038/ncomms6044 | R Peng, H C Xu, S Y Tan, H Y Cao, M Xia, X P Shen, Z C Huang, C H P Wen, Q Song, T Zhang, B P Xie, X G Gong, D L Feng | Springer Science and Business Media LLC | Nature Communications | 2014
61ba98271b93c0c6bec50e1b | single layer FeSe (SLF) films grown on SrTiO 3 substrates | -1634001826 |  | FeSe |  | single layer, films | Iron-chalcogenides, Chalcogenides |  | SrTiO 3 |  | 65 | K |  |  |  | body | paragraph | 1fd2fb93d4 | Tuning the band structure and superconductivity in single-layer FeSe by interface engineering | 10.1038/ncomms6044 | R Peng, H C Xu, S Y Tan, H Y Cao, M Xia, X P Shen, Z C Huang, C H P Wen, Q Song, T Zhang, B P Xie, X G Gong, D L Feng | Springer Science and Business Media LLC | Nature Communications | 2014
61ba98271b93c0c6bec50e1c | SLF films on thick BaTiO 3 films atop KTaO 3 | -815154384 |  | BaTiO3 |  | films, films | Oxides |  |  |  | 75 | K |  |  |  | body | paragraph | 1fd2fb93d4 | Tuning the band structure and superconductivity in single-layer FeSe by interface engineering | 10.1038/ncomms6044 | R Peng, H C Xu, S Y Tan, H Y Cao, M Xia, X P Shen, Z C Huang, C H P Wen, Q Song, T Zhang, B P Xie, X G Gong, D L Feng | Springer Science and Business Media LLC | Nature Communications | 2014
61ba98271b93c0c6bec50e1d | SLF films on thick BaTiO 3 films atop KTaO 3 |  |  | KTaO3 |  | films, films | Oxides |  |  |  | 75 | K |  |  |  | body | paragraph | 1fd2fb93d4 | Tuning the band structure and superconductivity in single-layer FeSe by interface engineering | 10.1038/ncomms6044 | R Peng, H C Xu, S Y Tan, H Y Cao, M Xia, X P Shen, Z C Huang, C H P Wen, Q Song, T Zhang, B P Xie, X G Gong, D L Feng | Springer Science and Business Media LLC | Nature Communications | 2014
61ba982711af647618c50dcb | Re-substituted Hg1201 with low amounts of Re (~0.05) | -2045178879 | Hg1201 | Hg | Re-substituted | [5 empty] | 85 | K |  |  |  | body | paragraph | 13c7dbe8c6 | Synthesis of Hg-based cuprate superconductors HgBa 2 Canï€­ 1 CunO 2(n+1)+ï¤ by CsCl flux additional method |  | Hiroshi Hara, Ryo Matsumoto, Shintaro Adachi, Aichi Yamashita, Hiroyuki Takeya, Yoshihiko Takano
61ba982711af647618c50dcc | Hg1201 | -1545889817 | Hg1201 | Hg | [6 empty] | 25 | K |  |  |  | body | paragraph | 13c7dbe8c6 | Synthesis of Hg-based cuprate superconductors HgBa 2 Canï€­ 1 CunO 2(n+1)+ï¤ by CsCl flux additional method |  | Hiroshi Hara, Ryo Matsumoto, Shintaro Adachi, Aichi Yamashita, Hiroyuki Takeya, Yoshihiko Takano
61ba982711af647618c50dcd | Hg1201 | -1472731456 | Hg1201 | Hg | [6 empty] | 25 | K |  |  |  | body | paragraph | 13c7dbe8c6 | Synthesis of Hg-based cuprate superconductors HgBa 2 Canï€­ 1 CunO 2(n+1)+ï¤ by CsCl flux additional method |  | Hiroshi Hara, Ryo Matsumoto, Shintaro Adachi, Aichi Yamashita, Hiroyuki Takeya, Yoshihiko Takano
61ba982711af647618c50dce | Hg1201 | -1495837660 | Hg1201 | Hg | [6 empty] | 25 | K | magnetic susceptibility |  |  | header | abstract | 13c7dbe8c6 | Synthesis of Hg-based cuprate superconductors HgBa 2 Canï€­ 1 CunO 2(n+1)+ï¤ by CsCl flux additional method |  | Hiroshi Hara, Ryo Matsumoto, Shintaro Adachi, Aichi Yamashita, Hiroyuki Takeya, Yoshihiko Takano
61ba9827783c1e8128c50dea | Cu 0.24 Bi 2 Se 3 | 197037958 |  | Cu0.24Bi2Se3 |  |  | Chalcogenides |  |  |  | 3.5 | K |  |  |  | body | figure | e8de2c8455 | Anomalous dressing of Dirac fermions in the topological surface state of Bi 2 Se 3 , Bi 2 Te 3 , and Cu x Bi 2 Se 3 |  | Takeshi Kondo, Y Nakashima, Y Ota, Y Ishida, W Malaeb, K Okazaki, S Shin, M Kriener, Satoshi Sasaki, Kouji Segawa, Yoichi Ando |  |  | 2013
61ba9827783c1e8128c50deb | Cu 0.24 Bi 2 Se 3 | 225935476 |  | Cu0.24Bi2Se3 |  |  | Chalcogenides |  |  |  | 3.5 | K |  |  |  | body | paragraph | e8de2c8455 | Anomalous dressing of Dirac fermions in the topological surface state of Bi 2 Se 3 , Bi 2 Te 3 , and Cu x Bi 2 Se 3 |  | Takeshi Kondo, Y Nakashima, Y Ota, Y Ishida, W Malaeb, K Okazaki, S Shin, M Kriener, Satoshi Sasaki, Kouji Segawa, Yoichi Ando |  |  | 2013
61ba9827783c1e8128c50dec | pristine Bi2Se3 | 547333006 |  | Bi2Se3 |  |  | Chalcogenides |  |  |  | 3.5 | K |  |  |  | body | figure | e8de2c8455 | Anomalous dressing of Dirac fermions in the topological surface state of Bi 2 Se 3 , Bi 2 Te 3 , and Cu x Bi 2 Se 3 |  | Takeshi Kondo, Y Nakashima, Y Ota, Y Ishida, W Malaeb, K Okazaki, S Shin, M Kriener, Satoshi Sasaki, Kouji Segawa, Yoichi Ando |  |  | 2013
61ba9828fa2141a3e5c50ddc | Fe 0.6 Ni 0.4 Zr 2 | -2131400801 |  | Zr2Fe0.6Ni0.4 |  |  | Alloys |  |  |  | 0.3 | K |  |  |  | body | figure | fd8eb982d0 | Superconductivity and short-range order in metallic glassesFexNi1âˆ’xZr2 | 10.1103/physrevb.79.184525 | J Lefebvre, M Hilke, Z Altounian | American Physical Society (APS) | Physical Review B | 2008
61ba9828dc085aa023c50dd4 | SrCuO 2 | 2076204576 |  | SrCuO2 |  |  | Oxides, Cuprates |  |  |  | 1.5 | K |  |  |  | body | paragraph | cf5bcd816f | Thermal conductivity and specific heat of the linear chain cuprateSr2CuO3:Evidence for thermal transport via spinons | 10.1103/physrevb.62.r6108 | A V Sologubenko, E Felder, K GiannÃ², H R Ott, A Vietkine, A Revcolevschi | American Physical Society (APS) | Physical Review B | 2008
61ba982885b12ae79ac50db3 | REFeAsO | -684277879 |  | ERFeAsO |  |  | Iron-pnictides, Oxides, Pnictides |  |  |  | 40 | K |  |  |  | body | paragraph | 16934575a1 | Superconductivity in SmFe 1-x M x ASO (M = Co, Rh, Ir) | 10.1209/0295-5075/89/67007 | Yan-Peng Qi, Lei Wang, Zhao-Shun Gao, Don-Liang Wang, Xian-Ping Zhang, Zhi-Yu Zhang, Yan-Wei Ma | IOP Publishing | EPL (Europhysics Letters) | 2010
61ba982885b12ae79ac50db4 | Sr 2 RuO 4 | 1655683132 |  | Sr2RuO4 |  |  | Oxides |  |  |  | 1.4 | K |  |  |  | body | paragraph | 16934575a1 | Superconductivity in SmFe 1-x M x ASO (M = Co, Rh, Ir) | 10.1209/0295-5075/89/67007 | Yan-Peng Qi, Lei Wang, Zhao-Shun Gao, Don-Liang Wang, Xian-Ping Zhang, Zhi-Yu Zhang, Yan-Wei Ma | IOP Publishing | EPL (Europhysics Letters) | 2010
61ba9828e614176f2ec50de8 | Sr 2 RuO 4 | 1932947738 |  | Sr2RuO4 |  |  | Oxides |  |  |  | 1.5 | K |  |  |  | body | paragraph | c2acadca07 | Cooper-Pair Spin Current in a Strontium Ruthenate Heterostructure | 10.1103/physrevlett.121.167001 | Suk Bum Chung, Se Kwon Kim, Ki Hoon Lee, Yaroslav Tserkovnyak | American Physical Society (APS) | Physical Review Letters | 2018
61ba982871dd2853b1c50dd7 | Ta34Nb33Hf8Zr15 | 1796394718 |  | Hf8Zr15Ta34Nb33 |  |  | Alloys |  |  |  | 7.3 | K |  |  |  | body | paragraph | 76f834c6cb | Synthesis of high-entropy-alloy-type superconductors (Fe,Co,Ni,Rh,Ir)Zr2 with tunable transition temperature |  | Md Riad Kasem, Aichi Yamashita, Yosuke Goto, Tatsuma D Matsuda, Yoshikazu Mizuguchi
61ba9829a01e2beb09c50df2 | CsV3Sb5 | 2081818063 |  | CsV3Sb5 |  |  | Alloys |  |  |  | 2.5 | K |  |  |  | body | figure | 536b7f3e9a | Distinct band reconstructions in kagome superconductor CsV3Sb5 |  | Yang Luo, Shuting Peng, Samuel M L Teicher, Linwei Huai, Yong Hu, Brenden R Ortiz, Zhiyuan Wei, Jianchang Shen, Zhipeng Ou, Bingqian Wang, Yu Miao, Mingyao Guo, M Shi, Stephen D Wilson, J.-F He
61ba98295cc438644dc50df0 | MgB 2 | 1455912474 |  | MgB2 |  |  | Alloys, Borides |  |  |  | 39 | K |  |  |  | body | paragraph | 75506bcc38 | Electronic and structural properties of superconducting diborides and calcium disilicide in the AlB 2 structure |  | G Satta, G Profeta, F Bernardini, A Continenza, S Massidda |  |  | 2001
61ba982afa2141a3e5c50ddd | pure MgB 2 | -366330165 |  | MgB2 | pure |  | Alloys, Borides |  |  |  | 39 | K |  |  |  | body | figure | 6768568f6d | Absence of superconductivity in BeB2 | 10.1016/s0921-4534(01)00286-6 | I Felner | Elsevier BV | Physica C: Superconductivity | 2001
61ba982afa2141a3e5c50dde | MgB 2 | 1465537950 |  | MgB2 |  |  | Alloys, Borides |  |  |  | 39 | K |  |  |  | body | paragraph | 6768568f6d | Absence of superconductivity in BeB2 | 10.1016/s0921-4534(01)00286-6 | I Felner | Elsevier BV | Physica C: Superconductivity | 2001
61ba982afa2141a3e5c50ddf | A15 intermetallic compound (Nb 3 Ge | 101861490 |  | A |  |  | Alloys |  |  |  | 23.2 | K |  |  |  | body | paragraph | 6768568f6d | Absence of superconductivity in BeB2 | 10.1016/s0921-4534(01)00286-6 | I Felner | Elsevier BV | Physica C: Superconductivity | 2001
61ba982afa2141a3e5c50de0 | A15 intermetallic compound (Nb 3 Ge |  |  | Nb3Ge |  |  | Alloys |  |  |  | 23.2 | K |  |  |  | body | paragraph | 6768568f6d | Absence of superconductivity in BeB2 | 10.1016/s0921-4534(01)00286-6 | I Felner | Elsevier BV | Physica C: Superconductivity | 2001
61ba982afa2141a3e5c50de1 | YPd 2 B 2 C | 1498019976 |  | YB2Pd2C |  |  | Carbides, Borides |  |  |  | 23 | K |  |  |  | body | paragraph | 6768568f6d | Absence of superconductivity in BeB2 | 10.1016/s0921-4534(01)00286-6 | I Felner | Elsevier BV | Physica C: Superconductivity | 2001
61ba982afa2141a3e5c50de2 | pure MgB 2 | -510722147 |  | MgB2 | pure |  | Alloys, Borides |  |  |  | 39 | K |  |  |  | header | abstract | 6768568f6d | Absence of superconductivity in BeB2 | 10.1016/s0921-4534(01)00286-6 | I Felner | Elsevier BV | Physica C: Superconductivity | 2001
61ba982a7c13e4f711c50db0 | LaOFeP 1 | -962857555 |  | LaFePO |  |  | Iron-pnictides, Oxides, Pnictides |  |  |  | 4 | K |  |  |  | body | paragraph | e97c274248 | Ab initiolattice dynamics simulations and inelastic neutron scattering spectra for studying phonons inBaFe2As2: Effect of structural phase transition, structural relaxation, and magnetic ordering | 10.1103/physrevb.79.064511 | Mohamed Zbiri, Helmut Schober, Mark R Johnson, Stephane Rols, Ranjan Mittal, Yixi Su, Marriane Rotter, Dirk Johrendt | American Physical Society (APS) | Physical Review B | 2009
61ba982a7c13e4f711c50db2 | LaONiP 3 | -213492679 |  | LaNiP3O |  |  | Oxides, Pnictides |  |  |  | 4 | K |  |  |  | body | paragraph | e97c274248 | Ab initiolattice dynamics simulations and inelastic neutron scattering spectra for studying phonons inBaFe2As2: Effect of structural phase transition, structural relaxation, and magnetic ordering | 10.1103/physrevb.79.064511 | Mohamed Zbiri, Helmut Schober, Mark R Johnson, Stephane Rols, Ranjan Mittal, Yixi Su, Marriane Rotter, Dirk Johrendt | American Physical Society (APS) | Physical Review B | 2009
61ba982a2b9a12e3d2c50dff | OD Tl2201 | 706509423 | Tl2201 | Tl | OD | [5 empty] | 15 | K |  |  |  | body | paragraph | 7f841c174e | Phenomenology of the normal state in-plane transport properties of high-Tccuprates | 10.1088/0953-8984/20/12/123201 | N E Hussey | IOP Publishing | Journal of Physics: Condensed Matter | 2008
61ba982a2b9a12e3d2c50e00 | OD Tl2201 | 679559215 | Tl2201 | Tl | OD | [5 empty] | 15 | K |  |  |  | body | paragraph | 7f841c174e | Phenomenology of the normal state in-plane transport properties of high-Tccuprates | 10.1088/0953-8984/20/12/123201 | N E Hussey | IOP Publishing | Journal of Physics: Condensed Matter | 2008
61ba982a2b9a12e3d2c50e01 | overdoped Tl2201 | 246731569 | Tl2201 | Tl | overdoped | [5 empty] | 15 | K |  |  |  | body | paragraph | 7f841c174e | Phenomenology of the normal state in-plane transport properties of high-Tccuprates | 10.1088/0953-8984/20/12/123201 | N E Hussey | IOP Publishing | Journal of Physics: Condensed Matter | 2008
61ba982a2b9a12e3d2c50e02 | Tl2201 | 741093141 | Tl2201 | Tl | [6 empty] | 30 | K |  |  |  | body | paragraph | 7f841c174e | Phenomenology of the normal state in-plane transport properties of high-Tccuprates | 10.1088/0953-8984/20/12/123201 | N E Hussey | IOP Publishing | Journal of Physics: Condensed Matter | 2008
61ba982a71dd2853b1c50dd9 | YBa 2 Cu 3 O 6.6 | -813596179 |  | Ba2Y1Cu3O6.6 |  |  | Oxides, Cuprates |  |  |  | 62.7 | K |  |  |  | body | paragraph | d2b98e08b4 | Absolute measurements of the high-frequency magnetic dynamics in high-{Tc} superconductors | 10.2172/554760 | S M Hayden, G Aeppli, P Dai, H A Mook, T G Perring, S.-W W Cheong, Z Fisk, F Dogan, T E Mason | Office of Scientific and Technical Information (OSTI) |  | 1998
61ba982aa01e2beb09c50df5 | Sm123 | 1894764551 | Sm123 | Sm | [6 empty] | 63.6 | K |  |  |  | body | paragraph | 45311e5d16 | Evidence for a temperature dependent anisotropy of the superconducting state parameters in underdopedSmBa2Cu3Ox | 10.1103/physrevb.82.054510 | A Kortyka, R Puzniak, A Wisniewski, M Zehetmayer, H W Weber, C Y Tang, X Yao, K Conder | American Physical Society (APS) | Physical Review B | 2010
61ba982a0cb3d3a5e6c50dc3 | LiFeAs | 168424745 |  | LiFeAs |  |  | Iron-pnictides, Pnictides |  |  |  | 17 | K |  |  |  | body | paragraph | fbbe988dc1 | Scanning Tunneling Spectroscopy of Superconducting LiFeAs Single Crystals: Evidence for Two Nodeless Energy Gaps and Coupling to a Bosonic Mode | 10.1103/physrevlett.109.087002 | Shun Chi, S Grothe, Ruixing Liang, P Dosanjh, W N Hardy, S A Burke, D A Bonn, Y Pennec | American Physical Society (APS) | Physical Review Letters | 2012
61ba982b56f16aed29c50e22 | HoNi 2 B 2 C | 1064748669 |  | HoNi2B2C |  |  | Carbides, Borides |  |  |  | 15 | K |  |  |  | body | figure | 8049cce700 | Interplay between superconductivity and magnetism | 10.1016/0921-4526(95)00031-4 | P L Paulose, H S Jeevan, C Geibel, Z Hossain | Elsevier BV | Physica B: Condensed Matter | 2008
61ba982b56f16aed29c50e23 | SmOFeAs | -780406240 |  | SmFeAsO |  |  | Iron-pnictides, Oxides, Pnictides |  |  |  | 55 | K |  |  |  | body | paragraph | 8049cce700 | Interplay between superconductivity and magnetism | 10.1016/0921-4526(95)00031-4 | P L Paulose, H S Jeevan, C Geibel, Z Hossain | Elsevier BV | Physica B: Condensed Matter | 2008
61ba982b56f16aed29c50e24 | F-substituted LaOFeAs | -827205222 |  | LaFeAsO | F-substituted |  | Iron-pnictides, Oxides, Pnictides |  |  |  | 26 | K |  |  |  | body | paragraph | 8049cce700 | Interplay between superconductivity and magnetism | 10.1016/0921-4526(95)00031-4 | P L Paulose, H S Jeevan, C Geibel, Z Hossain | Elsevier BV | Physica B: Condensed Matter | 2008
61ba982b56f16aed29c50e25 | EuFe 2 As 2 | 666836261 |  | Eu(FeAs)2 |  |  | Iron-pnictides, Pnictides |  |  |  | 34 | K |  |  |  | body | figure | 8049cce700 | Interplay between superconductivity and magnetism | 10.1016/0921-4526(95)00031-4 | P L Paulose, H S Jeevan, C Geibel, Z Hossain | Elsevier BV | Physica B: Condensed Matter | 2008
61ba982b7b1a7abb24c50dcb | La1111 | -626500283 | La1111 | La | [6 empty] | 26 | K |  |  |  | body | paragraph | 5f498ba651 | Intergrain current flow in a randomly oriented polycrystalline SmFeAsO0.85 oxypnictide | 10.1063/1.3224198 | F Kametani, P Li, D Abraimov, A A Polyanskii, A Yamamoto, J Jiang, E E Hellstrom, A Gurevich, D C Larbalestier, Z A Ren, J Yang, X L Dong, W Lu, Z X Zhao | AIP Publishing | Applied Physics Letters | 2009
61ba982ce4552e90a8c50dc2 | NbC 0.3 N 0.7 | 2043611703 |  | Nb1C0.3N0.7 |  |  | Carbides, Nitrides |  |  |  | 18 | K |  |  |  | body | paragraph | 19291fdd0b | Pressure-induced phonon frequency shifts in transition-metal nitrides | 10.1103/physrevb.70.014501 | Xiao-Jia Chen, Viktor V Struzhkin, Simon Kung, Ho-Kwang Mao, Russell J Hemley, Axel Christensen | American Physical Society (APS) | Physical Review B | 2003
61ba982ce4552e90a8c50dc3 | NbN | -982160447 |  | NbN |  |  | Nitrides |  |  |  | 9.5 | K |  | 50000000000 | Pa | body | paragraph | 19291fdd0b | Pressure-induced phonon frequency shifts in transition-metal nitrides | 10.1103/physrevb.70.014501 | Xiao-Jia Chen, Viktor V Struzhkin, Simon Kung, Ho-Kwang Mao, Russell J Hemley, Axel Christensen | American Physical Society (APS) | Physical Review B | 2003
61ba982c85b12ae79ac50db8 | SmOFeAs | -832397308 |  | SmFeAsO |  |  | Iron-pnictides, Oxides, Pnictides |  |  |  | 55 | K |  |  |  | body | paragraph | 7be50a3335 | Development of high-performance iron-based superconducting wires and tapes | 10.1016/j.physc.2015.05.006 | Yanwei Ma | Elsevier BV | Physica C: Superconductivity and its Applications | 2015
61ba982c2a711de29cc50db5 | slightly Co-doped NaFe 0.975 Co 0.025 As | -637372436 |  | Na1Fe0.975Co0.025As1 | slightly Co |  | Iron-pnictides, Pnictides |  |  |  | 21 | K |  |  |  | body | figure | e53754e2b8 | Pairing insights in iron-based superconductors from scanning tunneling microscopy | 10.1016/j.cossms.2013.03.005 | Can-Li Song, Jennifer E Hoffman | Elsevier BV | Current Opinion in Solid State and Materials Science | 2013
61ba982c2a711de29cc50db6 | SmFeAsO 0.8 F 0.2 | -1715101976 |  | Sm1Fe1As1O0.8F0.2 |  |  | Iron-pnictides, Pnictides, Oxides, Fluorides |  |  |  | 45 | K |  |  |  | body | paragraph | e53754e2b8 | Pairing insights in iron-based superconductors from scanning tunneling microscopy | 10.1016/j.cossms.2013.03.005 | Can-Li Song, Jennifer E Hoffman | Elsevier BV | Current Opinion in Solid State and Materials Science | 2013
61ba982c2a711de29cc50db7 | KFe 2 Se 2 | -759131745 |  | K(FeSe)2 |  |  | Iron-chalcogenides, Chalcogenides |  |  |  | 32 | K |  |  |  | body | paragraph | e53754e2b8 | Pairing insights in iron-based superconductors from scanning tunneling microscopy | 10.1016/j.cossms.2013.03.005 | Can-Li Song, Jennifer E Hoffman | Elsevier BV | Current Opinion in Solid State and Materials Science | 2013
61ba982c2a711de29cc50db8 | FeSe 0.4 Te 0.6 | -1711581414 |  | Fe1Te0.6Se0.4 |  |  | Iron-chalcogenides, Chalcogenides |  |  |  | 14.5 | K |  |  |  | body | paragraph | e53754e2b8 | Pairing insights in iron-based superconductors from scanning tunneling microscopy | 10.1016/j.cossms.2013.03.005 | Can-Li Song, Jennifer E Hoffman | Elsevier BV | Current Opinion in Solid State and Materials Science | 2013
61ba982c2a711de29cc50db9 | Ba 0.6 K 0.4 Fe 2 As 2 | 147410780 |  | K0.4Ba0.6Fe2As2 |  |  | Iron-pnictides, Pnictides |  |  |  | 38 | K |  |  |  | body | paragraph | e53754e2b8 | Pairing insights in iron-based superconductors from scanning tunneling microscopy | 10.1016/j.cossms.2013.03.005 | Can-Li Song, Jennifer E Hoffman | Elsevier BV | Current Opinion in Solid State and Materials Science | 2013
61ba982c2a711de29cc50dba | hole-doped 122-type Ba 0.6 K 0.4 Fe 2 As 2 | 1021113553 |  | K0.4Ba0.6Fe2As2 | hole |  | Iron-pnictides, Pnictides |  |  |  | 38 | K |  |  |  | body | paragraph | e53754e2b8 | Pairing insights in iron-based superconductors from scanning tunneling microscopy | 10.1016/j.cossms.2013.03.005 | Can-Li Song, Jennifer E Hoffman | Elsevier BV | Current Opinion in Solid State and Materials Science | 2013
61ba982c2a711de29cc50dbb | optimally doped 1111-type SmFeAsO 0.8 F 0.2 | -1888589940 |  | Sm1Fe1As1O0.8F0.2 | optimally |  | Iron-pnictides, Pnictides, Oxides, Fluorides |  |  |  | 45 | K |  |  |  | body | figure | e53754e2b8 | Pairing insights in iron-based superconductors from scanning tunneling microscopy | 10.1016/j.cossms.2013.03.005 | Can-Li Song, Jennifer E Hoffman | Elsevier BV | Current Opinion in Solid State and Materials Science | 2013
61ba982c2a711de29cc50dbc | NaFe 0.975 Co 0.025 | 964849712 |  | Na1Fe0.975Co0.025 |  |  | Alloys |  |  |  | 21 | K |  |  |  | body | paragraph | e53754e2b8 | Pairing insights in iron-based superconductors from scanning tunneling microscopy | 10.1016/j.cossms.2013.03.005 | Can-Li Song, Jennifer E Hoffman | Elsevier BV | Current Opinion in Solid State and Materials Science | 2013
61ba982c2a711de29cc50dbd | SrTiO 3 substrate | -697568795 |  | SrTiO3 |  |  | Oxides |  |  |  | 49 | K |  |  |  | body | paragraph | e53754e2b8 | Pairing insights in iron-based superconductors from scanning tunneling microscopy | 10.1016/j.cossms.2013.03.005 | Can-Li Song, Jennifer E Hoffman | Elsevier BV | Current Opinion in Solid State and Materials Science | 2013
61ba982c2a711de29cc50dbe | LiFeAs | 24010267 |  | LiFeAs |  |  | Iron-pnictides, Pnictides |  |  |  | 17 | K |  |  |  | body | figure | e53754e2b8 | Pairing insights in iron-based superconductors from scanning tunneling microscopy | 10.1016/j.cossms.2013.03.005 | Can-Li Song, Jennifer E Hoffman | Elsevier BV | Current Opinion in Solid State and Materials Science | 2013
61ba982c2a711de29cc50dbf | FeSe | 2024139804 |  | FeSe |  |  | Iron-chalcogenides, Chalcogenides |  |  |  | 9.3 | K |  |  |  | body | paragraph | e53754e2b8 | Pairing insights in iron-based superconductors from scanning tunneling microscopy | 10.1016/j.cossms.2013.03.005 | Can-Li Song, Jennifer E Hoffman | Elsevier BV | Current Opinion in Solid State and Materials Science | 2013
61ba982c2a711de29cc50dc0 | FeSe | 1635126318 |  | FeSe |  |  | Iron-chalcogenides, Chalcogenides |  |  |  | 9.3 | K |  |  |  | body | figure | e53754e2b8 | Pairing insights in iron-based superconductors from scanning tunneling microscopy | 10.1016/j.cossms.2013.03.005 | Can-Li Song, Jennifer E Hoffman | Elsevier BV | Current Opinion in Solid State and Materials Science | 2013
61ba982c2a711de29cc50dc1 | FeSe 0.4 Te 0.6 | -2098665868 |  | Fe1Te0.6Se0.4 |  |  | Iron-chalcogenides, Chalcogenides |  |  |  | 14.5 | K |  |  |  | body | figure | e53754e2b8 | Pairing insights in iron-based superconductors from scanning tunneling microscopy | 10.1016/j.cossms.2013.03.005 | Can-Li Song, Jennifer E Hoffman | Elsevier BV | Current Opinion in Solid State and Materials Science | 2013
61ba982c2a711de29cc50dc2 | LiFeAs | 231991411 |  | LiFeAs |  |  | Iron-pnictides, Pnictides |  |  |  | 17 | K |  |  |  | body | paragraph | e53754e2b8 | Pairing insights in iron-based superconductors from scanning tunneling microscopy | 10.1016/j.cossms.2013.03.005 | Can-Li Song, Jennifer E Hoffman | Elsevier BV | Current Opinion in Solid State and Materials Science | 2013
61ba982c2a711de29cc50dc3 | Sr 0.75 K 0.25 Fe 2 As 2 | 49283391 |  | K0.25Sr0.75Fe2As2 |  |  | Iron-pnictides, Pnictides |  |  |  | 32 | K |  |  |  | body | paragraph | e53754e2b8 | Pairing insights in iron-based superconductors from scanning tunneling microscopy | 10.1016/j.cossms.2013.03.005 | Can-Li Song, Jennifer E Hoffman | Elsevier BV | Current Opinion in Solid State and Materials Science | 2013
61ba982d1b93c0c6bec50e20 | La 0.5 Ca 0.5 MnO 3 | 1570190542 |  | Ca0.5La0.5Mn1O3 |  |  | Oxides |  |  |  | 220 | K |  |  |  | body | paragraph | 1ca9feaebf | Magnetization studies of phase separation in La 0.5 Ca 0.5 MnO 3 |  | R S Freitas, L Ghivelder, P Levy, F Parisi |  |  | 2001
61ba982e4217bb9076c50e12 | Sr 2 RuO 4 | 1867497032 |  | Sr2RuO4 |  |  | Oxides |  |  |  | 1.3 | K |  |  |  | body | paragraph | d200d40a80 | Square vortex lattices for two-component superconducting order parameters | 10.1103/physrevb.58.14484 | D F Agterberg | American Physical Society (APS) | Physical Review B | 2014
61ba982eab9e3e9324c50dd6 | MoTe 2 | 1978184958 |  | Te2Mo |  |  | Chalcogenides |  |  |  | 0.1 | K |  | 101325 | Pa | body | paragraph | 19d5676512 | Exploring Topological Superconductivity in Topological Materials | 10.1002/qute.201800112 | Yupeng Li, Zhuâ€an Xu | Wiley | Advanced Quantum Technologies | 2019
61ba982eab9e3e9324c50dd7 | NbAs 2 | 2054887527 |  | NbAs2 |  |  | Pnictides |  |  |  | 2.63 | K |  | 12800000000 | Pa | body | paragraph | 19d5676512 | Exploring Topological Superconductivity in Topological Materials | 10.1002/qute.201800112 | Yupeng Li, Zhuâ€an Xu | Wiley | Advanced Quantum Technologies | 2019
61ba982eab9e3e9324c50dd8 | BiTeI | 1781257217 |  | BiTeI |  |  | Chalcogenides |  |  |  | 5.2 | K |  | 23500000000 | Pa | body | paragraph | 19d5676512 | Exploring Topological Superconductivity in Topological Materials | 10.1002/qute.201800112 | Yupeng Li, Zhuâ€an Xu | Wiley | Advanced Quantum Technologies | 2019
61ba982eab9e3e9324c50dd9 | Monolayer FeSe film grown on a STO substrate pos- sesses | -800240858 |  | FeSe |  | Monolayer, film | Iron-chalcogenides, Chalcogenides | Monolayer, film |  |  | 77 | K |  |  |  | body | paragraph | 19d5676512 | Exploring Topological Superconductivity in Topological Materials | 10.1002/qute.201800112 | Yupeng Li, Zhuâ€an Xu | Wiley | Advanced Quantum Technologies | 2019
61ba982eab9e3e9324c50dda | Sb 2 Te 3 | 25919619 |  | Sb2Te3 |  |  | Chalcogenides |  |  |  | 3 | K |  | 4000000000 | Pa | body | paragraph | 19d5676512 | Exploring Topological Superconductivity in Topological Materials | 10.1002/qute.201800112 | Yupeng Li, Zhuâ€an Xu | Wiley | Advanced Quantum Technologies | 2019
61ba982eab9e3e9324c50ddb | FeSe | 1673626816 |  | FeSe |  |  | Iron-chalcogenides, Chalcogenides |  |  |  | 8 | K |  |  |  | body | paragraph | 19d5676512 | Exploring Topological Superconductivity in Topological Materials | 10.1002/qute.201800112 | Yupeng Li, Zhuâ€an Xu | Wiley | Advanced Quantum Technologies | 2019
61ba982eab9e3e9324c50ddc | Cs 2 Cr 3 As 3 | -1249962898 |  | Cs2(CrAs)3 |  |  | Pnictides |  |  |  | 2.2 | K |  |  |  | body | paragraph | 19d5676512 | Exploring Topological Superconductivity in Topological Materials | 10.1002/qute.201800112 | Yupeng Li, Zhuâ€an Xu | Wiley | Advanced Quantum Technologies | 2019
61ba982eab9e3e9324c50ddd | Bi 2 Se 3 | 933046732 |  | Bi2Se3 |  |  | Chalcogenides |  |  |  | 2.85 | K | spe- cific heat 161 |  |  | body | paragraph | 19d5676512 | Exploring Topological Superconductivity in Topological Materials | 10.1002/qute.201800112 | Yupeng Li, Zhuâ€an Xu | Wiley | Advanced Quantum Technologies | 2019
61ba982eab9e3e9324c50de0 | Ag-doped (PbSe) 5 (Bi 2 Se 3 ) 3 (m=1) sam- ples | -786435255 |  | Bi6Pb5Se14 | Ag |  | Chalcogenides |  |  | m=1 | 1.7 | K |  |  |  | body | paragraph | 19d5676512 | Exploring Topological Superconductivity in Topological Materials | 10.1002/qute.201800112 | Yupeng Li, Zhuâ€an Xu | Wiley | Advanced Quantum Technologies | 2019
61ba982eab9e3e9324c50de1 | Na 2 Cr 3 As 3 | 1055241115 |  | Na2(CrAs)3 |  |  | Pnictides |  |  |  | 8.6 | K |  |  |  | body | paragraph | 19d5676512 | Exploring Topological Superconductivity in Topological Materials | 10.1002/qute.201800112 | Yupeng Li, Zhuâ€an Xu | Wiley | Advanced Quantum Technologies | 2019
61ba982eab9e3e9324c50de2 | Sr 2 RuO 4 | 1713451454 |  | Sr2RuO4 |  |  | Oxides |  |  |  | 1 | K |  |  |  | body | paragraph | 19d5676512 | Exploring Topological Superconductivity in Topological Materials | 10.1002/qute.201800112 | Yupeng Li, Zhuâ€an Xu | Wiley | Advanced Quantum Technologies | 2019
61ba982eab9e3e9324c50de3 | Cu 0.3 Bi 2 Se 3 | -743142108 |  | Cu0.3Bi2Se3 |  |  | Chalcogenides |  |  |  | 3.4 | K |  |  |  | body | paragraph | 19d5676512 | Exploring Topological Superconductivity in Topological Materials | 10.1002/qute.201800112 | Yupeng Li, Zhuâ€an Xu | Wiley | Advanced Quantum Technologies | 2019
61ba982eab9e3e9324c50de4 | Rb 2 Cr 3 As 3 | -1378559374 |  | Rb2(CrAs)3 |  |  | Pnictides |  |  |  | 4.8 | K |  |  |  | body | paragraph | 19d5676512 | Exploring Topological Superconductivity in Topological Materials | 10.1002/qute.201800112 | Yupeng Li, Zhuâ€an Xu | Wiley | Advanced Quantum Technologies | 2019
61ba982eab9e3e9324c50de9 | Cd 3 As 2 | -2077203148 |  | Cd3As2 |  |  | Pnictides |  |  |  | 2 | K |  | 8500000000 | Pa | body | paragraph | 19d5676512 | Exploring Topological Superconductivity in Topological Materials | 10.1002/qute.201800112 | Yupeng Li, Zhuâ€an Xu | Wiley | Advanced Quantum Technologies | 2019
61ba982eab9e3e9324c50dea | Bi 2 Se 3 | 765524644 |  | Bi2Se3 |  |  | Chalcogenides |  |  |  | 3.2 | K |  |  |  | body | paragraph | 19d5676512 | Exploring Topological Superconductivity in Topological Materials | 10.1002/qute.201800112 | Yupeng Li, Zhuâ€an Xu | Wiley | Advanced Quantum Technologies | 2019
61ba982eab9e3e9324c50deb | K 2 Cr 3 As 3 | 284957040 |  | K2(CrAs)3 |  |  | Pnictides |  |  |  | 6.1 | K |  |  |  | body | paragraph | 19d5676512 | Exploring Topological Superconductivity in Topological Materials | 10.1002/qute.201800112 | Yupeng Li, Zhuâ€an Xu | Wiley | Advanced Quantum Technologies | 2019
61ba982e3136e52869c50e0b | CsFe 2 As 2 single crystal | -1885799880 |  | Cs(FeAs)2 |  | single crystal | Iron-pnictides, Pnictides |  |  |  | 2.2 | K | susceptibility |  |  | body | paragraph | 2159714c5a | Nodal gap in iron-based superconductor CsFe2As2probed by quasiparticle heat transport | 10.1103/physrevb.87.144502 | X C Hong, X L Li, B Y Pan, L P He, A F Wang, X G Luo, X H Chen, S Y Li | American Physical Society (APS) | Physical Review B | 2013
61ba982e3136e52869c50e0c | CsFe2As2 single crystal | -1256474780 |  | Cs(FeAs)2 |  | single crystal | Iron-pnictides, Pnictides |  |  |  | 1.81 | K |  |  |  | header | abstract | 2159714c5a | Nodal gap in iron-based superconductor CsFe2As2probed by quasiparticle heat transport | 10.1103/physrevb.87.144502 | X C Hong, X L Li, B Y Pan, L P He, A F Wang, X G Luo, X H Chen, S Y Li | American Physical Society (APS) | Physical Review B | 2013
61ba982e3136e52869c50e0d | CsFe 2 As 2 polycrystal | 1997250789 |  | Cs(FeAs)2 |  | polycrystal | Iron-pnictides, Pnictides |  |  |  | 2.2 | K | susceptibility |  |  | body | paragraph | 2159714c5a | Nodal gap in iron-based superconductor CsFe2As2probed by quasiparticle heat transport | 10.1103/physrevb.87.144502 | X C Hong, X L Li, B Y Pan, L P He, A F Wang, X G Luo, X H Chen, S Y Li | American Physical Society (APS) | Physical Review B | 2013
61ba982e3136e52869c50e10 | CsFe 2 As 2 | -1795584441 |  | Cs(FeAs)2 |  |  | Iron-pnictides, Pnictides |  |  |  | 2.6 | K |  |  |  | body | paragraph | 2159714c5a | Nodal gap in iron-based superconductor CsFe2As2probed by quasiparticle heat transport | 10.1103/physrevb.87.144502 | X C Hong, X L Li, B Y Pan, L P He, A F Wang, X G Luo, X H Chen, S Y Li | American Physical Society (APS) | Physical Review B | 2013
61ba982e0cb3d3a5e6c50dc5 | CeCoIn 5 | -643217589 |  | CeIn5Co |  |  | Alloys |  |  |  | 2.3 | K |  |  |  | body | paragraph | e51ebea0e1 | Curie Law, Entropy Excess, and Superconductivity in Heavy Fermion Metals and Other Strongly Interacting Fermi Liquids | 10.1103/physrevlett.95.236402 | V A Khodel, M V Zverev, Victor M Yakovenko | American Physical Society (APS) | Physical Review Letters | 2005
61ba982e0cb3d3a5e6c50dc6 | PuCoGa 5 | -1443929283 |  | PuGa5Co |  |  | Alloys |  |  |  | 18.5 | K |  |  |  | body | paragraph | e51ebea0e1 | Curie Law, Entropy Excess, and Superconductivity in Heavy Fermion Metals and Other Strongly Interacting Fermi Liquids | 10.1103/physrevlett.95.236402 | V A Khodel, M V Zverev, Victor M Yakovenko | American Physical Society (APS) | Physical Review Letters | 2005
61ba982e5cc438644dc50df3 | PrOs 4 Sb 12 single crystals | -472185728 |  | Pr(Sb3Os)4 |  | single crystals | Alloys |  |  |  | 1.82 | K |  |  |  | body | figure | 661de32e0b | Multiple Superconducting Phases in New Heavy Fermion SuperconductorPrOs4Sb12 | 10.1103/physrevlett.90.117001 | K Izawa, Y Nakajima, J Goryo, Y Matsuda, S Osaki, H Sugawara, H Sato, P Thalmeier, K Maki | American Physical Society (APS) | Physical Review Letters | 2002
61ba982e05e6aa6710c50ddb | MgB 2 | 1482883772 |  | MgB2 |  |  | Alloys, Borides |  |  |  | 39 | K |  |  |  | body | paragraph | b5db47394b | Two-Gap State Density inMgB2: A True Bulk Property Or A Proximity Effect? | 10.1103/physrevlett.87.177008 | F Giubileo, D Roditchev, W Sacks, R Lamy, D X Thanh, J Klein, S Miraglia, D Fruchart, J Marcus, Ph H Monod | American Physical Society (APS) | Physical Review Letters | 2014
61ba982f1b5bc7b48bc50de3 | MgB 2 | 1419332572 |  | MgB2 |  |  | Alloys, Borides |  |  |  | 39 | K |  |  |  | body | figure | dc0b869db2 | Magnetic Penetration Depth in Unconventional Superconductors | 10.1002/chin.200702273 | Ruslan Prozorov, Russell W Giannetta | Wiley | ChemInform | 2006
61ba982f1b5bc7b48bc50de4 | MgCNi 3 | -1713514115 |  | MgNi3C |  |  | Carbides |  |  |  | 7.3 | K |  |  |  | body | figure | dc0b869db2 | Magnetic Penetration Depth in Unconventional Superconductors | 10.1002/chin.200702273 | Ruslan Prozorov, Russell W Giannetta | Wiley | ChemInform | 2006
61ba982f85fc223534c50db0 | CeRhIn 5 | -1219748639 |  | CeIn5Rh |  |  | Alloys |  |  |  | 2.1 | K |  | 1700000000 | Pa | body | paragraph | 272ef0d161 | Effect of pressure on magnetic structure in heavy-fermion CeRhIn 5 | 10.1007/s003390101121 | W Bao, S F Trevino, J W Lynn, P G Pagliuso, J L Sarrao, J D Thompson, Z Fisk | Springer Science and Business Media LLC | Applied Physics A: Materials Science & Processing | 2002
61ba98307c13e4f711c50db6 | PdFe | -368600396 |  | FePd |  |  | Alloys |  |  |  | 9 | K |  |  |  | body | paragraph | 19eedab5a8 | Superconducting and magnetic properties of Nb/Pd Fe /Nb triple layers | 10.1007/s100510050100 | Maya SchÃ¶ck, Christoph SÃ¼rgers, H V. LÃ¶hneysen | Springer Science and Business Media LLC | The European Physical Journal B | 1998
61ba98303961c0f52fc50dd4 | FeSe | 1492626812 |  | FeSe |  |  | Iron-chalcogenides, Chalcogenides |  |  |  | 8 | K |  |  |  | body | paragraph | 6751c79d0f | The crystal structure of | 10.1016/j.ssc.2010.01.002 | M Tegel, C LÃ¶hnert, D Johrendt | Elsevier BV | Solid State Communications | 2010
61ba98303961c0f52fc50dd6 | FeSe 0.5 Te 0.5 | 1997296776 |  | Fe1Te0.5Se0.5 |  |  | Iron-chalcogenides, Chalcogenides |  |  |  | 14 | K |  |  |  | body | paragraph | 6751c79d0f | The crystal structure of | 10.1016/j.ssc.2010.01.002 | M Tegel, C LÃ¶hnert, D Johrendt | Elsevier BV | Solid State Communications | 2010
61ba98303961c0f52fc50dd7 | FeSe | 1506117382 |  | FeSe |  |  | Iron-chalcogenides, Chalcogenides |  |  |  | 8 | K |  |  |  | body | paragraph | 6751c79d0f | The crystal structure of | 10.1016/j.ssc.2010.01.002 | M Tegel, C LÃ¶hnert, D Johrendt | Elsevier BV | Solid State Communications | 2010
61ba9830a01e2beb09c50df9 | Li 2 Pd 3 B | 425061802 |  | Li2BPd3 |  |  | Alloys, Borides |  |  |  | 0.03 | K |  |  |  | body | paragraph | 4.60E+07 | Muon-spin-rotation measurements of the penetration depth inLi2Pd3B | 10.1103/physrevb.73.214528 | R Khasanov, I L Landau, C Baines, F La Mattina, A Maisuradze, K Togano, H Keller | American Physical Society (APS) | Physical Review B | 2006
61ba9830a01e2beb09c50dfa | Li2Pd3B | 1576963728 |  | Li2BPd3 |  |  | Alloys, Borides |  |  |  | 7.3 | K |  |  |  | header | abstract | 4.60E+07 | Muon-spin-rotation measurements of the penetration depth inLi2Pd3B | 10.1103/physrevb.73.214528 | R Khasanov, I L Landau, C Baines, F La Mattina, A Maisuradze, K Togano, H Keller | American Physical Society (APS) | Physical Review B | 2006
61ba9830a01e2beb09c50dfb | Li 2 Pd 3 B | 604103248 |  | Li2BPd3 |  |  | Alloys, Borides |  |  |  | 7.3 | K | magnetization |  |  | body | paragraph | 4.60E+07 | Muon-spin-rotation measurements of the penetration depth inLi2Pd3B | 10.1103/physrevb.73.214528 | R Khasanov, I L Landau, C Baines, F La Mattina, A Maisuradze, K Togano, H Keller | American Physical Society (APS) | Physical Review B | 2006
61ba98315cc438644dc50df6 | Mg(B 0.8 C 0.2 ) 2 | -2032188585 |  | Mg1B1.6C0.4 |  |  | Carbides, Borides |  |  |  | 22 | K |  |  |  | body | paragraph | e14fe70b82 | Carbon doping of superconducting magnesium diboride | 10.1016/s0921-4534(02)02331-6 | R A Ribeiro, S L Budâ€™ko, C Petrovic, P C Canfield | Elsevier BV | Physica C: Superconductivity | 2008
61ba98315cc438644dc50df7 | MgB 2 | 1469404450 |  | MgB2 |  |  | Alloys, Borides |  |  |  | 20 | K |  |  |  | body | paragraph | e14fe70b82 | Carbon doping of superconducting magnesium diboride | 10.1016/s0921-4534(02)02331-6 | R A Ribeiro, S L Budâ€™ko, C Petrovic, P C Canfield | Elsevier BV | Physica C: Superconductivity | 2008
61ba98315cc438644dc50df9 | pure MgB 2 | -466451425 |  | MgB2 | pure |  | Alloys, Borides |  |  |  | 22 | K |  |  |  | header | abstract | e14fe70b82 | Carbon doping of superconducting magnesium diboride | 10.1016/s0921-4534(02)02331-6 | R A Ribeiro, S L Budâ€™ko, C Petrovic, P C Canfield | Elsevier BV | Physica C: Superconductivity | 2008
61ba98315cc438644dc50dfa | pure MgB 2 | -443339597 |  | MgB2 | pure |  | Alloys, Borides |  |  |  | 22 | K |  |  |  | body | paragraph | e14fe70b82 | Carbon doping of superconducting magnesium diboride | 10.1016/s0921-4534(02)02331-6 | R A Ribeiro, S L Budâ€™ko, C Petrovic, P C Canfield | Elsevier BV | Physica C: Superconductivity | 2008
61ba98315cc438644dc50dfb | magnesium diboride | -457298101 | magnesium diboride | MgB2 | [6 empty] | 40 | K |  |  |  | body | paragraph | e14fe70b82 | Carbon doping of superconducting magnesium diboride | 10.1016/s0921-4534(02)02331-6 | R A Ribeiro, S L Budâ€™ko, C Petrovic, P C Canfield | Elsevier BV | Physica C: Superconductivity | 2008
61ba9831ef148cdddfc50dd5 | single crystal Bi âˆ’ 2212 (1,2) | -1021001107 | Bi âˆ’ 2212 | Bi |  | single crystal |  |  |  |  | 10 | K |  |  |  | body | paragraph | 8d3338ab65 | MAGNETIC-FIELD-INDUCED idxy ORDER IN A dx2âˆ’y2 SUPERCONDUCTOR | 10.1016/s0022-3697(98)00097-3 | T V Ramakrishnan | Elsevier BV | Journal of Physics and Chemistry of Solids | 1998
61ba9832e4dc5fe1bac50dd7 | bulk FeSe | 1059181523 |  | FeSe |  |  | Iron-chalcogenides, Chalcogenides |  |  |  | 8 | K |  |  |  | header | abstract | 053c3f844b | Interface-enhanced electron-phonon coupling and high-temperature superconductivity in potassium-coated ultrathin FeSe films onSrTiO3 | 10.1103/physrevb.93.020507 | Chenjia Tang, Chong Liu, Guanyu Zhou, Fangsen Li, Hao Ding, Zhi Li, Ding Zhang, Zheng Li, Canli Song, Shuaihua Ji, Ke He, Lili Wang, Xucun Ma, Qi-Kun Xue | American Physical Society (APS) | Physical Review B | 2016
61ba98322b9a12e3d2c50e06 | MgB 2 | 1484786090 |  | MgB2 |  |  | Alloys, Borides |  |  |  | 37 | K |  |  |  | body | paragraph | 154deeb34c | Macroscale three-dimensional proximity effect in disordered normal/superconductor nanocomposites |  | Katsuya Ueno, Nobuhito Kokubo, Satoru Okayasu, Tsutomu Nojima, Yukihito Nagashima, Yusuke Seto, Megumi Matsumoto, Takahiro Sakurai, Hithoshi Ohta, Kazuyuki Takahashi, Takashi Uchino
61ba983285b12ae79ac50dbd | B 2 O 3 | -758934936 |  | B2O3 |  |  | Oxides, Borides |  |  |  | 1 | K |  |  |  | body | paragraph | 0ba44f5b3b | Effect of boron doping in the microwave surface resistance of neutron irradiated melt-textured Y1.6Ba2.3Cu3.3O7âˆ’x samples | 10.1016/j.physc.2012.07.006 | A Agliolo Gallitto, M La Duca, M Li Vigni, U Topal, Åž Yildiz | Elsevier BV | Physica C: Superconductivity | 2012
61ba983285b12ae79ac50dbe | B 2 O 3 | -585628564 |  | B2O3 |  |  | Oxides, Borides |  |  |  | 1 | K |  |  |  | body | paragraph | 0ba44f5b3b | Effect of boron doping in the microwave surface resistance of neutron irradiated melt-textured Y1.6Ba2.3Cu3.3O7âˆ’x samples | 10.1016/j.physc.2012.07.006 | A Agliolo Gallitto, M La Duca, M Li Vigni, U Topal, Åž Yildiz | Elsevier BV | Physica C: Superconductivity | 2012
61ba9832a01e2beb09c50dfc | FeSe | 1380963698 |  | FeSe |  |  | Iron-chalcogenides, Chalcogenides |  |  |  | 8.5 | K |  |  |  | body | paragraph | 0dfb9cfde0 | Phase separation in superconducting and antiferromagneticRb0.8Fe1.6Se2probed by MÃ¶ssbauer spectroscopy | 10.1103/physrevb.84.180508 | Vadim Ksenofontov, Gerhard Wortmann, Sergey A Medvedev, Vladimir Tsurkan, Joachim Deisenhofer, Alois Loidl, Claudia Felser | American Physical Society (APS) | Physical Review B | 2011
61ba983305e6aa6710c50ddd | optimaly doped Bi2201 single crystal | -1199334787 | Bi2201 | Bi | optimaly doped | single crystal |  |  |  |  | 9.5 | K | resistivity |  |  | body | paragraph | 5874b00d7e | Vortexlike excitations in a nonsuperconducting single-layer compoundBi2+xSr2âˆ’xCuO6+Î´single crystal in high magnetic fields | 10.1103/physrevb.72.214514 | S I Vedeneev, D K Maude | American Physical Society (APS) | Physical Review B | 2008
61ba983305e6aa6710c50ddf | optimaly doped Bi2201 single crystal | -1328325445 | Bi2201 | Bi | optimaly doped | single crystal |  |  |  |  | 9.5 | K | Ï c |  |  | body | paragraph | 5874b00d7e | Vortexlike excitations in a nonsuperconducting single-layer compoundBi2+xSr2âˆ’xCuO6+Î´single crystal in high magnetic fields | 10.1103/physrevb.72.214514 | S I Vedeneev, D K Maude | American Physical Society (APS) | Physical Review B | 2008
61ba983305e6aa6710c50de0 | under- doped Bi2201 single crystals | -1291034984 | Bi2201 | Bi | under- doped | single crystals |  |  |  |  | 6 | K |  |  |  | body | figure | 5874b00d7e | Vortexlike excitations in a nonsuperconducting single-layer compoundBi2+xSr2âˆ’xCuO6+Î´single crystal in high magnetic fields | 10.1103/physrevb.72.214514 | S I Vedeneev, D K Maude | American Physical Society (APS) | Physical Review B | 2008
61ba983305e6aa6710c50de2 | Bi2201 | -2070972350 | Bi2201 | Bi | [6 empty] | 80 | K |  |  |  | body | paragraph | 5874b00d7e | Vortexlike excitations in a nonsuperconducting single-layer compoundBi2+xSr2âˆ’xCuO6+Î´single crystal in high magnetic fields | 10.1103/physrevb.72.214514 | S I Vedeneev, D K Maude | American Physical Society (APS) | Physical Review B | 2008
61ba983305e6aa6710c50de3 | underdoped Bi2201 sin- gle crystal | 471924394 | Bi2201 | Bi | underdoped | sin- gle crystal |  |  |  |  | 6 | K |  |  |  | body | paragraph | 5874b00d7e | Vortexlike excitations in a nonsuperconducting single-layer compoundBi2+xSr2âˆ’xCuO6+Î´single crystal in high magnetic fields | 10.1103/physrevb.72.214514 | S I Vedeneev, D K Maude | American Physical Society (APS) | Physical Review B | 2008
61ba983356f16aed29c50e29 | Ag 5 Pb 2 O 6 | -424179692 |  | Ag5(PbO3)2 |  |  | Oxides |  |  |  | 0.0524 | K |  |  |  | body | figure | 73c992cc8b | Type-I superconductivity of the layered silver oxideAg5Pb2O6 | 10.1103/physrevb.72.180504 | Shingo Yonezawa, Yoshiteru Maeno | American Physical Society (APS) | Physical Review B | 2008
61ba98336a35f302ddc50dd2 | LuB 12 | -897784071 |  | LuB12 |  |  | Alloys, Borides |  |  |  | 0.4 | K | specific heat |  |  | header | abstract | 2974e1da91 | Effect of electron-phonon coupling on the superconducting transition temperature in dodecaboride superconductors: A comparison ofLuB12withZrB12 | 10.1103/physrevb.78.134504 | J Teyssier, R Lortz, A Petrovic, D Van Der Marel, V Filippov, N Shitsevalova | American Physical Society (APS) | Physical Review B | 2008
61ba98336a35f302ddc50dd3 | ZrB 12 | 138742102 |  | ZrB12 |  |  | Alloys, Borides |  |  |  | 6 | K |  |  |  | body | paragraph | 2974e1da91 | Effect of electron-phonon coupling on the superconducting transition temperature in dodecaboride superconductors: A comparison ofLuB12withZrB12 | 10.1103/physrevb.78.134504 | J Teyssier, R Lortz, A Petrovic, D Van Der Marel, V Filippov, N Shitsevalova | American Physical Society (APS) | Physical Review B | 2008
61ba98336a35f302ddc50dd4 | LuB 12 | -1053717907 |  | LuB12 |  |  | Alloys, Borides |  |  |  | 0.42 | K | specific heat |  |  | body | figure | 2974e1da91 | Effect of electron-phonon coupling on the superconducting transition temperature in dodecaboride superconductors: A comparison ofLuB12withZrB12 | 10.1103/physrevb.78.134504 | J Teyssier, R Lortz, A Petrovic, D Van Der Marel, V Filippov, N Shitsevalova | American Physical Society (APS) | Physical Review B | 2008
61ba98336a35f302ddc50dd5 | LuB 12 | -1069116419 |  | LuB12 |  |  | Alloys, Borides |  |  |  | 0.9 | K |  |  |  | body | figure | 2974e1da91 | Effect of electron-phonon coupling on the superconducting transition temperature in dodecaboride superconductors: A comparison ofLuB12withZrB12 | 10.1103/physrevb.78.134504 | J Teyssier, R Lortz, A Petrovic, D Van Der Marel, V Filippov, N Shitsevalova | American Physical Society (APS) | Physical Review B | 2008
61ba98336a35f302ddc50dd6 | ZrB 12 | 265807946 |  | ZrB12 |  |  | Alloys, Borides |  |  |  | 6 | K | electrical resistivity |  |  | header | abstract | 2974e1da91 | Effect of electron-phonon coupling on the superconducting transition temperature in dodecaboride superconductors: A comparison ofLuB12withZrB12 | 10.1103/physrevb.78.134504 | J Teyssier, R Lortz, A Petrovic, D Van Der Marel, V Filippov, N Shitsevalova | American Physical Society (APS) | Physical Review B | 2008
61ba98336a35f302ddc50dd7 | ZrB 12 | 331267088 |  | ZrB12 |  |  | Alloys, Borides |  |  |  | 0.42 | K | specific heat |  |  | body | figure | 2974e1da91 | Effect of electron-phonon coupling on the superconducting transition temperature in dodecaboride superconductors: A comparison ofLuB12withZrB12 | 10.1103/physrevb.78.134504 | J Teyssier, R Lortz, A Petrovic, D Van Der Marel, V Filippov, N Shitsevalova | American Physical Society (APS) | Physical Review B | 2008
61ba98336a35f302ddc50dd8 | ZrB 12 | 331267088 |  | ZrB12 |  |  | Alloys, Borides |  |  |  | 6 | K |  |  |  | body | figure | 2974e1da91 | Effect of electron-phonon coupling on the superconducting transition temperature in dodecaboride superconductors: A comparison ofLuB12withZrB12 | 10.1103/physrevb.78.134504 | J Teyssier, R Lortz, A Petrovic, D Van Der Marel, V Filippov, N Shitsevalova | American Physical Society (APS) | Physical Review B | 2008
61ba98336a35f302ddc50dd9 | LuB 12 | -965130065 |  | LuB12 |  |  | Alloys, Borides |  |  |  | 0.44 | K |  |  |  | body | paragraph | 2974e1da91 | Effect of electron-phonon coupling on the superconducting transition temperature in dodecaboride superconductors: A comparison ofLuB12withZrB12 | 10.1103/physrevb.78.134504 | J Teyssier, R Lortz, A Petrovic, D Van Der Marel, V Filippov, N Shitsevalova | American Physical Society (APS) | Physical Review B | 2008
61ba98336a35f302ddc50dda | YB 6 | 911854646 |  | YB6 |  |  | Alloys, Borides |  |  |  | 6 | K |  |  |  | body | paragraph | 2974e1da91 | Effect of electron-phonon coupling on the superconducting transition temperature in dodecaboride superconductors: A comparison ofLuB12withZrB12 | 10.1103/physrevb.78.134504 | J Teyssier, R Lortz, A Petrovic, D Van Der Marel, V Filippov, N Shitsevalova | American Physical Society (APS) | Physical Review B | 2008
61ba98336a35f302ddc50ddb | ZrB 12 | 79071462 |  | ZrB12 |  |  | Alloys, Borides |  |  |  | 6 | K | electrical resistivity |  |  | body | paragraph | 2974e1da91 | Effect of electron-phonon coupling on the superconducting transition temperature in dodecaboride superconductors: A comparison ofLuB12withZrB12 | 10.1103/physrevb.78.134504 | J Teyssier, R Lortz, A Petrovic, D Van Der Marel, V Filippov, N Shitsevalova | American Physical Society (APS) | Physical Review B | 2008
61ba98336a35f302ddc50ddc | LaB 6 | -1066317467 |  | LaB6 |  |  | Alloys, Borides |  |  |  | 0.1 | K |  |  |  | body | paragraph | 2974e1da91 | Effect of electron-phonon coupling on the superconducting transition temperature in dodecaboride superconductors: A comparison ofLuB12withZrB12 | 10.1103/physrevb.78.134504 | J Teyssier, R Lortz, A Petrovic, D Van Der Marel, V Filippov, N Shitsevalova | American Physical Society (APS) | Physical Review B | 2008
61ba98336a35f302ddc50ddd | LuB 12 | -1061417163 |  | LuB12 |  |  | Alloys, Borides |  |  |  | 0.4 | K | specific-heat |  |  | body | paragraph | 2974e1da91 | Effect of electron-phonon coupling on the superconducting transition temperature in dodecaboride superconductors: A comparison ofLuB12withZrB12 | 10.1103/physrevb.78.134504 | J Teyssier, R Lortz, A Petrovic, D Van Der Marel, V Filippov, N Shitsevalova | American Physical Society (APS) | Physical Review B | 2008
61ba98336a35f302ddc50dde | ZrB 12 | 48233664 |  | ZrB12 |  |  | Alloys, Borides |  |  |  | 6 | K |  |  |  | body | figure | 2974e1da91 | Effect of electron-phonon coupling on the superconducting transition temperature in dodecaboride superconductors: A comparison ofLuB12withZrB12 | 10.1103/physrevb.78.134504 | J Teyssier, R Lortz, A Petrovic, D Van Der Marel, V Filippov, N Shitsevalova | American Physical Society (APS) | Physical Review B | 2008
61ba98336a35f302ddc50ddf | ZrB 12 | 208041030 |  | ZrB12 |  |  | Alloys, Borides |  |  |  | 6 | K |  |  |  | body | paragraph | 2974e1da91 | Effect of electron-phonon coupling on the superconducting transition temperature in dodecaboride superconductors: A comparison ofLuB12withZrB12 | 10.1103/physrevb.78.134504 | J Teyssier, R Lortz, A Petrovic, D Van Der Marel, V Filippov, N Shitsevalova | American Physical Society (APS) | Physical Review B | 2008
61ba9833a5c5381c2ec50de1 | YBa 2 Cu 3 O 6.5 (YBCO 6 | -1851671831 | YBCO 6 | Ba2Y1Cu3O6.5 |  |  | Oxides, Cuprates |  |  |  | 59 | K |  |  |  | body | paragraph | 48a615a0c5 | Spin dynamics near the critical doping in weakly superconducting underdopedYBa2Cu3O6.35(Tc=18K) | 10.1103/physrevb.77.104513 | C Stock, W J L Buyers, Z Yamani, Z Tun, R J Birgeneau, R Liang, D Bonn, W N Hardy | American Physical Society (APS) | Physical Review B | 2013
61ba9833a5c5381c2ec50de2 | underdoped YBa 2 Cu 3 O 6.35 | -2056156387 |  | Ba2Y1Cu3O6.35 | underdoped |  | Oxides, Cuprates |  |  |  | 18 | K |  |  |  | header | title | 48a615a0c5 | Spin dynamics near the critical doping in weakly superconducting underdopedYBa2Cu3O6.35(Tc=18K) | 10.1103/physrevb.77.104513 | C Stock, W J L Buyers, Z Yamani, Z Tun, R J Birgeneau, R Liang, D Bonn, W N Hardy | American Physical Society (APS) | Physical Review B | 2013
61ba98337f36ec6458c50db6 | optimally isovalent- doped BaFe 2 (As 0.7 P 0.3 ) 2 | -75276158 |  | Ba1Fe2As1.4P0.6 | optimally isovalent- doped |  | Iron-pnictides, Pnictides |  |  |  | 30 | K |  |  |  | body | figure | 0fb4b9176a | Spin excitation anisotropy in the optimally isovalent-doped superconductor BaFe2(As0.7P0.3)2 | 10.1103/physrevb.96.180503 | Ding Hu, Wenliang Zhang, Yuan Wei, Bertrand Roessli, Markos Skoulatos, Louis Pierre Regnault, Genfu Chen, Yu Song, Huiqian Luo, Shiliang Li, Pengcheng Dai | American Physical Society (APS) | Physical Review B | 2017
61ba98331b5bc7b48bc50de7 | bulk Pb | -1275190034 |  | Pb |  |  | Alloys |  |  |  | 47 | K |  |  |  | body | paragraph | 73a0ebad4c | Scanning tunneling microscopic evidence of interface enhanced high-T c superconductivity in Pb islands grown on SrTiO 3 |  | Haigen Sun, Zhibin Shao, Zongyuan Zhang, Yan Cao, Shaojian Li, Xin Zhang, Qi Bian, Habakubaho Gedeon, Hui Yuan, Jianfeng Zhang, Kai Liu, Zhong-Yi Lu, Tao Xiang, Qi-Kun Xue, Minghu Pan, Lijuan Liu
61ba98331b5bc7b48bc50de8 | MgB2 | -58761778 |  | MgB2 |  |  | Alloys, Borides |  |  |  | 39 | K |  |  |  | body | paragraph | 73a0ebad4c | Scanning tunneling microscopic evidence of interface enhanced high-T c superconductivity in Pb islands grown on SrTiO 3 |  | Haigen Sun, Zhibin Shao, Zongyuan Zhang, Yan Cao, Shaojian Li, Xin Zhang, Qi Bian, Habakubaho Gedeon, Hui Yuan, Jianfeng Zhang, Kai Liu, Zhong-Yi Lu, Tao Xiang, Qi-Kun Xue, Minghu Pan, Lijuan Liu
61ba98331b5bc7b48bc50de9 | FeSe | 1742925744 |  | FeSe |  |  | Iron-chalcogenides, Chalcogenides |  |  |  | 65 | K |  |  |  | body | paragraph | 73a0ebad4c | Scanning tunneling microscopic evidence of interface enhanced high-T c superconductivity in Pb islands grown on SrTiO 3 |  | Haigen Sun, Zhibin Shao, Zongyuan Zhang, Yan Cao, Shaojian Li, Xin Zhang, Qi Bian, Habakubaho Gedeon, Hui Yuan, Jianfeng Zhang, Kai Liu, Zhong-Yi Lu, Tao Xiang, Qi-Kun Xue, Minghu Pan, Lijuan Liu
61ba983471dd2853b1c50dde | FeSe | 1459903568 |  | FeSe |  |  | Iron-chalcogenides, Chalcogenides |  |  |  | 92 | K |  |  |  | body | paragraph | 9e364d8d93 | The relationship between transport anisotropy and nematicity in FeSe |  | Jack Bartlett, Alexander Steppke, Suguru Hosoi, Hilary Noad, Joonbum Park, Carsten Timm, Takasada Shibauchi, Andrew P Mackenzie, Clifford W Hicks |  |  | 2021
61ba983512cb23f3dfc50df7 | FeSe thin flakes | 107835809 |  | FeSe |  | thin flakes | Iron-chalcogenides, Chalcogenides |  |  |  | 8 | K |  |  |  | body | paragraph | 575affd25b | Tuning electronic properties of FeSe0.5Te0.5 thin flakes using a solid ion conductor field-effect transistor | 10.1103/physrevb.95.174513 | C S Zhu, J H Cui, B Lei, N Z Wang, C Shang, F B Meng, L K Ma, X G Luo, T Wu, Z Sun, X H Chen | American Physical Society (APS) | Physical Review B | 2017
61ba983512cb23f3dfc50df8 | pristine FeSe | -1546018179 |  | FeSe |  |  | Iron-chalcogenides, Chalcogenides |  |  |  | 8 | K |  |  |  | body | paragraph | 575affd25b | Tuning electronic properties of FeSe0.5Te0.5 thin flakes using a solid ion conductor field-effect transistor | 10.1103/physrevb.95.174513 | C S Zhu, J H Cui, B Lei, N Z Wang, C Shang, F B Meng, L K Ma, X G Luo, T Wu, Z Sun, X H Chen | American Physical Society (APS) | Physical Review B | 2017
61ba983512cb23f3dfc50df9 | FeSe | 1715999438 |  | FeSe |  |  | Iron-chalcogenides, Chalcogenides |  |  |  | 8 | K |  |  |  | body | paragraph | 575affd25b | Tuning electronic properties of FeSe0.5Te0.5 thin flakes using a solid ion conductor field-effect transistor | 10.1103/physrevb.95.174513 | C S Zhu, J H Cui, B Lei, N Z Wang, C Shang, F B Meng, L K Ma, X G Luo, T Wu, Z Sun, X H Chen | American Physical Society (APS) | Physical Review B | 2017
61ba983512cb23f3dfc50dfa | FeSe 0.5 Te 0.5 | 2118576930 |  | Fe1Te0.5Se0.5 |  |  | Iron-chalcogenides, Chalcogenides |  |  |  | 40 | K |  |  |  | body | paragraph | 575affd25b | Tuning electronic properties of FeSe0.5Te0.5 thin flakes using a solid ion conductor field-effect transistor | 10.1103/physrevb.95.174513 | C S Zhu, J H Cui, B Lei, N Z Wang, C Shang, F B Meng, L K Ma, X G Luo, T Wu, Z Sun, X H Chen | American Physical Society (APS) | Physical Review B | 2017
61ba983512cb23f3dfc50dfb | FeSe thin flakes | 148268151 |  | FeSe |  | thin flakes | Iron-chalcogenides, Chalcogenides |  |  |  | 8 | K |  |  |  | header | abstract | 575affd25b | Tuning electronic properties of FeSe0.5Te0.5 thin flakes using a solid ion conductor field-effect transistor | 10.1103/physrevb.95.174513 | C S Zhu, J H Cui, B Lei, N Z Wang, C Shang, F B Meng, L K Ma, X G Luo, T Wu, Z Sun, X H Chen | American Physical Society (APS) | Physical Review B | 2017
61ba983512cb23f3dfc50dfc | FeSe | 1544615068 |  | FeSe |  |  | Iron-chalcogenides, Chalcogenides |  |  |  | 8 | K |  |  |  | body | figure | 575affd25b | Tuning electronic properties of FeSe0.5Te0.5 thin flakes using a solid ion conductor field-effect transistor | 10.1103/physrevb.95.174513 | C S Zhu, J H Cui, B Lei, N Z Wang, C Shang, F B Meng, L K Ma, X G Luo, T Wu, Z Sun, X H Chen | American Physical Society (APS) | Physical Review B | 2017
61ba983512cb23f3dfc50dfd | FeSe Te 0.5 | -1613065019 |  | Fe1Te0.5Se1 |  |  | Iron-chalcogenides, Chalcogenides |  |  |  | 14 | K |  |  |  | body | paragraph | 575affd25b | Tuning electronic properties of FeSe0.5Te0.5 thin flakes using a solid ion conductor field-effect transistor | 10.1103/physrevb.95.174513 | C S Zhu, J H Cui, B Lei, N Z Wang, C Shang, F B Meng, L K Ma, X G Luo, T Wu, Z Sun, X H Chen | American Physical Society (APS) | Physical Review B | 2017
61ba983561d1c9d20fc50df6 | FeSe | 1558084511 |  | FeSe |  |  | Iron-chalcogenides, Chalcogenides |  |  |  | 8 | K |  |  |  | body | paragraph | c0f4367761 | Time-reversal symmetry-breaking nematic superconductivity in FeSe | 10.1103/physrevb.98.064508 | Jian Kang, Andrey V Chubukov, Rafael M Fernandes | American Physical Society (APS) | Physical Review B | 2018
61ba983511af647618c50dd5 | H-S | -1114936990 | H-S | S | [6 empty] | 190 | K |  |  |  | body | paragraph | c50346f372 |  |  | Thermoelectric Cu, Al, Xiao-Miao Zhao, Yong-Hui Zhou, Qiao-Wei Huang, Viktor V Struzhkin, Ho-Kwang Mao, Alexander G Gavriliuk, Xiao-Ying Qin, Di Li, Xi-Yu Li, Yuan-Yue Li, Xiao-Jia Chen |  |  | 2015
61ba983511af647618c50dd6 | MgB 2 | 1671532416 |  | MgB2 |  |  | Alloys, Borides |  |  |  | 40 | K |  |  |  | body | paragraph | c50346f372 |  |  | Thermoelectric Cu, Al, Xiao-Miao Zhao, Yong-Hui Zhou, Qiao-Wei Huang, Viktor V Struzhkin, Ho-Kwang Mao, Alexander G Gavriliuk, Xiao-Ying Qin, Di Li, Xi-Yu Li, Yuan-Yue Li, Xiao-Jia Chen |  |  | 2015
61ba983511af647618c50dd7 | PuCoGa 5 | -804740630 |  | PuGa5Co |  |  | Alloys |  |  |  | 18.5 | K |  |  |  | body | paragraph | c50346f372 |  |  | Thermoelectric Cu, Al, Xiao-Miao Zhao, Yong-Hui Zhou, Qiao-Wei Huang, Viktor V Struzhkin, Ho-Kwang Mao, Alexander G Gavriliuk, Xiao-Ying Qin, Di Li, Xi-Yu Li, Yuan-Yue Li, Xiao-Jia Chen |  |  | 2015
61ba983511af647618c50dd9 | Cs 3 C 60 | 252767176 |  | CsC20 |  |  | Carbides |  |  |  | 38 | K |  |  |  | body | paragraph | c50346f372 |  |  | Thermoelectric Cu, Al, Xiao-Miao Zhao, Yong-Hui Zhou, Qiao-Wei Huang, Viktor V Struzhkin, Ho-Kwang Mao, Alexander G Gavriliuk, Xiao-Ying Qin, Di Li, Xi-Yu Li, Yuan-Yue Li, Xiao-Jia Chen |  |  | 2015
61ba983620fc3eae4bc50e3d | MgB 2 | 1376972604 |  | MgB2 |  |  | Alloys, Borides |  |  |  | 39 | K |  |  |  | body | paragraph | aa22febdd4 | Large field generation with a hot isostatically pressed powder-in-tube MgB2coil at 25 K | 10.1088/0953-2048/17/10/l01 | A Serquis, L Civale, J Y Coulter, D L Hammon, X Z Liao, Y T Zhu, D E Peterson, F M Mueller, V F Nesterenko, S S Indrakanti | IOP Publishing | Superconductor Science and Technology | 2004
61ba9836e4552e90a8c50dcd | SmFeAsO 0.9 F 0.1 | 1924332180 |  | Sm1Fe1As1O0.9F0.1 |  |  | Iron-pnictides, Pnictides, Oxides, Fluorides |  |  |  | 55 | K |  |  |  | body | paragraph | 1a907aed13 | Doping Dependence of Superconductivity and Lattice Constants in Hole Doped La1-xSrxFeAsO | 10.1143/jpsjs.77sc.15 | Gang Mu, Lei Fang, Huan Yang, Xiyu Zhu, Peng Cheng, Hai-Hu Wen | Physical Society of Japan | Journal of the Physical Society of Japan | 2008
61ba98364217bb9076c50e16 | MgB 2 | 1484801556 |  | MgB2 |  |  | Alloys, Borides |  |  |  | 40 | K |  |  |  | body |  | 1561b3539e | Nonadiabatic superconductivity and vertex corrections in uncorrelated systems | 10.1103/physrevb.65.012512 | P Paci, E Cappelluti, C Grimaldi, L Pietronero | American Physical Society (APS) | Physical Review B | 2001
61ba98363136e52869c50e14 | Bi2212 | -1826276942 | Bi2212 | Bi | [6 empty] | 90 | K |  |  |  | body | paragraph | 7a2473adda | Josephson effects in twisted cuprate bilayers |  | Tarun Tummuru, Stephan Plugge, Marcel Franz |  |  | 2021
61ba98376a35f302ddc50de1 | Li0.75BC | -879319855 |  | Li0.75B1C1 |  |  | Carbides, Borides |  |  |  | 30 | K |  |  |  | header | abstract | 9d5a4d19a4 | Extreme electron-phonon coupling in boron-based layered superconductors | 10.1103/physrevb.66.220502 | J M An, S Y Savrasov, H Rosner, W E Pickett | American Physical Society (APS) | Physical Review B | 2013
61ba98376a35f302ddc50de2 | MgB 2 | 1353877648 |  | MgB2 |  |  | Alloys, Borides |  |  |  | 40 | K |  |  |  | body | paragraph | 9d5a4d19a4 | Extreme electron-phonon coupling in boron-based layered superconductors | 10.1103/physrevb.66.220502 | J M An, S Y Savrasov, H Rosner, W E Pickett | American Physical Society (APS) | Physical Review B | 2013
61ba98370a416aa3d9c50dd0 | FeSe monolayer films grown on SrTiO 3 (STO) | -617383522 |  | FeSe |  | monolayer films | Iron-chalcogenides, Chalcogenides |  | SrTiO 3 (STO |  | 50 | K |  |  |  | header | abstract | a44e08e2cf | Enhanced superconductivity accompanying a Lifshitz transition in electron-doped FeSe monolayer | 10.1038/ncomms14988 | X Shi, Z-Q Han, X-L Peng, P Richard, T Qian, X-X Wu, M-W Qiu, S C Wang, J P Hu, Y-J Sun, H Ding | Springer Science and Business Media LLC | Nature Communications | 2017
61ba983712cb23f3dfc50dfe | LSCFO | -317423879 | LSCFO | LCSOF | [6 empty] | 5.7 | K |  |  |  | body | paragraph | d4db8f7a91 | Two-dimensional superconducting fluctuations associated with charge density wave stripes in La |  | Sr, H Huang, S.-J Lee, Y Ikeda, T Taniguchi, M Takahama, C.-C Kao, M Fujita, J.-S Lee |  |  | 2021
61ba9837ef148cdddfc50dd8 | FeSe0.89S0.11 | -901259819 |  | Fe1Se0.89S0.11 |  |  | Iron-chalcogenides, Chalcogenides |  |  |  | 11 | K |  |  |  | body | figure | 05f779a475 | Crystal structure and phase transitions at high pressures in the superconductor FeSe0.89S0.11 |  | Yulia A Nikiforova, Anna G Ivanova, Kirill V Frolov, Igor S Lyubutin, Dmitriy A Chareev, Arseniy O Baskakov, Sergey S Starchikov, Ivan A Troyan, Mariana V Lyubutina, Pavel G Naumov, Mahmoud Abdel-Hafiez
61ba9837ef148cdddfc50dd9 | FeSe0.97 | 624250150 |  | Fe1Se0.97 |  |  | Iron-chalcogenides, Chalcogenides |  |  |  | 8.5 | K |  |  |  | body | paragraph | 05f779a475 | Crystal structure and phase transitions at high pressures in the superconductor FeSe0.89S0.11 |  | Yulia A Nikiforova, Anna G Ivanova, Kirill V Frolov, Igor S Lyubutin, Dmitriy A Chareev, Arseniy O Baskakov, Sergey S Starchikov, Ivan A Troyan, Mariana V Lyubutina, Pavel G Naumov, Mahmoud Abdel-Hafiez
61ba9838720b8b3d36c50dbe | LiFeAs | -110736555 |  | LiFeAs |  |  | Iron-pnictides, Pnictides |  |  |  | 12 | K |  |  |  | body | paragraph | ea7f9ad81b | Characteristic muon precession and relaxation signals in FeAs andFeAs2: Possible impurity phases in pnictide superconductors | 10.1103/physrevb.78.212501 | P J Baker, H J Lewtas, S J Blundell, T Lancaster, F L Pratt, D R Parker, M J Pitcher, S J Clarke | American Physical Society (APS) | Physical Review B | 2008
61ba9838720b8b3d36c50dbf | Ba 0.6 K 0.4 Fe 2 As 2 | -189537120 |  | K0.4Ba0.6Fe2As2 |  |  | Iron-pnictides, Pnictides |  |  |  | 38 | K |  |  |  | body | paragraph | ea7f9ad81b | Characteristic muon precession and relaxation signals in FeAs andFeAs2: Possible impurity phases in pnictide superconductors | 10.1103/physrevb.78.212501 | P J Baker, H J Lewtas, S J Blundell, T Lancaster, F L Pratt, D R Parker, M J Pitcher, S J Clarke | American Physical Society (APS) | Physical Review B | 2008
61ba9838720b8b3d36c50dc0 | BaFe 2 As 2 | 46682968 |  | Ba(FeAs)2 |  |  | Iron-pnictides, Pnictides |  |  |  | 55 | K |  |  |  | body | paragraph | ea7f9ad81b | Characteristic muon precession and relaxation signals in FeAs andFeAs2: Possible impurity phases in pnictide superconductors | 10.1103/physrevb.78.212501 | P J Baker, H J Lewtas, S J Blundell, T Lancaster, F L Pratt, D R Parker, M J Pitcher, S J Clarke | American Physical Society (APS) | Physical Review B | 2008
61ba9838720b8b3d36c50dc1 | FeAs | 1599919319 |  | FeAs |  |  | Iron-pnictides, Pnictides |  |  |  | 70 | K |  |  |  | body | paragraph | ea7f9ad81b | Characteristic muon precession and relaxation signals in FeAs andFeAs2: Possible impurity phases in pnictide superconductors | 10.1103/physrevb.78.212501 | P J Baker, H J Lewtas, S J Blundell, T Lancaster, F L Pratt, D R Parker, M J Pitcher, S J Clarke | American Physical Society (APS) | Physical Review B | 2008
61ba98396a35f302ddc50de3 | Y 2 C 3 | -529346313 |  | Y2C3 |  |  | Carbides |  |  |  | 18 | K |  |  |  | body | paragraph | 6850bfcd69 | Large upper critical field in non-centrosymmetric superconductor Y2C3 | 10.1016/j.jpcs.2010.10.072 | H Q Yuan, J Chen, J Singleton, S Akutagawa, J Akimitsu | Elsevier BV | Journal of Physics and Chemistry of Solids | 2011
61ba98396a35f302ddc50de4 | Y 2 C 3 | -105778971 |  | Y2C3 |  |  | Carbides |  |  |  | 15.5 | K |  |  |  | body | paragraph | 6850bfcd69 | Large upper critical field in non-centrosymmetric superconductor Y2C3 | 10.1016/j.jpcs.2010.10.072 | H Q Yuan, J Chen, J Singleton, S Akutagawa, J Akimitsu | Elsevier BV | Journal of Physics and Chemistry of Solids | 2011
61ba9839783c1e8128c50dfb | FeSe) | -242584301 |  | FeSe |  |  | Iron-chalcogenides, Chalcogenides |  |  |  | 14 | K |  |  |  | body | paragraph | f75e6419a8 | Fluctuation conductivity and possible pseudogap state in FeAs-based superconductor EuFeAsO0.85F0.15 | 10.1088/2053-1591/3/7/076001 | A L Solovjov, L V Omelchenko, A V Terekhov, K Rogacki, R V Vovk, E P Khlybov, A Chroneos | IOP Publishing | Materials Research Express | 2015
61ba983afa2141a3e5c50dea | Ba(Fe 0.92 Co 0.08 ) 2 As 2 | -813923244 |  | Ba1Fe1.84Co0.16As2 |  |  | Iron-pnictides, Pnictides |  |  |  | 22 | K |  |  |  | header | title | e128c33283 | 75 As NMR Observation of Anisotropic Spin Fluctuations in the Ba(Fe 0.92 Co 0.08 ) 2 As 2 Superconductor (T c = 22 K) |  | Fanlong Ning, Kanagasingham Ahilan, Takashi Imai, Athena S Sefat, Rongying Jin, Michael A Mcguire, Brian C Sales, David Mandrus |  |  | 2009
61ba983afa2141a3e5c50deb | Ba(Fe 0.92 Co 0.08 ) 2 As 2 | -580975758 |  | Ba1Fe1.84Co0.16As2 |  |  | Iron-pnictides, Pnictides |  |  |  | 22 | K |  |  |  | body | paragraph | e128c33283 | 75 As NMR Observation of Anisotropic Spin Fluctuations in the Ba(Fe 0.92 Co 0.08 ) 2 As 2 Superconductor (T c = 22 K) |  | Fanlong Ning, Kanagasingham Ahilan, Takashi Imai, Athena S Sefat, Rongying Jin, Michael A Mcguire, Brian C Sales, David Mandrus |  |  | 2009
61ba983ae4dc5fe1bac50ddc | mixed 6 Li | -1983213321 | mixed 6 Li | Li | [6 empty] | 40 | K |  |  |  | body | paragraph | 20e70b2aee | Sound velocity and Meissner effect in light-heavy fermion pairing systems | 10.1103/physrevb.73.220504 | Lianyi He, Meng Jin, Pengfei Zhuang | American Physical Society (APS) | Physical Review B | 2006
61ba983a85b12ae79ac50dc2 | MgCNi 3 | -1411210055 |  | MgNi3C |  |  | Carbides |  |  |  | 300 | K |  |  |  | body | paragraph | a6030feaab | Normal state resistivity, upper critical field, and Hall effect in superconducting perovskiteMgCNi3 | 10.1103/physrevb.64.132505 | S Y Li, R Fan, X H Chen, C H Wang, W Q Mo, K Q Ruan, Y M Xiong, X G Luo, H T Zhang, L Li, Z Sun, L Z Cao | American Physical Society (APS) | Physical Review B | 2014
61ba983a85b12ae79ac50dc3 | MgCNi 3 | -1361108651 |  | MgNi3C |  |  | Carbides |  |  |  | 5.7 | K | resistance |  |  | body |  | a6030feaab | Normal state resistivity, upper critical field, and Hall effect in superconducting perovskiteMgCNi3 | 10.1103/physrevb.64.132505 | S Y Li, R Fan, X H Chen, C H Wang, W Q Mo, K Q Ruan, Y M Xiong, X G Luo, H T Zhang, L Li, Z Sun, L Z Cao | American Physical Society (APS) | Physical Review B | 2014
61ba983a85b12ae79ac50dc4 | MgCNi 3 | -1630727429 |  | MgNi3C |  |  | Carbides |  |  |  | 8 | K |  |  |  | body | paragraph | a6030feaab | Normal state resistivity, upper critical field, and Hall effect in superconducting perovskiteMgCNi3 | 10.1103/physrevb.64.132505 | S Y Li, R Fan, X H Chen, C H Wang, W Q Mo, K Q Ruan, Y M Xiong, X G Luo, H T Zhang, L Li, Z Sun, L Z Cao | American Physical Society (APS) | Physical Review B | 2014
61ba983ad52116ffe1c50de6 | FeSe 0.5 Te 0.5 | 2001118284 |  | Fe1Te0.5Se0.5 |  |  | Iron-chalcogenides, Chalcogenides |  |  |  | 13.5 | K | Susceptibility | 1300000000 | Pa | header | abstract | b5a7ed60fd | Interplay Between Superconductivity and Magnetism in Cu-Doped FeSe Under Pressure | 10.1007/s10948-017-4317-9 | Sergii I Shylin, Vadim Ksenofontov, Pavel G Naumov, Sergey A Medvedev, Claudia Felser | Springer Science and Business Media LLC | Journal of Superconductivity and Novel Magnetism | 2017
61ba983ad52116ffe1c50de7 | FeSe 0.5 Te 0.5 | 1806679732 |  | Fe1Te0.5Se0.5 |  |  | Iron-chalcogenides, Chalcogenides |  |  |  | 13.5 | K |  | 2000000000 | Pa | body | paragraph | b5a7ed60fd | Interplay Between Superconductivity and Magnetism in Cu-Doped FeSe Under Pressure | 10.1007/s10948-017-4317-9 | Sergii I Shylin, Vadim Ksenofontov, Pavel G Naumov, Sergey A Medvedev, Claudia Felser | Springer Science and Business Media LLC | Journal of Superconductivity and Novel Magnetism | 2017
61ba983a0cb3d3a5e6c50dcd | MgB 2 | 1523297836 |  | MgB2 |  |  | Alloys, Borides |  |  |  | 40 | K |  |  |  | body | paragraph | 3f3f2b7dd3 | 3D modeling of magnetic atom traps on type-II superconductor chips | 10.1088/0953-2048/27/12/124004 | Vladimir Sokolovsky, Leonid Prigozhin, John W Barrett | IOP Publishing | Superconductor Science and Technology | 2014
61ba983a0cb3d3a5e6c50dcf | Nb films | 1867418698 |  | Nb |  | films | Alloys |  |  |  | 9.5 | K |  |  |  | body | figure | 3f3f2b7dd3 | 3D modeling of magnetic atom traps on type-II superconductor chips | 10.1088/0953-2048/27/12/124004 | Vladimir Sokolovsky, Leonid Prigozhin, John W Barrett | IOP Publishing | Superconductor Science and Technology | 2014
61ba983a05e6aa6710c50de7 | pure KFe 2 As 2 | 980253656 |  | K(FeAs)2 | pure |  | Iron-pnictides, Pnictides |  |  |  | 4.4 | K | resistivity |  |  | body | paragraph | 88bc27ca5b | Anomalous impurity effects in the iron-based superconductor KFe2As2 | 10.1103/physrevb.89.064510 | A F Wang, S Y Zhou, X G Luo, X C Hong, Y J Yan, J J Ying, P Cheng, G J Ye, Z J Xiang, S Y Li, X H Chen | American Physical Society (APS) | Physical Review B | 2014
61ba983a05e6aa6710c50de9 | Ba 0.1 K 0.9 Fe 2 As 2 | 82711026 |  | K0.9Ba0.1Fe2As2 |  |  | Iron-pnictides, Pnictides |  |  |  | 9 | K |  |  |  | body | paragraph | 88bc27ca5b | Anomalous impurity effects in the iron-based superconductor KFe2As2 | 10.1103/physrevb.89.064510 | A F Wang, S Y Zhou, X G Luo, X C Hong, Y J Yan, J J Ying, P Cheng, G J Ye, Z J Xiang, S Y Li, X H Chen | American Physical Society (APS) | Physical Review B | 2014
61ba983a5cc438644dc50e00 | K-doping of BaFe 2 As 2 | -605050092 |  | Ba(FeAs)2 |  |  | Iron-pnictides, Pnictides |  |  |  | 38 | K |  |  |  | body | paragraph | 4bb83d40bb | Hydrostatic and uniaxial pressure dependence of superconducting transition temperature of KFe2As2single crystals | 10.1103/physrevb.86.224514 | Sergey L Bud'ko, Yong Liu, Thomas A Lograsso, Paul C Canfield | American Physical Society (APS) | Physical Review B | 2012
61ba983ac0bff55f4cc50de9 | thick Nb film | -2146599400 |  | Nb |  | film | Alloys |  |  |  | 0.05 | K |  |  |  | body | paragraph | e7cce8beb9 | Proximity and Josephson effects in superconductor/antiferromagneticNb/Î³âˆ’Fe50Mn50heterostructures | 10.1103/physrevb.68.144517 | C Bell, E J Tarte, G Burnell, C W Leung, D-J Kang, M G Blamire | American Physical Society (APS) | Physical Review B | 2013
61ba983ba013f06956c50de0 | Sample B | -1638135227 |  | B |  |  | Alloys, Borides |  |  |  | 0.25 | K | susceptibility |  |  | body | paragraph | d48bcb2407 | Split superconducting and time-reversal symmetry-breaking transitions, and magnetic order in Sr 2 RuO 4 under uniaxial stress |  | Vadim Grinenko, Shreenanda Ghosh, Rajib Sarkar, Jean-Christophe Orain, Artem Nikitin, Matthias Elender, Debarchan Das, Zurab Guguchia, Felix BrÃ¼ckner, Mark E Barber, Joonbum Park, Naoki Kikugawa, Dmitry A Sokolov, Jake S Bobowski, Takuto Miyoshi, Yoshiteru Maeno, Andrew P Mackenzie, Hubertus Luetkens, Clifford W Hicks, Hans-Henning Klauss |  |  | 2020
61ba983ce614176f2ec50df3 | MoSr 2 EuCeCu 2 O 10 | 1167431252 |  | Sr2CeEuCu2MoO10 |  |  | Oxides, Cuprates |  |  |  | 5 | K |  |  |  | body | paragraph | c90d2fab6f | Competition of superconductivity and magnetism inMoSr2R1.5Ce0.5Cu2O10âˆ’Î´(R=rareâˆ’earth) | 10.1103/physrevb.68.064507 | I Felner, E Galstyan | American Physical Society (APS) | Physical Review B | 2003
61ba983d0a416aa3d9c50dd3 | MgB 2 | 1482876742 |  | MgB2 |  |  | Alloys, Borides |  |  |  | 20 | K | resistivity |  |  | body | paragraph | be2dc17a65 | Effects of Boron Purity, Mg Stoichiometry and Carbon Substitution on Properties of |  | Polycrystalline Mgb, R A Ribeiro, S L Bud'ko, C Petrovic, P C Canfield |  |  | 2002
61ba983d0a416aa3d9c50dd4 | B 4 C | 170211783 |  | B4C |  |  | Carbides, Borides |  |  |  | 21.9 | K |  |  |  | body | paragraph | be2dc17a65 | Effects of Boron Purity, Mg Stoichiometry and Carbon Substitution on Properties of |  | Polycrystalline Mgb, R A Ribeiro, S L Bud'ko, C Petrovic, P C Canfield |  |  | 2002
61ba983d0a416aa3d9c50dd5 | B 4 C | 222194378 |  | B4C |  |  | Carbides, Borides |  |  |  | 21.9 | K |  |  |  | header | abstract | be2dc17a65 | Effects of Boron Purity, Mg Stoichiometry and Carbon Substitution on Properties of |  | Polycrystalline Mgb, R A Ribeiro, S L Bud'ko, C Petrovic, P C Canfield |  |  | 2002
61ba983d0a416aa3d9c50dd6 | carbon doped MgB 2 | 1808653304 |  | MgB2 | carbon |  | Alloys, Borides |  |  |  | 21.9 | K |  |  |  | header | abstract | be2dc17a65 | Effects of Boron Purity, Mg Stoichiometry and Carbon Substitution on Properties of |  | Polycrystalline Mgb, R A Ribeiro, S L Bud'ko, C Petrovic, P C Canfield |  |  | 2002
61ba983d0a416aa3d9c50dd7 | carbon doped MgB 2 | 1756670672 |  | MgB2 | carbon |  | Alloys, Borides |  |  |  | 21.9 | K |  |  |  | body | paragraph | be2dc17a65 | Effects of Boron Purity, Mg Stoichiometry and Carbon Substitution on Properties of |  | Polycrystalline Mgb, R A Ribeiro, S L Bud'ko, C Petrovic, P C Canfield |  |  | 2002
61ba983da5c5381c2ec50def | Bi 2 Se 3 | 703912318 |  | Bi2Se3 |  |  | Chalcogenides |  |  |  | 0.5 | K |  | 13500000000 | Pa | body | paragraph | 4389577b19 | Effect of pressure on superconductivity in the indium-doped topological crystalline insulator SnTe | 10.1088/0953-8984/27/24/242201 | V K Maurya, R Jha, Shruti, V P S Awana, S Patnaik | IOP Publishing | Journal of Physics: Condensed Matter | 2015
61ba983da5c5381c2ec50df3 | single crystal Sn 0.5 In 0.5 Te | -1418631771 |  | In0.5Sn0.5Te1 |  | single crystal | Chalcogenides |  |  |  | 4.4 | K |  |  |  | body | paragraph | 4389577b19 | Effect of pressure on superconductivity in the indium-doped topological crystalline insulator SnTe | 10.1088/0953-8984/27/24/242201 | V K Maurya, R Jha, Shruti, V P S Awana, S Patnaik | IOP Publishing | Journal of Physics: Condensed Matter | 2015
61ba983e7f36ec6458c50dbb | C 6 Ca | 774144354 |  | CaC6 |  |  | Carbides |  |  |  | 11.5 | K |  | 7000000000 | Pa | body | paragraph | 88b4e78979 | Graphite intercalation compounds under pressure: A first-principles density functional theory study | 10.1103/physrevb.75.085432 | GÃ¡bor CsÃ¡nyi, Chris J Pickard, B D Simons, R J Needs | American Physical Society (APS) | Physical Review B | 2006
61ba983e11af647618c50ddf | CuO monolayer on top of Bi2212 film | -894913269 | Bi2212 | Bi |  | film |  |  |  |  | 100 | K |  |  |  | body | paragraph | cf072f40d8 | Apical oxygen vibrations dominant role in d-wave cuprate superconductivity and its interplay with spin fluctuations |  | B Rosenstein, B Ya, Shapiro |  |  | 2021
61ba983efa2141a3e5c50dee | OD0) Bi2201 | -810458162 | Bi2201 | Bi | OD0 | [5 empty] | 80 | K |  |  |  | body | paragraph | 4387a8a54d | Crossover from Collective to Incoherent Spin Excitations in Superconducting Cuprates Probed by Detuned Resonant Inelastic X-Ray Scattering | 10.1103/physrevlett.119.097001 | M Minola, Y Lu, Y Y Peng, G Dellea, H Gretarsson, M W Haverkort, Y Ding, X Sun, X J Zhou, D C Peets, L Chauviere, P Dosanjh, D A Bonn, R Liang, A Damascelli, M Dantz, X Lu, T Schmitt, L Braicovich, G Ghiringhelli, B Keimer, M Le Tacon | American Physical Society (APS) | Physical Review Letters | 2017
61ba983efa2141a3e5c50def | OD6) Tl2201 | 2117316577 | Tl2201 | Tl | OD6) | [5 empty] | 6 | K |  |  |  | body | paragraph | 4387a8a54d | Crossover from Collective to Incoherent Spin Excitations in Superconducting Cuprates Probed by Detuned Resonant Inelastic X-Ray Scattering | 10.1103/physrevlett.119.097001 | M Minola, Y Lu, Y Y Peng, G Dellea, H Gretarsson, M W Haverkort, Y Ding, X Sun, X J Zhou, D C Peets, L Chauviere, P Dosanjh, D A Bonn, R Liang, A Damascelli, M Dantz, X Lu, T Schmitt, L Braicovich, G Ghiringhelli, B Keimer, M Le Tacon | American Physical Society (APS) | Physical Review Letters | 2017
61ba983e85fc223534c50db8 | CeCoIn 5 | -648997655 |  | CeIn5Co |  |  | Alloys |  |  |  | 2.3 | K |  | 101325 | Pa | body | paragraph | 780ddfa0d6 | Quasiparticle Entropy in the High-Field Superconducting Phase ofCeCoIn5 | 10.1103/physrevlett.109.116402 | Y Tokiwa, E D Bauer, P Gegenwart | American Physical Society (APS) | Physical Review Letters | 2013
61ba983ee4552e90a8c50dd4 | FeSe | 1390590580 |  | FeSe |  |  | Iron-chalcogenides, Chalcogenides |  |  |  | 8 | K |  |  |  | body | paragraph | 3430eac95f | Nematic Energy Scale and the Missing Electron Pocket in FeSe | 10.1103/physrevx.9.041049 | M Yi, H Pfau, Y Zhang, Y He, H Wu, T Chen, Z R Ye, M Hashimoto, R Yu, Q Si, D-H Lee, Pengcheng Dai, Z-X Shen, D H Lu, R J Birgeneau | American Physical Society (APS) | Physical Review X | 2019
61ba983fc2c99830dec50e18 | Y 0.8 Ca 0.2 Ba 2 Cu 2.94 Zn 0.06 O 6.45 | 876214600 |  | Ba2Ca0.2Y0.8Zn0.06Cu2.94O6.45 |  |  | Oxides, Cuprates |  |  |  | 31 | K |  |  |  | body | paragraph | 125e03f824 |  |  | C Bernhard, J L Tallon, Th Blasius, A Golnik, Ch Niedermayer |  |  | 2013
61ba983f05e6aa6710c50dee | Bi 2 Se 3 | 925343258 |  | Bi2Se3 |  |  | Chalcogenides |  |  |  | 2.5 | K | resistivity |  |  | body | paragraph | 4d2eba9100 | Nematic Superconductivity in Doped Bi2Se3 Topological Superconductors | 10.3390/condmat4010002 | Shingo Yonezawa, K Ishida, Y Matsuda, T Mizushima, M Sato, L Fu, K Matano, G.-Q Zheng, D Agterberg | MDPI AG | Condensed Matter | 2018
61ba983f05e6aa6710c50def | Bi 2 Se 3 | 757833824 |  | Bi2Se3 |  |  | Chalcogenides |  |  |  | 3 | K |  |  |  | body | paragraph | 4d2eba9100 | Nematic Superconductivity in Doped Bi2Se3 Topological Superconductors | 10.3390/condmat4010002 | Shingo Yonezawa, K Ishida, Y Matsuda, T Mizushima, M Sato, L Fu, K Matano, G.-Q Zheng, D Agterberg | MDPI AG | Condensed Matter | 2018
61ba983f05e6aa6710c50df0 | Cu-intercalated (PbSe) 5 (Bi 2 Se 3 ) 6 | -1867525555 |  | Bi12Pb5Se23 | Cu-intercalated |  | Chalcogenides |  |  |  | 2.5 | K | resistivity |  |  | body | paragraph | 4d2eba9100 | Nematic Superconductivity in Doped Bi2Se3 Topological Superconductors | 10.3390/condmat4010002 | Shingo Yonezawa, K Ishida, Y Matsuda, T Mizushima, M Sato, L Fu, K Matano, G.-Q Zheng, D Agterberg | MDPI AG | Condensed Matter | 2018
61ba984056f16aed29c50e2f | UTe 2 | -995810664 |  | UTe2 |  |  | Chalcogenides |  |  |  | 1.6 | K |  |  |  | body | figure | c876a5464e | 125Te-NMR Study on a Single Crystal of Heavy Fermion Superconductor UTe2 | 10.7566/jpsj.88.073701 | Yo Tokunaga, Hironori Sakai, Shinsaku Kambe, Taisuke Hattori, Nonoka Higa, Genki Nakamine, Shunsaku Kitagawa, Kenji Ishida, Ai Nakamura, Yusei Shimizu, Yoshiya Homma, Dexin Li, Fuminori Honda, Dai Aoki | Physical Society of Japan | Journal of the Physical Society of Japan | 2019
61ba984007932c08a9c50e26 | Bi4O4S3 | -1800240917 |  | Bi4S3O4 |  |  | Chalcogenides, Oxides |  |  |  | 8.3 | K |  |  |  | body | paragraph | cced1e42e5 | Topotactic synthesis of a new BiS2-based superconductor Bi2(O,F)S2 | 10.7567/apex.8.023102 | Tomoyuki Okada, Hiraku Ogino, Jun-Ichi Shimoyama, Kohji Kishio | Japan Society of Applied Physics | Applied Physics Express | 2015
61ba984007932c08a9c50e27 | undoped Bi2OS2 | 1984038677 |  | Bi2S2O | undoped |  | Chalcogenides, Oxides |  |  |  | 5.1 | K |  |  |  | body | paragraph | cced1e42e5 | Topotactic synthesis of a new BiS2-based superconductor Bi2(O,F)S2 | 10.7567/apex.8.023102 | Tomoyuki Okada, Hiraku Ogino, Jun-Ichi Shimoyama, Kohji Kishio | Japan Society of Applied Physics | Applied Physics Express | 2015
61ba984007932c08a9c50e28 | XeF2 | -584965820 |  | XeF2 |  |  | Fluorides |  |  |  | 5.1 | K |  |  |  | body | paragraph | cced1e42e5 | Topotactic synthesis of a new BiS2-based superconductor Bi2(O,F)S2 | 10.7567/apex.8.023102 | Tomoyuki Okada, Hiraku Ogino, Jun-Ichi Shimoyama, Kohji Kishio | Japan Society of Applied Physics | Applied Physics Express | 2015
61ba9840e720aae5f4c50df8 | CeFeAsF 0.11 O 0.89 | 1926153433 |  | Ce1Fe1As1O0.89F0.11 |  |  | Iron-pnictides, Pnictides, Oxides, Fluorides |  |  |  | 55 | K |  |  |  | body | paragraph | bc9ee1fab9 | Magnetic ordering in tetragonal FeS: Evidence for strong itinerant spin fluctuations | 10.1103/physrevb.83.064402 | Kideok D Kwon, Keith Refson, Sharon Bone, Ruimin Qiao, Wan-Li Yang, Zhi Liu, Garrison Sposito | American Physical Society (APS) | Physical Review B | 2011
61ba9840e720aae5f4c50df9 | FeSe 0.88 | 190310811 |  | Fe1Se0.88 |  |  | Iron-chalcogenides, Chalcogenides |  |  |  | 12 | K |  |  |  | body | paragraph | bc9ee1fab9 | Magnetic ordering in tetragonal FeS: Evidence for strong itinerant spin fluctuations | 10.1103/physrevb.83.064402 | Kideok D Kwon, Keith Refson, Sharon Bone, Ruimin Qiao, Wan-Li Yang, Zhi Liu, Garrison Sposito | American Physical Society (APS) | Physical Review B | 2011
61ba9840e720aae5f4c50dfa | LaFeAsO 0.89 F 0.11 | -259364684 |  | La1Fe1As1O0.89F0.11 |  |  | Iron-pnictides, Pnictides, Oxides, Fluorides |  |  |  | 26 | K |  |  |  | body | paragraph | bc9ee1fab9 | Magnetic ordering in tetragonal FeS: Evidence for strong itinerant spin fluctuations | 10.1103/physrevb.83.064402 | Kideok D Kwon, Keith Refson, Sharon Bone, Ruimin Qiao, Wan-Li Yang, Zhi Liu, Garrison Sposito | American Physical Society (APS) | Physical Review B | 2011
61ba9840a013f06956c50de2 | MgB 2 | 1492489564 |  | MgB2 |  |  | Alloys, Borides |  |  |  | 39 | K |  |  |  | body | paragraph | f7a69de08d | Experimental probing of the anisotropy of the empty p states near the Fermi level in MgB2 | 10.1063/1.1583132 | R F Klie, Y Zhu, G Schneider, J Tafto | AIP Publishing | Applied Physics Letters | 2003
61ba9841e4552e90a8c50dd7 | Tl2201 | 897049473 | Tl2201 | Tl | [6 empty] | 30 | K |  |  |  | body | figure | 6a233781c0 | Correlation between the Superconducting Transition Temperature and Anisotropic Quasiparticle Scattering inTl2Ba2CuO6+Î´ | 10.1103/physrevlett.99.107002 | M Abdel-Jawad, J G Analytis, L Balicas, A Carrington, J P H Charmant, M M J French, N E Hussey | American Physical Society (APS) | Physical Review Letters | 2013
61ba9841e4552e90a8c50dd9 | OD Tl2201 crystals | -735357219 | Tl2201 | Tl | OD | crystals |  |  |  |  | 15 | K |  |  |  | body | paragraph | 6a233781c0 | Correlation between the Superconducting Transition Temperature and Anisotropic Quasiparticle Scattering inTl2Ba2CuO6+Î´ | 10.1103/physrevlett.99.107002 | M Abdel-Jawad, J G Analytis, L Balicas, A Carrington, J P H Charmant, M M J French, N E Hussey | American Physical Society (APS) | Physical Review Letters | 2013
61ba9841e614176f2ec50dfd | sample B | -329213928 |  | B |  |  | Alloys, Borides |  |  |  | 35 | K | resistivity |  |  | body | figure | 39978e131c | Single-crystal Growth of Underdoped Bi-2223 | 10.1016/j.phpro.2015.05.116 | S Adachi, T Usui, K Takahashi, K Kosugi, T Watanabe, T Nishizaki, T Adachi, S Kimura, K Sato, K M Suzuki, M Fujita, K Yamada, T Fujii | Elsevier BV | Physics Procedia | 2015
61ba9841d52116ffe1c50dea | NbN film | -30899997 |  | NbN |  | film | Nitrides |  |  |  | 2.27 | K |  |  |  | body | figure | 64b7ab84ac | Phase Fluctuations in a Strongly Disordereds-Wave NbN Superconductor Close to the Metal-Insulator Transition | 10.1103/physrevlett.106.047001 | Mintu Mondal, Anand Kamlapure, Madhavi Chand, Garima Saraswat, Sanjeev Kumar, John Jesudasan, L Benfatto, Vikram Tripathi, Pratap Raychaudhuri | American Physical Society (APS) | Physical Review Letters | 2011
61ba9841d52116ffe1c50deb | NbN film | -32826217 |  | NbN |  | film | Nitrides |  |  |  | 2.27 | K |  |  |  | body | figure | 64b7ab84ac | Phase Fluctuations in a Strongly Disordereds-Wave NbN Superconductor Close to the Metal-Insulator Transition | 10.1103/physrevlett.106.047001 | Mintu Mondal, Anand Kamlapure, Madhavi Chand, Garima Saraswat, Sanjeev Kumar, John Jesudasan, L Benfatto, Vikram Tripathi, Pratap Raychaudhuri | American Physical Society (APS) | Physical Review Letters | 2011
61ba98427b1a7abb24c50ddd | MgB 2 | 1717760290 |  | MgB2 |  |  | Alloys, Borides |  |  |  | 50 | K |  |  |  | body | paragraph | f55ee41eab | Lattice Dynamics of LaFeAsO1-xFxand PrFeAsO1-yvia Inelastic X-Ray Scattering and First-Principles Calculation | 10.1143/jpsj.77.103715 | Tatsuo Fukuda, Alfred Q. R. Baron, Shin-Ichi Shamoto, Motoyuki Ishikado, Hiroki Nakamura, Masahiko Machida, Hiroshi Uchiyama, Satoshi Tsutsui, Akira Iyo, Hijiri Kito, Jun'ichiro Mizuki, Masatoshi Arai, Hiroshi Eisaki, Hideo Hosono | Physical Society of Japan | Journal of the Physical Society of Japan | 2008
61ba98427b1a7abb24c50ddf | LaFeAsO 0.9 F 0.1 | 747641531 |  | La1Fe1As1O0.9F0.1 |  |  | Iron-pnictides, Pnictides, Oxides, Fluorides |  |  |  | 27 | K |  |  |  | body | paragraph | f55ee41eab | Lattice Dynamics of LaFeAsO1-xFxand PrFeAsO1-yvia Inelastic X-Ray Scattering and First-Principles Calculation | 10.1143/jpsj.77.103715 | Tatsuo Fukuda, Alfred Q. R. Baron, Shin-Ichi Shamoto, Motoyuki Ishikado, Hiroki Nakamura, Masahiko Machida, Hiroshi Uchiyama, Satoshi Tsutsui, Akira Iyo, Hijiri Kito, Jun'ichiro Mizuki, Masatoshi Arai, Hiroshi Eisaki, Hideo Hosono | Physical Society of Japan | Journal of the Physical Society of Japan | 2008
61ba98427ecf8b73e6c50deb | K 0.8 Fe 1.78 Se 2 | 1610103727 |  | K0.8Fe1.78Se2 |  |  | Iron-chalcogenides, Chalcogenides |  |  |  | 48.7 | K |  | 10500000000 | Pa | body | paragraph | a2a36cb222 | Compressibility and pressure-induced disorder in superconducting phase-separatedCs0.72Fe1.57Se2 | 10.1103/physrevb.89.144106 | V Svitlyk, D Chernyshov, A Bosak, E Pomjakushina, A Krzton-Maziopa, K Conder, V Pomjakushin, V Dmitriev, G Garbarino, M Mezouar | American Physical Society (APS) | Physical Review B | 2014
61ba984214d91e0862c50de2 | A15 | 1525440388 |  | A |  |  | Alloys |  |  |  | 17 | K |  |  |  | body | figure | 3bab5bd165 | Examination of the trade-off between intrinsic and extrinsic properties in the optimization of a modern internal tin Nb3Sn conductor | 10.1088/0953-2048/27/6/065013 | C Tarantini, P J Lee, N Craig, A Ghosh, D C Larbalestier | IOP Publishing | Superconductor Science and Technology | 2014
61ba984214d91e0862c50de3 | A15 | 1359865610 |  | A |  |  | Alloys |  |  |  | 10 | K | specific heat |  |  | body | figure | 3bab5bd165 | Examination of the trade-off between intrinsic and extrinsic properties in the optimization of a modern internal tin Nb3Sn conductor | 10.1088/0953-2048/27/6/065013 | C Tarantini, P J Lee, N Craig, A Ghosh, D C Larbalestier | IOP Publishing | Superconductor Science and Technology | 2014
61ba98433136e52869c50e1a | MgB 2 | 1290340508 |  | MgB2 |  |  | Alloys, Borides |  |  |  | 40 | K |  |  |  | body | paragraph | 58216105fd | Transition spectra for a BCS superconductor with multiple gaps: Model calculations forMgB2 | 10.1103/physrevb.66.172501 | Sergey V Barabash, David Stroud | American Physical Society (APS) | Physical Review B | 2013
61ba98433136e52869c50e1b | 100nm film of MgB2 | -2118136862 |  | MgB2 |  | film | Alloys, Borides | film |  |  | 30.5 | K |  |  |  | body | paragraph | 58216105fd | Transition spectra for a BCS superconductor with multiple gaps: Model calculations forMgB2 | 10.1103/physrevb.66.172501 | Sergey V Barabash, David Stroud | American Physical Society (APS) | Physical Review B | 2013
61ba98443af0453d0cc50e15 | Bi2223 | -1394790253 | Bi2223 | Bi | [6 empty] | 110 | K |  |  |  | body | paragraph | c32ab50b3a | Comparison of growth texture in round Bi2212 and flat Bi2223 wires and its relation to high critical current density development | 10.1038/srep08285 | F Kametani, J Jiang, M Matras, D Abraimov, E E Hellstrom, D C Larbalestier | Springer Science and Business Media LLC | Scientific Reports | 2015
61ba98443af0453d0cc50e16 | Bi2212 | -1781982318 | Bi2212 | Bi | [6 empty] | 80 | K |  |  |  | body | paragraph | c32ab50b3a | Comparison of growth texture in round Bi2212 and flat Bi2223 wires and its relation to high critical current density development | 10.1038/srep08285 | F Kametani, J Jiang, M Matras, D Abraimov, E E Hellstrom, D C Larbalestier | Springer Science and Business Media LLC | Scientific Reports | 2015
61ba98443af0453d0cc50e17 | Bi2223 | -1042445210 | Bi2223 | Bi | [6 empty] | 80 | K |  |  |  | body | paragraph | c32ab50b3a | Comparison of growth texture in round Bi2212 and flat Bi2223 wires and its relation to high critical current density development | 10.1038/srep08285 | F Kametani, J Jiang, M Matras, D Abraimov, E E Hellstrom, D C Larbalestier | Springer Science and Business Media LLC | Scientific Reports | 2015
61ba98441b5bc7b48bc50df2 | overdoped Tl2201 | 198588723 | Tl2201 | Tl | overdoped | [5 empty] | 30 | K | Ï (T ) |  |  | body | paragraph | eba436e588 | Disorder and Transport in Cuprates: Weak Localization and Magnetic Contributions | 10.1103/physrevlett.87.157001 | F Rullier-Albenque, H Alloul, R Tourbot | American Physical Society (APS) | Physical Review Letters | 2013
61ba98453961c0f52fc50de1 | Indium | -261977421 | Indium | In | [6 empty] | 3.4 | K |  |  |  | body | paragraph | d6de56adfd | Thermopower in superconductors: Temperature dependence of magnetic flux in a bimetallic loop | 10.1103/physrevb.71.092503 | Jan KolÃ¡Äek, Pavel LipavskÃ½ | American Physical Society (APS) | Physical Review B | 2004
61ba984571dd2853b1c50de7 | optimally doped Bi2212 | 1304910471 | Bi2212 | Bi | optimally doped | [5 empty] | 90 | K |  |  |  | body | paragraph | 6d3427ac24 | Superconducting order parameter in heavily overdoped Bi 2 Sr 2 CaCu 2 O 8+Î´ : a global quantitative analysis |  | R H He â€¡, D L Feng, H Eisaki, J.-I Shimoyama, K Kishio, G D Gu |  |  | 2004
61ba98460cb3d3a5e6c50dd4 | single-layer FeSe films grown on a SrTiO 3 substrate | -262318779 |  | FeSe |  | films | Iron-chalcogenides, Chalcogenides | films | SrTiO 3 |  | 80 | K |  |  |  | header | abstract | 01df681f06 | Dichotomy of the electronic structure and superconductivity between single-layer and double-layer FeSe/SrTiO3 films | 10.1038/ncomms6047 | Xu Liu, Defa Liu, Wenhao Zhang, Junfeng He, Lin Zhao, Shaolong He, Daixiang Mou, Fangsen Li, Chenjia Tang, Zhi Li, Lili Wang, Yingying Peng, Yan Liu, Chaoyu Chen, Li Yu, Guodong Liu, Xiaoli Dong, Jun Zhang, Chuangtian Chen, Zuyan Xu, Xi Chen, Xucun Ma, Qikun Xue, X J Zhou | Springer Science and Business Media LLC | Nature Communications | 2014
61ba984656f16aed29c50e32 | C 60 crystals | 1949300962 |  | C |  | crystals | Carbides |  |  |  | 117 | K |  |  |  | body | paragraph | 9b573bc8ae | Electric-field dependence of pairing temperature and tunneling in high-temperature superconductors | 10.1103/physrevb.66.172508 | K Morawetz | American Physical Society (APS) | Physical Review B | 2013
61ba98467b1a7abb24c50de1 | NbN | -1082294324 |  | NbN |  |  | Nitrides |  |  |  | 13.5 | K |  |  |  | body | paragraph | a7d877bba5 | Spectroscopic evidence of odd frequency superconducting order | 10.1038/srep40604 | Avradeep Pal, J A Ouassou, M Eschrig, J Linder, M G Blamire | Springer Science and Business Media LLC | Scientific Reports | 2017
61ba984612cb23f3dfc50e05 | Bi2212 | -1843605892 | Bi2212 | Bi | [6 empty] | 89 | K |  |  |  | body | figure | d507c4e0e3 | Quasiparticles in the superconducting state of Bi 2 Sr 2 CaCu 2 O 8+Î´ |  | A Kaminski, J Mesot, H Fretwell, J C Campuzano, M R Norman, M Randeria, H Ding, T Sato, T Takahashi, T Mochiku, K Kadowaki, H Hoechst |  |  | 1999
61ba984612cb23f3dfc50e06 | Bi2212 | -1749252044 | Bi2212 | Bi | [6 empty] | 89 | K |  |  |  | body | figure | d507c4e0e3 | Quasiparticles in the superconducting state of Bi 2 Sr 2 CaCu 2 O 8+Î´ |  | A Kaminski, J Mesot, H Fretwell, J C Campuzano, M R Norman, M Randeria, H Ding, T Sato, T Takahashi, T Mochiku, K Kadowaki, H Hoechst |  |  | 1999
61ba984612cb23f3dfc50e08 | Bi2212 | -1601010434 | Bi2212 | Bi | [6 empty] | 90 | K |  |  |  | body | paragraph | d507c4e0e3 | Quasiparticles in the superconducting state of Bi 2 Sr 2 CaCu 2 O 8+Î´ |  | A Kaminski, J Mesot, H Fretwell, J C Campuzano, M R Norman, M Randeria, H Ding, T Sato, T Takahashi, T Mochiku, K Kadowaki, H Hoechst |  |  | 1999
61ba984612cb23f3dfc50e09 | overdoped Bi2201 | 1456211366 | Bi2201 | Bi | overdoped | [5 empty] | 4 | K |  |  |  | body | paragraph | d507c4e0e3 | Quasiparticles in the superconducting state of Bi 2 Sr 2 CaCu 2 O 8+Î´ |  | A Kaminski, J Mesot, H Fretwell, J C Campuzano, M R Norman, M Randeria, H Ding, T Sato, T Takahashi, T Mochiku, K Kadowaki, H Hoechst |  |  | 1999
61ba984612cb23f3dfc50e0a | Bi2212 | -1859005810 | Bi2212 | Bi | [6 empty] | 89 | K |  |  |  | body | paragraph | d507c4e0e3 | Quasiparticles in the superconducting state of Bi 2 Sr 2 CaCu 2 O 8+Î´ |  | A Kaminski, J Mesot, H Fretwell, J C Campuzano, M R Norman, M Randeria, H Ding, T Sato, T Takahashi, T Mochiku, K Kadowaki, H Hoechst |  |  | 1999
61ba984612cb23f3dfc50e0b | optimally doped Bi2212 | 1401184915 | Bi2212 | Bi | optimally doped | [5 empty] | 89 | K |  |  |  | body | paragraph | d507c4e0e3 | Quasiparticles in the superconducting state of Bi 2 Sr 2 CaCu 2 O 8+Î´ |  | A Kaminski, J Mesot, H Fretwell, J C Campuzano, M R Norman, M Randeria, H Ding, T Sato, T Takahashi, T Mochiku, K Kadowaki, H Hoechst |  |  | 1999
61ba98462c886f0fe6c50dd6 | La3Pd4Si4 | 1250052761 |  | La3(SiPd)4 |  |  | Alloys |  |  |  | 2.2 | K |  |  |  | body | paragraph | dbe28985b6 | Electronic structure of the 344-type superconductors La3(Ni;Pd)4(Si;Ge)4 by ab initio calculations | 10.1016/j.jallcom.2012.08.074 | M J Winiarski, M Samsel-CzekaÅ‚a | Elsevier BV | Journal of Alloys and Compounds | 2013
61ba98462c886f0fe6c50dd7 | La3Pd4Ge4 | 1054237229 |  | La3(GePd)4 |  |  | Alloys |  |  |  | 2.8 | K |  |  |  | body | paragraph | dbe28985b6 | Electronic structure of the 344-type superconductors La3(Ni;Pd)4(Si;Ge)4 by ab initio calculations | 10.1016/j.jallcom.2012.08.074 | M J Winiarski, M Samsel-CzekaÅ‚a | Elsevier BV | Journal of Alloys and Compounds | 2013
61ba98462c886f0fe6c50dd8 | La3Ni4Ge4 | -877824664 |  | La3(NiGe)4 |  |  | Alloys |  |  |  | 0.8 | K |  |  |  | body | paragraph | dbe28985b6 | Electronic structure of the 344-type superconductors La3(Ni;Pd)4(Si;Ge)4 by ab initio calculations | 10.1016/j.jallcom.2012.08.074 | M J Winiarski, M Samsel-CzekaÅ‚a | Elsevier BV | Journal of Alloys and Compounds | 2013
61ba9847dc085aa023c50de5 | FM1 | -556689797 |  | MF |  |  | Fluorides |  |  |  | 6.3 | K |  |  |  | body | paragraph | 487a6fe604 | Tuning Superconductivity in FeSe Thin Films via Magnesium Doping | 10.1021/acsami.6b00574 | Wenbin Qiu, Zongqing Ma, Yongchang Liu, Mohammed Shahriar Al Hossain, Xiaolin Wang, Chuanbing Cai, Shi Xue Dou | American Chemical Society (ACS) | ACS Applied Materials & Interfaces | 2016
61ba98480cb3d3a5e6c50dd6 | LiFeAs | -191629359 |  | LiFeAs |  |  | Iron-pnictides, Pnictides |  |  |  | 17 | K |  |  |  | body | figure | 46deb5d781 | Evidence of hot and cold spots on the Fermi surface of LiFeAs | 10.1103/physrevb.99.245156 | J Fink, J Nayak, E D L Rienks, J Bannies, S Wurmehl, S Aswartham, I Morozov, R Kappenberger, M A Elghazali, L Craco, H Rosner, C Felser, B BÃ¼chner | American Physical Society (APS) | Physical Review B | 2019
61ba9848c0bff55f4cc50df0 | MgB 2 | 1386602298 |  | MgB2 |  |  | Alloys, Borides |  |  |  | 39 | K |  |  |  | body | paragraph | 39e0689301 | Correlated vortex pinning in Si-nanoparticle doped MgB2 | 10.1016/j.ssc.2004.09.035 | Ivica KuÅ¡eviÄ‡, Emil BabiÄ‡, Ozren Husnjak, Saeid Soltanian, Xiaolin L Wang, Shi X Dou | Elsevier BV | Solid State Communications | 2013
61ba984849d0b378c6c50de1 | single crystals of AuTe 2 | 1475456163 |  | Te2Au |  | single crystals | Chalcogenides |  |  |  | 4 | K |  |  |  | body | paragraph | 3b00ebb60f | Effect of Pt substitution on the electronic structure ofAuTe2 | 10.1103/physrevb.90.144515 | D Ootsuki, K Takubo, K Kudo, H Ishii, M Nohara, N L Saini, R Sutarto, F He, T Z Regier, M Zonno, M Schneider, G Levy, G A Sawatzky, A Damascelli, T Mizokawa | American Physical Society (APS) | Physical Review B | 2014
61ba984849d0b378c6c50de2 | IrTe 2 | -1772539671 |  | Te2Ir |  |  | Chalcogenides |  |  |  | 3.1 | K |  |  |  | body | paragraph | 3b00ebb60f | Effect of Pt substitution on the electronic structure ofAuTe2 | 10.1103/physrevb.90.144515 | D Ootsuki, K Takubo, K Kudo, H Ishii, M Nohara, N L Saini, R Sutarto, F He, T Z Regier, M Zonno, M Schneider, G Levy, G A Sawatzky, A Damascelli, T Mizokawa | American Physical Society (APS) | Physical Review B | 2014
61ba984849d0b378c6c50de3 | AuTe 2 | -2014987558 |  | Te2Au |  |  | Chalcogenides |  |  |  | 4 | K |  |  |  | body | paragraph | 3b00ebb60f | Effect of Pt substitution on the electronic structure ofAuTe2 | 10.1103/physrevb.90.144515 | D Ootsuki, K Takubo, K Kudo, H Ishii, M Nohara, N L Saini, R Sutarto, F He, T Z Regier, M Zonno, M Schneider, G Levy, G A Sawatzky, A Damascelli, T Mizokawa | American Physical Society (APS) | Physical Review B | 2014
61ba98487ce09aab2ac50dfc | KFe 2 As 2 | 868634895 |  | K(FeAs)2 |  |  | Iron-pnictides, Pnictides |  |  |  | 38 | K |  |  |  | body | paragraph | 6e3f44acaa | Insulating and metallic spin glass in Ni-dopedKxFe2âˆ’ySe2single crystals | 10.1103/physrevb.91.184503 | Hyejin Ryu, Milinda Abeykoon, Kefeng Wang, Hechang Lei, N Lazarevic, J B Warren, E S Bozin, Z V Popovic, C Petrovic | American Physical Society (APS) | Physical Review B | 2016
61ba98487b1a7abb24c50de6 | H1 | -1861213443 |  | H2 |  |  | Hydrides, Alloys |  |  |  | 37 | K |  |  |  | body | paragraph | d73251146f | Evidence for electromagnetic granularity in polycrystalline Sm1111 iron-pnictides with enhanced phase purity | 10.1088/0953-2048/24/4/045010 | A Yamamoto, J Jiang, F Kametani, A Polyanskii, E Hellstrom, D Larbalestier, A Martinelli, A Palenzona, M Tropeano, M Putti | IOP Publishing | Superconductor Science and Technology | 2011
61ba98487b1a7abb24c50de9 | A1 | -462936949 |  | A |  |  | Alloys |  |  |  | 50 | K |  |  |  | body | paragraph | d73251146f | Evidence for electromagnetic granularity in polycrystalline Sm1111 iron-pnictides with enhanced phase purity | 10.1088/0953-2048/24/4/045010 | A Yamamoto, J Jiang, F Kametani, A Polyanskii, E Hellstrom, D Larbalestier, A Martinelli, A Palenzona, M Tropeano, M Putti | IOP Publishing | Superconductor Science and Technology | 2011
61ba98487b1a7abb24c50dea | H2 | 717993694 |  | H2 |  |  | Hydrides, Alloys |  |  |  | 45 | K |  |  |  | body | paragraph | d73251146f | Evidence for electromagnetic granularity in polycrystalline Sm1111 iron-pnictides with enhanced phase purity | 10.1088/0953-2048/24/4/045010 | A Yamamoto, J Jiang, F Kametani, A Polyanskii, E Hellstrom, D Larbalestier, A Martinelli, A Palenzona, M Tropeano, M Putti | IOP Publishing | Superconductor Science and Technology | 2011
61ba984812cb23f3dfc50e0c | p-type doped CuAlO 2 | -1103831478 |  | AlCuO2 | p-type doped |  | Oxides, Cuprates |  |  |  | 50 | K |  |  |  | body | paragraph | a2620f129f | Chemical trend of superconducting transition temperature in hole-doped delafossite of CuAlO2, AgAlO2 and AuAlO2 | 10.1016/j.ssc.2012.08.017 | Akitaka Nakanishi, Hiroshi Katayama-Yoshida | Elsevier BV | Solid State Communications | 2012
61ba984812cb23f3dfc50e0d | CuAlO 2 | -1518239034 |  | AlCuO2 |  |  | Oxides, Cuprates |  |  |  | 50 | K |  |  |  | body | figure | a2620f129f | Chemical trend of superconducting transition temperature in hole-doped delafossite of CuAlO2, AgAlO2 and AuAlO2 | 10.1016/j.ssc.2012.08.017 | Akitaka Nakanishi, Hiroshi Katayama-Yoshida | Elsevier BV | Solid State Communications | 2012
61ba984812cb23f3dfc50e0e | AgAlO 2 | 1534590012 |  | AlAgO2 |  |  | Oxides |  |  |  | 50 | K |  |  |  | body | figure | a2620f129f | Chemical trend of superconducting transition temperature in hole-doped delafossite of CuAlO2, AgAlO2 and AuAlO2 | 10.1016/j.ssc.2012.08.017 | Akitaka Nakanishi, Hiroshi Katayama-Yoshida | Elsevier BV | Solid State Communications | 2012
61ba98487f36ec6458c50dc0 | ScInAu 2 | 2089077220 |  | ScInAu2 |  |  | Alloys |  |  |  | 3 | K |  |  |  | header | abstract | 762ae94f1b | Absence of superconductivity in topological metal ScInAu 2 |  | J M Destefano, G P Marciaga, J B Flahavan, U S Shah, T A Elmslie, M W Meisel, J J Hamlin |  |  | 2020
61ba98487f36ec6458c50dc1 | ScInAu 2 | 2073675896 |  | ScInAu2 |  |  | Alloys |  |  |  | 2 | K |  |  |  | body | paragraph | 762ae94f1b | Absence of superconductivity in topological metal ScInAu 2 |  | J M Destefano, G P Marciaga, J B Flahavan, U S Shah, T A Elmslie, M W Meisel, J J Hamlin |  |  | 2020
61ba98487f36ec6458c50dc2 | indium | -433020291 | indium | In | [6 empty] | 3 | K | susceptibility |  |  | body | paragraph | 762ae94f1b | Absence of superconductivity in topological metal ScInAu 2 |  | J M Destefano, G P Marciaga, J B Flahavan, U S Shah, T A Elmslie, M W Meisel, J J Hamlin |  |  | 2020
61ba98487f36ec6458c50dc3 | ScInAu 2 | -2073042760 |  | ScInAu2 |  |  | Alloys |  |  |  | 3 | K |  |  |  | body | paragraph | 762ae94f1b | Absence of superconductivity in topological metal ScInAu 2 |  | J M Destefano, G P Marciaga, J B Flahavan, U S Shah, T A Elmslie, M W Meisel, J J Hamlin |  |  | 2020
61ba98487f36ec6458c50dc4 | ScInAu 2 | 2102553730 |  | ScInAu2 |  |  | Alloys |  |  |  | 3 | K |  |  |  | body | paragraph | 762ae94f1b | Absence of superconductivity in topological metal ScInAu 2 |  | J M Destefano, G P Marciaga, J B Flahavan, U S Shah, T A Elmslie, M W Meisel, J J Hamlin |  |  | 2020
61ba98487f36ec6458c50dc8 | ScInAu 2 | 2144908074 |  | ScInAu2 |  |  | Alloys |  |  |  | 1.8 | K | electrical resistivity |  |  | body | paragraph | 762ae94f1b | Absence of superconductivity in topological metal ScInAu 2 |  | J M Destefano, G P Marciaga, J B Flahavan, U S Shah, T A Elmslie, M W Meisel, J J Hamlin |  |  | 2020
61ba984985fc223534c50dbd | CeIrSi 3 | -36127489 |  | CeSi3Ir |  |  | Alloys |  |  |  | 1.6 | K |  | 2500000000 | Pa | body | paragraph | 68ec2e4333 | Multiple quantum phase transitions and superconductivity in Ce-based heavy fermions | 10.1088/0034-4885/79/9/094503 | Z F Weng, M Smidman, L Jiao, Xin Lu, H Q Yuan | IOP Publishing | Reports on Progress in Physics | 2016
61ba984985fc223534c50dbe | CeCu 2 Si 2 | 1407095180 |  | Ce(CuSi)2 |  |  | Alloys |  |  |  | 0.6 | K |  |  |  | body | paragraph | 68ec2e4333 | Multiple quantum phase transitions and superconductivity in Ce-based heavy fermions | 10.1088/0034-4885/79/9/094503 | Z F Weng, M Smidman, L Jiao, Xin Lu, H Q Yuan | IOP Publishing | Reports on Progress in Physics | 2016
61ba984985fc223534c50dbf | PuCoGa 5 | -1245610171 |  | PuGa5Co |  |  | Alloys |  |  |  | 18.5 | K |  |  |  | body | paragraph | 68ec2e4333 | Multiple quantum phase transitions and superconductivity in Ce-based heavy fermions | 10.1088/0034-4885/79/9/094503 | Z F Weng, M Smidman, L Jiao, Xin Lu, H Q Yuan | IOP Publishing | Reports on Progress in Physics | 2016
61ba984985fc223534c50dc0 | CeIrIn 5 | 858016394 |  | CeIn5Ir |  |  | Alloys |  |  |  | 1 | K |  | 3000000000 | Pa | body | paragraph | 68ec2e4333 | Multiple quantum phase transitions and superconductivity in Ce-based heavy fermions | 10.1088/0034-4885/79/9/094503 | Z F Weng, M Smidman, L Jiao, Xin Lu, H Q Yuan | IOP Publishing | Reports on Progress in Physics | 2016
61ba984985fc223534c50dc1 | CePt 3 Si | 1742432611 |  | CeSiPt3 |  |  | Alloys |  |  |  | 0.75 | K |  |  |  | body | figure | 68ec2e4333 | Multiple quantum phase transitions and superconductivity in Ce-based heavy fermions | 10.1088/0034-4885/79/9/094503 | Z F Weng, M Smidman, L Jiao, Xin Lu, H Q Yuan | IOP Publishing | Reports on Progress in Physics | 2016
61ba98492a711de29cc50dd1 | MgB 2 | 1380827856 |  | MgB2 |  |  | Alloys, Borides |  |  |  | 27 | K |  |  |  | body | paragraph | 400c8b0284 | Specific heat of MgB2after irradiation | 10.1088/0953-8984/15/6/315 | Yuxing Wang, Fr D Ric Bouquet, Ilya Sheikin, Pierre Toulemonde, Bernard Revaz, Michael Eisterer, Harald W Weber, Joerg Hinderer, Alain Junod | IOP Publishing | Journal of Physics: Condensed Matter | 2003
61ba98494217bb9076c50e1f | CaC 2 | -456615573 |  | CaC2 |  |  | Carbides |  |  |  | 7.9 | K |  | 43000000000 | Pa | body | paragraph | c05b65b82d | Pressure-induced superconductivity in CaC2 | 10.1073/pnas.1307384110 | Yan-Ling Li, Wei Luo, Zhi Zeng, Hai-Qing Lin, Ho-Kwang Mao, Rajeev Ahuja | Proceedings of the National Academy of Sciences | Proceedings of the National Academy of Sciences | 2013
61ba98494217bb9076c50e20 | CaC 6 | 1474366313 |  | CaC6 |  |  | Carbides |  |  |  | 11.5 | K |  |  |  | body | paragraph | c05b65b82d | Pressure-induced superconductivity in CaC2 | 10.1073/pnas.1307384110 | Yan-Ling Li, Wei Luo, Zhi Zeng, Hai-Qing Lin, Ho-Kwang Mao, Rajeev Ahuja | Proceedings of the National Academy of Sciences | Proceedings of the National Academy of Sciences | 2013
61ba98494217bb9076c50e21 | CaC 6 | 1233673173 |  | CaC6 |  |  | Carbides |  |  |  | 11.5 | K |  |  |  | body | paragraph | c05b65b82d | Pressure-induced superconductivity in CaC2 | 10.1073/pnas.1307384110 | Yan-Ling Li, Wei Luo, Zhi Zeng, Hai-Qing Lin, Ho-Kwang Mao, Rajeev Ahuja | Proceedings of the National Academy of Sciences | Proceedings of the National Academy of Sciences | 2013
61ba984a7f36ec6458c50dc9 | UPt 3 | 1853585810 |  | UPt3 |  |  | Alloys |  |  |  | 0.5 | K |  |  |  | body | paragraph | 688dbe4595 | Andreev reflection in unitary and non-unitary triplet states |  | Carsten Honerkamp, Manfred Sigrist |  |  | 1997
61ba984b11af647618c50de6 | YBa 2 Cu 3 O 6.63 | 197289479 |  | Ba2Y1Cu3O6.63 |  |  | Oxides, Cuprates |  |  |  | 62 | K |  |  |  | body | paragraph | ac51d18d1c | Genuine Phase Diagram of Homogeneously Doped CuO2Plane in High-TcCuprate Superconductors | 10.1143/jpsj.77.124706 | Hidekazu Mukuda, Yuhei Yamaguchi, Sunao Shimizu, Yoshio Kitaoka, Parasharam Shirage, Akira Iyo | Physical Society of Japan | Journal of the Physical Society of Japan | 2008
61ba984b11af647618c50dec | n = 2: YBa 2 Cu 3 O 6.63 | -1596579982 |  | Ba2Y1Cu3O6.63 |  |  | Oxides, Cuprates |  |  | n=2 | 62 | K |  |  |  | body | figure | ac51d18d1c | Genuine Phase Diagram of Homogeneously Doped CuO2Plane in High-TcCuprate Superconductors | 10.1143/jpsj.77.124706 | Hidekazu Mukuda, Yuhei Yamaguchi, Sunao Shimizu, Yoshio Kitaoka, Parasharam Shirage, Akira Iyo | Physical Society of Japan | Journal of the Physical Society of Japan | 2008
61ba984be4552e90a8c50de0 | LnFeAsO (Ln=Lanthanoide) | -520578850 |  | LnFeAsO |  |  | Alloys |  |  | Ln=Lanthanoide | 58 | K |  |  |  | body | paragraph | 843cd1c914 | Superconducting gap and pseudogap in the surface states of the iron-based superconductor PrFeAsO 1âˆ’y studied by angle-resolved photoemission spectroscopy |  | K Hagiwara, M Ishikado, M Horio, K Koshiishi, S Nakata, S Ideta, K Tanaka, K Horiba, K Ono, H Kumigashira, T Yoshida, S Ishida, H Eisaki, S Shamoto, A Fujimori |  |  | 2021
61ba984be4552e90a8c50de1 | NdFeAsO 0.9 F 0.1 | 13074442 |  | Nd1Fe1As1O0.9F0.1 |  |  | Iron-pnictides, Pnictides, Oxides, Fluorides |  |  |  | 53 | K |  |  |  | body | paragraph | 843cd1c914 | Superconducting gap and pseudogap in the surface states of the iron-based superconductor PrFeAsO 1âˆ’y studied by angle-resolved photoemission spectroscopy |  | K Hagiwara, M Ishikado, M Horio, K Koshiishi, S Nakata, S Ideta, K Tanaka, K Horiba, K Ono, H Kumigashira, T Yoshida, S Ishida, H Eisaki, S Shamoto, A Fujimori |  |  | 2021
61ba984b2b9a12e3d2c50e12 | bulk Pb | -1467741734 |  | Pb |  |  | Alloys |  |  |  | 7.25 | K |  |  |  | body | figure | ed55e6c35e | Experimental observation of thermal fluctuations in single superconducting Pb nanoparticles through tunneling measurements | 10.1103/physrevb.84.104525 | Ivan Brihuega, Antonio M GarcÃ­a-GarcÃ­a, Pedro Ribeiro, Miguel M Ugeda, Christian H Michaelis, Sangita Bose, Klaus Kern | American Physical Society (APS) | Physical Review B | 2011
61ba984cc0bff55f4cc50df3 | optimally doped YBa 2 Cu 3 O 6.95 | 1558707333 |  | Ba2Y1Cu3O6.95 | optimally doped |  | Oxides, Cuprates |  |  |  | 93 | K |  |  |  | body | paragraph | 11d1ab6549 | Local-moment fluctuations in the optimally doped high-TcsuperconductorYBa2Cu3O6.95 | 10.1103/physrevb.78.132503 | D Reznik, J-P Ismer, I Eremin, L Pintschovius, T Wolf, M Arai, Y Endoh, T Masui, S Tajima | American Physical Society (APS) | Physical Review B | 2014
61ba984cc0bff55f4cc50df4 | YBa Cu 3 O 6.6 | 1304913833 |  | Ba1Y1Cu3O6.6 |  |  | Oxides, Cuprates |  |  |  | 60 | K |  |  |  | body | figure | 11d1ab6549 | Local-moment fluctuations in the optimally doped high-TcsuperconductorYBa2Cu3O6.95 | 10.1103/physrevb.78.132503 | D Reznik, J-P Ismer, I Eremin, L Pintschovius, T Wolf, M Arai, Y Endoh, T Masui, S Tajima | American Physical Society (APS) | Physical Review B | 2014
61ba984cc0bff55f4cc50df5 | YBa 2 Cu 3 O 6.95 | -881475668 |  | Ba2Y1Cu3O6.95 |  |  | Oxides, Cuprates |  |  |  | 60 | K | magnetic signal |  |  | body | figure | 11d1ab6549 | Local-moment fluctuations in the optimally doped high-TcsuperconductorYBa2Cu3O6.95 | 10.1103/physrevb.78.132503 | D Reznik, J-P Ismer, I Eremin, L Pintschovius, T Wolf, M Arai, Y Endoh, T Masui, S Tajima | American Physical Society (APS) | Physical Review B | 2014
61ba984c7ce09aab2ac50e01 | MgB 2 | 1656153588 |  | MgB2 |  |  | Alloys, Borides |  |  |  | 33 | K |  |  |  | body | paragraph | 5d0a9e4eac | Josephson effect in Nb/Al2O3/Al/MgB2 large-area thin-film heterostructures | 10.1063/1.1472470 | G Carapella, N Martucciello, G Costabile, C Ferdeghini, V Ferrando, G Grassano | AIP Publishing | Applied Physics Letters | 2013
61ba984c7ce09aab2ac50e02 | MgB 2 | 1554117356 |  | MgB2 |  |  | Alloys, Borides |  |  |  | 33 | K |  |  |  | body | paragraph | 5d0a9e4eac | Josephson effect in Nb/Al2O3/Al/MgB2 large-area thin-film heterostructures | 10.1063/1.1472470 | G Carapella, N Martucciello, G Costabile, C Ferdeghini, V Ferrando, G Grassano | AIP Publishing | Applied Physics Letters | 2013
61ba984c7ce09aab2ac50e03 | MgB 2 | 1392376740 |  | MgB2 |  |  | Alloys, Borides |  |  |  | 39 | K |  |  |  | body | paragraph | 5d0a9e4eac | Josephson effect in Nb/Al2O3/Al/MgB2 large-area thin-film heterostructures | 10.1063/1.1472470 | G Carapella, N Martucciello, G Costabile, C Ferdeghini, V Ferrando, G Grassano | AIP Publishing | Applied Physics Letters | 2013
61ba984c07932c08a9c50e31 | MgB 2 | 1313442494 |  | MgB2 |  |  | Alloys, Borides |  |  |  | 40 | K |  |  |  | body | paragraph | d3430145f4 | Point-Contact Spectroscopy of Two-Band Superconductor MgB2 | 10.1007/1-4020-2396-0_24 | I K Yanson, Yu. G Naidyuk | Kluwer Academic Publishers |  | 2003
61ba984d14d91e0862c50de9 | magnesium diboride | -445740781 | magnesium diboride | MgB2 | [6 empty] | 40 | K |  |  |  | body | paragraph | 53b8153054 | Microwave response of bulk MgB2samples of different granularity | 10.1088/1742-6596/43/1/119 | Aurelio Agliolo Gallitto, G Bonsignore, G Giunchi, M Li Vigni, Yu A Nefyodov | IOP Publishing | Journal of Physics: Conference Series | 2006
61ba984d14d91e0862c50dea | Ba 0.6 K 0.4 BiO 3 (BKBO) | 1016077319 | BKBO | K0.4Ba0.6Bi1O3 |  |  | Oxides |  |  |  | 31 | K |  |  |  | body | paragraph | 53b8153054 | Microwave response of bulk MgB2samples of different granularity | 10.1088/1742-6596/43/1/119 | Aurelio Agliolo Gallitto, G Bonsignore, G Giunchi, M Li Vigni, Yu A Nefyodov | IOP Publishing | Journal of Physics: Conference Series | 2006
61ba984d85fc223534c50dc7 | La 2 CuO 4 | 62629921 |  | La2CuO4 |  |  | Oxides, Cuprates |  |  |  | 45 | K |  |  |  | body | paragraph | 9cd4a3f75b | Experimental evidence of chemical-pressureâ€“controlled superconductivity in cuprates | 10.1209/0295-5075/86/67007 | S Sanna, S Agrestini, K Zheng, R De Renzi, N L Saini | IOP Publishing | EPL (Europhysics Letters) | 2013
61ba984de4552e90a8c50de5 | HoMo 6 S 8 | -1763197949 |  | Ho(Mo3S4)2 |  |  | Chalcogenides |  |  |  | 1.2 | K |  |  |  | body | paragraph | 31e9f9e0e5 | Helical structures in layered magnetic superconductors due to indirect exchange interactions mediated by interlayer tunneling | 10.1103/physrevb.100.224503 | A E Koshelev | American Physical Society (APS) | Physical Review B | 2021
61ba984de4552e90a8c50de6 | Er and Ho | -1014097094 |  | Ho | Er |  | Alloys |  |  |  | 8 | K |  |  |  | body | paragraph | 31e9f9e0e5 | Helical structures in layered magnetic superconductors due to indirect exchange interactions mediated by interlayer tunneling | 10.1103/physrevb.100.224503 | A E Koshelev | American Physical Society (APS) | Physical Review B | 2021
61ba984de4552e90a8c50de8 | ErRh 4 B 4 | 1680020034 |  | Er(BRh)4 |  |  | Alloys, Borides |  |  |  | 8.5 | K |  |  |  | body | paragraph | 31e9f9e0e5 | Helical structures in layered magnetic superconductors due to indirect exchange interactions mediated by interlayer tunneling | 10.1103/physrevb.100.224503 | A E Koshelev | American Physical Society (APS) | Physical Review B | 2021
61ba984d2a711de29cc50dd7 | FeSe | 1415617343 |  | FeSe |  |  | Iron-chalcogenides, Chalcogenides |  |  |  | 38 | K |  | 6000000000 | Pa | body | paragraph | f4fb9b1b95 | Pressure-Induced Superconductivity from Doping-Induced Antiferromagnetic Phase of 112-type Ca1âˆ’xLaxFeAs2 | 10.7566/jpsj.86.113705 | Shunsaku Kitagawa, Taishi Sekiya, Yo Fujiyoshi, Shingo Araki, Tatsuo C Kobayashi, Naoki Nishimoto, Tasuku Mizukami, Satoshi Ioka, Kazunori Fujimura, Kazutaka Kudo, Minoru Nohara | Physical Society of Japan | Journal of the Physical Society of Japan | 2017
61ba984d71dd2853b1c50deb | Ag in- tercalated Bi 2 Se 3 | -816060990 |  | Bi2Se3 |  |  | Chalcogenides |  |  |  | 4.5 | K | susceptibility |  |  | body | figure | 61a69c354c | Superconductivity induced by Ag intercalation in Dirac semimetal Bi 2 Se 3 |  | S Koley, Saurabh Basu |  |  | 2019
61ba984ec0bff55f4cc50df7 | La-doped CaFe 2 As 2 | -1593983596 |  | Ca(FeAs)2 | La |  | Iron-pnictides, Pnictides |  |  |  | 47 | K |  |  |  | body | paragraph | c5ec1ffcf7 | Fermi-surface topology of the iron pnictideLaFe2P2 | 10.1103/physrevb.89.220505 | S Blackburn, B PrÃ©vost, M Bartkowiak, O Ignatchik, A Polyakov, T FÃ¶rster, M CÃ´tÃ©, G Seyfarth, C Capan, Z Fisk, R G Goodrich, I Sheikin, H Rosner, A D Bianchi, J Wosnitza | American Physical Society (APS) | Physical Review B | 2014
61ba984e7ce09aab2ac50e08 | near-optimally doped Sn0.55In0.45Te | -833976253 |  | In0.45Sn0.55Te1 | near-optimally doped |  | Chalcogenides |  |  |  | 1.8 | K |  |  |  | body | paragraph | a7b034efac | Superconductivity, pairing symmetry, and disorder in the doped topological insulator Sn1âˆ’xInxTe for xâ‰¥0.10 | 10.1103/physrevb.97.024511 | M P Smylie, H Claus, W-K Kwok, E R Louden, M R Eskildsen, A S Sefat, R D Zhong, J Schneeloch, G D Gu, E Bokari, P M Niraula, A Kayani, C D Dewhurst, A Snezhko, U Welp | American Physical Society (APS) | Physical Review B | 2017
61ba984e12cb23f3dfc50e11 | MgB 2 | 1611919422 |  | MgB2 |  |  | Alloys, Borides |  |  |  | 39.4 | K | specific heat |  |  | body |  | 2a3b71b3ae | Anisotropic Eliashberg theory of MgB2: Tc, isotope effects, superconducting energy gaps, quasiparticles, and specific heat | 10.1016/s0921-4534(02)02345-6 | Hyoung Joon Choi, Marvin L Cohen, Steven G Louie | Elsevier BV | Physica C: Superconductivity | 2001
61ba984e12cb23f3dfc50e12 | MgB 2 | 1444356560 |  | MgB2 |  |  | Alloys, Borides |  |  |  | 39 | K | specific heat |  |  | body | figure | 2a3b71b3ae | Anisotropic Eliashberg theory of MgB2: Tc, isotope effects, superconducting energy gaps, quasiparticles, and specific heat | 10.1016/s0921-4534(02)02345-6 | Hyoung Joon Choi, Marvin L Cohen, Steven G Louie | Elsevier BV | Physica C: Superconductivity | 2001
61ba984f85fc223534c50dc8 | GdFeAsO | -1997913200 |  | GdFeAsO |  |  | Iron-pnictides, Oxides, Pnictides |  |  |  | 56 | K |  |  |  | body | paragraph | 6579b9a8ec | Role of strong spin-orbit coupling in the superconductivity of the hexagonal pnictide SrPtAs | 10.1103/physrevb.85.220505 | Suk Joo Youn, Mark H Fischer, S H Rhim, Manfred Sigrist, Daniel F Agterberg | American Physical Society (APS) | Physical Review B | 2012
61ba984fd7a99c43e8c50dc8 | B2 | 74430050 |  | B |  |  | Alloys, Borides |  |  |  | 74 | K |  |  |  | annex | paragraph | 5b2e2a93a0 | Coexistence of Fermi and Charge-Spin Separated Liquids in High-T c Superconductors |  | Andrew Das Arulsamy |  |  | 2002
61ba984fd7a99c43e8c50dc9 | B2 | 328630595 |  | B |  |  | Alloys, Borides |  |  |  | 90 | K |  |  |  | annex | paragraph | 5b2e2a93a0 | Coexistence of Fermi and Charge-Spin Separated Liquids in High-T c Superconductors |  | Andrew Das Arulsamy |  |  | 2002
61ba984fd7a99c43e8c50dca | B2 | 328630595 |  | B |  |  | Alloys, Borides |  |  |  | 74 | K |  |  |  | annex | paragraph | 5b2e2a93a0 | Coexistence of Fermi and Charge-Spin Separated Liquids in High-T c Superconductors |  | Andrew Das Arulsamy |  |  | 2002
61ba984fd7a99c43e8c50dcb | C3 | 586777242 |  | C |  |  | Carbides |  |  |  | 60 | K |  |  |  | annex | paragraph | 5b2e2a93a0 | Coexistence of Fermi and Charge-Spin Separated Liquids in High-T c Superconductors |  | Andrew Das Arulsamy |  |  | 2002
61ba984fd7a99c43e8c50dcc | C3 | 860200656 |  | C |  |  | Carbides |  |  |  | 90 | K |  |  |  | body | paragraph | 5b2e2a93a0 | Coexistence of Fermi and Charge-Spin Separated Liquids in High-T c Superconductors |  | Andrew Das Arulsamy |  |  | 2002
61ba984fd7a99c43e8c50dcd | A1 | -432141331 |  | A |  |  | Alloys |  |  |  | 90 | K |  |  |  | annex | paragraph | 5b2e2a93a0 | Coexistence of Fermi and Charge-Spin Separated Liquids in High-T c Superconductors |  | Andrew Das Arulsamy |  |  | 2002
61ba984f3961c0f52fc50de6 | UPt 3 | 2003764888 |  | UPt3 |  |  | Alloys |  |  |  | 0.5 | K |  |  |  | body | paragraph | c03eb59556 | Hybrid Gap Structure of the Heavy-Fermion SuperconductorCeIrIn5 | 10.1103/physrevlett.99.187004 | H Shakeripour, M A Tanatar, S Y Li, C Petrovic, Louis Taillefer | American Physical Society (APS) | Physical Review Letters | 2006
61ba98500cb3d3a5e6c50dda | magnesium diboride MgB 2 | -1900736233 | magnesium diboride | MgB2 |  |  | Alloys, Borides |  |  |  | 39 | K |  |  |  | body | paragraph | ff320fd4f5 | Renormalization of the electron-phonon interaction: a reformulation of the BCS-gap equation | 10.1140/epjb/e2003-00180-9 | A Hï¿½bsch, K W Becker | Springer Science and Business Media LLC | The European Physical Journal B - Condensed Matter | 2002
61ba985005e6aa6710c50df9 | MgB2 thin film | 1832146726 |  | MgB2 |  | thin film | Alloys, Borides |  |  |  | 39 | K | Magnetization |  |  | body |  | 4cd178ca74 | MgB2 Superconducting Thin Films with a Transition Temperature of 39 Kelvin | 10.1126/science.1060822 | W N Kang, Hyeong-Jin Kim, Eun-Mi Choi, C U Jung, Sung-Ik Lee | American Association for the Advancement of Science (AAAS) | Science | 2001
61ba985005e6aa6710c50dfb | MgB 2 | 1367348534 |  | MgB2 |  |  | Alloys, Borides |  |  |  | 39 | K |  |  |  | body | paragraph | 4cd178ca74 | MgB2 Superconducting Thin Films with a Transition Temperature of 39 Kelvin | 10.1126/science.1060822 | W N Kang, Hyeong-Jin Kim, Eun-Mi Choi, C U Jung, Sung-Ik Lee | American Association for the Advancement of Science (AAAS) | Science | 2001
61ba98505cc438644dc50e0c | single crystal of Ba(Fe 0.925 Co 0.075 ) 2 As 2 | 1407557852 |  | Ba1Fe1.85Co0.15As2 |  | single crystal | Iron-pnictides, Pnictides |  |  |  | 23.5 | K |  |  |  | body | figure | 02907f4d3d | Vortex pinning: A probe for nanoscale disorder in iron-based superconductors | 10.1016/j.physb.2012.01.021 | C J Van Der Beek, S Demirdis, M Konczykowski, Y Fasano, N R Cejas Bolecek, H Pastoriza, D Colson, F Rullier-Albenque | Elsevier BV | Physica B: Condensed Matter | 2011
61ba98505cc438644dc50e0d | single crystalline Ba(Fe 0.9 Co 0.1 ) 2 As 2 | -911560750 |  | Ba1Fe1.8Co0.2As2 |  | single crystalline | Iron-pnictides, Pnictides |  |  |  | 19.5 | K |  |  |  | body | paragraph | 02907f4d3d | Vortex pinning: A probe for nanoscale disorder in iron-based superconductors | 10.1016/j.physb.2012.01.021 | C J Van Der Beek, S Demirdis, M Konczykowski, Y Fasano, N R Cejas Bolecek, H Pastoriza, D Colson, F Rullier-Albenque | Elsevier BV | Physica B: Condensed Matter | 2011
61ba98500a416aa3d9c50de2 | single-layer Bi(La)-2201 | -1918873201 | Bi(La)-2201 | LaBi | [6 empty] | 32 | K |  |  |  | body | paragraph | 56159140d7 | Evidence for CuO conducting band splitting in the nodal direction ofBi2Sr2CaCu2O8+Î´ | 10.1103/physrevb.70.214525 | A A Kordyuk, S V Borisenko, A N Yaresko, S-L Drechsler, H Rosner, T K Kim, A Koitzsch, K A Nenkov, M Knupfer, J Fink, R Follath, H Berger, B Keimer, S Ono, Yoichi Ando | American Physical Society (APS) | Physical Review B | 2003
61ba985012cb23f3dfc50e13 | CeCoIn 5 | -608558283 |  | CeIn5Co |  |  | Alloys |  |  |  | 0.45 | K |  |  |  | body | paragraph | 1b33954863 | Field-Induced Quantum Critical Point and Nodal Superconductivity in the Heavy-Fermion SuperconductorCe2PdIn8 | 10.1103/physrevx.1.011010 | J K Dong, H Zhang, X Qiu, B Y Pan, Y F Dai, T Y Guan, S Y Zhou, D Gnida, D Kaczorowski, S Y Li | American Physical Society (APS) | Physical Review X | 2011
61ba985012cb23f3dfc50e14 | CeCoIn 5 | -560436527 |  | CeIn5Co |  |  | Alloys |  |  |  | 2.3 | K |  | 101325 | Pa | body | paragraph | 1b33954863 | Field-Induced Quantum Critical Point and Nodal Superconductivity in the Heavy-Fermion SuperconductorCe2PdIn8 | 10.1103/physrevx.1.011010 | J K Dong, H Zhang, X Qiu, B Y Pan, Y F Dai, T Y Guan, S Y Zhou, D Gnida, D Kaczorowski, S Y Li | American Physical Society (APS) | Physical Review X | 2011
61ba985012cb23f3dfc50e15 | CeIrIn 5 | 859941208 |  | CeIn5Ir |  |  | Alloys |  |  |  | 0.4 | K |  |  |  | body | paragraph | 1b33954863 | Field-Induced Quantum Critical Point and Nodal Superconductivity in the Heavy-Fermion SuperconductorCe2PdIn8 | 10.1103/physrevx.1.011010 | J K Dong, H Zhang, X Qiu, B Y Pan, Y F Dai, T Y Guan, S Y Zhou, D Gnida, D Kaczorowski, S Y Li | American Physical Society (APS) | Physical Review X | 2011
61ba985012cb23f3dfc50e16 | Ce 2 RhIn 8 | 1914013983 |  | Ce2In8Rh |  |  | Alloys |  |  |  | 2 | K |  |  |  | body | paragraph | 1b33954863 | Field-Induced Quantum Critical Point and Nodal Superconductivity in the Heavy-Fermion SuperconductorCe2PdIn8 | 10.1103/physrevx.1.011010 | J K Dong, H Zhang, X Qiu, B Y Pan, Y F Dai, T Y Guan, S Y Zhou, D Gnida, D Kaczorowski, S Y Li | American Physical Society (APS) | Physical Review X | 2011
61ba985012cb23f3dfc50e17 | Ce 2 CoIn 8 | -1864125241 |  | Ce2In8Co |  |  | Alloys |  |  |  | 0.4 | K |  |  |  | body | paragraph | 1b33954863 | Field-Induced Quantum Critical Point and Nodal Superconductivity in the Heavy-Fermion SuperconductorCe2PdIn8 | 10.1103/physrevx.1.011010 | J K Dong, H Zhang, X Qiu, B Y Pan, Y F Dai, T Y Guan, S Y Zhou, D Gnida, D Kaczorowski, S Y Li | American Physical Society (APS) | Physical Review X | 2011
61ba985012cb23f3dfc50e18 | Ce 2 PdIn 8 | 1893536991 |  | Ce2In8Pd |  |  | Alloys |  |  |  | 0.68 | K |  | 101325 | Pa | body | paragraph | 1b33954863 | Field-Induced Quantum Critical Point and Nodal Superconductivity in the Heavy-Fermion SuperconductorCe2PdIn8 | 10.1103/physrevx.1.011010 | J K Dong, H Zhang, X Qiu, B Y Pan, Y F Dai, T Y Guan, S Y Zhou, D Gnida, D Kaczorowski, S Y Li | American Physical Society (APS) | Physical Review X | 2011
61ba98501b93c0c6bec50e30 | FeSe | 1413699596 |  | FeSe |  |  | Iron-chalcogenides, Chalcogenides |  |  |  | 9 | K |  | 101325 | Pa | body | paragraph | e816447086 | Positive and negative chemical pressure effects investigated in electron-doped FeSe films with an electric-double-layer structure |  | N Shikama, Y Sakishita, F Nabeshima, A Maeda |  |  | 2021
61ba98501b93c0c6bec50e31 | FeSe films | 48958191 |  | FeSe |  | films | Iron-chalcogenides, Chalcogenides |  |  |  | 46 | K | resistance |  |  | body | paragraph | e816447086 | Positive and negative chemical pressure effects investigated in electron-doped FeSe films with an electric-double-layer structure |  | N Shikama, Y Sakishita, F Nabeshima, A Maeda |  |  | 2021
61ba98501b93c0c6bec50e32 | monolayer FeSe | -1847211603 |  | FeSe |  |  | Iron-chalcogenides, Chalcogenides |  |  |  | 65 | K |  |  |  | body | paragraph | e816447086 | Positive and negative chemical pressure effects investigated in electron-doped FeSe films with an electric-double-layer structure |  | N Shikama, Y Sakishita, F Nabeshima, A Maeda |  |  | 2021
61ba98501b93c0c6bec50e34 | e-doped FeSe | -1007269821 |  | FeSe | e-doped |  | Iron-chalcogenides, Chalcogenides |  |  |  | 30 | K | in-situ resistivity |  |  | body | paragraph | e816447086 | Positive and negative chemical pressure effects investigated in electron-doped FeSe films with an electric-double-layer structure |  | N Shikama, Y Sakishita, F Nabeshima, A Maeda |  |  | 2021
61ba98517f36ec6458c50dd0 | Eu 0.5 K 0.5 Fe 2 As 2 | -1974068571 |  | K0.5Eu0.5Fe2As2 |  |  | Iron-pnictides, Pnictides |  |  |  | 33 | K |  |  |  | body | paragraph | 039105663f | Effect of Ni doping on magnetism and superconductivity in Eu0.5K0.5Fe2As2 | 10.1103/physrevb.85.144513 | Anupam, V K Anand, P L Paulose, S Ramakrishnan, C Geibel, Z Hossain | American Physical Society (APS) | Physical Review B | 2012
61ba98517f36ec6458c50dd1 | Eu0.5K0.5(Fe0.92Ni0.08)2As2 | 190660764 |  | K0.5Eu0.5Fe1.84Ni0.16As2 |  |  | Iron-pnictides, Pnictides |  |  |  | 8.5 | K |  |  |  | header | abstract | 039105663f | Effect of Ni doping on magnetism and superconductivity in Eu0.5K0.5Fe2As2 | 10.1103/physrevb.85.144513 | Anupam, V K Anand, P L Paulose, S Ramakrishnan, C Geibel, Z Hossain | American Physical Society (APS) | Physical Review B | 2012
61ba98517f36ec6458c50dd8 | Eu0.5K0.5Fe2As2 | 1553199599 |  | K0.5Eu0.5Fe2As2 |  |  | Iron-pnictides, Pnictides |  |  |  | 33 | K |  |  |  | header | abstract | 039105663f | Effect of Ni doping on magnetism and superconductivity in Eu0.5K0.5Fe2As2 | 10.1103/physrevb.85.144513 | Anupam, V K Anand, P L Paulose, S Ramakrishnan, C Geibel, Z Hossain | American Physical Society (APS) | Physical Review B | 2012
61ba985114d91e0862c50ded | MnGa | 1049565672 |  | MnGa |  |  | Alloys |  |  |  | 300 | K |  |  |  | body | paragraph | 4d3e567226 | Unconventional Carrier-Mediated Ferromagnetism above Room Temperature in Ion-Implanted (Ga, Mn)P:C | 10.1103/physrevlett.89.107203 | N Theodoropoulou, A F Hebard, M E Overberg, C R Abernathy, S J Pearton, S N G Chu, R G Wilson | American Physical Society (APS) | Physical Review Letters | 2008
61ba985114d91e0862c50dee | MnP | 354430195 |  | MnP |  |  | Pnictides |  |  |  | 291 | K |  |  |  | body | paragraph | 4d3e567226 | Unconventional Carrier-Mediated Ferromagnetism above Room Temperature in Ion-Implanted (Ga, Mn)P:C | 10.1103/physrevlett.89.107203 | N Theodoropoulou, A F Hebard, M E Overberg, C R Abernathy, S J Pearton, S N G Chu, R G Wilson | American Physical Society (APS) | Physical Review Letters | 2008
61ba9851fa2141a3e5c50df8 | PbIn | -1451718244 |  | InPb |  |  | Alloys |  |  |  | 6.7 | K |  |  |  | body | paragraph | 88f82ed361 | Gate-tunable superconducting quantum interference devices of PbS nanowires | 10.7567/apex.9.023102 | Hong-Seok Kim, Bum-Kyu Kim, Yiming Yang, Xingyue Peng, Soon-Gul Lee, Dong Yu, Yong-Joo Doh | Japan Society of Applied Physics | Applied Physics Express | 2016
61ba9851783c1e8128c50e08 | carbide Y 2 C 3 | -898869591 |  | Y2C3 |  |  | Carbides |  |  |  | 18 | K |  |  |  | body | paragraph | 9f9c3ada34 | Ab initio calculations of the physical properties of transition metal carbides and nitrides and possible routes to high-T c superconductivity | 10.1134/s1063776107090221 | E G Maksimov, S V Ebert, M V Magnitskaya, A E Karakozov | Pleiades Publishing Ltd | Journal of Experimental and Theoretical Physics | 2007
61ba9851783c1e8128c50e09 | YC 2 | -355342341 |  | YC2 |  |  | Carbides |  |  |  | 4 | K |  |  |  | body | paragraph | 9f9c3ada34 | Ab initio calculations of the physical properties of transition metal carbides and nitrides and possible routes to high-T c superconductivity | 10.1134/s1063776107090221 | E G Maksimov, S V Ebert, M V Magnitskaya, A E Karakozov | Pleiades Publishing Ltd | Journal of Experimental and Theoretical Physics | 2007
61ba9851783c1e8128c50e0b | magnesium diboride (MgB 2 | -522826963 | magnesium diboride | MgB2 |  |  | Alloys, Borides |  |  |  | 40 | K |  |  |  | body | paragraph | 9f9c3ada34 | Ab initio calculations of the physical properties of transition metal carbides and nitrides and possible routes to high-T c superconductivity | 10.1134/s1063776107090221 | E G Maksimov, S V Ebert, M V Magnitskaya, A E Karakozov | Pleiades Publishing Ltd | Journal of Experimental and Theoretical Physics | 2007
61ba9851783c1e8128c50e0c | NbC | 811480092 |  | NbC |  |  | Carbides |  |  |  | 9.2 | K |  |  |  | body | paragraph | 9f9c3ada34 | Ab initio calculations of the physical properties of transition metal carbides and nitrides and possible routes to high-T c superconductivity | 10.1134/s1063776107090221 | E G Maksimov, S V Ebert, M V Magnitskaya, A E Karakozov | Pleiades Publishing Ltd | Journal of Experimental and Theoretical Physics | 2007
61ba98512227d4ac07c50de7 | Sr 2 RuO 4 | 1443910006 |  | Sr2RuO4 |  |  | Oxides |  |  |  | 1.5 | K |  |  |  | body | paragraph | 82e7248031 | Pauli paramagnetic effects on mixed-state properties in a strongly anisotropic superconductor: Application toSr2RuO4 | 10.1103/physrevb.91.144513 | Yuujirou Amano, Masahiro Ishihara, Masanori Ichioka, Noriyuki Nakai, Kazushige Machida | American Physical Society (APS) | Physical Review B | 2015
61ba9852e614176f2ec50e05 | Ba 0.6 K 0.4 Fe 2 As 2 | 108875132 |  | K0.4Ba0.6Fe2As2 |  |  | Iron-pnictides, Pnictides |  |  |  | 37 | K |  |  |  | body | paragraph | f30ef1ea1f | Band-edge BCSâ€“BEC crossover in a two-band superconductor: physical properties and detection parameters | 10.1088/0953-2048/27/12/124002 | Andrea Guidini, Andrea Perali | IOP Publishing | Superconductor Science and Technology | 2014
61ba98522a711de29cc50ddb | single crystalline KFe2As2 | -870286624 |  | K(FeAs)2 |  | single crystalline | Iron-pnictides, Pnictides |  |  |  | 3.5 | K | specific heat |  |  | header | abstract | fc836cdda7 | Specific heat and upper critical fields in KFe2As2single crystals | 10.1103/physrevb.85.134533 | M Abdel-Hafiez, S Aswartham, S Wurmehl, V Grinenko, C Hess, S-L Drechsler, S Johnston, A U B Wolter, B BÃ¼chner, H Rosner, L Boeri | American Physical Society (APS) | Physical Review B | 2012
61ba98522a711de29cc50ddc | Ba 0.68 K 0.32 Fe 2 As 2 | -1020960151 |  | K0.32Ba0.68Fe2As2 |  |  | Iron-pnictides, Pnictides |  |  |  | 38.5 | K |  |  |  | body | figure | fc836cdda7 | Specific heat and upper critical fields in KFe2As2single crystals | 10.1103/physrevb.85.134533 | M Abdel-Hafiez, S Aswartham, S Wurmehl, V Grinenko, C Hess, S-L Drechsler, S Johnston, A U B Wolter, B BÃ¼chner, H Rosner, L Boeri | American Physical Society (APS) | Physical Review B | 2012
61ba98522a711de29cc50ddd | electron doped LaFeAsO (La-1111) | -1041641101 | La-1111 | LaFeAsO | electron doped |  | Iron-pnictides, Oxides, Pnictides |  |  |  | 26 | K |  |  |  | body | paragraph | fc836cdda7 | Specific heat and upper critical fields in KFe2As2single crystals | 10.1103/physrevb.85.134533 | M Abdel-Hafiez, S Aswartham, S Wurmehl, V Grinenko, C Hess, S-L Drechsler, S Johnston, A U B Wolter, B BÃ¼chner, H Rosner, L Boeri | American Physical Society (APS) | Physical Review B | 2012
61ba98522a711de29cc50dde | Ba 0.6 K 0.4 Fe 2 As 2 | 39604287 |  | K0.4Ba0.6Fe2As2 |  |  | Iron-pnictides, Pnictides |  |  |  | 38.5 | K |  |  |  | body | figure | fc836cdda7 | Specific heat and upper critical fields in KFe2As2single crystals | 10.1103/physrevb.85.134533 | M Abdel-Hafiez, S Aswartham, S Wurmehl, V Grinenko, C Hess, S-L Drechsler, S Johnston, A U B Wolter, B BÃ¼chner, H Rosner, L Boeri | American Physical Society (APS) | Physical Review B | 2012
61ba98522a711de29cc50ddf | RbFe 2 As 2 | -1010629541 |  | Rb(FeAs)2 |  |  | Iron-pnictides, Pnictides |  |  |  | 2.52 | K |  |  |  | body | figure | fc836cdda7 | Specific heat and upper critical fields in KFe2As2single crystals | 10.1103/physrevb.85.134533 | M Abdel-Hafiez, S Aswartham, S Wurmehl, V Grinenko, C Hess, S-L Drechsler, S Johnston, A U B Wolter, B BÃ¼chner, H Rosner, L Boeri | American Physical Society (APS) | Physical Review B | 2012
61ba98522a711de29cc50de0 | KFe 2 As 2 sin- gle crystals | -1944245402 |  | K(FeAs)2 |  | sin- gle crystals | Iron-pnictides, Pnictides |  |  |  | 2.8 | K | resistivity |  |  | body | paragraph | fc836cdda7 | Specific heat and upper critical fields in KFe2As2single crystals | 10.1103/physrevb.85.134533 | M Abdel-Hafiez, S Aswartham, S Wurmehl, V Grinenko, C Hess, S-L Drechsler, S Johnston, A U B Wolter, B BÃ¼chner, H Rosner, L Boeri | American Physical Society (APS) | Physical Review B | 2012
61ba985307932c08a9c50e34 | C doped MgB 2 | -1115803477 |  | MgB2 | C doped |  | Alloys, Borides |  |  |  | 22 | K |  |  |  | body | paragraph | 457fc4a3a5 | Nanoscale-SiC doping for enhancing Jc and Hc2 in superconducting MgB2 | 10.1063/1.1814415 | S X Dou, V Braccini, S Soltanian, R Klie, Y Zhu, S Li, X L Wang, D Larbalestier | AIP Publishing | Journal of Applied Physics | 2004
61ba9853e720aae5f4c50e03 | La 1.85 Sr 0.15 CuO 4 | -784193153 |  | Sr0.15La1.85Cu1O4 |  |  | Oxides, Cuprates |  |  |  | 13 | K | susceptibility | 100 mTorr |  | body | paragraph | 5bb91a2275 | X-ray Photoemission Study of the Infinite-Layer Cuprate |  | Superconductor Sr, Cuo, R P Vasquez, C U Jung, J Y Kim, Min-Seok Park, Heon-Jung Kim, Sung-Ik Lee
61ba9853e720aae5f4c50e04 | La 1.85 Sr 0.15 CuO 4 | -1084559745 |  | Sr0.15La1.85Cu1O4 |  |  | Oxides, Cuprates |  |  |  | 26 | K |  |  |  | body | paragraph | 5bb91a2275 | X-ray Photoemission Study of the Infinite-Layer Cuprate |  | Superconductor Sr, Cuo, R P Vasquez, C U Jung, J Y Kim, Min-Seok Park, Heon-Jung Kim, Sung-Ik Lee
61ba9853e720aae5f4c50e05 | Sr 0.9 La 0.1 CuO 2 | 1242748623 |  | Sr0.9La0.1Cu1O2 |  |  | Oxides, Cuprates |  |  |  | 43 | K |  |  |  | body | paragraph | 5bb91a2275 | X-ray Photoemission Study of the Infinite-Layer Cuprate |  | Superconductor Sr, Cuo, R P Vasquez, C U Jung, J Y Kim, Min-Seok Park, Heon-Jung Kim, Sung-Ik Lee
61ba9853a013f06956c50dea | KOs 2 O 6 | 1426800504 |  | K(OsO3)2 |  |  | Oxides |  |  |  | 9.6 | K |  |  |  | body | paragraph | 7b884596df | Neutron-Scattering Study of the Localized Mode in Î²-Pyrochlore Superconductors AOs2O6 | 10.1143/jpsj.76.104603 | Kenzo Sasai, Kazuma Hirota, Yohei Nagao, Shigeki Yonezawa, Zenji Hiroi | Physical Society of Japan | Journal of the Physical Society of Japan | 2007
61ba9853a013f06956c50deb | KOs 2 O 6 single crystals | 1056499823 |  | K(OsO3)2 |  | single crystals | Oxides |  |  |  | 9.6 | K | resistivity |  |  | body | paragraph | 7b884596df | Neutron-Scattering Study of the Localized Mode in Î²-Pyrochlore Superconductors AOs2O6 | 10.1143/jpsj.76.104603 | Kenzo Sasai, Kazuma Hirota, Yohei Nagao, Shigeki Yonezawa, Zenji Hiroi | Physical Society of Japan | Journal of the Physical Society of Japan | 2007
61ba9853dc085aa023c50dea | LaOs 4 Sb 12 | -1872167090 |  | La(Sb3Os)4 |  |  | Alloys |  |  |  | 0.74 | K |  |  |  | body | paragraph | 516391e1f4 | Crystal Field Potential ofPrOs4Sb12: Consequences for Superconductivity | 10.1103/physrevlett.93.157003 | E A Goremychkin, R Osborn, E D Bauer, M B Maple, N A Frederick, W M Yuhasz, F M Woodward, J W Lynn | American Physical Society (APS) | Physical Review Letters | 2013
61ba9853dc085aa023c50deb | PrOs 4 Sb 12 | 466649971 |  | Pr(Sb3Os)4 |  |  | Alloys |  |  |  | 1.85 | K |  |  |  | body | paragraph | 516391e1f4 | Crystal Field Potential ofPrOs4Sb12: Consequences for Superconductivity | 10.1103/physrevlett.93.157003 | E A Goremychkin, R Osborn, E D Bauer, M B Maple, N A Frederick, W M Yuhasz, F M Woodward, J W Lynn | American Physical Society (APS) | Physical Review Letters | 2013
61ba9854c2c99830dec50e22 | ZrRuP | 284851635 |  | ZrPRu |  |  | Pnictides |  |  |  | 12.7 | K |  |  |  | body | paragraph | 3d64231bd0 | Topological electronic states in HfRuP family superconductors | 10.1038/s41524-019-0260-6 | Yuting Qian, Simin Nie, Changjiang Yi, Lingyuan Kong, Chen Fang, Tian Qian, Hong Ding, Youguo Shi, Zhijun Wang, Hongming Weng, Zhong Fang | Springer Science and Business Media LLC | npj Computational Materials | 2019
61ba9854a01e2beb09c50e0d | YCoGe | 154128130 |  | YCoGe |  |  | Alloys |  |  |  | 0.3 | K |  |  |  | header | abstract | a82b2688dc | 59Co-Nuclear Quadrupole Resonance and Nuclear Magnetic Resonance Studies on YCoGe â€“Comparison between YCoGe and UCoGeâ€“ | 10.1143/jpsj.80.064711 | Kosuke Karube, Taisuke Hattori, Yoshihiko Ihara, Yusuke Nakai, Kenji Ishida, Nobuyuki Tamura, Kazuhiko Deguchi, Noriaki K. Sato, Hisatomo Harima | Physical Society of Japan | Journal of the Physical Society of Japan | 2011
61ba9854a01e2beb09c50e0e | UCoGe | 712840829 |  | UCoGe |  |  | Alloys |  |  |  | 0.8 | K |  | 101325 | Pa | body | figure | a82b2688dc | 59Co-Nuclear Quadrupole Resonance and Nuclear Magnetic Resonance Studies on YCoGe â€“Comparison between YCoGe and UCoGeâ€“ | 10.1143/jpsj.80.064711 | Kosuke Karube, Taisuke Hattori, Yoshihiko Ihara, Yusuke Nakai, Kenji Ishida, Nobuyuki Tamura, Kazuhiko Deguchi, Noriaki K. Sato, Hisatomo Harima | Physical Society of Japan | Journal of the Physical Society of Japan | 2011
61ba985456f16aed29c50e3a | FeSe | 1560045918 |  | FeSe |  |  | Iron-chalcogenides, Chalcogenides |  |  |  | 65 | K |  |  |  | header | abstract | dc496f4ee1 | Fermiology, orbital order, orbital fluctuations, and Cooper pairing in iron-based superconductors | 10.1103/physrevb.88.100504 | Fan Yang, Fa Wang, Dung-Hai Lee | American Physical Society (APS) | Physical Review B | 2013
61ba985561d1c9d20fc50e04 | YNi 2 B 2 C | 649125297 |  | YNi2B2C |  |  | Carbides, Borides |  |  |  | 15.5 | K |  |  |  | body | figure | 737c312939 | Imaging superconducting vortex cores and lattices with a scanning tunneling microscope | 10.1088/0953-2048/27/6/063001 | H Suderow, I GuillamÃ³n, J G Rodrigo, S Vieira | IOP Publishing | Superconductor Science and Technology | 2014
61ba985561d1c9d20fc50e06 | Al | 587213382 |  | Al |  |  | Alloys |  |  |  | 1.1 | K |  |  |  | body | figure | 737c312939 | Imaging superconducting vortex cores and lattices with a scanning tunneling microscope | 10.1088/0953-2048/27/6/063001 | H Suderow, I GuillamÃ³n, J G Rodrigo, S Vieira | IOP Publishing | Superconductor Science and Technology | 2014
61ba98551b5bc7b48bc50dfa | Sample B | -1744022493 |  | B |  |  | Alloys, Borides |  |  |  | 80 | K |  |  |  | body | figure | ffa6aa104f | Synthesis of high-oxidation Y-Ba-Cu-O phases in superoxygenated thin films | 10.1103/physrevmaterials.2.033803 | H Zhang, N Gauquelin, C Mcmahon, D G Hawthorn, G A Botton, J Y T Wei | American Physical Society (APS) | Physical Review Materials | 2018
61ba98551b5bc7b48bc50dfd | Sample B | -1509127697 |  | B |  |  | Alloys, Borides |  |  |  | 80 | K | resistance |  |  | body | figure | ffa6aa104f | Synthesis of high-oxidation Y-Ba-Cu-O phases in superoxygenated thin films | 10.1103/physrevmaterials.2.033803 | H Zhang, N Gauquelin, C Mcmahon, D G Hawthorn, G A Botton, J Y T Wei | American Physical Society (APS) | Physical Review Materials | 2018
61ba9855783c1e8128c50e11 | magnesium diboride | -438035901 | magnesium diboride | MgB2 | [6 empty] | 40 | K |  |  |  | body | paragraph | 5f5e5fac38 | Superconductivity of magnesium diboride | 10.1016/j.physc.2015.02.024 | Sergey L Budâ€™ko, Paul C Canfield | Elsevier BV | Physica C: Superconductivity and its Applications | 2015
61ba98557c13e4f711c50dc9 | Cd 2 Re 2 O 7 | 1823440886 |  | Cd2Re2O7 |  |  | Oxides |  |  |  | 1 | K |  |  |  | body | paragraph | 61e31b36c6 | Evidence fors-wave superconductivity in theÎ²-pyrochlore oxideRbOs2O6 | 10.1103/physrevb.71.024524 | K Magishi, J L Gavilano, B Pedrini, J Hinderer, M Weller, H R Ott, S M Kazakov, J Karpinski | American Physical Society (APS) | Physical Review B | 2013
61ba98557c13e4f711c50dca | RbOs2O6 | 2061864169 |  | Rb(OsO3)2 |  |  | Oxides |  |  |  | 6.4 | K |  |  |  | header | abstract | 61e31b36c6 | Evidence fors-wave superconductivity in theÎ²-pyrochlore oxideRbOs2O6 | 10.1103/physrevb.71.024524 | K Magishi, J L Gavilano, B Pedrini, J Hinderer, M Weller, H R Ott, S M Kazakov, J Karpinski | American Physical Society (APS) | Physical Review B | 2013
61ba985620fc3eae4bc50e4d | La 1.80 Sr 0.20 CuO 4 | -1752103134 |  | Sr0.2La1.8Cu1O4 |  |  | Oxides, Cuprates |  |  |  | 5 | K |  |  |  | body | figure | c90f36be1a | Frequency dispersion of nonlinear response of thin superconducting films in the Berezinskii-Kosterlitz-Thouless state | 10.1103/physrevb.91.060506 | Scott Dietrich, William Mayer, Sean Byrnes, Sergey Vitkalov, A Sergeev, Anthony T Bollinger, Ivan BoÅ¾oviÄ‡ | American Physical Society (APS) | Physical Review B | 2015
61ba9856ab9e3e9324c50e04 | LnFeAsO (Ln = lanthanide) | 1103735444 |  | LnFeAsO |  |  | Iron-pnictides, Oxides, Pnictides |  |  |  | 26 | K |  |  |  | body | paragraph | 608ceee0f0 | Multiple-pseudogap phases in the hydrogen-doped LaFeAsO system | 10.1103/physrevb.95.064501 | A Nakamura, T Shimojima, T Sonobe, S Yoshida, K Ishizaka, W Malaeb, S Shin, S Iimura, S Matsuishi, H Hosono | American Physical Society (APS) | Physical Review B | 2017
61ba985605e6aa6710c50dfe | TaS 2 | -1889100244 |  | TaS2 |  |  | Chalcogenides |  |  |  | 9.1 | K |  |  |  | body | paragraph | f1cc1b9662 | Coexistence of Superconductivity and Charge Density Wave in Tantalum Disulfide: Experiment and Theory |  | Y Kvashnin, D Vangennep, M Mito, S A Medvedev, R Thiyagarajan, O Karis, A N Vasiliev, O Eriksson, M Abdel-Hafiez |  |  | 2020
61ba98571b93c0c6bec50e46 | Bi2212) | 738751429 | Bi2212 | Bi | [6 empty] | 90 | K |  |  |  | body | paragraph | ba6a8990cc | The "Bohr" Model for the High T c Superconductivity |  | Y H Kim, P H Hor
61ba98582227d4ac07c50deb | NaV 2 O 5 | -1142147607 |  | NaV2O5 |  |  | Oxides |  |  |  | 33 | K | Susceptibility |  |  | body | paragraph | f99eafab0f | Exact diagonalization study of charge order in the quarter-filled two-leg ladder systemNaV2O5 | 10.1103/physrevb.63.144420 | A Langari, M A MartÃ­n-Delgado, P Thalmeier | American Physical Society (APS) | Physical Review B | 2001
61ba9858d7a99c43e8c50dd7 | NbN | -941730917 |  | NbN |  |  | Nitrides |  |  |  | 2.68 | K |  |  |  | body | paragraph | acd6623014 | Dynamic ordering and frustration of confined vortex rows studied by mode-locking experiments | 10.1103/physrevb.69.064504 | N Kokubo, R Besseling, P H Kes | American Physical Society (APS) | Physical Review B | 2013
61ba98583961c0f52fc50dea | SmFeAsO 0.9 F 0.1 | 1793415302 |  | Sm1Fe1As1O0.9F0.1 |  |  | Iron-pnictides, Pnictides, Oxides, Fluorides |  |  |  | 55 | K |  |  |  | body | paragraph | c2211964d5 | Angular dependence of resistivity in the superconducting state of NdFeAsO0.82F0.18single crystals | 10.1088/0953-2048/21/10/105018 | Ying Jia, Peng Cheng, Lei Fang, Huan Yang, Cong Ren, Lei Shan, Chang-Zhi Gu, Hai-Hu Wen | IOP Publishing | Superconductor Science and Technology | 2008
61ba9859c2c99830dec50e24 | sulfur hydride H 2 S | 630633544 | sulfur hydride H 2 S | H2S | [6 empty] | 203 | K |  |  |  | body | paragraph | c1f1c1346e | " BE WHO YOU ARE AND DO WHAT YOU WANT, BECAUSE THOSE WHO MIND DONT MATTER AND THOSE WHO MATTER DONT MIND AT ALL ... " (dedicated) Non ce la farai mai |  | La Dodo, M Baggioli, M Goykhman, L Alberte, A Khmelnitsky, O Pujolas, A Amoretti, N Magnoli, D Musso, Qcd Quantum, Cromodynamics Qgp, Quark Gluon, Plasma Fd, Fermi-Dirac Mb, Maxwell -Boltzmann, Kss Kovtun, Starinets Ng, Nambu Goto, Einstein Maxwell Dilaton, Gpkw Gubser, Polyakov, Witten Klebanov, General Gr, Relativity
61ba985949d0b378c6c50dea | telluride Ta4Pd3Te16 | -945215146 |  | Ta4Te16Pd3 |  |  | Chalcogenides |  |  |  | 4.3 | K |  |  |  | header | abstract | d1b14a55c9 | Nodal superconductivity and superconducting dome in the layered superconductorTa4Pd3Te16 | 10.1103/physrevb.92.180505 | J Pan, W H Jiao, X C Hong, Z Zhang, L P He, P L Cai, J Zhang, G H Cao, S Y Li | American Physical Society (APS) | Physical Review B | 2015
61ba985956f16aed29c50e3c | La 2 CuO 4 | 208941093 |  | La2CuO4 |  |  | Oxides, Cuprates |  |  |  | 40 | K |  |  |  | body | paragraph | 6ac0e33cf8 | Superconductivity in the three-band model of cuprates: Variational wave function study and relation to the single-band case | 10.1103/physrevb.99.104511 | M Zegrodnik, A Biborski, M Fidrysiak, J SpaÅ‚ek | American Physical Society (APS) | Physical Review B | 2018
61ba985956f16aed29c50e3d | HgBa 2 CuO 4 | -444544518 |  | Ba2CuHgO4 |  |  | Oxides, Cuprates |  |  |  | 90 | K |  |  |  | body | paragraph | 6ac0e33cf8 | Superconductivity in the three-band model of cuprates: Variational wave function study and relation to the single-band case | 10.1103/physrevb.99.104511 | M Zegrodnik, A Biborski, M Fidrysiak, J SpaÅ‚ek | American Physical Society (APS) | Physical Review B | 2018
61ba98590a416aa3d9c50de6 | ScIrP | -1971481969 |  | ScPIr |  |  | Pnictides |  |  |  | 3.4 | K | electrical resistivity |  |  | body | paragraph | 667c12216f | Superconductivity in the Hexagonal Ternary Phosphide ScIrP | 10.7566/jpsj.85.013704 | Yoshihiko Okamoto, Takumi Inohara, Youichi Yamakawa, Ai Yamakage, Koshi Takenaka | Physical Society of Japan | Journal of the Physical Society of Japan | 2016
61ba98590a416aa3d9c50de8 | ScIrP | -1973408189 |  | ScPIr |  |  | Pnictides |  |  |  | 3.4 | K |  |  |  | body | paragraph | 667c12216f | Superconductivity in the Hexagonal Ternary Phosphide ScIrP | 10.7566/jpsj.85.013704 | Yoshihiko Okamoto, Takumi Inohara, Youichi Yamakawa, Ai Yamakage, Koshi Takenaka | Physical Society of Japan | Journal of the Physical Society of Japan | 2016
61ba98590a416aa3d9c50de9 | Li 2 Pt 3 B | -1087741764 |  | Li2BPt3 |  |  | Alloys, Borides |  |  |  | 3 | K |  |  |  | body | paragraph | 667c12216f | Superconductivity in the Hexagonal Ternary Phosphide ScIrP | 10.7566/jpsj.85.013704 | Yoshihiko Okamoto, Takumi Inohara, Youichi Yamakawa, Ai Yamakage, Koshi Takenaka | Physical Society of Japan | Journal of the Physical Society of Japan | 2016
61ba98590a416aa3d9c50dea | CaC 6 | 1137414195 |  | CaC6 |  |  | Carbides |  |  |  | 11.5 | K |  |  |  | body | figure | 667c12216f | Superconductivity in the Hexagonal Ternary Phosphide ScIrP | 10.7566/jpsj.85.013704 | Yoshihiko Okamoto, Takumi Inohara, Youichi Yamakawa, Ai Yamakage, Koshi Takenaka | Physical Society of Japan | Journal of the Physical Society of Japan | 2016
61ba98590a416aa3d9c50dec | ScIrP crystals | -990167665 |  | ScPIr |  | crystals | Pnictides |  |  |  | 2.5 | K |  |  |  | body | paragraph | 667c12216f | Superconductivity in the Hexagonal Ternary Phosphide ScIrP | 10.7566/jpsj.85.013704 | Yoshihiko Okamoto, Takumi Inohara, Youichi Yamakawa, Ai Yamakage, Koshi Takenaka | Physical Society of Japan | Journal of the Physical Society of Japan | 2016
61ba98590a416aa3d9c50ded | ScIrP | -1902174605 |  | ScPIr |  |  | Pnictides |  |  |  | 2.5 | K |  |  |  | body | paragraph | 667c12216f | Superconductivity in the Hexagonal Ternary Phosphide ScIrP | 10.7566/jpsj.85.013704 | Yoshihiko Okamoto, Takumi Inohara, Youichi Yamakawa, Ai Yamakage, Koshi Takenaka | Physical Society of Japan | Journal of the Physical Society of Japan | 2016
61ba98590a416aa3d9c50dee | Li 2 Pd 3 B | 417359734 |  | Li2BPd3 |  |  | Alloys, Borides |  |  |  | 8 | K |  |  |  | body | paragraph | 667c12216f | Superconductivity in the Hexagonal Ternary Phosphide ScIrP | 10.7566/jpsj.85.013704 | Yoshihiko Okamoto, Takumi Inohara, Youichi Yamakawa, Ai Yamakage, Koshi Takenaka | Physical Society of Japan | Journal of the Physical Society of Japan | 2016
61ba98590a416aa3d9c50def | ScIrP | -1802043503 |  | ScPIr |  |  | Pnictides |  |  |  | 3.4 | K |  |  |  | body | paragraph | 667c12216f | Superconductivity in the Hexagonal Ternary Phosphide ScIrP | 10.7566/jpsj.85.013704 | Yoshihiko Okamoto, Takumi Inohara, Youichi Yamakawa, Ai Yamakage, Koshi Takenaka | Physical Society of Japan | Journal of the Physical Society of Japan | 2016
61ba98590a416aa3d9c50df1 | YbC 6 | -526495770 |  | YbC6 |  |  | Carbides |  |  |  | 6.5 | K |  |  |  | body | figure | 667c12216f | Superconductivity in the Hexagonal Ternary Phosphide ScIrP | 10.7566/jpsj.85.013704 | Yoshihiko Okamoto, Takumi Inohara, Youichi Yamakawa, Ai Yamakage, Koshi Takenaka | Physical Society of Japan | Journal of the Physical Society of Japan | 2016
61ba985a2b9a12e3d2c50e1c | FeSCs | -1686549051 |  | CsFeS |  |  | Iron-chalcogenides, Chalcogenides |  |  |  | 43 | K |  |  |  | body | paragraph | 2ad457026c | Effect of the iron valence in the two types of layers inLiFeO2Fe2Se2 | 10.1103/physrevb.90.165122 | Christoph Heil, Lilia Boeri, Heinrich Sormann, Wolfgang Von Der Linden, Markus Aichhorn | American Physical Society (APS) | Physical Review B | 2014
61ba985ae614176f2ec50e09 | Mn doped GaAs | 1818385441 |  | GaAs | Mn |  | Pnictides |  |  |  | 110 | K |  |  |  | body | paragraph | 35f569a0e1 | Theory of magnetic properties and spin-wave dispersion for ferromagnetic (Ga,Mn)As | 10.1103/physrevb.64.184423 | JÃ¼rgen KÃ¶nig, Tomas Jungwirth, A H Macdonald | American Physical Society (APS) | Physical Review B | 2013
61ba985bab9e3e9324c50e06 | FeH 5 | 2008730434 |  | FeH5 |  |  | Hydrides, Alloys |  |  |  | 1 | K |  |  |  | body | paragraph | 602dd11f8f | Absence of superconductivity in iron polyhydrides at high pressures | 10.1103/physrevb.97.214510 | Christoph Heil, Giovanni B Bachelet, Lilia Boeri | American Physical Society (APS) | Physical Review B | 2018
61ba985bab9e3e9324c50e07 | FeH 5 | 2074255658 |  | FeH5 |  |  | Hydrides, Alloys |  |  |  | 0 | K |  |  |  | body | paragraph | 602dd11f8f | Absence of superconductivity in iron polyhydrides at high pressures | 10.1103/physrevb.97.214510 | Christoph Heil, Giovanni B Bachelet, Lilia Boeri | American Physical Society (APS) | Physical Review B | 2018
61ba985bab9e3e9324c50e08 | H 3 S | -576758204 |  | H3S |  |  | Hydrides, Chalcogenides |  |  |  | 203 | K |  |  |  | body | paragraph | 602dd11f8f | Absence of superconductivity in iron polyhydrides at high pressures | 10.1103/physrevb.97.214510 | Christoph Heil, Giovanni B Bachelet, Lilia Boeri | American Physical Society (APS) | Physical Review B | 2018
61ba985bab9e3e9324c50e09 | FeH 5 | -2022475480 |  | FeH5 |  |  | Hydrides, Alloys |  |  |  | 56 | K |  | 1.3E+11 | Pa | body | paragraph | 602dd11f8f | Absence of superconductivity in iron polyhydrides at high pressures | 10.1103/physrevb.97.214510 | Christoph Heil, Giovanni B Bachelet, Lilia Boeri | American Physical Society (APS) | Physical Review B | 2018
61ba985bab9e3e9324c50e0a | NiH 3 | 884885964 |  | NiH3 |  |  | Hydrides, Alloys |  |  |  | 3 | K |  |  |  | body | paragraph | 602dd11f8f | Absence of superconductivity in iron polyhydrides at high pressures | 10.1103/physrevb.97.214510 | Christoph Heil, Giovanni B Bachelet, Lilia Boeri | American Physical Society (APS) | Physical Review B | 2018
61ba985bab9e3e9324c50e0c | FeH 5 | 1793083778 |  | FeH5 |  |  | Hydrides, Alloys |  |  |  | 50 | K |  |  |  | body | paragraph | 602dd11f8f | Absence of superconductivity in iron polyhydrides at high pressures | 10.1103/physrevb.97.214510 | Christoph Heil, Giovanni B Bachelet, Lilia Boeri | American Physical Society (APS) | Physical Review B | 2018
61ba985bab9e3e9324c50e0d | FeH 3 | 1137623568 |  | FeH3 |  |  | Hydrides, Alloys |  |  |  | 0 | K |  |  |  | body | paragraph | 602dd11f8f | Absence of superconductivity in iron polyhydrides at high pressures | 10.1103/physrevb.97.214510 | Christoph Heil, Giovanni B Bachelet, Lilia Boeri | American Physical Society (APS) | Physical Review B | 2018
61ba985bab9e3e9324c50e0e | hydrogen-rich layered crystal FeH 5 | 795047509 |  | FeH5 | hydrogen-rich layered | crystal | Hydrides, Alloys |  |  |  | 56 | K |  | 1.3E+11 | Pa | body | paragraph | 602dd11f8f | Absence of superconductivity in iron polyhydrides at high pressures | 10.1103/physrevb.97.214510 | Christoph Heil, Giovanni B Bachelet, Lilia Boeri | American Physical Society (APS) | Physical Review B | 2018
61ba985b3136e52869c50e2a | V 3 Si | -1025731665 |  | V3Si |  |  | Alloys |  |  |  | 2 | K |  |  |  | body | paragraph | 46d91fd957 | Superconducting V 3 Si for quantum circuit applications |  | T D Vethaak, F Gustavo, T Farjot, T Kubart, P Gergaud, S-L Zhang, F Lefloch, F Nemouchi |  |  | 2021
61ba985b3136e52869c50e2b | V 3 Si | -1335712485 |  | V3Si |  |  | Alloys |  |  |  | 17 | K |  |  |  | body | paragraph | 46d91fd957 | Superconducting V 3 Si for quantum circuit applications |  | T D Vethaak, F Gustavo, T Farjot, T Kubart, P Gergaud, S-L Zhang, F Lefloch, F Nemouchi |  |  | 2021
61ba985b3136e52869c50e2e | V 3 Si thin films | 375285037 |  | V3Si |  | thin films | Alloys |  |  |  | 15 | K |  |  |  | body | paragraph | 46d91fd957 | Superconducting V 3 Si for quantum circuit applications |  | T D Vethaak, F Gustavo, T Farjot, T Kubart, P Gergaud, S-L Zhang, F Lefloch, F Nemouchi |  |  | 2021
61ba985b05e6aa6710c50e01 | YNi 2 B 2 C | 716504998 |  | YNi2B2C |  |  | Carbides, Borides |  |  |  | 15 | K |  |  |  | body | figure | ef4238221b | Giant Electron-Phonon Anomaly in DopedLa2CuO4and Other Cuprates | 10.1155/2010/523549 | D Reznik | Hindawi Limited | Advances in Condensed Matter Physics | 2010
61ba985c7f36ec6458c50ddf | Bi2212 single crystal | 1059759631 | Bi2212 | Bi |  | single crystal |  |  |  |  | 90 | K |  |  |  | body | paragraph | 3aedd1bbaf | The resistance anomaly in the surface layer of Bi2Sr2CaCu2O8+x single crystals under radio-frequency irradiation | 10.1016/s0921-4534(00)01777-9 | Nam Kim, Hyun-Sik Chang, Hu-Jong Lee, Yong-Joo Doh | Elsevier BV | Physica C: Superconductivity | 2000
61ba985c1b5bc7b48bc50e02 | single crystals of LiFeAs | -124022419 |  | LiFeAs |  | single crystals | Iron-pnictides, Pnictides |  |  |  | 17.1 | K | magnetization |  |  | body | paragraph | 5e79ddec3b | Anomalous hysteresis as evidence for a magnetic-field-induced chiral superconducting state in LiFeAs | 10.1103/physrevb.87.024512 | G Li, R R Urbano, P Goswami, C Tarantini, B Lv, P Kuhns, A P Reyes, C W Chu, L Balicas | American Physical Society (APS) | Physical Review B | 2013
61ba985c1b5bc7b48bc50e03 | LiFeAs 1 | 1907666350 |  | LiFeAs |  |  | Iron-pnictides, Pnictides |  |  |  | 18 | K |  |  |  | body | paragraph | 5e79ddec3b | Anomalous hysteresis as evidence for a magnetic-field-induced chiral superconducting state in LiFeAs | 10.1103/physrevb.87.024512 | G Li, R R Urbano, P Goswami, C Tarantini, B Lv, P Kuhns, A P Reyes, C W Chu, L Balicas | American Physical Society (APS) | Physical Review B | 2013
61ba985c85fc223534c50dce | Cs 3 C 60 | 374079668 |  | CsC20 |  |  | Carbides |  |  |  | 40 | K |  |  |  | body | paragraph | f61c1e31ce | Superconductivity of Rb 3 C 60 : breakdown of the Migdal-Eliashberg theory | 10.1007/pl00011123 | E Cappelluti, C Grimaldi, L Pietronero, S StrÃ¤ssler, G A Ummarino | Springer Science and Business Media LLC | The European Physical Journal B | 2014
61ba985c85fc223534c50dcf | Nb 3 Ge | 2137125947 |  | Nb3Ge |  |  | Alloys |  |  |  | 23.2 | K |  |  |  | body | paragraph | f61c1e31ce | Superconductivity of Rb 3 C 60 : breakdown of the Migdal-Eliashberg theory | 10.1007/pl00011123 | E Cappelluti, C Grimaldi, L Pietronero, S StrÃ¤ssler, G A Ummarino | Springer Science and Business Media LLC | The European Physical Journal B | 2014
61ba985c85fc223534c50dd2 | Rb 3 C 60 | -1294447210 |  | RbC20 |  |  | Carbides |  |  |  | 30 | K |  |  |  | body | paragraph | f61c1e31ce | Superconductivity of Rb 3 C 60 : breakdown of the Migdal-Eliashberg theory | 10.1007/pl00011123 | E Cappelluti, C Grimaldi, L Pietronero, S StrÃ¤ssler, G A Ummarino | Springer Science and Business Media LLC | The European Physical Journal B | 2014
61ba985c85fc223534c50dd3 | A 3 C 60 | -1634970382 |  | AC20 |  |  | Carbides |  |  |  | 30 | K |  |  |  | body | paragraph | f61c1e31ce | Superconductivity of Rb 3 C 60 : breakdown of the Migdal-Eliashberg theory | 10.1007/pl00011123 | E Cappelluti, C Grimaldi, L Pietronero, S StrÃ¤ssler, G A Ummarino | Springer Science and Business Media LLC | The European Physical Journal B | 2014
61ba985c85fc223534c50dd4 | FET hole doped C 60 | 1476853946 |  | C | FET hole |  | Carbides |  |  |  | 52 | K |  |  |  | body | paragraph | f61c1e31ce | Superconductivity of Rb 3 C 60 : breakdown of the Migdal-Eliashberg theory | 10.1007/pl00011123 | E Cappelluti, C Grimaldi, L Pietronero, S StrÃ¤ssler, G A Ummarino | Springer Science and Business Media LLC | The European Physical Journal B | 2014
61ba985c2227d4ac07c50ded | Bi 2 Sr 2 CaCu 2 O 8 (BSCCO) | 1664800439 | BSCCO | Sr2CaCu2(BiO4)2 |  |  | Oxides, Cuprates |  |  |  | 90 | K |  |  |  | body | paragraph | 30d192d198 | High sensitivity differential magneto-optical imaging with a compact Faraday-modulator | 10.1063/1.4770128 | Pabitra Mandal, Debanjan Chowdhury, S S Banerjee, T Tamegai | AIP Publishing | Review of Scientific Instruments | 2012
61ba985dd52116ffe1c50df9 | LaFeAsO 0.94 F 0.06 | 1263459766 |  | La1Fe1As1O0.94F0.06 |  |  | Iron-pnictides, Pnictides, Oxides, Fluorides |  |  |  | 26 | K |  |  |  | body | paragraph | 3dd86025d5 | Electronic Structure and Electron Correlation in LaFeAsO 1âˆ’x F x and LaFePO 1âˆ’x F x |  | Walid Malaeb, Teppei Yoshida, Takashi Kataoka, Atsushi Fujimori, Masato Kubota, Kanta Ono, Hidetomo Usui, Kazuhiko Kuroki, Ryotaro Arita, Hideo Aoki, Yoichi Kamihara, Masahiro Hirano, Hideo Hosono |  |  | 2008
61ba985ea5c5381c2ec50e04 | monolayer FeSe thin film on SrTiO 3 substrate | -1380690976 |  | FeSe |  | thin film | Iron-chalcogenides, Chalcogenides |  | SrTiO 3 |  | 65 | K |  |  |  | body | paragraph | 59289547ae | Tuning phase transitions in FeSe thin flakes by field-effect transistor with solid ion conductor as the gate dielectric | 10.1103/physrevb.95.020503 | B Lei, N Z Wang, C Shang, F B Meng, L K Ma, X G Luo, T Wu, Z Sun, Y Wang, Z Jiang, B H Mao, Z Liu, Y J Yu, Y B Zhang, X H Chen | American Physical Society (APS) | Physical Review B | 2016
61ba985ea5c5381c2ec50e05 | FeSe | 1612006054 |  | FeSe |  |  | Iron-chalcogenides, Chalcogenides |  |  |  | 8 | K |  |  |  | body | paragraph | 59289547ae | Tuning phase transitions in FeSe thin flakes by field-effect transistor with solid ion conductor as the gate dielectric | 10.1103/physrevb.95.020503 | B Lei, N Z Wang, C Shang, F B Meng, L K Ma, X G Luo, T Wu, Z Sun, Y Wang, Z Jiang, B H Mao, Z Liu, Y J Yu, Y B Zhang, X H Chen | American Physical Society (APS) | Physical Review B | 2016
61ba985ea5c5381c2ec50e06 | Li/ammonia intercalated FeSe | 130426594 |  | Li |  |  | Alloys |  |  |  | 44.8 | K |  |  |  | body | paragraph | 59289547ae | Tuning phase transitions in FeSe thin flakes by field-effect transistor with solid ion conductor as the gate dielectric | 10.1103/physrevb.95.020503 | B Lei, N Z Wang, C Shang, F B Meng, L K Ma, X G Luo, T Wu, Z Sun, Y Wang, Z Jiang, B H Mao, Z Liu, Y J Yu, Y B Zhang, X H Chen | American Physical Society (APS) | Physical Review B | 2016
61ba985ea5c5381c2ec50e07 | Li/ammonia intercalated FeSe |  |  | FeSe |  |  | Iron-chalcogenides, Chalcogenides |  |  |  | 44.8 | K |  |  |  | body | paragraph | 59289547ae | Tuning phase transitions in FeSe thin flakes by field-effect transistor with solid ion conductor as the gate dielectric | 10.1103/physrevb.95.020503 | B Lei, N Z Wang, C Shang, F B Meng, L K Ma, X G Luo, T Wu, Z Sun, Y Wang, Z Jiang, B H Mao, Z Liu, Y J Yu, Y B Zhang, X H Chen | American Physical Society (APS) | Physical Review B | 2016
61ba985ea5c5381c2ec50e08 | FeSe thin flakes | 59716865 |  | FeSe |  | thin flakes | Iron-chalcogenides, Chalcogenides |  |  |  | 10 | K |  |  |  | body | paragraph | 59289547ae | Tuning phase transitions in FeSe thin flakes by field-effect transistor with solid ion conductor as the gate dielectric | 10.1103/physrevb.95.020503 | B Lei, N Z Wang, C Shang, F B Meng, L K Ma, X G Luo, T Wu, Z Sun, Y Wang, Z Jiang, B H Mao, Z Liu, Y J Yu, Y B Zhang, X H Chen | American Physical Society (APS) | Physical Review B | 2016
61ba985ea5c5381c2ec50e09 | FeSe thin flakes | 59716865 |  | FeSe |  | thin flakes | Iron-chalcogenides, Chalcogenides |  |  |  | 48 | K |  |  |  | body | paragraph | 59289547ae | Tuning phase transitions in FeSe thin flakes by field-effect transistor with solid ion conductor as the gate dielectric | 10.1103/physrevb.95.020503 | B Lei, N Z Wang, C Shang, F B Meng, L K Ma, X G Luo, T Wu, Z Sun, Y Wang, Z Jiang, B H Mao, Z Liu, Y J Yu, Y B Zhang, X H Chen | American Physical Society (APS) | Physical Review B | 2016
61ba985ea5c5381c2ec50e0a | FeSe thin flakes and thin films | 226939981 |  | FeSe |  | thin flakes and thin films | Iron-chalcogenides, Chalcogenides |  |  |  | 2 | K |  |  |  | body | paragraph | 59289547ae | Tuning phase transitions in FeSe thin flakes by field-effect transistor with solid ion conductor as the gate dielectric | 10.1103/physrevb.95.020503 | B Lei, N Z Wang, C Shang, F B Meng, L K Ma, X G Luo, T Wu, Z Sun, Y Wang, Z Jiang, B H Mao, Z Liu, Y J Yu, Y B Zhang, X H Chen | American Physical Society (APS) | Physical Review B | 2016
61ba985e7ecf8b73e6c50dfc | Cd 2 Re 2 O 7 | 1773388692 |  | Cd2Re2O7 |  |  | Oxides |  |  |  | 1 | K | resistivity |  |  | header | abstract | 6771085a79 | Second Phase Transition in Pyrochlore Oxide Cd2Re2O7 | 10.1143/jpsj.71.1634 | Zenji Hiroi, Jun-Ichi Yamaura, Yuji Muraoka, Masafumi Hanawa | Physical Society of Japan | Journal of the Physical Society of Japan | 2002
61ba985e7ecf8b73e6c50dfd | Cd 2 Re 2 O 7 | 1619367016 |  | Cd2Re2O7 |  |  | Oxides |  |  |  | 1 | K | resistivity |  |  | body | paragraph | 6771085a79 | Second Phase Transition in Pyrochlore Oxide Cd2Re2O7 | 10.1143/jpsj.71.1634 | Zenji Hiroi, Jun-Ichi Yamaura, Yuji Muraoka, Masafumi Hanawa | Physical Society of Japan | Journal of the Physical Society of Japan | 2002
61ba985ee720aae5f4c50e0a | C 60 | 1674961422 |  | C |  |  | Carbides |  |  |  | 52 | K |  |  |  | header | abstract | 51300ae026 | SUPERCONDUCTIVITY: Enhanced: The Race to Beat the Cuprates | 10.1126/science.1065711 | Elbio Dagotto | American Association for the Advancement of Science (AAAS) | Science | 2001
61ba985f85b12ae79ac50dec | Bi 2212 | 228797532 | Bi 2212 | Bi | [6 empty] | 79 | K |  |  |  | body | paragraph | 3f64db83ee | The pseudogap in high-temperature superconductors: an experimental survey | 10.1088/0034-4885/62/1/002 | Tom Timusk, Bryan Statt | IOP Publishing | Reports on Progress in Physics | 1999
61ba985fc2c99830dec50e28 | BaZrO 3 grown crystals | -1710518669 |  | BaZrO3 |  | grown crystals | Oxides |  |  |  | 20 | K |  |  |  | body | paragraph | 48baab7931 | Microwave spectroscopy of thermally excited quasiparticles inYBa2Cu3O6.99 | 10.1103/physrevb.60.1349 | A Hosseini, R Harris, Saeid Kamal, P Dosanjh, J Preston, Ruixing Liang, W N Hardy, D A Bonn | American Physical Society (APS) | Physical Review B | 2008
61ba985f0cb3d3a5e6c50de1 | K 0.4 Sr 0.6 Fe 2 As 2 | 1436715062 |  | K0.4Sr0.6Fe2As2 |  |  | Iron-pnictides, Pnictides |  |  |  | 37 | K |  |  |  | body | figure | 32616b6f68 | Raman-scattering study ofKxSr1âˆ’xFe2As2(x=0.0,0.4) | 10.1103/physrevb.78.060503 | A P Litvinchuk, V G Hadjiev, M N Iliev, Bing Lv, A M Guloy, C W Chu | American Physical Society (APS) | Physical Review B | 2008
61ba985f0cb3d3a5e6c50de3 | K 0.4 Sr 0.6 Fe 2 As 2 | 1513748396 |  | K0.4Sr0.6Fe2As2 |  |  | Iron-pnictides, Pnictides |  |  |  | 37 | K |  |  |  | body | figure | 32616b6f68 | Raman-scattering study ofKxSr1âˆ’xFe2As2(x=0.0,0.4) | 10.1103/physrevb.78.060503 | A P Litvinchuk, V G Hadjiev, M N Iliev, Bing Lv, A M Guloy, C W Chu | American Physical Society (APS) | Physical Review B | 2008
61ba986005e6aa6710c50e03 | optimally doped Bi2212 | 1399248853 | Bi2212 | Bi | optimally doped | [5 empty] | 86 | K | in-plane resistivity |  |  | body | paragraph | a1cffacdb9 | Divergent nematic susceptibility near the pseudogap critical point in a cuprate superconductor |  | K Ishida, S Hosoi, Y Teramoto, T Usui, Y Mizukami, K Itaka, Y Matsuda, T Watanabe, T Shibauchi |  |  | 2019
61ba986005e6aa6710c50e05 | (Bi,Pb)2212 | -643497540 | (Bi,Pb)2212 | M | [6 empty] | 91 | K |  |  |  | body | paragraph | a1cffacdb9 | Divergent nematic susceptibility near the pseudogap critical point in a cuprate superconductor |  | K Ishida, S Hosoi, Y Teramoto, T Usui, Y Mizukami, K Itaka, Y Matsuda, T Watanabe, T Shibauchi |  |  | 2019
61ba986005e6aa6710c50e06 | (Bi,Pb)2212 | -643497540 | (Bi,Pb)2212 | M | [6 empty] | 86 | K | susceptibility |  |  | body | paragraph | a1cffacdb9 | Divergent nematic susceptibility near the pseudogap critical point in a cuprate superconductor |  | K Ishida, S Hosoi, Y Teramoto, T Usui, Y Mizukami, K Itaka, Y Matsuda, T Watanabe, T Shibauchi |  |  | 2019
61ba986005e6aa6710c50e08 | Bi2212 | -1518161884 | Bi2212 | Bi | [6 empty] | 87 | K |  |  |  | body | paragraph | a1cffacdb9 | Divergent nematic susceptibility near the pseudogap critical point in a cuprate superconductor |  | K Ishida, S Hosoi, Y Teramoto, T Usui, Y Mizukami, K Itaka, Y Matsuda, T Watanabe, T Shibauchi |  |  | 2019
61ba9860c0bff55f4cc50e02 | Bi2201 | 1952497752 | Bi2201 | Bi | [6 empty] | 15 | K |  |  |  | body | paragraph | 9bbc220832 | Dispersion, damping, and intensity of spin excitations in the monolayer (Bi,Pb)2(Sr,La)2CuO6+Î´ cuprate superconductor family | 10.1103/physrevb.98.144507 | Y Y Peng, E W Huang, R Fumagalli, M Minola, Y Wang, X Sun, Y Ding, K Kummer, X J Zhou, N B Brookes, B Moritz, L Braicovich, T P Devereaux, G Ghiringhelli | American Physical Society (APS) | Physical Review B | 2018
61ba98606a35f302ddc50dfe | La 1.85 Ba 0.15 CuO 4 | -2681491 |  | Ba0.15La1.85Cu1O4 |  |  | Oxides, Cuprates |  |  |  | 38 | K |  |  |  | body | paragraph | 9a14a87233 | MODIFIED BCS GAP EQUATION FOR JAHNâ€“TELLER DISTORTED HIGH TEMPERATURE SUPERCONDUCTORS | 10.1142/s0217979213500598 | B K Raj, B Pradhan, G C Rout | World Scientific Pub Co Pte Lt | International Journal of Modern Physics B | 2012
61ba98607ecf8b73e6c50dfe | lead | -1908034411 | lead | Pb | [6 empty] | 7.2 | K |  |  |  | body | paragraph | 8e3bb4daf3 | Bernoulli potential at a superconductor surface | 10.1103/physrevb.65.012507 | Pavel LipavskÃ½, Jan KolÃ¡Äek, JiÅ™Ã­ J MareÅ¡, Klaus Morawetz | American Physical Society (APS) | Physical Review B | 2001
61ba98611b5bc7b48bc50e05 | CeRhIn 5 | -1202421095 |  | CeIn5Rh |  |  | Alloys |  |  |  | 2.1 | K |  | 1600000000 | Pa | body | paragraph | a015062ea3 | Low-Frequency Spin Dynamics in theCeMIn5Materials | 10.1103/physrevlett.90.227202 | N J Curro, J L Sarrao, J D Thompson, P G Pagliuso, Å Kos, A R Abanov, D Pines | American Physical Society (APS) | Physical Review Letters | 2014
61ba986205e6aa6710c50e0c | MgB 2 | 1282637034 |  | MgB2 |  |  | Alloys, Borides |  |  |  | 40 | K |  |  |  | body | paragraph | b454cd9c15 | Interpretation of the de Haasâ€“van Alphen experiments inMgB2 | 10.1103/physrevb.65.180510 | I I Mazin, Jens Kortus | American Physical Society (APS) | Physical Review B | 2014
61ba98620a416aa3d9c50df5 | MgB 2 films | 1818608669 |  | MgB2 |  | films | Alloys, Borides |  |  |  | 39 | K | magnetization |  |  | body | paragraph | 57cd1ae134 | Onset of Dendritic Flux Avalanches in Superconducting Films | 10.1103/physrevlett.97.077002 | D V Denisov, D V Shantsev, Y M Galperin, Eun-Mi Choi, Hyun-Sook Lee, Sung-Ik Lee, A V Bobyl, P E Goa, A A F Olsen, T H Johansen | American Physical Society (APS) | Physical Review Letters | 2006
61ba98632c886f0fe6c50de6 | FeTe0.5Se0.5 | 658711928 |  | Fe1Te0.5Se0.5 |  |  | Iron-chalcogenides, Chalcogenides |  |  |  | 14.4 | K |  |  |  | body | paragraph | 0f2d8e220f | Muon-spin-spectroscopy study of the penetration depth ofFeTe0.5Se0.5 | 10.1103/physrevb.81.092510 | P K Biswas, G Balakrishnan, D M Paul, C V Tomy, M R Lees, A D Hillier | American Physical Society (APS) | Physical Review B | 2010
61ba98637f36ec6458c50de5 | UBe13 | 2067102057 |  | UBe13 |  |  | Alloys |  |  |  | 0.97 | K | susceptibility |  |  | body | paragraph | 3dcc91a2ec | UBe13 and U1âˆ’xThxBe13: Unconventional Superconductors | 10.1007/s10909-018-02140-z | G R Stewart | Springer Science and Business Media LLC | Journal of Low Temperature Physics | 2019
61ba98637f36ec6458c50de7 | single crystal of UBe13 | -883927585 |  | UBe13 |  | single crystal | Alloys |  |  |  | 0.9 | K |  |  |  | body | paragraph | 3dcc91a2ec | UBe13 and U1âˆ’xThxBe13: Unconventional Superconductors | 10.1007/s10909-018-02140-z | G R Stewart | Springer Science and Business Media LLC | Journal of Low Temperature Physics | 2019
61ba98637f36ec6458c50de8 | UBe13 | -2023763249 |  | UBe13 |  |  | Alloys |  |  |  | 0.08 | K |  |  |  | body | figure | 3dcc91a2ec | UBe13 and U1âˆ’xThxBe13: Unconventional Superconductors | 10.1007/s10909-018-02140-z | G R Stewart | Springer Science and Business Media LLC | Journal of Low Temperature Physics | 2019
61ba98637f36ec6458c50de9 | UBe13 | 1965050359 |  | UBe13 |  |  | Alloys |  |  |  | 2 | K |  |  |  | body | paragraph | 3dcc91a2ec | UBe13 and U1âˆ’xThxBe13: Unconventional Superconductors | 10.1007/s10909-018-02140-z | G R Stewart | Springer Science and Business Media LLC | Journal of Low Temperature Physics | 2019
61ba98637f36ec6458c50deb | UBe13 | 2065171582 |  | UBe13 |  |  | Alloys |  |  |  | 0.78 | K |  |  |  | body | paragraph | 3dcc91a2ec | UBe13 and U1âˆ’xThxBe13: Unconventional Superconductors | 10.1007/s10909-018-02140-z | G R Stewart | Springer Science and Business Media LLC | Journal of Low Temperature Physics | 2019
61ba98637f36ec6458c50ded | single crystal UBe13 | 1109515274 |  | UBe13 |  | single crystal | Alloys |  |  |  | 0.86 | K |  |  |  | body | paragraph | 3dcc91a2ec | UBe13 and U1âˆ’xThxBe13: Unconventional Superconductors | 10.1007/s10909-018-02140-z | G R Stewart | Springer Science and Business Media LLC | Journal of Low Temperature Physics | 2019
61ba98637f36ec6458c50df1 | pure UBe13 | 208272449 |  | UBe13 | pure |  | Alloys |  |  |  | 0.92 | K | specific heat |  |  | body | paragraph | 3dcc91a2ec | UBe13 and U1âˆ’xThxBe13: Unconventional Superconductors | 10.1007/s10909-018-02140-z | G R Stewart | Springer Science and Business Media LLC | Journal of Low Temperature Physics | 2019
61ba9863a013f06956c50df3 | HgBa 2 CuO 6 | 274513290 |  | Ba2CuHgO6 |  |  | Oxides, Cuprates |  |  |  | 97 | K |  |  |  | body | paragraph | 4953cb2153 | Anomalous Expansion of the Copper-Apical Oxygen Distance in |  | Superconducting La, Cuo, âˆ’ La, 55 Sr, Bilayers Hua Zhou, Yizhak Yacoby, Ron Pindak, Vladimir Butko, Gennady Logvenov, Ivan Bozovic |  |  | 2013
61ba9863d7a99c43e8c50ddd | Fe(Te, Se) | 578787620 | Fe(Te, Se | Se | [6 empty] | 15 | K | magnetic susceptibility |  |  | body | paragraph | 1347aa7a3c | Critical current density and vortex pinning mechanism of Lix(NH3)yFe2Te${}_{1.2}$Se${}_{0.8}$ single crystals | 10.1088/1361-6668/aa8532 | Shaohua Wang, Shanshan Sun, Hechang Lei | IOP Publishing | Superconductor Science and Technology | 2017
61ba9863d7a99c43e8c50ddf | FeTe 0.6 Se 0.4 | 1638921870 |  | Fe1Te0.6Se0.4 |  |  | Iron-chalcogenides, Chalcogenides |  |  |  | 14 | K |  |  |  | body | paragraph | 1347aa7a3c | Critical current density and vortex pinning mechanism of Lix(NH3)yFe2Te${}_{1.2}$Se${}_{0.8}$ single crystals | 10.1088/1361-6668/aa8532 | Shaohua Wang, Shanshan Sun, Hechang Lei | IOP Publishing | Superconductor Science and Technology | 2017
61ba9863d7a99c43e8c50de0 | FeTe 0.6 Se 0.4 | 1981642806 |  | Fe1Te0.6Se0.4 |  |  | Iron-chalcogenides, Chalcogenides |  |  |  | 21 | K |  |  |  | header | abstract | 1347aa7a3c | Critical current density and vortex pinning mechanism of Lix(NH3)yFe2Te${}_{1.2}$Se${}_{0.8}$ single crystals | 10.1088/1361-6668/aa8532 | Shaohua Wang, Shanshan Sun, Hechang Lei | IOP Publishing | Superconductor Science and Technology | 2017
61ba9864e614176f2ec50e0f | CsV3Sb5 | 2010601388 |  | CsV3Sb5 |  |  | Alloys |  |  |  | 7.5 | K |  |  |  | body | paragraph | 4511c4dcf4 | Specific heat measurements of pressureâ€induced reentrant superconductivity in Eu0.9Ho0.1Mo6S8 | 10.1063/1.353176 | Xu Chen, A S Perel, J S Brooks, R P Guertin, D G Hinks | AIP Publishing | Journal of Applied Physics | 1993
61ba986485b12ae79ac50df1 | FeSe | 1450268250 |  | FeSe |  |  | Iron-chalcogenides, Chalcogenides |  |  |  | 7.5 | K | magnetization |  |  | header | abstract | c3b3c864ad | Enhanced Superconductivity on the Tetragonal Lattice in FeSe under Hydrostatic Pressure | 10.7566/jpsj.83.013702 | Kiyotaka Miyoshi, Koh Morishita, Eriko Mutou, Masatoshi Kondo, Osamu Seida, Kenji Fujiwara, Jun Takeuchi, Shijo Nishigori | Physical Society of Japan | Journal of the Physical Society of Japan | 2013
61ba98643136e52869c50e32 | Sr-doped thin films of infinite-layer (IL) NdNiO 2 | -1007195930 |  | NdNiO2 | Sr | thin films | Oxides |  |  |  | 10 | K |  |  |  | body | paragraph | 4ab84d30fc | Multiorbital processes rule the Nd 1âˆ’x Sr x NiO 2 normal state |  | Frank Lechermann |  |  | 2020
61ba98645cc438644dc50e16 | TaIrTe 4 | 814461396 |  | TaTe4Ir |  |  | Chalcogenides |  |  |  | 0.57 | K |  | 23800000000 | Pa | header | abstract | 9bc8a10fe3 | Observation of superconductivity in the pressurized Weyl-semimetal candidate TaIrTe4 | 10.1103/physrevb.99.020503 | Shu Cai, Eve Emmanouilidou, Jing Guo, Xiaodong Li, Yanchun Li, Ke Yang, Aiguo Li, Qi Wu, Ni Ni, Liling Sun | American Physical Society (APS) | Physical Review B | 2019
61ba9864c0bff55f4cc50e04 | SmFeAsO 0.85 | 1680227374 |  | Sm1Fe1As1O0.85 |  |  | Iron-pnictides, Oxides, Pnictides |  |  |  | 45 | K |  |  |  | body | paragraph | e06a0e0eca | Disorder effects in pnictides: a tunneling spectroscopy study | 10.1088/0953-8984/22/46/465701 | Y Noat, T Cren, V Dubost, S Lange, F Debontridder, P Toulemonde, J Marcus, A Sulpice, W Sacks, D Roditchev | IOP Publishing | Journal of Physics: Condensed Matter | 2014
61ba9864c0bff55f4cc50e05 | FeSe 0.5 Te 0.5 | 2049299092 |  | Fe1Te0.5Se0.5 |  |  | Iron-chalcogenides, Chalcogenides |  |  |  | 12 | K |  |  |  | body | paragraph | e06a0e0eca | Disorder effects in pnictides: a tunneling spectroscopy study | 10.1088/0953-8984/22/46/465701 | Y Noat, T Cren, V Dubost, S Lange, F Debontridder, P Toulemonde, J Marcus, A Sulpice, W Sacks, D Roditchev | IOP Publishing | Journal of Physics: Condensed Matter | 2014
61ba9864c0bff55f4cc50e06 | single crystals of the composition FeSe 0.5 Te 0.5 | -770468100 |  | Fe1Te0.5Se0.5 |  | single crystals | Iron-chalcogenides, Chalcogenides |  |  |  | 12 | K |  | 101325 | Pa | body | paragraph | e06a0e0eca | Disorder effects in pnictides: a tunneling spectroscopy study | 10.1088/0953-8984/22/46/465701 | Y Noat, T Cren, V Dubost, S Lange, F Debontridder, P Toulemonde, J Marcus, A Sulpice, W Sacks, D Roditchev | IOP Publishing | Journal of Physics: Condensed Matter | 2014
61ba9864c0bff55f4cc50e08 | FeSe 0.5 Te 0.5 | 2026164768 |  | Fe1Te0.5Se0.5 |  |  | Iron-chalcogenides, Chalcogenides |  |  |  | 14 | K |  |  |  | body | paragraph | e06a0e0eca | Disorder effects in pnictides: a tunneling spectroscopy study | 10.1088/0953-8984/22/46/465701 | Y Noat, T Cren, V Dubost, S Lange, F Debontridder, P Toulemonde, J Marcus, A Sulpice, W Sacks, D Roditchev | IOP Publishing | Journal of Physics: Condensed Matter | 2014
61ba9864c0bff55f4cc50e09 | SmFeAsO 0.9 F 0.1 | 1893546404 |  | Sm1Fe1As1O0.9F0.1 |  |  | Iron-pnictides, Pnictides, Oxides, Fluorides |  |  |  | 52 | K |  |  |  | body | paragraph | e06a0e0eca | Disorder effects in pnictides: a tunneling spectroscopy study | 10.1088/0953-8984/22/46/465701 | Y Noat, T Cren, V Dubost, S Lange, F Debontridder, P Toulemonde, J Marcus, A Sulpice, W Sacks, D Roditchev | IOP Publishing | Journal of Physics: Condensed Matter | 2014
61ba9864c0bff55f4cc50e0b | FeSe 0.5 Te 0.5 | 1881761538 |  | Fe1Te0.5Se0.5 |  |  | Iron-chalcogenides, Chalcogenides |  |  |  | 14 | K |  |  |  | body | paragraph | e06a0e0eca | Disorder effects in pnictides: a tunneling spectroscopy study | 10.1088/0953-8984/22/46/465701 | Y Noat, T Cren, V Dubost, S Lange, F Debontridder, P Toulemonde, J Marcus, A Sulpice, W Sacks, D Roditchev | IOP Publishing | Journal of Physics: Condensed Matter | 2014
61ba9864c0bff55f4cc50e0c | SmFeAsO 0.85 | 1930534742 |  | Sm1Fe1As1O0.85 |  |  | Iron-pnictides, Oxides, Pnictides |  |  |  | 50 | K |  |  |  | body | paragraph | e06a0e0eca | Disorder effects in pnictides: a tunneling spectroscopy study | 10.1088/0953-8984/22/46/465701 | Y Noat, T Cren, V Dubost, S Lange, F Debontridder, P Toulemonde, J Marcus, A Sulpice, W Sacks, D Roditchev | IOP Publishing | Journal of Physics: Condensed Matter | 2014
61ba9864c0bff55f4cc50e0d | SmFeAsO 0.9 F 0.1 | 1868532258 |  | Sm1Fe1As1O0.9F0.1 |  |  | Iron-pnictides, Pnictides, Oxides, Fluorides |  |  |  | 52 | K |  |  |  | body | paragraph | e06a0e0eca | Disorder effects in pnictides: a tunneling spectroscopy study | 10.1088/0953-8984/22/46/465701 | Y Noat, T Cren, V Dubost, S Lange, F Debontridder, P Toulemonde, J Marcus, A Sulpice, W Sacks, D Roditchev | IOP Publishing | Journal of Physics: Condensed Matter | 2014
61ba9864c0bff55f4cc50e10 | SmFeAsO 0.85 | 1587796934 |  | Sm1Fe1As1O0.85 |  |  | Iron-pnictides, Oxides, Pnictides |  |  |  | 45 | K |  |  |  | body | paragraph | e06a0e0eca | Disorder effects in pnictides: a tunneling spectroscopy study | 10.1088/0953-8984/22/46/465701 | Y Noat, T Cren, V Dubost, S Lange, F Debontridder, P Toulemonde, J Marcus, A Sulpice, W Sacks, D Roditchev | IOP Publishing | Journal of Physics: Condensed Matter | 2014
61ba9864c0bff55f4cc50e11 | SmFeAsO 0.9 F 0.1 | 1779954258 |  | Sm1Fe1As1O0.9F0.1 |  |  | Iron-pnictides, Pnictides, Oxides, Fluorides |  |  |  | 52 | K |  |  |  | body | paragraph | e06a0e0eca | Disorder effects in pnictides: a tunneling spectroscopy study | 10.1088/0953-8984/22/46/465701 | Y Noat, T Cren, V Dubost, S Lange, F Debontridder, P Toulemonde, J Marcus, A Sulpice, W Sacks, D Roditchev | IOP Publishing | Journal of Physics: Condensed Matter | 2014
61ba9864c0bff55f4cc50e12 | FeSe | 1536907376 |  | FeSe |  |  | Iron-chalcogenides, Chalcogenides |  |  |  | 8 | K |  |  |  | body | paragraph | e06a0e0eca | Disorder effects in pnictides: a tunneling spectroscopy study | 10.1088/0953-8984/22/46/465701 | Y Noat, T Cren, V Dubost, S Lange, F Debontridder, P Toulemonde, J Marcus, A Sulpice, W Sacks, D Roditchev | IOP Publishing | Journal of Physics: Condensed Matter | 2014
61ba9864c0bff55f4cc50e13 | SmFeAsO0.9F0.1 | 181380170 |  | Sm1Fe1As1O0.9F0.1 |  |  | Iron-pnictides, Pnictides, Oxides, Fluorides |  |  |  | 45 | K |  |  |  | header | abstract | e06a0e0eca | Disorder effects in pnictides: a tunneling spectroscopy study | 10.1088/0953-8984/22/46/465701 | Y Noat, T Cren, V Dubost, S Lange, F Debontridder, P Toulemonde, J Marcus, A Sulpice, W Sacks, D Roditchev | IOP Publishing | Journal of Physics: Condensed Matter | 2014
61ba9864c0bff55f4cc50e14 | SmFeAsO0.9F0.1 | 181380170 |  | Sm1Fe1As1O0.9F0.1 |  |  | Iron-pnictides, Pnictides, Oxides, Fluorides |  |  |  | 52 | K |  |  |  | header | abstract | e06a0e0eca | Disorder effects in pnictides: a tunneling spectroscopy study | 10.1088/0953-8984/22/46/465701 | Y Noat, T Cren, V Dubost, S Lange, F Debontridder, P Toulemonde, J Marcus, A Sulpice, W Sacks, D Roditchev | IOP Publishing | Journal of Physics: Condensed Matter | 2014
61ba9864c0bff55f4cc50e15 | SmFeAsO0.85 | 1594143787 |  | Sm1Fe1As1O0.85 |  |  | Iron-pnictides, Oxides, Pnictides |  |  |  | 14 | K |  |  |  | header | abstract | e06a0e0eca | Disorder effects in pnictides: a tunneling spectroscopy study | 10.1088/0953-8984/22/46/465701 | Y Noat, T Cren, V Dubost, S Lange, F Debontridder, P Toulemonde, J Marcus, A Sulpice, W Sacks, D Roditchev | IOP Publishing | Journal of Physics: Condensed Matter | 2014
61ba9864c0bff55f4cc50e17 | SmFeAsO 0.9 F 0.1 | -2025966870 |  | Sm1Fe1As1O0.9F0.1 |  |  | Iron-pnictides, Pnictides, Oxides, Fluorides |  |  |  | 55 | K |  |  |  | body | paragraph | e06a0e0eca | Disorder effects in pnictides: a tunneling spectroscopy study | 10.1088/0953-8984/22/46/465701 | Y Noat, T Cren, V Dubost, S Lange, F Debontridder, P Toulemonde, J Marcus, A Sulpice, W Sacks, D Roditchev | IOP Publishing | Journal of Physics: Condensed Matter | 2014
61ba986449d0b378c6c50df6 | CuIr2Te4 | -610566014 |  | Cu(Te2Ir)2 |  |  | Chalcogenides |  |  |  | 2.5 | K |  |  |  | body | paragraph | 38d6973d6f | Manipulation of superconductivity and charge density wave transitions in TaSâ‚‚ | 10.14711/thesis-991012656469403412 | Dong Yan, Yijie Zeng, Yishi Lin, Lingyong Zeng, Junjie Yin, Yuan He, Mebrouka Boubeche, Meng Wang, Yihua Wang, Dao-Xin Yao, Huixia Luo | The Hong Kong University of Science and Technology Library
61ba986449d0b378c6c50dfb | CuIr1.925Ti0.075Te4 | -1866506370 |  | Ti0.075Cu1Te4Ir1.925 |  |  | Chalcogenides |  |  |  | 2.8 | K |  |  |  | body | paragraph | 38d6973d6f | Manipulation of superconductivity and charge density wave transitions in TaSâ‚‚ | 10.14711/thesis-991012656469403412 | Dong Yan, Yijie Zeng, Yishi Lin, Lingyong Zeng, Junjie Yin, Yuan He, Mebrouka Boubeche, Meng Wang, Yihua Wang, Dao-Xin Yao, Huixia Luo | The Hong Kong University of Science and Technology Library
61ba98657ce09aab2ac50e16 | MgB 2 | 1336540262 |  | MgB2 |  |  | Alloys, Borides |  |  |  | 39.2 | K |  |  |  | body | paragraph | 1369756563 | PHASE FORMATION AND SUPERCONDUCTIVITY OF Fe-TUBE ENCAPSULATED AND VACUUM-ANNEALED MgB2 | 10.1142/s0217984906011840 | K P Singh, V P S Awana, Md. Shahabuddin, M Husain, R B Saxena, Rashmi Nigam, M A Ansari, Anurag Gupta, Himanshu Narayan, S K Halder, H Kishan | World Scientific Pub Co Pte Lt | Modern Physics Letters B | 2006
61ba98657ce09aab2ac50e17 | MgB 2 | 1361574092 |  | MgB2 |  |  | Alloys, Borides |  |  |  | 39 | K |  |  |  | body | paragraph | 1369756563 | PHASE FORMATION AND SUPERCONDUCTIVITY OF Fe-TUBE ENCAPSULATED AND VACUUM-ANNEALED MgB2 | 10.1142/s0217984906011840 | K P Singh, V P S Awana, Md. Shahabuddin, M Husain, R B Saxena, Rashmi Nigam, M A Ansari, Anurag Gupta, Himanshu Narayan, S K Halder, H Kishan | World Scientific Pub Co Pte Lt | Modern Physics Letters B | 2006
61ba98657ce09aab2ac50e18 | MgB 2 | 1573351436 |  | MgB2 |  |  | Alloys, Borides |  |  |  | 40 | K |  |  |  | body | paragraph | 1369756563 | PHASE FORMATION AND SUPERCONDUCTIVITY OF Fe-TUBE ENCAPSULATED AND VACUUM-ANNEALED MgB2 | 10.1142/s0217984906011840 | K P Singh, V P S Awana, Md. Shahabuddin, M Husain, R B Saxena, Rashmi Nigam, M A Ansari, Anurag Gupta, Himanshu Narayan, S K Halder, H Kishan | World Scientific Pub Co Pte Lt | Modern Physics Letters B | 2006
61ba98656a35f302ddc50e01 | Nb 3 Sn | 466773818 |  | Nb3Sn |  |  | Alloys |  |  |  | 9 | K |  |  |  | body | paragraph | cd580c5bf0 | Very high upper critical fields in MgB2produced by selective tuning of impurity scattering | 10.1088/0953-2048/17/2/008 | A Gurevich, S Patnaik, V Braccini, K H Kim, C Mielke, X Song, L D Cooley, S D Bu, D M Kim, J H Choi, L J Belenky, J Giencke, M K Lee, W Tian, X Q Pan, A Siri, E E Hellstrom, C B Eom, D C Larbalestier | IOP Publishing | Superconductor Science and Technology | 2003
61ba98656a35f302ddc50e04 | MgB 2 | 1359646466 |  | MgB2 |  |  | Alloys, Borides |  |  |  | 39 | K |  |  |  | header | abstract | cd580c5bf0 | Very high upper critical fields in MgB2produced by selective tuning of impurity scattering | 10.1088/0953-2048/17/2/008 | A Gurevich, S Patnaik, V Braccini, K H Kim, C Mielke, X Song, L D Cooley, S D Bu, D M Kim, J H Choi, L J Belenky, J Giencke, M K Lee, W Tian, X Q Pan, A Siri, E E Hellstrom, C B Eom, D C Larbalestier | IOP Publishing | Superconductor Science and Technology | 2003
61ba986514d91e0862c50df6 | IrTe 2 | -1880341909 |  | Te2Ir |  |  | Chalcogenides |  |  |  | 3 | K |  |  |  | body | paragraph | 6415875d87 | Global phase diagram, possible chiral spin liquid, and topological superconductivity in the triangular Kitaevâ€“Heisenberg model | 10.1088/1367-2630/17/4/043032 | Kai Li, Shun-Li Yu, Jian-Xin Li | IOP Publishing | New Journal of Physics | 2015
61ba9865783c1e8128c50e1c | CeO(F)FeAs | 652230856 |  | CeFeAsOF |  |  | Iron-pnictides, Pnictides, Oxides, Fluorides |  |  |  | 41 | K |  |  |  | body |  | 2322f341ce | Multiple Andreev Reflections Spectroscopy of Two-Gap 1111- and 11 Fe-Based Superconductors | 10.1007/s10948-013-2264-7 | Ya G Ponomarev, S A Kuzmichev, T E Kuzmicheva, M G Mikheev, M V Sudakova, S N Tchesnokov, O S Volkova, A N Vasiliev, V M Pudalov, A V Sadakov, A S Usolâ€™tsev, Th Wolf, E P Khlybov, L F Kulikova | Springer Science and Business Media LLC | Journal of Superconductivity and Novel Magnetism | 2014
61ba9865783c1e8128c50e1d | LaO(F)FeAs | 1311763777 |  | LaFeAsOF |  |  | Iron-pnictides, Pnictides, Oxides, Fluorides |  |  |  | 28 | K |  |  |  | body |  | 2322f341ce | Multiple Andreev Reflections Spectroscopy of Two-Gap 1111- and 11 Fe-Based Superconductors | 10.1007/s10948-013-2264-7 | Ya G Ponomarev, S A Kuzmichev, T E Kuzmicheva, M G Mikheev, M V Sudakova, S N Tchesnokov, O S Volkova, A N Vasiliev, V M Pudalov, A V Sadakov, A S Usolâ€™tsev, Th Wolf, E P Khlybov, L F Kulikova | Springer Science and Business Media LLC | Journal of Superconductivity and Novel Magnetism | 2014
61ba9865783c1e8128c50e1e | FeSe | 1388665766 |  | FeSe |  |  | Iron-chalcogenides, Chalcogenides |  |  |  | 12 | K |  |  |  | body |  | 2322f341ce | Multiple Andreev Reflections Spectroscopy of Two-Gap 1111- and 11 Fe-Based Superconductors | 10.1007/s10948-013-2264-7 | Ya G Ponomarev, S A Kuzmichev, T E Kuzmicheva, M G Mikheev, M V Sudakova, S N Tchesnokov, O S Volkova, A N Vasiliev, V M Pudalov, A V Sadakov, A S Usolâ€™tsev, Th Wolf, E P Khlybov, L F Kulikova | Springer Science and Business Media LLC | Journal of Superconductivity and Novel Magnetism | 2014
61ba98652227d4ac07c50df1 | SmFeAsO 0.9 F 0.1 | 1718346150 |  | Sm1Fe1As1O0.9F0.1 |  |  | Iron-pnictides, Pnictides, Oxides, Fluorides |  |  |  | 51.5 | K |  |  |  | body | paragraph | 5cb332ff35 | Possible sÂ±-wave pairing evidenced by midgap surface bound states in Fe-pnictide superconductors | 10.1088/0953-8984/25/36/365701 | C S Liu, J Y Chang, W C Wu, Chung-Yu Mou | IOP Publishing | Journal of Physics: Condensed Matter | 2013
61ba98652227d4ac07c50df2 | TbFeAsO 0.9 F 0.1 | 1789234316 |  | Tb1Fe1As1O0.9F0.1 |  |  | Iron-pnictides, Pnictides, Oxides, Fluorides |  |  |  | 50 | K |  |  |  | body | paragraph | 5cb332ff35 | Possible sÂ±-wave pairing evidenced by midgap surface bound states in Fe-pnictide superconductors | 10.1088/0953-8984/25/36/365701 | C S Liu, J Y Chang, W C Wu, Chung-Yu Mou | IOP Publishing | Journal of Physics: Condensed Matter | 2013
61ba98652227d4ac07c50df3 | SmFeAsO 0.9 F 0.1 | 1816559468 |  | Sm1Fe1As1O0.9F0.1 |  |  | Iron-pnictides, Pnictides, Oxides, Fluorides |  |  |  | 51.5 | K |  |  |  | body | paragraph | 5cb332ff35 | Possible sÂ±-wave pairing evidenced by midgap surface bound states in Fe-pnictide superconductors | 10.1088/0953-8984/25/36/365701 | C S Liu, J Y Chang, W C Wu, Chung-Yu Mou | IOP Publishing | Journal of Physics: Condensed Matter | 2013
61ba98664217bb9076c50e2e | one-unit-cell FeSe film | 1640900875 |  | FeSe |  | film | Iron-chalcogenides, Chalcogenides |  |  |  | 53 | K |  |  |  | body | paragraph | 9686fdee72 | Tunneling spectra and superconducting gaps observed by scanning tunneling microscopy near the grain boundaries of FeSe0.3Te0.7 films | 10.1016/j.physc.2013.08.001 | K C Lin, Y S Li, Y T Shen, M K Wu, C C Chi | Elsevier BV | Physica C: Superconductivity | 2013
61ba98664217bb9076c50e2f | FeSe) | -127072965 |  | FeSe |  |  | Iron-chalcogenides, Chalcogenides |  |  |  | 8 | K |  |  |  | body | paragraph | 9686fdee72 | Tunneling spectra and superconducting gaps observed by scanning tunneling microscopy near the grain boundaries of FeSe0.3Te0.7 films | 10.1016/j.physc.2013.08.001 | K C Lin, Y S Li, Y T Shen, M K Wu, C C Chi | Elsevier BV | Physica C: Superconductivity | 2013
61ba98664217bb9076c50e30 | FeSe | 1419472632 |  | FeSe |  |  | Iron-chalcogenides, Chalcogenides |  |  |  | 37 | K |  | 8900000000 | Pa | body | paragraph | 9686fdee72 | Tunneling spectra and superconducting gaps observed by scanning tunneling microscopy near the grain boundaries of FeSe0.3Te0.7 films | 10.1016/j.physc.2013.08.001 | K C Lin, Y S Li, Y T Shen, M K Wu, C C Chi | Elsevier BV | Physica C: Superconductivity | 2013
61ba98664217bb9076c50e31 | fluorine-doped LaFeAsO | 2127528679 |  | LaFeAsO | fluorine |  | Iron-pnictides, Oxides, Pnictides |  |  |  | 26 | K |  |  |  | body | paragraph | 9686fdee72 | Tunneling spectra and superconducting gaps observed by scanning tunneling microscopy near the grain boundaries of FeSe0.3Te0.7 films | 10.1016/j.physc.2013.08.001 | K C Lin, Y S Li, Y T Shen, M K Wu, C C Chi | Elsevier BV | Physica C: Superconductivity | 2013
61ba98677f36ec6458c50df6 | YbO 0.5 F 0.5 BiS 2 | -809614198 |  | Yb1Bi1S2O0.5F0.5 |  |  | Chalcogenides, Oxides, Fluorides |  |  |  | 2.7 | K | Ï‡(T) |  |  | body | paragraph | 78b15ba778 | Superconductivity of F-substitutedLnOBiS2(Ln=La, Ce, Pr, Nd, Yb) compounds | 10.1080/14786435.2012.724185 | D Yazici, K Huang, B D White, A H Chang, A J Friedman, M B Maple | Informa UK Limited | Philosophical Magazine | 2013
61ba98677f36ec6458c50dfa | Bi 4 O 4 S 3 | -945789953 |  | Bi4S3O4 |  |  | Chalcogenides, Oxides |  |  |  | 8.6 | K |  |  |  | body | paragraph | 78b15ba778 | Superconductivity of F-substitutedLnOBiS2(Ln=La, Ce, Pr, Nd, Yb) compounds | 10.1080/14786435.2012.724185 | D Yazici, K Huang, B D White, A H Chang, A J Friedman, M B Maple | Informa UK Limited | Philosophical Magazine | 2013
61ba98680cb3d3a5e6c50de8 | FeSe | 1388665766 |  | FeSe |  |  | Iron-chalcogenides, Chalcogenides |  |  |  | 8 | K |  |  |  | body | paragraph | a9c2e32a2b | Superconducting FeSe1âˆ’xTexSingle Crystals Grown by Optical Zone-Melting Technique | 10.1021/cg900675e | K W Yeh, C T Ke, T W Huang, T K Chen, Y L Huang, P M Wu, M K Wu | American Chemical Society (ACS) | Crystal Growth & Design | 2009
61ba98680cb3d3a5e6c50dee | FeTe crystal | 695983563 |  | FeTe |  | crystal | Iron-chalcogenides, Chalcogenides |  |  |  | 65 | K | resistivity |  |  | body | paragraph | a9c2e32a2b | Superconducting FeSe1âˆ’xTexSingle Crystals Grown by Optical Zone-Melting Technique | 10.1021/cg900675e | K W Yeh, C T Ke, T W Huang, T K Chen, Y L Huang, P M Wu, M K Wu | American Chemical Society (ACS) | Crystal Growth & Design | 2009
61ba98693af0453d0cc50e2a | pure solid N 2 | -282493902 |  | N2 | pure |  | Nitrides |  |  |  | 42 | K |  |  |  | body | paragraph | fca21c1992 | Memory effects for glass-like states of solid N2?Ar mixtures | 10.1016/s0921-4526(02)02147-6 | S Pilla, J A Hamida, K A Muttalib, N S Sullivan | Elsevier BV | Physica B: Condensed Matter | 2013
61ba9869e720aae5f4c50e0f | YL 2 | -1262226828 |  | L2Y |  |  | Alloys |  |  |  | 70 | K | resistance |  |  | body | figure | d398f41fe8 | X-ray absorption study of the ferromagnetic Cu moment at theYBa2Cu3O7/La2/3Ca1/3MnO3interface and variation of its exchange interaction with the Mn moment | 10.1103/physrevb.93.205131 | K Sen, E Perret, A Alberca, M A Uribe-Laverde, I Marozau, M Yazdi-Rizi, B P P Mallett, P Marsik, C Piamonteze, Y Khaydukov, M DÃ¶beli, T Keller, N BiÅ¡kup, M Varela, J VaÅ¡Ã¡tko, D Munzar, C Bernhard | American Physical Society (APS) | Physical Review B | 2016
61ba986ad52116ffe1c50e01 | RbV3Sb5 | 49046359 |  | RbV3Sb5 |  |  | Alloys |  |  |  | 103 | K | specific heat |  |  | body | paragraph | 043002e4a6 | Observation of Unconventional Charge Density Wave without Acoustic Phonon Anomaly in Kagome Superconductors AV 3 Sb 5 (A=Rb,Cs) |  | H X Li, T T Zhang, T Yilmaz, Y Y Pai, C Marvinney, A Said, Q Yin, C Gong, Z Tu, E Vescovo, R G Moore, S Murakami, H C Lei, H N Lee, B Lawrie, H Miao |  |  | 2021
61ba986a4217bb9076c50e33 | M1 | 525707824 |  | M |  |  | Alloys |  |  |  | 92 | K |  |  |  | body | paragraph | 89992b682f | Elastic properties of polycrystalline YBa2Cu3O7âˆ’Î´: Evidence for granularity induced martensitic behavior | 10.1016/j.physc.2005.09.013 | C Stari, A Moreno-Gobbi, A W Mombru, S Sergeenkov, A J C Lanfredi, C A Cardoso, F M Araujo-Moreira | Elsevier BV | Physica C: Superconductivity | 2005
61ba986aa01e2beb09c50e19 | BaFe 1.82 Co 0.18 As 2 | 1239992493 |  | Ba1Fe1.82Co0.18As2 |  |  | Iron-pnictides, Pnictides |  |  |  | 21 | K |  |  |  | body | paragraph | 279d4784bd | Magnetism and Disorder Effects on Muon Spin Rotation Measurements of the Magnetic Penetration Depth in Iron-Arsenic Superconductors | 10.1103/physrevlett.106.127002 | J E Sonier, W Huang, C V Kaiser, C Cochrane, V Pacradouni, S A Sabok-Sayr, M D Lumsden, B C Sales, M A Mcguire, A S Sefat, D Mandrus | American Physical Society (APS) | Physical Review Letters | 2010
61ba986b56f16aed29c50e45 | YNi 2 B 2 C | 624087249 |  | YNi2B2C |  |  | Carbides, Borides |  |  |  | 15.6 | K |  |  |  | body | paragraph | fc210da2cf | Unconventional superconductivity in YNi 2 B 2 C |  | T R Abu Alrub, S H Curnoe |  |  | 2009
61ba986b07932c08a9c50e42 | Bi 4 O 4 S 3 | -857224607 |  | Bi4S3O4 |  |  | Chalcogenides, Oxides |  |  |  | 4.5 | K |  |  |  | body | paragraph | 61ef3d606a | Effect of high-pressure annealing on the normal-state transport ofLaO0.5F0.5BiS2 | 10.1103/physrevb.89.214513 | I Pallecchi, G Lamura, M Putti, J Kajitani, Y Mizuguchi, O Miura, S Demura, K Deguchi, Y Takano | American Physical Society (APS) | Physical Review B | 2014
61ba986b1b93c0c6bec50e51 | CeIn 3 | 1543894805 |  | CeIn3 |  |  | Alloys |  |  |  | 2 | K |  | 1600000000 | Pa | body | paragraph | d317606f56 | Magnetism and superconductivity inCe2RhIn8 | 10.1103/physrevb.67.020506 | M Nicklas, V A Sidorov, H A Borges, P G Pagliuso, C Petrovic, Z Fisk, J L Sarrao, J D Thompson | American Physical Society (APS) | Physical Review B | 2008
61ba986b1b93c0c6bec50e52 | CeIn 3 | 2027129975 |  | CeIn3 |  |  | Alloys |  |  |  | 0.25 | K | electrical re- sistivity |  |  | body | paragraph | d317606f56 | Magnetism and superconductivity inCe2RhIn8 | 10.1103/physrevb.67.020506 | M Nicklas, V A Sidorov, H A Borges, P G Pagliuso, C Petrovic, Z Fisk, J L Sarrao, J D Thompson | American Physical Society (APS) | Physical Review B | 2008
61ba986b1b93c0c6bec50e53 | Ce2RhIn8 | -1071687274 |  | Ce2In8Rh |  |  | Alloys |  |  |  | 2 | K |  |  |  | header | abstract | d317606f56 | Magnetism and superconductivity inCe2RhIn8 | 10.1103/physrevb.67.020506 | M Nicklas, V A Sidorov, H A Borges, P G Pagliuso, C Petrovic, Z Fisk, J L Sarrao, J D Thompson | American Physical Society (APS) | Physical Review B | 2008
61ba986b85fc223534c50ddb | hole-doped Ba 0.6 K 0.4 Fe 2 As 2 | 1791279718 |  | K0.4Ba0.6Fe2As2 | hole-doped |  | Iron-pnictides, Pnictides |  |  |  | 38 | K |  |  |  | body | paragraph | 631319f38d | Neutron Scattering Studies of spin excitations in hole-doped Ba0.67K0.33Fe2As2 superconductor | 10.1038/srep00115 | Chenglin Zhang, Meng Wang, Huiqian Luo, Miaoyin Wang, Mengshu Liu, Jun Zhao, D L Abernathy, T A Maier, Karol Marty, M D Lumsden, Songxue Chi, Sung Chang, Jose A Rodriguez-Rivera, J W Lynn, Tao Xiang, Jiangping Hu, Pengcheng Dai | Springer Science and Business Media LLC | Scientific Reports | 2011
61ba986b85fc223534c50ddc | Ba 0.67 K 0.33 Fe 2 As 2 | 579392383 |  | K0.33Ba0.67Fe2As2 |  |  | Iron-pnictides, Pnictides |  |  |  | 38 | K |  |  |  | body | paragraph | 631319f38d | Neutron Scattering Studies of spin excitations in hole-doped Ba0.67K0.33Fe2As2 superconductor | 10.1038/srep00115 | Chenglin Zhang, Meng Wang, Huiqian Luo, Miaoyin Wang, Mengshu Liu, Jun Zhao, D L Abernathy, T A Maier, Karol Marty, M D Lumsden, Songxue Chi, Sung Chang, Jose A Rodriguez-Rivera, J W Lynn, Tao Xiang, Jiangping Hu, Pengcheng Dai | Springer Science and Business Media LLC | Scientific Reports | 2011
61ba986b85fc223534c50dde | Ba 0.67 K 0.33 Fe 2 As 2 | 567850529 |  | K0.33Ba0.67Fe2As2 |  |  | Iron-pnictides, Pnictides |  |  |  | 38 | K |  |  |  | body | paragraph | 631319f38d | Neutron Scattering Studies of spin excitations in hole-doped Ba0.67K0.33Fe2As2 superconductor | 10.1038/srep00115 | Chenglin Zhang, Meng Wang, Huiqian Luo, Miaoyin Wang, Mengshu Liu, Jun Zhao, D L Abernathy, T A Maier, Karol Marty, M D Lumsden, Songxue Chi, Sung Chang, Jose A Rodriguez-Rivera, J W Lynn, Tao Xiang, Jiangping Hu, Pengcheng Dai | Springer Science and Business Media LLC | Scientific Reports | 2011
61ba986b85fc223534c50ddf | single crystals of Ba 0.67 K 0.33 Fe 2 As 2 | -1964588632 |  | K0.33Ba0.67Fe2As2 |  | single crystals | Iron-pnictides, Pnictides |  |  |  | 38 | K |  |  |  | body | paragraph | 631319f38d | Neutron Scattering Studies of spin excitations in hole-doped Ba0.67K0.33Fe2As2 superconductor | 10.1038/srep00115 | Chenglin Zhang, Meng Wang, Huiqian Luo, Miaoyin Wang, Mengshu Liu, Jun Zhao, D L Abernathy, T A Maier, Karol Marty, M D Lumsden, Songxue Chi, Sung Chang, Jose A Rodriguez-Rivera, J W Lynn, Tao Xiang, Jiangping Hu, Pengcheng Dai | Springer Science and Business Media LLC | Scientific Reports | 2011
61ba986c20fc3eae4bc50e58 | YBa 2 Cu 3 O 6.95 | -983514712 |  | Ba2Y1Cu3O6.95 |  |  | Oxides, Cuprates |  |  |  | 92 | K |  |  |  | body | figure | 70540d7347 | dx2âˆ’y2pairing of composite excitations in the two-dimensional Hubbard model | 10.1103/physrevb.62.4300 | Tudor D Stanescu, Ivar Martin, Philip Phillips | American Physical Society (APS) | Physical Review B | 2000
61ba986c49d0b378c6c50e0d | H 3 S | -559425036 |  | H3S |  |  | Hydrides, Chalcogenides |  |  |  | 190 | K |  |  |  | body | paragraph | 9aa2859427 | Conventional superconductivity at 203 kelvin at high pressures in the sulfur hydride system | 10.1038/nature14964 | A P Drozdov, M I Eremets, I A Troyan, V Ksenofontov, S I Shylin | Springer Science and Business Media LLC | Nature | 2015
61ba986c49d0b378c6c50e10 | H 2 S | -930535569 |  | H2S |  |  | Hydrides, Chalcogenides |  |  |  | 190 | K |  | 1.5E+11 | Pa | header | abstract | 9aa2859427 | Conventional superconductivity at 203 kelvin at high pressures in the sulfur hydride system | 10.1038/nature14964 | A P Drozdov, M I Eremets, I A Troyan, V Ksenofontov, S I Shylin | Springer Science and Business Media LLC | Nature | 2015
61ba986c49d0b378c6c50e12 | H 2 S 7 | 795648122 |  | H2S7 |  |  | Hydrides, Chalcogenides |  |  |  | 80 | K |  |  |  | header | abstract | 9aa2859427 | Conventional superconductivity at 203 kelvin at high pressures in the sulfur hydride system | 10.1038/nature14964 | A P Drozdov, M I Eremets, I A Troyan, V Ksenofontov, S I Shylin | Springer Science and Business Media LLC | Nature | 2015
61ba986c49d0b378c6c50e13 | hydrogen sulfide | -727505981 | hydrogen sulfide | H2S | [6 empty] | 80 | K |  | 1.6E+11 | Pa | body | paragraph | 9aa2859427 | Conventional superconductivity at 203 kelvin at high pressures in the sulfur hydride system | 10.1038/nature14964 | A P Drozdov, M I Eremets, I A Troyan, V Ksenofontov, S I Shylin | Springer Science and Business Media LLC | Nature | 2015
61ba986c49d0b378c6c50e14 | H 2 S 7 | 826450770 |  | H2S7 |  |  | Hydrides, Chalcogenides |  |  |  | 80 | K |  |  |  | body | paragraph | 9aa2859427 | Conventional superconductivity at 203 kelvin at high pressures in the sulfur hydride system | 10.1038/nature14964 | A P Drozdov, M I Eremets, I A Troyan, V Ksenofontov, S I Shylin | Springer Science and Business Media LLC | Nature | 2015
61ba986c49d0b378c6c50e16 | MgB 2 | 1403943902 |  | MgB2 |  |  | Alloys, Borides |  |  |  | 39 | K |  |  |  | body | paragraph | 9aa2859427 | Conventional superconductivity at 203 kelvin at high pressures in the sulfur hydride system | 10.1038/nature14964 | A P Drozdov, M I Eremets, I A Troyan, V Ksenofontov, S I Shylin | Springer Science and Business Media LLC | Nature | 2015
61ba986c49d0b378c6c50e17 | H 2 S 7 | 853413632 |  | H2S7 |  |  | Hydrides, Chalcogenides |  |  |  | 190 | K |  |  |  | body | paragraph | 9aa2859427 | Conventional superconductivity at 203 kelvin at high pressures in the sulfur hydride system | 10.1038/nature14964 | A P Drozdov, M I Eremets, I A Troyan, V Ksenofontov, S I Shylin | Springer Science and Business Media LLC | Nature | 2015
61ba986c49d0b378c6c50e19 | H 2 S | -974821757 |  | H2S |  |  | Hydrides, Chalcogenides |  |  |  | 80 | K |  | 1E+11 | Pa | body | paragraph | 9aa2859427 | Conventional superconductivity at 203 kelvin at high pressures in the sulfur hydride system | 10.1038/nature14964 | A P Drozdov, M I Eremets, I A Troyan, V Ksenofontov, S I Shylin | Springer Science and Business Media LLC | Nature | 2015
61ba986c49d0b378c6c50e1a | H 2 S | -861222581 |  | H2S |  |  | Hydrides, Chalcogenides |  |  |  | 190 | K |  |  |  | body | paragraph | 9aa2859427 | Conventional superconductivity at 203 kelvin at high pressures in the sulfur hydride system | 10.1038/nature14964 | A P Drozdov, M I Eremets, I A Troyan, V Ksenofontov, S I Shylin | Springer Science and Business Media LLC | Nature | 2015
61ba986c7b1a7abb24c50e01 | Bi2212 | -1855144934 | Bi2212 | Bi | [6 empty] | 75 | K |  |  |  | body | paragraph | 4d333d708d | Superconducting correlations induced by charge ordering in cuprate superconductors and Fermi-arc formation | 10.1103/physrevb.95.184520 | E V L De Mello, J E Sonier | American Physical Society (APS) | Physical Review B | 2017
61ba986c7b1a7abb24c50e05 | Bi2212 | -1787763790 | Bi2212 | Bi | [6 empty] | 92 | K |  |  |  | body | paragraph | 4d333d708d | Superconducting correlations induced by charge ordering in cuprate superconductors and Fermi-arc formation | 10.1103/physrevb.95.184520 | E V L De Mello, J E Sonier | American Physical Society (APS) | Physical Review B | 2017
61ba986de720aae5f4c50e11 | MgB 2 | 1367348534 |  | MgB2 |  |  | Alloys, Borides |  |  |  | 32 | K |  |  |  | body | paragraph | fea08df9ac | High critical current density and improved flux pinning in bulk MgB2 synthesized by Ag addition | 10.1063/1.2655340 | Chandra Shekhar, Rajiv Giri, R S Tiwari, O N Srivastava, S K Malik | AIP Publishing | Journal of Applied Physics | 2007
61ba986d7f36ec6458c50e01 | Bi2212 | -1758877520 | Bi2212 | Bi | [6 empty] | 15 | K |  |  |  | body | figure | 7db4efb774 | From Mott insulator to overdoped superconductor: evolution of the electronic structure of cuprates studied by ARPES | 10.1016/s0368-2048(01)00264-x | A Damascelli, D H Lu, Z-X Shen | Elsevier BV | Journal of Electron Spectroscopy and Related Phenomena | 2001
61ba986d7f36ec6458c50e02 | overdoped Bi2212 | 1916568896 | Bi2212 | Bi | overdoped | [5 empty] | 84 | K |  |  |  | body | paragraph | 7db4efb774 | From Mott insulator to overdoped superconductor: evolution of the electronic structure of cuprates studied by ARPES | 10.1016/s0368-2048(01)00264-x | A Damascelli, D H Lu, Z-X Shen | Elsevier BV | Journal of Electron Spectroscopy and Related Phenomena | 2001
61ba986d7f36ec6458c50e04 | overdoped Bi2212 | 1928116374 | Bi2212 | Bi | overdoped | [5 empty] | 84 | K |  |  |  | body | paragraph | 7db4efb774 | From Mott insulator to overdoped superconductor: evolution of the electronic structure of cuprates studied by ARPES | 10.1016/s0368-2048(01)00264-x | A Damascelli, D H Lu, Z-X Shen | Elsevier BV | Journal of Electron Spectroscopy and Related Phenomena | 2001
61ba986d7f36ec6458c50e06 | slightly overdoped Bi2212 | -627193449 | Bi2212 | Bi | slightly overdoped | [5 empty] | 91 | K |  |  |  | body | paragraph | 7db4efb774 | From Mott insulator to overdoped superconductor: evolution of the electronic structure of cuprates studied by ARPES | 10.1016/s0368-2048(01)00264-x | A Damascelli, D H Lu, Z-X Shen | Elsevier BV | Journal of Electron Spectroscopy and Related Phenomena | 2001
61ba986e0cb3d3a5e6c50df1 | CeIrIn 5 | 852239140 |  | CeIn5Ir |  |  | Alloys |  |  |  | 0.4 | K |  | 101325 | Pa | body | paragraph | 3629f9586a | Heat-Capacity Measurements of Energy-Gap Nodes of the Heavy-Fermion SuperconductorCeIrIn5Deep inside the Pressure-Dependent Dome Structure of Its Superconducting Phase Diagram | 10.1103/physrevlett.108.027001 | Xin Lu, Hanoh Lee, T Park, F Ronning, E D Bauer, J D Thompson | American Physical Society (APS) | Physical Review Letters | 2011
61ba986e0cb3d3a5e6c50df2 | CeCoIn 5 | -700978881 |  | CeIn5Co |  |  | Alloys |  |  |  | 2.3 | K |  |  |  | body | paragraph | 3629f9586a | Heat-Capacity Measurements of Energy-Gap Nodes of the Heavy-Fermion SuperconductorCeIrIn5Deep inside the Pressure-Dependent Dome Structure of Its Superconducting Phase Diagram | 10.1103/physrevlett.108.027001 | Xin Lu, Hanoh Lee, T Park, F Ronning, E D Bauer, J D Thompson | American Physical Society (APS) | Physical Review Letters | 2011
61ba986ffa2141a3e5c50e06 | CsOs 2 O 6 | -1869724638 |  | Cs(OsO3)2 |  |  | Oxides |  |  |  | 3.3 | K |  |  |  | header | abstract | c6739b6857 | New Î²-Pyrochlore Oxide Superconductor CsOs2O6 | 10.1143/jpsj.73.1655 | Shigeki Yonezawa, Yuji Muraoka, Zenji Hiroi | Physical Society of Japan | Journal of the Physical Society of Japan | 2004
61ba986ffa2141a3e5c50e07 | RbOs 2 O 6 | 1800360212 |  | Rb(OsO3)2 |  |  | Oxides |  |  |  | 6.3 | K |  |  |  | body | paragraph | c6739b6857 | New Î²-Pyrochlore Oxide Superconductor CsOs2O6 | 10.1143/jpsj.73.1655 | Shigeki Yonezawa, Yuji Muraoka, Zenji Hiroi | Physical Society of Japan | Journal of the Physical Society of Japan | 2004
61ba986ffa2141a3e5c50e08 | RbOs 2 O 6 | 1987131846 |  | Rb(OsO3)2 |  |  | Oxides |  |  |  | 6.3 | K |  |  |  | header | abstract | c6739b6857 | New Î²-Pyrochlore Oxide Superconductor CsOs2O6 | 10.1143/jpsj.73.1655 | Shigeki Yonezawa, Yuji Muraoka, Zenji Hiroi | Physical Society of Japan | Journal of the Physical Society of Japan | 2004
61ba986ffa2141a3e5c50e09 | CsOs 2 O 6 | -1808103876 |  | Cs(OsO3)2 |  |  | Oxides |  |  |  | 3.3 | K |  |  |  | body | paragraph | c6739b6857 | New Î²-Pyrochlore Oxide Superconductor CsOs2O6 | 10.1143/jpsj.73.1655 | Shigeki Yonezawa, Yuji Muraoka, Zenji Hiroi | Physical Society of Japan | Journal of the Physical Society of Japan | 2004
61ba986ffa2141a3e5c50e0a | KOs 2 O 6 | 1355566920 |  | K(OsO3)2 |  |  | Oxides |  |  |  | 9.6 | K |  |  |  | body | paragraph | c6739b6857 | New Î²-Pyrochlore Oxide Superconductor CsOs2O6 | 10.1143/jpsj.73.1655 | Shigeki Yonezawa, Yuji Muraoka, Zenji Hiroi | Physical Society of Japan | Journal of the Physical Society of Japan | 2004
61ba986ffa2141a3e5c50e0b | KOs 2 O 6 | 1453749306 |  | K(OsO3)2 |  |  | Oxides |  |  |  | 9.6 | K |  |  |  | header | abstract | c6739b6857 | New Î²-Pyrochlore Oxide Superconductor CsOs2O6 | 10.1143/jpsj.73.1655 | Shigeki Yonezawa, Yuji Muraoka, Zenji Hiroi | Physical Society of Japan | Journal of the Physical Society of Japan | 2004
61ba986ffa2141a3e5c50e0c | Cd 2 Re 2 O 7 | 1769536252 |  | Cd2Re2O7 |  |  | Oxides |  |  |  | 1 | K |  |  |  | body | paragraph | c6739b6857 | New Î²-Pyrochlore Oxide Superconductor CsOs2O6 | 10.1143/jpsj.73.1655 | Shigeki Yonezawa, Yuji Muraoka, Zenji Hiroi | Physical Society of Japan | Journal of the Physical Society of Japan | 2004
61ba987085b12ae79ac50df8 | FeAs 4 | -1555537914 |  | FeAs4 |  |  | Iron-pnictides, Pnictides |  |  |  | 50 | K |  |  |  | body | paragraph | b53ba5ad03 | Multiple Antiferromagnetic Spin Fluctuations and Novel Evolution of Tc in Iron-Based Superconductors LaFe(As1âˆ’xPx)(O1âˆ’yFy) Revealed by 31P-NMR Studies | 10.7566/jpsj.85.053706 | Takayoshi Shiota, Hidekazu Mukuda, Masahiro Uekubo, Fuko Engetsu, Mitsuharu Yashima, Yoshio Kitaoka, Kwing To Lai, Hidetomo Usui, Kazuhiko Kuroki, Shigeki Miyasaka, Setsuko Tajima | Physical Society of Japan | Journal of the Physical Society of Japan | 2016
61ba9870d7a99c43e8c50de9 | CaC 6 | 1530169047 |  | CaC6 |  |  | Carbides |  |  |  | 11.5 | K |  |  |  | body | paragraph | f0dae3a1c3 | Thermodynamic stabilities of ternary metal borides: Anab initioguide for synthesizing layered superconductors | 10.1103/physrevb.78.094520 | Aleksey N Kolmogorov, Matteo Calandra, Stefano Curtarolo | American Physical Society (APS) | Physical Review B | 2008
61ba9870d7a99c43e8c50dea | Li2AlB4 | 1452694708 |  | Li2AlB4 |  |  | Alloys, Borides |  |  |  | 4 | K |  |  |  | header | abstract | f0dae3a1c3 | Thermodynamic stabilities of ternary metal borides: Anab initioguide for synthesizing layered superconductors | 10.1103/physrevb.78.094520 | Aleksey N Kolmogorov, Matteo Calandra, Stefano Curtarolo | American Physical Society (APS) | Physical Review B | 2008
61ba9870d7a99c43e8c50deb | Li 2 AlB 4 | -522436623 |  | Li2AlB4 |  |  | Alloys, Borides |  |  |  | 3.6 | K |  |  |  | body |  | f0dae3a1c3 | Thermodynamic stabilities of ternary metal borides: Anab initioguide for synthesizing layered superconductors | 10.1103/physrevb.78.094520 | Aleksey N Kolmogorov, Matteo Calandra, Stefano Curtarolo | American Physical Society (APS) | Physical Review B | 2008
61ba9870d7a99c43e8c50ded | MgB 2 | 1407772440 |  | MgB2 |  |  | Alloys, Borides |  |  |  | 39 | K |  |  |  | body | paragraph | f0dae3a1c3 | Thermodynamic stabilities of ternary metal borides: Anab initioguide for synthesizing layered superconductors | 10.1103/physrevb.78.094520 | Aleksey N Kolmogorov, Matteo Calandra, Stefano Curtarolo | American Physical Society (APS) | Physical Review B | 2008
61ba9870d7a99c43e8c50dee | MS-LiB | 2055716189 |  | LiB |  |  | Alloys, Borides |  |  |  | 10 | K |  |  |  | body | paragraph | f0dae3a1c3 | Thermodynamic stabilities of ternary metal borides: Anab initioguide for synthesizing layered superconductors | 10.1103/physrevb.78.094520 | Aleksey N Kolmogorov, Matteo Calandra, Stefano Curtarolo | American Physical Society (APS) | Physical Review B | 2008
61ba98700cb3d3a5e6c50df4 | CeRhIn 5 | -1077274441 |  | CeIn5Rh |  |  | Alloys |  |  |  | 2.3 | K |  |  |  | body | paragraph | 639dfe3051 | Nonmagnetic impurity resonance states as a test of superconducting pairing symmetry in CeCoIn5 | 10.1103/physrevb.88.245127 | Bin Liu | American Physical Society (APS) | Physical Review B | 2013
61ba987005e6aa6710c50e13 | MgB 2 | 1371200974 |  | MgB2 |  |  | Alloys, Borides |  |  |  | 39 | K |  |  |  | body | paragraph | 094d545e93 | Microwave performance of high-density bulk MgB2 | 10.1063/1.1590739 | A T Findikoglu, A Serquis, L Civale, X Z Liao, Y T Zhu, M E Hawley, F M Mueller, V F Nesterenko, Y Gu | AIP Publishing | Applied Physics Letters | 2003
61ba98705ad933a7cac50ddb | MgB 2 | 1369270536 |  | MgB2 |  |  | Alloys, Borides |  |  |  | 40 | K |  |  |  | body | paragraph | a7589fc939 | Electronic structure ofMgB2: X-ray emission and absorption studies | 10.1103/physrevb.65.134509 | E Z Kurmaev, I I Lyakhovskaya, J Kortus, A Moewes, N Miyata, M Demeter, M Neumann, M Yanagihara, M Watanabe, T Muranaka, J Akimitsu | American Physical Society (APS) | Physical Review B | 2014
61ba987056f16aed29c50e48 | atomically thin films of FeSe 11 | 68090956 |  | FeSe11 |  | thin films | Iron-chalcogenides, Chalcogenides |  |  |  | 100 | K |  |  |  | body | paragraph | d1d3b5e768 | Magnetic behavior of dirty multiband superconductors near the upper critical field | 10.1103/physrevb.93.214509 | Mikhail Silaev | American Physical Society (APS) | Physical Review B | 2016
61ba987056f16aed29c50e49 | MgB 2 | 1303818424 |  | MgB2 |  |  | Alloys, Borides |  |  |  | 40 | K |  |  |  | body | paragraph | d1d3b5e768 | Magnetic behavior of dirty multiband superconductors near the upper critical field | 10.1103/physrevb.93.214509 | Mikhail Silaev | American Physical Society (APS) | Physical Review B | 2016
61ba98716a35f302ddc50e0b | YBa 2 Cu 4 O 8 (Y124) | -1837452245 | Y124 | Ba2Y(CuO2)4 |  |  | Oxides, Cuprates |  |  |  | 80 | K |  |  |  | body | paragraph | 5e1b5770da | Absence of Residual Quasiparticle Conductivity in the Underdoped CuprateYBa2Cu4O8 | 10.1103/physrevlett.85.4140 | N E Hussey, S Nakamae, K Behnia, H Takagi, C Urano, S Adachi, S Tajima | American Physical Society (APS) | Physical Review Letters | 2000
61ba987112cb23f3dfc50e28 | amorphous Ga | -251562405 |  | Ga |  |  | Alloys |  |  |  | 7.6 | K |  |  |  | body | paragraph | 2816f1ca5c | Superconductivity and localization | 10.1016/s0370-1573(96)00036-1 | Michael V Sadovskii | Elsevier BV | Physics Reports | 1999
61ba9871ef148cdddfc50df4 | GIC C 2 Na | 1182157309 |  | GNaC3I |  |  | Carbides |  |  |  | 5 | K |  |  |  | body | paragraph | 6b62914e93 | Ferromagnetism and Superconductivity in Carbon-based Systems | 10.1007/s10909-006-9286-5 | Y Kopelevich, P Esquinazi | Springer Science and Business Media LLC | Journal of Low Temperature Physics | 2006
61ba9871ef148cdddfc50df6 | C 6 Yb | 674225921 |  | YbC6 |  |  | Carbides |  |  |  | 6.5 | K |  |  |  | body | paragraph | 6b62914e93 | Ferromagnetism and Superconductivity in Carbon-based Systems | 10.1007/s10909-006-9286-5 | Y Kopelevich, P Esquinazi | Springer Science and Business Media LLC | Journal of Low Temperature Physics | 2006
61ba9871ef148cdddfc50df7 | C 6 Ca | 677896624 |  | CaC6 |  |  | Carbides |  |  |  | 11.5 | K |  |  |  | body | paragraph | 6b62914e93 | Ferromagnetism and Superconductivity in Carbon-based Systems | 10.1007/s10909-006-9286-5 | Y Kopelevich, P Esquinazi | Springer Science and Business Media LLC | Journal of Low Temperature Physics | 2006
61ba9871ef148cdddfc50df8 | (GIC) C 8 K | 509763502 |  | GKC9I |  |  | Carbides |  |  |  | 0.15 | K |  |  |  | body | paragraph | 6b62914e93 | Ferromagnetism and Superconductivity in Carbon-based Systems | 10.1007/s10909-006-9286-5 | Y Kopelevich, P Esquinazi | Springer Science and Business Media LLC | Journal of Low Temperature Physics | 2006
61ba9871e720aae5f4c50e18 | GdFeAsO | -1992134540 |  | GdFeAsO |  |  | Iron-pnictides, Oxides, Pnictides |  |  |  | 56 | K |  |  |  | body | paragraph | a2560c39da | Superconductivity in LaFeAs 1-x P x O: Effect of chemical pressures and bond covalency | 10.1209/0295-5075/86/47002 | Cao Wang, Shuai Jiang, Qian Tao, Zhi Ren, Yuke Li, Linjun Li, Chunmu Feng, Jianhui Dai, Guanghan Cao, Zhu-An Xu | IOP Publishing | EPL (Europhysics Letters) | 2009
61ba9871e720aae5f4c50e19 | LaFeAsO | 322720403 |  | LaFeAsO |  |  | Iron-pnictides, Oxides, Pnictides |  |  |  | 26 | K |  |  |  | body | paragraph | a2560c39da | Superconductivity in LaFeAs 1-x P x O: Effect of chemical pressures and bond covalency | 10.1209/0295-5075/86/47002 | Cao Wang, Shuai Jiang, Qian Tao, Zhi Ren, Yuke Li, Linjun Li, Chunmu Feng, Jianhui Dai, Guanghan Cao, Zhu-An Xu | IOP Publishing | EPL (Europhysics Letters) | 2009
61ba987114d91e0862c50e00 | Sm1111 crystals | 151212956 | Sm1111 | Sm |  | crystals |  |  |  |  | 41.7 | K |  |  |  | body | figure | 7408702250 | Enhancement of transport critical current density of SmFeAsO1âˆ’xFxtapes fabricated by anex-situpowder-in-tube method with a Sn-presintering process | 10.1063/1.4874261 | Qianjun Zhang, Chao Yao, He Lin, Xianping Zhang, Dongliang Wang, Chiheng Dong, Pusheng Yuan, Shaopu Tang, Yanwei Ma, Satoshi Awaji, Kazuo Watanabe, Yuji Tsuchiya, Tsuyoshi Tamegai | AIP Publishing | Applied Physics Letters | 2014
61ba987114d91e0862c50e01 | pure Sm1111 | -1848506415 | Sm1111 | Sm | pure | [5 empty] | 54.2 | K |  |  |  | body | figure | 7408702250 | Enhancement of transport critical current density of SmFeAsO1âˆ’xFxtapes fabricated by anex-situpowder-in-tube method with a Sn-presintering process | 10.1063/1.4874261 | Qianjun Zhang, Chao Yao, He Lin, Xianping Zhang, Dongliang Wang, Chiheng Dong, Pusheng Yuan, Shaopu Tang, Yanwei Ma, Satoshi Awaji, Kazuo Watanabe, Yuji Tsuchiya, Tsuyoshi Tamegai | AIP Publishing | Applied Physics Letters | 2014
61ba987114d91e0862c50e02 | fluorine doped Sm1111 polycrystalline bulk | -406441669 | Sm1111 | Sm |  | polycrystalline |  |  |  |  | 54.2 | K |  |  |  | body | figure | 7408702250 | Enhancement of transport critical current density of SmFeAsO1âˆ’xFxtapes fabricated by anex-situpowder-in-tube method with a Sn-presintering process | 10.1063/1.4874261 | Qianjun Zhang, Chao Yao, He Lin, Xianping Zhang, Dongliang Wang, Chiheng Dong, Pusheng Yuan, Shaopu Tang, Yanwei Ma, Satoshi Awaji, Kazuo Watanabe, Yuji Tsuchiya, Tsuyoshi Tamegai | AIP Publishing | Applied Physics Letters | 2014
61ba98723961c0f52fc50df7 | optimally doped Bi2212 | 1283737517 | Bi2212 | Bi | optimally doped | [5 empty] | 92 | K |  |  |  | body | paragraph | 7259b3c325 | Through a Lattice Darkly: Shedding Light on Electronâ€“Phonon Coupling in the High-Tc Cuprates | 10.1142/9789813271142_0002 | D R Garcia, A Lanzara | WORLD SCIENTIFIC |  | 2010
61ba98723961c0f52fc50df9 | Bi2212 | -1720381240 | Bi2212 | Bi | [6 empty] | 92 | K |  |  |  | body | paragraph | 7259b3c325 | Through a Lattice Darkly: Shedding Light on Electronâ€“Phonon Coupling in the High-Tc Cuprates | 10.1142/9789813271142_0002 | D R Garcia, A Lanzara | WORLD SCIENTIFIC |  | 2010
61ba9872ab9e3e9324c50e19 | Ba122 | 50782493 | Ba122 | Ba | [6 empty] | 40 | K |  |  |  | body | figure | ff6235f6b0 | High-resolution, hard x-ray photoemission investigation ofBaFe2As2: Moderate influence of the surface and evidence for a low degree ofFe 3dâ€“As 4phybridization of electronic states near the Fermi energy | 10.1103/physrevb.79.115125 | S De Jong, Y Huang, R Huisman, F Massee, S Thirupathaiah, M Gorgoi, F Schaefers, R Follath, J B Goedkoop, M S Golden | American Physical Society (APS) | Physical Review B | 2009
61ba9873c0bff55f4cc50e22 | Sr 0.5 La 0.5 FBiS 2 | -2085592105 |  | Sr0.5La0.5Bi1S2F1 |  |  | Chalcogenides, Fluorides |  |  |  | 2.8 | K |  |  |  | body | paragraph | aaec62acf4 | Superconductivity and abnormal pressure effect in Sr${}_{0.5}$La${}_{0.5}$FBiSe2superconductor | 10.1088/0953-2048/29/4/04lt03 | Lin Li, Yongliang Xiang, Yihong Chen, Wenhe Jiao, Chuhang Zhang, Li Zhang, Jianhui Dai, Yuke Li | IOP Publishing | Superconductor Science and Technology | 2016
61ba9873c0bff55f4cc50e23 | Eu 3 F 4 Bi 2 S 4 | -793192817 |  | Eu3Bi2(SF)4 |  |  | Chalcogenides, Fluorides |  |  |  | 10 | K |  | 2500000000 | Pa | body | paragraph | aaec62acf4 | Superconductivity and abnormal pressure effect in Sr${}_{0.5}$La${}_{0.5}$FBiSe2superconductor | 10.1088/0953-2048/29/4/04lt03 | Lin Li, Yongliang Xiang, Yihong Chen, Wenhe Jiao, Chuhang Zhang, Li Zhang, Jianhui Dai, Yuke Li | IOP Publishing | Superconductor Science and Technology | 2016
61ba9873c0bff55f4cc50e24 | Bi 4 O 4 S 3 | -1026651825 |  | Bi4S3O4 |  |  | Chalcogenides, Oxides |  |  |  | 8.6 | K |  |  |  | body | paragraph | aaec62acf4 | Superconductivity and abnormal pressure effect in Sr${}_{0.5}$La${}_{0.5}$FBiSe2superconductor | 10.1088/0953-2048/29/4/04lt03 | Lin Li, Yongliang Xiang, Yihong Chen, Wenhe Jiao, Chuhang Zhang, Li Zhang, Jianhui Dai, Yuke Li | IOP Publishing | Superconductor Science and Technology | 2016
61ba9873c0bff55f4cc50e25 | Sr 0.5 La 0.5 FBiSe 2 | 338032585 |  | Sr0.5La0.5Bi1Se2F1 |  |  | Chalcogenides, Fluorides |  |  |  | 3.8 | K |  |  |  | header | abstract | aaec62acf4 | Superconductivity and abnormal pressure effect in Sr${}_{0.5}$La${}_{0.5}$FBiSe2superconductor | 10.1088/0953-2048/29/4/04lt03 | Lin Li, Yongliang Xiang, Yihong Chen, Wenhe Jiao, Chuhang Zhang, Li Zhang, Jianhui Dai, Yuke Li | IOP Publishing | Superconductor Science and Technology | 2016
61ba987349d0b378c6c50e1d | KFe 2 As 2 | 989929109 |  | K(FeAs)2 |  |  | Iron-pnictides, Pnictides |  |  |  | 3.5 | K |  |  |  | body | paragraph | d5bde1e6ca | Pressure dependence of coherence-incoherence crossover behavior in KFe2As2 observed by resistivity and As75 -NMR/NQR | 10.1103/physrevb.97.064509 | P Wiecki, V Taufour, D Y Chung, M G Kanatzidis, S L Bud'ko, P C Canfield, Y Furukawa | American Physical Society (APS) | Physical Review B | 2018
61ba987349d0b378c6c50e1e | KFe 2 As 2 crystals | 1562414263 |  | K(FeAs)2 |  | crystals | Iron-pnictides, Pnictides |  |  |  | 3.4 | K | magnetic susceptibility |  |  | body | paragraph | d5bde1e6ca | Pressure dependence of coherence-incoherence crossover behavior in KFe2As2 observed by resistivity and As75 -NMR/NQR | 10.1103/physrevb.97.064509 | P Wiecki, V Taufour, D Y Chung, M G Kanatzidis, S L Bud'ko, P C Canfield, Y Furukawa | American Physical Society (APS) | Physical Review B | 2018
61ba987356f16aed29c50e4b | ErNi 2 B 2 C | -1989189766 |  | ErNi2B2C |  |  | Carbides, Borides |  |  |  | 11 | K |  |  |  | body | paragraph | 2ac653425c | Probing multiband superconductivity by point-contact spectroscopy | 10.1088/0953-2048/23/4/043001 | D Daghero, R S Gonnelli | IOP Publishing | Superconductor Science and Technology | 2009
61ba987356f16aed29c50e4c | AFe 2 As 2 (A=Ba, Sr, Ca, Eu) | 893638244 |  | A(FeAs)2 |  |  | Iron-pnictides, Pnictides |  |  | A=Ba, Sr, Ca, Eu | 38 | K |  |  |  | body | paragraph | 2ac653425c | Probing multiband superconductivity by point-contact spectroscopy | 10.1088/0953-2048/23/4/043001 | D Daghero, R S Gonnelli | IOP Publishing | Superconductor Science and Technology | 2009
61ba987356f16aed29c50e4d | polycrystalline SmFeAsO 0.85 F 0.15 | 93430397 |  | Sm1Fe1As1O0.85F0.15 |  | polycrystalline | Iron-pnictides, Pnictides, Oxides, Fluorides |  |  |  | 42 | K |  |  |  | body | paragraph | 2ac653425c | Probing multiband superconductivity by point-contact spectroscopy | 10.1088/0953-2048/23/4/043001 | D Daghero, R S Gonnelli | IOP Publishing | Superconductor Science and Technology | 2009
61ba987356f16aed29c50e4e | isostructural LuNi 2 B 2 C | -846899099 |  | LuNi2B2C |  |  | Carbides, Borides |  |  |  | 8.5 | K |  |  |  | body | paragraph | 2ac653425c | Probing multiband superconductivity by point-contact spectroscopy | 10.1088/0953-2048/23/4/043001 | D Daghero, R S Gonnelli | IOP Publishing | Superconductor Science and Technology | 2009
61ba987356f16aed29c50e4f | CaC 6 | 1137414195 |  | CaC6 |  |  | Carbides |  |  |  | 11.5 | K |  |  |  | body | paragraph | 2ac653425c | Probing multiband superconductivity by point-contact spectroscopy | 10.1088/0953-2048/23/4/043001 | D Daghero, R S Gonnelli | IOP Publishing | Superconductor Science and Technology | 2009
61ba987356f16aed29c50e51 | C-doped MgB 2 polycrystals | 1917815920 |  | MgB2 | C | polycrystals | Alloys, Borides |  |  |  | 30 | K |  |  |  | body | figure | 2ac653425c | Probing multiband superconductivity by point-contact spectroscopy | 10.1088/0953-2048/23/4/043001 | D Daghero, R S Gonnelli | IOP Publishing | Superconductor Science and Technology | 2009
61ba987356f16aed29c50e52 | electron-doped system Ba(Fe 0.93 Co 0.07 ) 2 As 2 | 952430188 |  | Ba1Fe1.86Co0.14As2 | electron-doped |  | Iron-pnictides, Pnictides |  |  |  | 23 | K |  |  |  | body | paragraph | 2ac653425c | Probing multiband superconductivity by point-contact spectroscopy | 10.1088/0953-2048/23/4/043001 | D Daghero, R S Gonnelli | IOP Publishing | Superconductor Science and Technology | 2009
61ba987356f16aed29c50e54 | oxygen-deficient NdFeAsO 0.85 | -1766629863 |  | Nd1Fe1As1O0.85 | oxygen-deficient |  | Iron-pnictides, Oxides, Pnictides |  |  |  | 45.5 | K |  |  |  | body | paragraph | 2ac653425c | Probing multiband superconductivity by point-contact spectroscopy | 10.1088/0953-2048/23/4/043001 | D Daghero, R S Gonnelli | IOP Publishing | Superconductor Science and Technology | 2009
61ba987356f16aed29c50e55 | heav- ily C-doped MgB 2 | 430949048 |  | MgB2 | heav- ily C |  | Alloys, Borides |  |  |  | 19 | K | zero-field-cooling magnetization |  |  | body | paragraph | 2ac653425c | Probing multiband superconductivity by point-contact spectroscopy | 10.1088/0953-2048/23/4/043001 | D Daghero, R S Gonnelli | IOP Publishing | Superconductor Science and Technology | 2009
61ba987356f16aed29c50e56 | Ba(Fe 0.925 Co 0.075 ) 2 As 2 | 1340836849 |  | Ba1Fe1.85Co0.15As2 |  |  | Iron-pnictides, Pnictides |  |  |  | 25.5 | K |  |  |  | body | paragraph | 2ac653425c | Probing multiband superconductivity by point-contact spectroscopy | 10.1088/0953-2048/23/4/043001 | D Daghero, R S Gonnelli | IOP Publishing | Superconductor Science and Technology | 2009
61ba987356f16aed29c50e57 | TbFeAsO 0.9 F 0.1 | 1952878656 |  | Tb1Fe1As1O0.9F0.1 |  |  | Iron-pnictides, Pnictides, Oxides, Fluorides |  |  |  | 50 | K |  |  |  | body | paragraph | 2ac653425c | Probing multiband superconductivity by point-contact spectroscopy | 10.1088/0953-2048/23/4/043001 | D Daghero, R S Gonnelli | IOP Publishing | Superconductor Science and Technology | 2009
61ba98737ecf8b73e6c50e08 | Al | 631488322 |  | Al |  |  | Alloys |  |  |  | 1.46 | K |  |  |  | body | paragraph | 63067348a7 | Spin dependent transport in ferromagnet/superconductor/ferromagnet single electron transistor | 10.1063/1.1850331 | Dawei Wang, Jia G Lu | AIP Publishing | Journal of Applied Physics | 2005
61ba98741b5bc7b48bc50e0f | Pure GdTiO 3 | -1368179425 |  | GdTiO3 | Pure |  | Oxides |  |  |  | 28 | K | ferrimagnetic susceptibility |  |  | body | figure | 68ee2111cd | Heavy-fermion formation at the metal-to-insulator transition inGd1âˆ’xSrxTiO3 | 10.1103/physrevb.63.193103 | M Heinrich, H-A Krug Von Nidda, V Fritsch, A Loidl | American Physical Society (APS) | Physical Review B | 2008
61ba987485b12ae79ac50dfa | Ni04 sample | 499831714 |  | Ni |  |  | Alloys |  |  |  | 9.8 | K |  |  |  | body | paragraph | afb9b78f60 | Substitution of Ni for Fe in superconductingFe0.98Te0.5Se0.5depresses the normal-state conductivity but not the magnetic spectral weight | 10.1103/physrevb.91.014501 | Jinghui Wang, Ruidan Zhong, Shichao Li, Yuan Gan, Zhijun Xu, Cheng Zhang, T Ozaki, M Matsuda, Yang Zhao, Qiang Li, Guangyong Xu, Genda Gu, J M Tranquada, R J Birgeneau, Jinsheng Wen | American Physical Society (APS) | Physical Review B | 2015
61ba987485b12ae79ac50dfb | Ni04 sample | 499831714 |  | Ni |  |  | Alloys |  |  |  | 10.5 | K |  |  |  | body | paragraph | afb9b78f60 | Substitution of Ni for Fe in superconductingFe0.98Te0.5Se0.5depresses the normal-state conductivity but not the magnetic spectral weight | 10.1103/physrevb.91.014501 | Jinghui Wang, Ruidan Zhong, Shichao Li, Yuan Gan, Zhijun Xu, Cheng Zhang, T Ozaki, M Matsuda, Yang Zhao, Qiang Li, Guangyong Xu, Genda Gu, J M Tranquada, R J Birgeneau, Jinsheng Wen | American Physical Society (APS) | Physical Review B | 2015
61ba987485b12ae79ac50dfc | Ni02 | 1478434450 |  | Ni |  |  | Alloys |  |  |  | 12 | K | resistivity |  |  | body | paragraph | afb9b78f60 | Substitution of Ni for Fe in superconductingFe0.98Te0.5Se0.5depresses the normal-state conductivity but not the magnetic spectral weight | 10.1103/physrevb.91.014501 | Jinghui Wang, Ruidan Zhong, Shichao Li, Yuan Gan, Zhijun Xu, Cheng Zhang, T Ozaki, M Matsuda, Yang Zhao, Qiang Li, Guangyong Xu, Genda Gu, J M Tranquada, R J Birgeneau, Jinsheng Wen | American Physical Society (APS) | Physical Review B | 2015
61ba98742a711de29cc50df3 | Pr 0.88 LaCe 0.12 CuO 4 | 246962289 |  | La1Ce0.12Pr0.88Cu1O4 |  |  | Oxides, Cuprates |  |  |  | 24 | K |  |  |  | body | paragraph | 11463ef78d | Fine Structure in the Tunneling Spectra of Electron-Doped Cuprates: No Coupling to the Magnetic Resonance Mode | 10.1142/9789813271142_0013 | Guo-Meng Zhao | WORLD SCIENTIFIC |  | 2009
61ba9874720b8b3d36c50de1 | hole-doped C 60 | 736283990 |  | C | hole |  | Carbides |  |  |  | 52 | K |  |  |  | body | paragraph | 41521600db | Superconductivity above 33 K in (Ca1 âˆ’xNax)Fe2As2 | 10.1088/0953-8984/22/22/222203 | K Zhao, Q Q Liu, X C Wang, Z Deng, Y X Lv, J L Zhu, F Y Li, C Q Jin | IOP Publishing | Journal of Physics: Condensed Matter | 2001
61ba9875c0bff55f4cc50e29 | RbOs 2 O 6 | 1831183950 |  | Rb(OsO3)2 |  |  | Oxides |  |  |  | 6.3 | K |  |  |  | body | paragraph | 2141363454 | Thermal Conductivity of the Pyrochlore SuperconductorKOs2O6: Strong Electron Correlations and Fully Gapped Superconductivity | 10.1103/physrevlett.96.247004 | Y Kasahara, Y Shimono, T Shibauchi, Y Matsuda, S Yonezawa, Y Muraoka, Z Hiroi | American Physical Society (APS) | Physical Review Letters | 2014
61ba9875c0bff55f4cc50e2a | CsOs 2 O 6 | -1979464344 |  | Cs(OsO3)2 |  |  | Oxides |  |  |  | 3.3 | K |  |  |  | body | paragraph | 2141363454 | Thermal Conductivity of the Pyrochlore SuperconductorKOs2O6: Strong Electron Correlations and Fully Gapped Superconductivity | 10.1103/physrevlett.96.247004 | Y Kasahara, Y Shimono, T Shibauchi, Y Matsuda, S Yonezawa, Y Muraoka, Z Hiroi | American Physical Society (APS) | Physical Review Letters | 2014
61ba9875c0bff55f4cc50e2b | KOs 2 O 6 | 1369037806 |  | K(OsO3)2 |  |  | Oxides |  |  |  | 9.6 | K |  |  |  | body | paragraph | 2141363454 | Thermal Conductivity of the Pyrochlore SuperconductorKOs2O6: Strong Electron Correlations and Fully Gapped Superconductivity | 10.1103/physrevlett.96.247004 | Y Kasahara, Y Shimono, T Shibauchi, Y Matsuda, S Yonezawa, Y Muraoka, Z Hiroi | American Physical Society (APS) | Physical Review Letters | 2014
61ba9875c0bff55f4cc50e2c | KOs2O6 | -2141612836 |  | K(OsO3)2 |  |  | Oxides |  |  |  | 9.6 | K |  |  |  | header | abstract | 2141363454 | Thermal Conductivity of the Pyrochlore SuperconductorKOs2O6: Strong Electron Correlations and Fully Gapped Superconductivity | 10.1103/physrevlett.96.247004 | Y Kasahara, Y Shimono, T Shibauchi, Y Matsuda, S Yonezawa, Y Muraoka, Z Hiroi | American Physical Society (APS) | Physical Review Letters | 2014
61ba9875ef148cdddfc50dfb | CeIn 3 | 1574710107 |  | CeIn3 |  |  | Alloys |  |  |  | 0.2 | K |  |  |  | body | paragraph | 34fdc14c7e | 115In-NQR evidence for unconventional superconductivity inCeIn3under pressure | 10.1103/physrevb.66.054521 | S Kawasaki, T Mito, Y Kawasaki, G-Q Zheng, Y Kitaoka, H Shishido, S Araki, R Settai, Y ÅŒnuki | American Physical Society (APS) | Physical Review B | 2013
61ba9875ef148cdddfc50dfc | CeRhIn 5 | -1052232175 |  | CeIn5Rh |  |  | Alloys |  |  |  | 2.1 | K |  |  |  | body | figure | 34fdc14c7e | 115In-NQR evidence for unconventional superconductivity inCeIn3under pressure | 10.1103/physrevb.66.054521 | S Kawasaki, T Mito, Y Kawasaki, G-Q Zheng, Y Kitaoka, H Shishido, S Araki, R Settai, Y ÅŒnuki | American Physical Society (APS) | Physical Review B | 2013
61ba9875ef148cdddfc50dfd | CeIrIn 5 | 961980252 |  | CeIn5Ir |  |  | Alloys |  |  |  | 0.4 | K | specific heat |  |  | body | paragraph | 34fdc14c7e | 115In-NQR evidence for unconventional superconductivity inCeIn3under pressure | 10.1103/physrevb.66.054521 | S Kawasaki, T Mito, Y Kawasaki, G-Q Zheng, Y Kitaoka, H Shishido, S Araki, R Settai, Y ÅŒnuki | American Physical Society (APS) | Physical Review B | 2013
61ba9875ef148cdddfc50dfe | CeRhIn 5 | -1027210999 |  | CeIn5Rh |  |  | Alloys |  |  |  | 2.1 | K |  |  |  | body | paragraph | 34fdc14c7e | 115In-NQR evidence for unconventional superconductivity inCeIn3under pressure | 10.1103/physrevb.66.054521 | S Kawasaki, T Mito, Y Kawasaki, G-Q Zheng, Y Kitaoka, H Shishido, S Araki, R Settai, Y ÅŒnuki | American Physical Society (APS) | Physical Review B | 2013
61ba98767c13e4f711c50dd9 | K 0.3 MoO 3 | 149876146 |  | K0.3Mo1O3 |  |  | Oxides |  |  |  | 183 | K |  |  |  | body |  | f6858995fc | Photoinduced absorption from localized intra-gap states | 10.1016/s0921-4534(00)00717-6 | V V Kabanov, J Demsar, D Mihailovic | Elsevier BV | Physica C: Superconductivity | 2000
61ba9876d7a99c43e8c50df1 | CoPt 3 | -582210522 |  | CoPt3 |  |  | Alloys |  |  |  | 300 | K |  |  |  | body | paragraph | 563d5b1dba | Anisotropic superparamagnetism of monodispersive cobalt-platinum nanocrystals | 10.1103/physrevb.67.224416 | F Wiekhorst, E Shevchenko, H Weller, J KÃ¶tzler | American Physical Society (APS) | Physical Review B | 2014
61ba9876720b8b3d36c50de4 | NdFeAsO 0.85 | -1657299214 |  | Nd1Fe1As1O0.85 |  |  | Iron-pnictides, Oxides, Pnictides |  |  |  | 53.5 | K |  |  |  | body | paragraph | 16626595eb | Lattice anomalies in the FeAs 4 tetrahedra of the NdFeAsO 0.85 superconductor that disappear at T c | 10.1209/0295-5075/91/57005 | M Calamiotou, I Margiolaki, A Gantis, E Siranidi, Z A Ren, Z X Zhao, E Liarokapis | IOP Publishing | EPL (Europhysics Letters) | 2010
61ba9876720b8b3d36c50de6 | NdFeAsO 0.85 | -1699636686 |  | Nd1Fe1As1O0.85 |  |  | Iron-pnictides, Oxides, Pnictides |  |  |  | 53.5 | K |  |  |  | body | paragraph | 16626595eb | Lattice anomalies in the FeAs 4 tetrahedra of the NdFeAsO 0.85 superconductor that disappear at T c | 10.1209/0295-5075/91/57005 | M Calamiotou, I Margiolaki, A Gantis, E Siranidi, Z A Ren, Z X Zhao, E Liarokapis | IOP Publishing | EPL (Europhysics Letters) | 2010
61ba9876c2c99830dec50e33 | C3 | 860200656 |  | C |  |  | Carbides |  |  |  | 90 | K |  |  |  | body | paragraph | 34e9a46858 | Coexistence of Fermi and Charge-Spin Separated Liquids in High-T c Superconductors |  | Andrew Das Arulsamy |  |  | 2003
61ba98763af0453d0cc50e31 | CeCu 2 Ge 2 | -2001406120 |  | Ce(CuGe)2 |  |  | Alloys |  |  |  | 2.4 | K |  | high pressure |  | header | abstract | e9f64357d9 | Spin and valence-fluctuation mediated superconductivity in pressurised Fe and CeCu2(Si/Ge)2 | 10.1016/j.physb.2005.01.056 | Didier Jaccard, Alexander T Holmes | Elsevier BV | Physica B: Condensed Matter | 2005
61ba98763af0453d0cc50e32 | pure iron | -1707178320 | iron | Fe | pure | [5 empty] | 3 | K |  | 15-30 GPa |  | header | abstract | e9f64357d9 | Spin and valence-fluctuation mediated superconductivity in pressurised Fe and CeCu2(Si/Ge)2 | 10.1016/j.physb.2005.01.056 | Didier Jaccard, Alexander T Holmes | Elsevier BV | Physica B: Condensed Matter | 2005
61ba98776a35f302ddc50e10 | Hg1201 | -1495812315 | Hg1201 | Hg | [6 empty] | 72 | K |  |  |  | body | paragraph | 0421cab3f5 | The Remarkable Underlying Ground States of Cuprate Superconductors | 10.1146/annurev-conmatphys-031218-013210 | Cyril Proust, Louis Taillefer | Annual Reviews | Annual Review of Condensed Matter Physics | 2018
61ba98776a35f302ddc50e11 | Overdoped Tl2201 | 1730369049 | Tl2201 | Tl | Overdoped | [5 empty] | 10 | K |  |  |  | body | paragraph | 0421cab3f5 | The Remarkable Underlying Ground States of Cuprate Superconductors | 10.1146/annurev-conmatphys-031218-013210 | Cyril Proust, Louis Taillefer | Annual Reviews | Annual Review of Condensed Matter Physics | 2018
61ba98776a35f302ddc50e12 | YBa2Cu4O8 (Y124) | -474605416 | Y124 | Ba2Y(CuO2)4 |  |  | Oxides, Cuprates |  |  |  | 80 | K |  |  |  | body | paragraph | 0421cab3f5 | The Remarkable Underlying Ground States of Cuprate Superconductors | 10.1146/annurev-conmatphys-031218-013210 | Cyril Proust, Louis Taillefer | Annual Reviews | Annual Review of Condensed Matter Physics | 2018
61ba98776a35f302ddc50e14 | overdoped Tl2201 | 196663909 | Tl2201 | Tl | overdoped | [5 empty] | 20 | K |  |  |  | body | paragraph | 0421cab3f5 | The Remarkable Underlying Ground States of Cuprate Superconductors | 10.1146/annurev-conmatphys-031218-013210 | Cyril Proust, Louis Taillefer | Annual Reviews | Annual Review of Condensed Matter Physics | 2018
61ba98782b9a12e3d2c50e2b | Magnesium diboride (MgB 2 ) | 268145197 | Magnesium diboride | MgB2 | [6 empty] | 39 | K |  |  |  | body | paragraph | a1459154e0 | Defect structures in MgB2wires introduced by hot isostatic pressing | 10.1088/0953-2048/16/7/310 | Xiaozhou Z Liao, A Serquis, Y T Zhu, L Civale, D L Hammon, D E Peterson, F M Mueller, V F Nesterenko, Y Gu | IOP Publishing | Superconductor Science and Technology | 2003
61ba987911af647618c50e05 | Bi 2 Te 3 | -711347487 |  | Bi2Te3 |  |  | Chalcogenides |  |  |  | 6.5 | K |  |  |  | body | paragraph | 3d07bf4b80 | Interfacial superconductivity in a bi-collinear antiferromagnetically ordered FeTe monolayer on a topological insulator | 10.1038/ncomms14074 | S Manna, A Kamlapure, L Cornils, T HÃ¤nke, E M J Hedegaard, M Bremholm, B B Iversen, Ph H Hofmann, J Wiebe, R Wiesendanger | Springer Science and Business Media LLC | Nature Communications | 2017
61ba987911af647618c50e06 | UC FeTe films | -653881380 |  | UFeTeC |  | films | Carbides, Iron-chalcogenides, Chalcogenides |  |  |  | 6.5 | K |  |  |  | body | paragraph | 3d07bf4b80 | Interfacial superconductivity in a bi-collinear antiferromagnetically ordered FeTe monolayer on a topological insulator | 10.1038/ncomms14074 | S Manna, A Kamlapure, L Cornils, T HÃ¤nke, E M J Hedegaard, M Bremholm, B B Iversen, Ph H Hofmann, J Wiebe, R Wiesendanger | Springer Science and Business Media LLC | Nature Communications | 2017
61ba987911af647618c50e07 | FeSe unit cell (UC) thin film grown epitaxially on SrTiO 3 | -717888858 |  | FeSe |  | thin film | Iron-chalcogenides, Chalcogenides | thin film | SrTiO 3 |  | 100 | K |  |  |  | body | paragraph | 3d07bf4b80 | Interfacial superconductivity in a bi-collinear antiferromagnetically ordered FeTe monolayer on a topological insulator | 10.1038/ncomms14074 | S Manna, A Kamlapure, L Cornils, T HÃ¤nke, E M J Hedegaard, M Bremholm, B B Iversen, Ph H Hofmann, J Wiebe, R Wiesendanger | Springer Science and Business Media LLC | Nature Communications | 2017
61ba987911af647618c50e0a | Fe 1+x Te films grown on Bi 2 Te 3 |  |  | Bi2Te3 |  | films | Chalcogenides |  |  |  | 12 | K |  |  |  | body | paragraph | 3d07bf4b80 | Interfacial superconductivity in a bi-collinear antiferromagnetically ordered FeTe monolayer on a topological insulator | 10.1038/ncomms14074 | S Manna, A Kamlapure, L Cornils, T HÃ¤nke, E M J Hedegaard, M Bremholm, B B Iversen, Ph H Hofmann, J Wiebe, R Wiesendanger | Springer Science and Business Media LLC | Nature Communications | 2017
61ba987911af647618c50e0b | Bi 2 Te 3 substrates | -1903144433 |  | Bi2Te3 |  |  | Chalcogenides |  |  |  | 6 | K |  |  |  | header | abstract | 3d07bf4b80 | Interfacial superconductivity in a bi-collinear antiferromagnetically ordered FeTe monolayer on a topological insulator | 10.1038/ncomms14074 | S Manna, A Kamlapure, L Cornils, T HÃ¤nke, E M J Hedegaard, M Bremholm, B B Iversen, Ph H Hofmann, J Wiebe, R Wiesendanger | Springer Science and Business Media LLC | Nature Communications | 2017
61ba987a2b9a12e3d2c50e2d | Nb 0.25 Bi 2 Se 3 crystal | -1755719998 |  | Nb0.25Bi2Se3 |  | crystal | Chalcogenides |  |  |  | 2.5 | K |  |  |  | body | paragraph | d99187bd1c | Superconductivity Below 2.5K in Nb0.25Bi2Se3 Topological Insulator Single Crystal | 10.1007/s10948-019-05373-5 | M M Sharma, P Rani, Lina Sang, X L Wang, V P S Awana | Springer Science and Business Media LLC | Journal of Superconductivity and Novel Magnetism | 2019
61ba987ae614176f2ec50e21 | TbTe3 | -1809185327 |  | TbTe3 |  |  | Chalcogenides |  |  |  | 0.7 | K | Ac-susceptibility | 1750000000 | Pa | body | paragraph | eaab7b91e1 | Pressure dependence of the charge-density-wave and superconducting states inGdTe3, TbTe3, andDyTe3 | 10.1103/physrevb.91.205114 | D A Zocco, J J Hamlin, K Grube, J-H Chu, H-H Kuo, I R Fisher, M B Maple | American Physical Society (APS) | Physical Review B | 2015
61ba987bd7a99c43e8c50df3 | FeSCs | -2008105469 |  | CsFeS |  |  | Iron-chalcogenides, Chalcogenides |  |  |  | 9 | K |  |  |  | body | paragraph | a3bc8d7e92 | Observation of the in-plane magnetic field-induced phase transitions in FeSe |  | Jong Mok Ok, Chang Il Kwon, Yoshimitsu Kohama, Jung Sang You, Sun Kyu Park, Ji-Hye Kim, Y J Jo, E S Choi, Koichi Kindo, Woun Kang, Ki Seok Kim, E G Moon, A Gurevich, Jun Sung Kim |  |  | 2020
61ba987bc0bff55f4cc50e2f | conventional CuO 2 | 1792500428 |  | CuO2 |  |  | Oxides, Cuprates |  |  |  | 100 | K |  |  |  | body | paragraph | e48daa108c | Flat-band ferromagnetism in quantum dot superlattices | 10.1103/physrevb.65.085324 | Hiroyuki Tamura, Kenji Shiraishi, Takashi Kimura, Hideaki Takayanagi | American Physical Society (APS) | Physical Review B | 2008
61ba987b12cb23f3dfc50e2d | single crystalline PrFeAsO 0.9 | 1341044600 |  | Pr1Fe1As1O0.9 |  | single crystalline | Iron-pnictides, Oxides, Pnictides |  |  |  | 35 | K |  |  |  | body | figure | 30285fc370 | Quasiparticle Scattering Induced by Charge Doping of Iron-Pnictide Superconductors Probed by Collective Vortex Pinning | 10.1103/physrevlett.105.267002 | Cornelis J Van Der Beek, Marcin Konczykowski, Shigeru Kasahara, Takahito Terashima, Ryuji Okazaki, Takasada Shibauchi, Yuji Matsuda | American Physical Society (APS) | Physical Review Letters | 2013
61ba987b12cb23f3dfc50e2e | NdFeAsO 0.9 F 0.1 | 61215882 |  | Nd1Fe1As1O0.9F0.1 |  |  | Iron-pnictides, Pnictides, Oxides, Fluorides |  |  |  | 36 | K |  |  |  | body | figure | 30285fc370 | Quasiparticle Scattering Induced by Charge Doping of Iron-Pnictide Superconductors Probed by Collective Vortex Pinning | 10.1103/physrevlett.105.267002 | Cornelis J Van Der Beek, Marcin Konczykowski, Shigeru Kasahara, Takahito Terashima, Ryuji Okazaki, Takasada Shibauchi, Yuji Matsuda | American Physical Society (APS) | Physical Review Letters | 2013
61ba987b12cb23f3dfc50e2f | Ba 0.45 K 0.55 Fe 2 As 2 | -1999916335 |  | K0.55Ba0.45Fe2As2 |  |  | Iron-pnictides, Pnictides |  |  |  | 34 | K |  |  |  | body | figure | 30285fc370 | Quasiparticle Scattering Induced by Charge Doping of Iron-Pnictide Superconductors Probed by Collective Vortex Pinning | 10.1103/physrevlett.105.267002 | Cornelis J Van Der Beek, Marcin Konczykowski, Shigeru Kasahara, Takahito Terashima, Ryuji Okazaki, Takasada Shibauchi, Yuji Matsuda | American Physical Society (APS) | Physical Review Letters | 2013
61ba987c1b93c0c6bec50e5c | Ba 0.6 K 0.4 Fe 2 As 2 | -189537120 |  | K0.4Ba0.6Fe2As2 |  |  | Iron-pnictides, Pnictides |  |  |  | 37 | K |  |  |  | body | paragraph | f81297a74e | Emergent phenomena in multicomponent superconductivity: an introduction to the focus issue | 10.1088/0953-2048/28/6/060201 | Milorad V MiloÅ¡eviÄ‡, Andrea Perali | IOP Publishing | Superconductor Science and Technology | 2015
61ba987cfa2141a3e5c50e12 | IrTe 2 | -1504916007 |  | Te2Ir |  |  | Chalcogenides |  |  |  | 3.1 | K |  |  |  | body | paragraph | 2bb92846f1 | Switching of Conducting Planes by Partial Dimer Formation in IrTe2 | 10.7566/jpsj.83.033701 | Tatsuya Toriyama, Masao Kobori, Takehisa Konishi, Yukinori Ohta, Kunihisa Sugimoto, Jungeun Kim, Akihiko Fujiwara, Sunseng Pyon, Kazutaka Kudo, Minoru Nohara | Physical Society of Japan | Journal of the Physical Society of Japan | 2014
61ba987cd52116ffe1c50e0a | FeTe 0.5 Se 0.5 | 1866833882 |  | Fe1Te0.5Se0.5 |  |  | Iron-chalcogenides, Chalcogenides |  |  |  | 14 | K |  |  |  | body | figure | 9273005a81 | Effect of magnetic field on the spin resonance inFeTe0.5Se0.5as seen via inelastic neutron scattering | 10.1103/physrevb.81.100513 | Jinsheng Wen, Guangyong Xu, Zhijun Xu, Zhi Wei Lin, Qiang Li, Ying Chen, Songxue Chi, Genda Gu, J M Tranquada | American Physical Society (APS) | Physical Review B | 2014
61ba987cd52116ffe1c50e0b | optimally-doped 1.1 material-a single crystal of FeTe 0.5 Se 0.5 | 631806881 |  | Fe1Te0.5Se0.5 | optimally-doped 1 | single crystal | Iron-chalcogenides, Chalcogenides |  |  |  | 14 | K |  |  |  | body | paragraph | 9273005a81 | Effect of magnetic field on the spin resonance inFeTe0.5Se0.5as seen via inelastic neutron scattering | 10.1103/physrevb.81.100513 | Jinsheng Wen, Guangyong Xu, Zhijun Xu, Zhi Wei Lin, Qiang Li, Ying Chen, Songxue Chi, Genda Gu, J M Tranquada | American Physical Society (APS) | Physical Review B | 2014
61ba987cd52116ffe1c50e0c | FeTe0.5Se0.5 | 760735469 |  | Fe1Te0.5Se0.5 |  |  | Iron-chalcogenides, Chalcogenides |  |  |  | 14 | K | susceptibility |  |  | header | abstract | 9273005a81 | Effect of magnetic field on the spin resonance inFeTe0.5Se0.5as seen via inelastic neutron scattering | 10.1103/physrevb.81.100513 | Jinsheng Wen, Guangyong Xu, Zhijun Xu, Zhi Wei Lin, Qiang Li, Ying Chen, Songxue Chi, Genda Gu, J M Tranquada | American Physical Society (APS) | Physical Review B | 2014
61ba987d71dd2853b1c50e0c | LaH 10 | 1345523777 |  | LaH10 |  |  | Hydrides, Alloys |  |  |  | 250 | K |  | 2E+11 | Pa | body | paragraph | 6bf46c186d | A Metastable CaSH 3 Phase Composed of HS Honeycomb Sheets that is Superconducting Under Pressure |  | Yan Yan, Tiange Bi, Nisha Geng, Xiaoyu Wang, Eva Zurek |  |  | 2020
61ba987d71dd2853b1c50e0e | LiPH 6 | 1985910594 |  | LiPH6 |  |  | Hydrides, Pnictides |  |  |  | 100 | K |  | 2E+11 | Pa | body | paragraph | 6bf46c186d | A Metastable CaSH 3 Phase Composed of HS Honeycomb Sheets that is Superconducting Under Pressure |  | Yan Yan, Tiange Bi, Nisha Geng, Xiaoyu Wang, Eva Zurek |  |  | 2020
61ba987d71dd2853b1c50e0f | CaH 6 | -1276998944 |  | CaH6 |  |  | Hydrides, Alloys |  |  |  | 220 | K |  | 1.5E+11 | Pa | body | paragraph | 6bf46c186d | A Metastable CaSH 3 Phase Composed of HS Honeycomb Sheets that is Superconducting Under Pressure |  | Yan Yan, Tiange Bi, Nisha Geng, Xiaoyu Wang, Eva Zurek |  |  | 2020
61ba987d3af0453d0cc50e3d | PtSi | 1570460059 |  | SiPt |  |  | Alloys |  |  |  | 0.88 | K |  |  |  | body | paragraph | d88152719c | Anomalous behavior near T c and synchronization of Andreev reflection in two-dimensional arrays of SNS junctions | 10.1134/1.1881727 | T I Baturina, Yu. A Tsaplin, A E Plotnikov, M R Baklanov | Pleiades Publishing Ltd | Journal of Experimental and Theoretical Physics Letters | 2013
61ba987eef148cdddfc50e03 | isocrystalline F-doped LaFeAsO | -646188336 |  | LaFeAsO | F |  | Iron-pnictides, Oxides, Pnictides |  |  |  | 26 | K |  |  |  | header | abstract | 546b102b50 | Pressure Study of Superconducting Oxypnictide LaFePO | 10.1143/jpsj.78.023701 | Kazumi Igawa, Hironari Okada, Kazunobu Arii, Hiroki Takahashi, Yoichi Kamihara, Masahiro Hirano, Hideo Hosono, Satoshi Nakano, Takumi Kikegawa | Physical Society of Japan | Journal of the Physical Society of Japan | 2009
61ba987eef148cdddfc50e04 | F-doped LaFeAsO | -1415631023 |  | LaFeAsO | F |  | Iron-pnictides, Oxides, Pnictides |  |  |  | 43 | K |  |  |  | header | abstract | 546b102b50 | Pressure Study of Superconducting Oxypnictide LaFePO | 10.1143/jpsj.78.023701 | Kazumi Igawa, Hironari Okada, Kazunobu Arii, Hiroki Takahashi, Yoichi Kamihara, Masahiro Hirano, Hideo Hosono, Satoshi Nakano, Takumi Kikegawa | Physical Society of Japan | Journal of the Physical Society of Japan | 2009
61ba987eef148cdddfc50e05 | LaFePO | 1924010550 |  | LaFePO |  |  | Iron-pnictides, Oxides, Pnictides |  |  |  | 8.8 | K |  | 800000000 | Pa | header | abstract | 546b102b50 | Pressure Study of Superconducting Oxypnictide LaFePO | 10.1143/jpsj.78.023701 | Kazumi Igawa, Hironari Okada, Kazunobu Arii, Hiroki Takahashi, Yoichi Kamihara, Masahiro Hirano, Hideo Hosono, Satoshi Nakano, Takumi Kikegawa | Physical Society of Japan | Journal of the Physical Society of Japan | 2009
61ba987ea013f06956c50e01 | IBAD- MgO Hastelloy | 776614554 | IBAD- MgO Hastelloy | MgO | [6 empty] | 21 | K |  |  |  | body | paragraph | 2712bf75c6 | Epitaxial Growth of Superconducting Ba(Fe1-xCox)2As2Thin Films on Technical Ion Beam Assisted Deposition MgO Substrates | 10.1143/apex.4.013103 | Kazumasa Iida, Jens HÃ¤nisch, Sascha Trommler, Vladimir Matias, Silvia Haindl, Fritz Kurth, Irene Lucas Del Pozo, Ruben HÃ¼hne, Martin Kidszun, Jan Engelmann, Ludwig Schultz, Bernhard Holzapfel | IOP Publishing | Applied Physics Express | 2010
61ba987fab9e3e9324c50e1f | Sr 2 RuO 4 (n=1) | 2020362383 |  | Sr2RuO4 |  |  | Oxides |  |  | n=1 | 165 | K |  |  |  | body | paragraph | 50791b9f36 | Competing ground states in triple-layeredSr4Ru3O10:Verging on itinerant ferromagnetism with critical fluctuations | 10.1103/physrevb.68.174409 | G Cao, L Balicas, W H Song, Y P Sun, Y Xin, V A Bondarenko, J W Brill, S Parkin, X N Lin | American Physical Society (APS) | Physical Review B | 2003
61ba987fab9e3e9324c50e20 | SrRuO 3 | -319679390 |  | SrRuO3 |  |  | Oxides |  |  |  | 165 | K |  |  |  | body | paragraph | 50791b9f36 | Competing ground states in triple-layeredSr4Ru3O10:Verging on itinerant ferromagnetism with critical fluctuations | 10.1103/physrevb.68.174409 | G Cao, L Balicas, W H Song, Y P Sun, Y Xin, V A Bondarenko, J W Brill, S Parkin, X N Lin | American Physical Society (APS) | Physical Review B | 2003
61ba98803af0453d0cc50e41 | K 0.68 Fe 1.79 Se 2 | 109717099 |  | K0.68Fe1.79Se2 |  |  | Iron-chalcogenides, Chalcogenides |  |  |  | 32 | K |  |  |  | body | paragraph | 2ba560aaaf | Common Fermi-surface topology and nodeless superconducting gap ofK0.68Fe1.79Se2and (Tl0.45K0.34)Fe1.84Se2superconductors revealed via angle-resolved photoemission | 10.1103/physrevb.83.140508 | Lin Zhao, Daixiang Mou, Shanyu Liu, Xiaowen Jia, Junfeng B He, Yingying Peng, Li Yu, Xu Liu, Guodong Liu, Shaolong He, Xiaoli Dong, Jun Zhang, Junfeng B He, D M Wang, G F Chen, J G Guo, X L Chen, Xiaoyang Wang, Qinjun Peng, Zhimin Wang, Shenjin Zhang, Feng Yang, Zuyan Xu, Chuangtian Chen, X J Zhou | American Physical Society (APS) | Physical Review B | 2011
61ba98803af0453d0cc50e43 | K 0.68 Fe 1.79 Se 2 | 227147625 |  | K0.68Fe1.79Se2 |  |  | Iron-chalcogenides, Chalcogenides |  |  |  | 32 | K | mag- netic susceptibility |  |  | body | figure | 2ba560aaaf | Common Fermi-surface topology and nodeless superconducting gap ofK0.68Fe1.79Se2and (Tl0.45K0.34)Fe1.84Se2superconductors revealed via angle-resolved photoemission | 10.1103/physrevb.83.140508 | Lin Zhao, Daixiang Mou, Shanyu Liu, Xiaowen Jia, Junfeng B He, Yingying Peng, Li Yu, Xu Liu, Guodong Liu, Shaolong He, Xiaoli Dong, Jun Zhang, Junfeng B He, D M Wang, G F Chen, J G Guo, X L Chen, Xiaoyang Wang, Qinjun Peng, Zhimin Wang, Shenjin Zhang, Feng Yang, Zuyan Xu, Chuangtian Chen, X J Zhou | American Physical Society (APS) | Physical Review B | 2011
61ba988061d1c9d20fc50e1b | BeB 2.75 | -1502316756 |  | Be1B2.75 |  |  | Alloys, Borides |  |  |  | 0.72 | K |  |  |  | body | paragraph | 27e512a388 | Superconducting properties ofBeB2.75 | 10.1103/physrevb.65.180518 | D P Young, R G Goodrich, P W Adams, Julia Y Chan, Frank R Fronczek, F Drymiotis, L L Henry | American Physical Society (APS) | Physical Review B | 2014
61ba988061d1c9d20fc50e1d | BeB 2 | 1106469419 |  | BeB2 |  |  | Alloys, Borides |  |  |  | 5 | K | susceptibility |  |  | body | paragraph | 27e512a388 | Superconducting properties ofBeB2.75 | 10.1103/physrevb.65.180518 | D P Young, R G Goodrich, P W Adams, Julia Y Chan, Frank R Fronczek, F Drymiotis, L L Henry | American Physical Society (APS) | Physical Review B | 2014
61ba988061d1c9d20fc50e1e | Isotopically pure 10.0 B | 1392318783 | Isotopically pure 10.0 B | B | [6 empty] | 0.79 | K |  |  |  | header | abstract | 27e512a388 | Superconducting properties ofBeB2.75 | 10.1103/physrevb.65.180518 | D P Young, R G Goodrich, P W Adams, Julia Y Chan, Frank R Fronczek, F Drymiotis, L L Henry | American Physical Society (APS) | Physical Review B | 2014
61ba98812227d4ac07c50e04 | MgB 2 | 1346169956 |  | MgB2 |  |  | Alloys, Borides |  |  |  | 39 | K |  |  |  | body | paragraph | cf475f6319 | Structural and superconducting transitions inMg1âˆ’xAlxB2 | 10.1103/physrevb.66.012509 | Sergey V Barabash, David Stroud | American Physical Society (APS) | Physical Review B | 2015
61ba98812b9a12e3d2c50e30 | Ir 2 Ga 9 | 1454494738 |  | Ga9Ir2 |  |  | Alloys |  |  |  | 2.2 | K | Specific heat |  |  | body | paragraph | f63f58162f | Conventionals-Wave Superconductivity in Noncentrosymmetric Ir2Ga9:71Ga-NQR Evidence | 10.1143/jpsj.78.025003 | Atsushi Harada, Nobukatsu Tamura, Hidekazu Mukuda, Yoshio Kitaoka, Kouhei Wakui, Satoshi Akutagawa, Jun Akimitsu | Physical Society of Japan | Journal of the Physical Society of Japan | 2008
61ba98823af0453d0cc50e44 | CeCoIn 5 | -156107483 |  | CeIn5Co |  |  | Alloys |  |  |  | 2.1 | K |  | 1600000000 | Pa | body | paragraph | 3325bfcfa4 | Superconductivity and Quantum Criticality inCeCoIn5 | 10.1103/physrevlett.89.157004 | V A Sidorov, M Nicklas, P G Pagliuso, J L Sarrao, Y Bang, A V Balatsky, J D Thompson | American Physical Society (APS) | Physical Review Letters | 2008
61ba98823af0453d0cc50e45 | Pb | -221060145 |  | Pb |  |  | Alloys |  |  |  | 0.015 | K |  |  |  | body | paragraph | 3325bfcfa4 | Superconductivity and Quantum Criticality inCeCoIn5 | 10.1103/physrevlett.89.157004 | V A Sidorov, M Nicklas, P G Pagliuso, J L Sarrao, Y Bang, A V Balatsky, J D Thompson | American Physical Society (APS) | Physical Review Letters | 2008
61ba98831b5bc7b48bc50e18 | LiFeAs | -20275921 |  | LiFeAs |  |  | Iron-pnictides, Pnictides |  |  |  | 18 | K |  |  |  | body | paragraph | cf10de6f3d | Andreev reflection spectroscopy of the new Fe-based superconductor EuAsFeO0.85F0.15: Evidence of strong anisotropy in the order parameter | 10.1063/1.3590753 | V M Dmitriev, E P Khlybov, D S Kondrashov, A V Terekhov, L F Rybaltchenko, E V Khristenko, L A Ishchenko, I E Kostyleva, A J Zaleski | AIP Publishing | Low Temperature Physics | 2011
61ba98831b5bc7b48bc50e1a | EuAsFeO 0.85 F 0.15 | 1731618075 |  | Eu1Fe1As1O0.85F0.15 |  |  | Iron-pnictides, Pnictides, Oxides, Fluorides |  |  |  | 11.3 | K |  |  |  | body | paragraph | cf10de6f3d | Andreev reflection spectroscopy of the new Fe-based superconductor EuAsFeO0.85F0.15: Evidence of strong anisotropy in the order parameter | 10.1063/1.3590753 | V M Dmitriev, E P Khlybov, D S Kondrashov, A V Terekhov, L F Rybaltchenko, E V Khristenko, L A Ishchenko, I E Kostyleva, A J Zaleski | AIP Publishing | Low Temperature Physics | 2011
61ba98831b5bc7b48bc50e1c | EuAsFeO 0.85 F 0.15 | 1633430065 |  | Eu1Fe1As1O0.85F0.15 |  |  | Iron-pnictides, Pnictides, Oxides, Fluorides |  |  |  | 11.3 | K |  |  |  | header | abstract | cf10de6f3d | Andreev reflection spectroscopy of the new Fe-based superconductor EuAsFeO0.85F0.15: Evidence of strong anisotropy in the order parameter | 10.1063/1.3590753 | V M Dmitriev, E P Khlybov, D S Kondrashov, A V Terekhov, L F Rybaltchenko, E V Khristenko, L A Ishchenko, I E Kostyleva, A J Zaleski | AIP Publishing | Low Temperature Physics | 2011
61ba98831b5bc7b48bc50e1d | single crystalline (BaK)Fe 2 As 2 | -108922379 |  | KBa(FeAs)2 |  | single crystalline | Iron-pnictides, Pnictides |  |  |  | 32 | K |  |  |  | body | paragraph | cf10de6f3d | Andreev reflection spectroscopy of the new Fe-based superconductor EuAsFeO0.85F0.15: Evidence of strong anisotropy in the order parameter | 10.1063/1.3590753 | V M Dmitriev, E P Khlybov, D S Kondrashov, A V Terekhov, L F Rybaltchenko, E V Khristenko, L A Ishchenko, I E Kostyleva, A J Zaleski | AIP Publishing | Low Temperature Physics | 2011
61ba988314d91e0862c50e0a | Bi2212 crystal | 119018898 | Bi2212 | Bi |  | crystal |  |  |  |  | 4 | K |  |  |  | body |  | 1ac7dbe16d | Field cooling memory effect in Bi2212 and Bi2223 single crystals | 10.1088/0953-2048/23/7/075001 | D Shaltiel, H-A Krug Von Nidda, B Rosenstein, B Ya Shapiro, M Golosovsky, I Shapiro, A Loidl, B Bogoslavsky, T Fujii, T Watanabe, T Tamegai | IOP Publishing | Superconductor Science and Technology | 2009
61ba988314d91e0862c50e0b | Bi2223 | -1354366347 | Bi2223 | Bi | [6 empty] | 110 | K |  |  |  | body | paragraph | 1ac7dbe16d | Field cooling memory effect in Bi2212 and Bi2223 single crystals | 10.1088/0953-2048/23/7/075001 | D Shaltiel, H-A Krug Von Nidda, B Rosenstein, B Ya Shapiro, M Golosovsky, I Shapiro, A Loidl, B Bogoslavsky, T Fujii, T Watanabe, T Tamegai | IOP Publishing | Superconductor Science and Technology | 2009
61ba9883e4552e90a8c50e01 | LiFeAs | -191629359 |  | LiFeAs |  |  | Iron-pnictides, Pnictides |  |  |  | 18 | K |  |  |  | body | paragraph | 7a3c7835d1 | Electronic and Lattice Dynamical Properties of the Iron-Based Superconductors LiFeAs and NaFeAs | 10.1155/2010/804343 | R A Jishi, H M Alyahyaei | Hindawi Limited | Advances in Condensed Matter Physics | 2014
61ba9883e4552e90a8c50e02 | fluorine-doped LaOFeAs | -674703742 |  | LaFeAsO | fluorine |  | Iron-pnictides, Oxides, Pnictides |  |  |  | 26 | K |  |  |  | header | abstract | 7a3c7835d1 | Electronic and Lattice Dynamical Properties of the Iron-Based Superconductors LiFeAs and NaFeAs | 10.1155/2010/804343 | R A Jishi, H M Alyahyaei | Hindawi Limited | Advances in Condensed Matter Physics | 2014
61ba9883e4552e90a8c50e03 | BaFe 2 As 2 | -294118778 |  | Ba(FeAs)2 |  |  | Iron-pnictides, Pnictides |  |  |  | 38 | K |  |  |  | header | abstract | 7a3c7835d1 | Electronic and Lattice Dynamical Properties of the Iron-Based Superconductors LiFeAs and NaFeAs | 10.1155/2010/804343 | R A Jishi, H M Alyahyaei | Hindawi Limited | Advances in Condensed Matter Physics | 2014
61ba9883e4552e90a8c50e05 | NaFeAs | 886892553 |  | NaFeAs |  |  | Iron-pnictides, Pnictides |  |  |  | 9 | K |  |  |  | body | paragraph | 7a3c7835d1 | Electronic and Lattice Dynamical Properties of the Iron-Based Superconductors LiFeAs and NaFeAs | 10.1155/2010/804343 | R A Jishi, H M Alyahyaei | Hindawi Limited | Advances in Condensed Matter Physics | 2014
61ba9883e4552e90a8c50e06 | NaFeAs | 915776011 |  | NaFeAs |  |  | Iron-pnictides, Pnictides |  |  |  | 1 | K |  |  |  | body | paragraph | 7a3c7835d1 | Electronic and Lattice Dynamical Properties of the Iron-Based Superconductors LiFeAs and NaFeAs | 10.1155/2010/804343 | R A Jishi, H M Alyahyaei | Hindawi Limited | Advances in Condensed Matter Physics | 2014
61ba988385b12ae79ac50e05 | Ca 0.7 Sr 0.3 AlSi | -1979695585 |  | Sr0.3Ca0.7Al1Si1 |  |  | Alloys |  |  |  | 6 | K |  |  |  | body | paragraph | 6ea984a2ee | Two-gap to Single-gap Superconducting Transition on a Honeycomb Lattice in Ca 1-x Sr x AlSi |  | Dorota I Walicka, Zurab Guguchia, Jorge Lago, Olivier Blacque, Keyuan Ma, Rustem Khasanov, Fabian O Von Rohr |  |  | 2020
61ba988385b12ae79ac50e06 | SrAlSi | 1947452186 |  | SrAlSi |  |  | Alloys |  |  |  | 4.2 | K |  |  |  | body | paragraph | 6ea984a2ee | Two-gap to Single-gap Superconducting Transition on a Honeycomb Lattice in Ca 1-x Sr x AlSi |  | Dorota I Walicka, Zurab Guguchia, Jorge Lago, Olivier Blacque, Keyuan Ma, Rustem Khasanov, Fabian O Von Rohr |  |  | 2020
61ba988385b12ae79ac50e07 | CaAlSi | -1387232067 |  | CaAlSi |  |  | Alloys |  |  |  | 1.5 | K |  |  |  | body | paragraph | 6ea984a2ee | Two-gap to Single-gap Superconducting Transition on a Honeycomb Lattice in Ca 1-x Sr x AlSi |  | Dorota I Walicka, Zurab Guguchia, Jorge Lago, Olivier Blacque, Keyuan Ma, Rustem Khasanov, Fabian O Von Rohr |  |  | 2020
61ba988385b12ae79ac50e09 | SrAlSi (x = 1) | 1981158431 |  | SrAlSi |  |  | Alloys |  |  | x=1 | 4.9 | K |  |  |  | body | figure | 6ea984a2ee | Two-gap to Single-gap Superconducting Transition on a Honeycomb Lattice in Ca 1-x Sr x AlSi |  | Dorota I Walicka, Zurab Guguchia, Jorge Lago, Olivier Blacque, Keyuan Ma, Rustem Khasanov, Fabian O Von Rohr |  |  | 2020
61ba988385b12ae79ac50e0a | CaC 6 | 1208649185 |  | CaC6 |  |  | Carbides |  |  |  | 11 | K |  |  |  | body | paragraph | 6ea984a2ee | Two-gap to Single-gap Superconducting Transition on a Honeycomb Lattice in Ca 1-x Sr x AlSi |  | Dorota I Walicka, Zurab Guguchia, Jorge Lago, Olivier Blacque, Keyuan Ma, Rustem Khasanov, Fabian O Von Rohr |  |  | 2020
61ba988385b12ae79ac50e0b | CaAlSi | -1573975544 |  | CaAlSi |  |  | Alloys |  |  |  | 7.7 | K |  |  |  | body | paragraph | 6ea984a2ee | Two-gap to Single-gap Superconducting Transition on a Honeycomb Lattice in Ca 1-x Sr x AlSi |  | Dorota I Walicka, Zurab Guguchia, Jorge Lago, Olivier Blacque, Keyuan Ma, Rustem Khasanov, Fabian O Von Rohr |  |  | 2020
61ba988385b12ae79ac50e0c | YbC 6 | -599652762 |  | YbC6 |  |  | Carbides |  |  |  | 6.5 | K |  | 8000000000 | Pa | body | paragraph | 6ea984a2ee | Two-gap to Single-gap Superconducting Transition on a Honeycomb Lattice in Ca 1-x Sr x AlSi |  | Dorota I Walicka, Zurab Guguchia, Jorge Lago, Olivier Blacque, Keyuan Ma, Rustem Khasanov, Fabian O Von Rohr |  |  | 2020
61ba988385b12ae79ac50e0d | Ca 0.7 Sr 0.3 AlSi (x = 0.3) | 951673876 |  | Sr0.3Ca0.7Al1Si1 |  |  | Alloys |  |  | x=0.3 | 10 | K |  |  |  | body | paragraph | 6ea984a2ee | Two-gap to Single-gap Superconducting Transition on a Honeycomb Lattice in Ca 1-x Sr x AlSi |  | Dorota I Walicka, Zurab Guguchia, Jorge Lago, Olivier Blacque, Keyuan Ma, Rustem Khasanov, Fabian O Von Rohr |  |  | 2020
61ba988385b12ae79ac50e0e | MAlSi (M= Ca, Sr, Ba) | -712710282 |  | MAlSi |  |  | Alloys |  |  | M=Ca, Sr, Ba | 7.8 | K |  |  |  | body | paragraph | 6ea984a2ee | Two-gap to Single-gap Superconducting Transition on a Honeycomb Lattice in Ca 1-x Sr x AlSi |  | Dorota I Walicka, Zurab Guguchia, Jorge Lago, Olivier Blacque, Keyuan Ma, Rustem Khasanov, Fabian O Von Rohr |  |  | 2020
61ba988385b12ae79ac50e10 | MgB 2 | 1486715122 |  | MgB2 |  |  | Alloys, Borides |  |  |  | 39 | K |  |  |  | body | paragraph | 6ea984a2ee | Two-gap to Single-gap Superconducting Transition on a Honeycomb Lattice in Ca 1-x Sr x AlSi |  | Dorota I Walicka, Zurab Guguchia, Jorge Lago, Olivier Blacque, Keyuan Ma, Rustem Khasanov, Fabian O Von Rohr |  |  | 2020
61ba98844217bb9076c50e3e | monolayer FeSe deposited on SrTiO 3 substrates | 1790214442 |  | FeSe |  |  | Iron-chalcogenides, Chalcogenides |  | SrTiO 3 |  | 50 | K |  |  |  | header | abstract | 1ed1e72871 | Superconductivity-enhanced nematicity and â€œs+dâ€ gap symmetry in Fe(Se1âˆ’xSx) | 10.1002/pssb.201600153 | Liran Wang, FrÃ©dÃ©ric Hardy, Thomas Wolf, Peter Adelmann, Rainer Fromknecht, Peter Schweiss, Christoph Meingast | Wiley | physica status solidi (b) | 2016
61ba98844217bb9076c50e3f | FeSe | 1702515861 |  | FeSe |  |  | Iron-chalcogenides, Chalcogenides |  |  |  | 1 | K | heat- capacity |  |  | body | paragraph | 1ed1e72871 | Superconductivity-enhanced nematicity and â€œs+dâ€ gap symmetry in Fe(Se1âˆ’xSx) | 10.1002/pssb.201600153 | Liran Wang, FrÃ©dÃ©ric Hardy, Thomas Wolf, Peter Adelmann, Rainer Fromknecht, Peter Schweiss, Christoph Meingast | Wiley | physica status solidi (b) | 2016
61ba9884d52116ffe1c50e10 | single-crystalline Bi2201 | 1821565486 | Bi2201 | Bi |  | single-crystalline |  |  |  |  | 29 | K |  |  |  | body |  | 087a5e34aa | Evidence for a Competition between the Superconducting State and the Pseudogap State of(BiPb)2(SrLa)2CuO6+Î´from Muon Spin Rotation Experiments | 10.1103/physrevlett.101.227002 | R Khasanov, Takeshi Kondo, S StrÃ¤ssle, D O G Heron, A Kaminski, H Keller, S L Lee, Tsunehiro Takeuchi | American Physical Society (APS) | Physical Review Letters | 2010
61ba9884d52116ffe1c50e12 | Bi2201 | -1978584090 | Bi2201 | Bi | [6 empty] | 27 | K |  |  |  | body | paragraph | 087a5e34aa | Evidence for a Competition between the Superconducting State and the Pseudogap State of(BiPb)2(SrLa)2CuO6+Î´from Muon Spin Rotation Experiments | 10.1103/physrevlett.101.227002 | R Khasanov, Takeshi Kondo, S StrÃ¤ssle, D O G Heron, A Kaminski, H Keller, S L Lee, Tsunehiro Takeuchi | American Physical Society (APS) | Physical Review Letters | 2010
61ba9884c2c99830dec50e3a | K 2 Cr 3 As 3 | 344636116 |  | K2(CrAs)3 |  |  | Pnictides |  |  |  | 6.1 | K |  |  |  | body | paragraph | 0a4b36c154 | Anisotropy reversal of the upper critical field at low temperatures and spin-locked superconductivity inK2Cr3As3 | 10.1103/physrevb.91.220505 | F F Balakirev, T Kong, M Jaime, R D Mcdonald, C H Mielke, A Gurevich, P C Canfield, S L Bud'ko | American Physical Society (APS) | Physical Review B | 2015
61ba9884c2c99830dec50e3b | Cs 2 Cr 3 As 3 | -1063220790 |  | Cs2(CrAs)3 |  |  | Pnictides |  |  |  | 2.2 | K |  |  |  | body | paragraph | 0a4b36c154 | Anisotropy reversal of the upper critical field at low temperatures and spin-locked superconductivity inK2Cr3As3 | 10.1103/physrevb.91.220505 | F F Balakirev, T Kong, M Jaime, R D Mcdonald, C H Mielke, A Gurevich, P C Canfield, S L Bud'ko | American Physical Society (APS) | Physical Review B | 2015
61ba9884c2c99830dec50e3c | Rb 2 Cr 3 As 3 | -1199519334 |  | Rb2(CrAs)3 |  |  | Pnictides |  |  |  | 4.8 | K |  |  |  | body | paragraph | 0a4b36c154 | Anisotropy reversal of the upper critical field at low temperatures and spin-locked superconductivity inK2Cr3As3 | 10.1103/physrevb.91.220505 | F F Balakirev, T Kong, M Jaime, R D Mcdonald, C H Mielke, A Gurevich, P C Canfield, S L Bud'ko | American Physical Society (APS) | Physical Review B | 2015
61ba9884c2c99830dec50e3d | K 2 Cr 3 As 3 single crystals | -1021344745 |  | K2(CrAs)3 |  | single crystals | Pnictides |  |  |  | 0.6 | K |  |  |  | body | paragraph | 0a4b36c154 | Anisotropy reversal of the upper critical field at low temperatures and spin-locked superconductivity inK2Cr3As3 | 10.1103/physrevb.91.220505 | F F Balakirev, T Kong, M Jaime, R D Mcdonald, C H Mielke, A Gurevich, P C Canfield, S L Bud'ko | American Physical Society (APS) | Physical Review B | 2015
61ba98840a416aa3d9c50e08 | HgBa 2 Ca 2 Cu 3 O 8 | 1626749631 |  | Ba2Ca2Cu3HgO8 |  |  | Oxides, Cuprates |  |  |  | 135 | K |  |  |  | body |  | 63ac827fbc | Anomalous Fermi-Surface Dependent Pairing in a Self-Doped High-TcSuperconductor | 10.1103/physrevlett.97.236401 | Yulin Chen, Akira Iyo, Wanli Yang, Xingjiang Zhou, Donghui Lu, Hiroshi Eisaki, Thomas P Devereaux, Zahid Hussain, Z-X Shen | American Physical Society (APS) | Physical Review Letters | 2013
61ba9885ef148cdddfc50e0b | R2Ti2O7 | -609480727 |  | R2Ti2O7 |  |  | Oxides |  |  |  | 0.97 | K |  |  |  | body | paragraph | 2413d91853 | Static Correlation and Dynamical Properties of Tb3+-moments in Tb2Ti2O7â€“Neutron Scattering Studyâ€“ | 10.1143/jpsj.71.599 | Yukio Yasui, Masaki Kanada, Masafumi Ito, Hiroshi Harashina, Masatoshi Sato, Hajime Okumura, Kazuhisa Kakurai, Hiroaki Kadowaki | Physical Society of Japan | Journal of the Physical Society of Japan | 2002
61ba9885fa2141a3e5c50e16 | 25 nm thick In 0.91 Mn 0.09 | 608153836 |  | Mn0.09In0.91 |  |  | Alloys |  |  |  | 55 | K |  |  |  | body | paragraph | c114edfc62 | Ultrafast optical manipulation of ferromagnetic order in InMnAs/GaSb | 10.1109/lechpd.2002.1146769 | J Wang, G A Khodaparast, J Kono, T Slupinski, A Oiwa, H Munekata | IEEE |  | 2008
61ba98851b93c0c6bec50e66 | ThCr 2 Si 2 | -194688223 |  | Th(CrSi)2 |  |  | Alloys |  |  |  | 38 | K |  |  |  | body | paragraph | c0f94f6faa | A new family of iron pnictides: BaFeAs 2 and BaFeSb 2 |  | J H Shim, K Haule, G Kotliar |  |  | 2008
61ba98851b93c0c6bec50e67 | LiFeAs | -85733657 |  | LiFeAs |  |  | Iron-pnictides, Pnictides |  |  |  | 18 | K |  |  |  | body | paragraph | c0f94f6faa | A new family of iron pnictides: BaFeAs 2 and BaFeSb 2 |  | J H Shim, K Haule, G Kotliar |  |  | 2008
61ba98857c13e4f711c50de0 | NaV 2 O 5 | -1377060681 |  | NaV2O5 |  |  | Oxides |  |  |  | 34 | K | magnetic susceptibility |  |  | body | paragraph | 26ba813d54 | Charge excitations inLiV2O5andNaV2O5: Similarities and differences | 10.1103/physrevb.64.241103 | A HÃ¼bsch, C Waidacher, K W Becker | American Physical Society (APS) | Physical Review B | 2013
61ba9887ef148cdddfc50e10 | KOs 2 O 6 | 1565409608 |  | K(OsO3)2 |  |  | Oxides |  |  |  | 9.6 | K |  |  |  | body | paragraph | e98b290676 |  |  | Atsushi Onosaka, Yoshihiko Okamoto, Jun-Ichi Yamaura, Zenji Hiroi
61ba98877f36ec6458c50e12 | AOs 2 O 6 (where A is Cs [8], Rb | 2040361283 |  | A(OsO3)2 |  |  | Oxides |  |  |  | 3.3 | K |  |  |  | body | paragraph | e579d8811b | A second phase transition and superconductivity of the Î²-pyrochlore oxide KOs2O6 | 10.1088/0953-8984/19/14/145283 | Zenji Hiroi, Shigeki Yonezawa, Jun-Ichi Yamaura | IOP Publishing | Journal of Physics: Condensed Matter | 2007
61ba98877f36ec6458c50e15 | KOs 2 O 6 | 1509580160 |  | K(OsO3)2 |  |  | Oxides |  |  |  | 9.6 | K |  |  |  | header | abstract | e579d8811b | A second phase transition and superconductivity of the Î²-pyrochlore oxide KOs2O6 | 10.1088/0953-8984/19/14/145283 | Zenji Hiroi, Shigeki Yonezawa, Jun-Ichi Yamaura | IOP Publishing | Journal of Physics: Condensed Matter | 2007
61ba98877f36ec6458c50e16 | V 3 Si | -1428123204 |  | V3Si |  |  | Alloys |  |  |  | 17 | K |  |  |  | body | paragraph | e579d8811b | A second phase transition and superconductivity of the Î²-pyrochlore oxide KOs2O6 | 10.1088/0953-8984/19/14/145283 | Zenji Hiroi, Shigeki Yonezawa, Jun-Ichi Yamaura | IOP Publishing | Journal of Physics: Condensed Matter | 2007
61ba9888e4dc5fe1bac50e00 | as-grown Bi2212 | -1057157555 | Bi2212 | Bi | [6 empty] | 87 | K |  |  |  | body | paragraph | d8a8589c8b | Determination of the Fermi surface in high-Tcsuperconductors by angle-resolved photoemission spectroscopy | 10.1103/physrevb.63.224516 | J Mesot, M Randeria, M R Norman, A Kaminski, H M Fretwell, J C Campuzano, H Ding, T Takeuchi, T Sato, T Yokoya, T Takahashi, I Chong, T Terashima, M Takano, T Mochiku, K Kadowaki | American Physical Society (APS) | Physical Review B | 2001
61ba988807932c08a9c50e54 | Cs 2 Mo 3 As 3 | -1791049137 |  | Cs2(MoAs)3 |  |  | Pnictides |  |  |  | 11.5 | K |  |  |  | body | figure | 15a02c6758 | Superconductivity at 10.4â€¯K in a novel quasi-one-dimensional ternary molybdenum pnictide K2Mo3As3 | 10.1016/j.scib.2018.06.011 | Qing-Ge Mu, Bin-Bin Ruan, Kang Zhao, Bo-Jin Pan, Tong Liu, Lei Shan, Gen-Fu Chen, Zhi-An Ren | Elsevier BV | Science Bulletin | 2018
61ba988807932c08a9c50e55 | K 2 Mo 3 As 3 | 42329451 |  | K2(MoAs)3 |  |  | Pnictides |  |  |  | 10.4 | K |  |  |  | header | title | 15a02c6758 | Superconductivity at 10.4â€¯K in a novel quasi-one-dimensional ternary molybdenum pnictide K2Mo3As3 | 10.1016/j.scib.2018.06.011 | Qing-Ge Mu, Bin-Bin Ruan, Kang Zhao, Bo-Jin Pan, Tong Liu, Lei Shan, Gen-Fu Chen, Zhi-An Ren | Elsevier BV | Science Bulletin | 2018
61ba988807932c08a9c50e56 | PbMo 6 S 8 | -1187025508 |  | Mo6PbS8 |  |  | Chalcogenides |  |  |  | 15 | K |  |  |  | body | paragraph | 15a02c6758 | Superconductivity at 10.4â€¯K in a novel quasi-one-dimensional ternary molybdenum pnictide K2Mo3As3 | 10.1016/j.scib.2018.06.011 | Qing-Ge Mu, Bin-Bin Ruan, Kang Zhao, Bo-Jin Pan, Tong Liu, Lei Shan, Gen-Fu Chen, Zhi-An Ren | Elsevier BV | Science Bulletin | 2018
61ba988807932c08a9c50e57 | Mo- 233 type K 2 Mo 3 As 3 | -1626470040 |  | K2(MoAs)3 |  |  | Pnictides |  |  |  | 10.4 | K |  |  |  | body | paragraph | 15a02c6758 | Superconductivity at 10.4â€¯K in a novel quasi-one-dimensional ternary molybdenum pnictide K2Mo3As3 | 10.1016/j.scib.2018.06.011 | Qing-Ge Mu, Bin-Bin Ruan, Kang Zhao, Bo-Jin Pan, Tong Liu, Lei Shan, Gen-Fu Chen, Zhi-An Ren | Elsevier BV | Science Bulletin | 2018
61ba988807932c08a9c50e58 | isostructural Rb 2 Mo 3 As 3 | -1267941073 |  | Rb2(MoAs)3 |  |  | Pnictides |  |  |  | 10.6 | K |  |  |  | body | figure | 15a02c6758 | Superconductivity at 10.4â€¯K in a novel quasi-one-dimensional ternary molybdenum pnictide K2Mo3As3 | 10.1016/j.scib.2018.06.011 | Qing-Ge Mu, Bin-Bin Ruan, Kang Zhao, Bo-Jin Pan, Tong Liu, Lei Shan, Gen-Fu Chen, Zhi-An Ren | Elsevier BV | Science Bulletin | 2018
61ba988807932c08a9c50e59 | K 2 Mo 3 As 3 | 188663119 |  | K2(MoAs)3 |  |  | Pnictides |  |  |  | 10.4 | K | heat capacity |  |  | header | abstract | 15a02c6758 | Superconductivity at 10.4â€¯K in a novel quasi-one-dimensional ternary molybdenum pnictide K2Mo3As3 | 10.1016/j.scib.2018.06.011 | Qing-Ge Mu, Bin-Bin Ruan, Kang Zhao, Bo-Jin Pan, Tong Liu, Lei Shan, Gen-Fu Chen, Zhi-An Ren | Elsevier BV | Science Bulletin | 2018
61ba988807932c08a9c50e5a | K 2 Mo 3 As 3 | 438953615 |  | K2(MoAs)3 |  |  | Pnictides |  |  |  | 0.3 | K |  |  |  | body | figure | 15a02c6758 | Superconductivity at 10.4â€¯K in a novel quasi-one-dimensional ternary molybdenum pnictide K2Mo3As3 | 10.1016/j.scib.2018.06.011 | Qing-Ge Mu, Bin-Bin Ruan, Kang Zhao, Bo-Jin Pan, Tong Liu, Lei Shan, Gen-Fu Chen, Zhi-An Ren | Elsevier BV | Science Bulletin | 2018
61ba988807932c08a9c50e5b | K 2 Mo 3 As 3 | 109702159 |  | K2(MoAs)3 |  |  | Pnictides |  |  |  | 10.4 | K | heat capacity, Electrical resistivity |  |  | body | figure | 15a02c6758 | Superconductivity at 10.4â€¯K in a novel quasi-one-dimensional ternary molybdenum pnictide K2Mo3As3 | 10.1016/j.scib.2018.06.011 | Qing-Ge Mu, Bin-Bin Ruan, Kang Zhao, Bo-Jin Pan, Tong Liu, Lei Shan, Gen-Fu Chen, Zhi-An Ren | Elsevier BV | Science Bulletin | 2018
61ba98887ecf8b73e6c50e11 | aluminum thin films | 1840623356 | aluminum | Al |  | thin films |  |  |  |  | 1.2 | K |  |  |  | body | figure | e22bbd1235 | Magnetotransport Experiments on Fully Metallic Superconducting Dayem-Bridge Field-Effect Transistors | 10.1103/physrevapplied.11.024061 | Federico Paolucci, Giorgio De Simoni, Paolo Solinas, Elia Strambini, Nadia Ligato, Pauli Virtanen, Alessandro Braggio, Francesco Giazotto | American Physical Society (APS) | Physical Review Applied | 2021
61ba988961d1c9d20fc50e22 | URhGe | -1746642393 |  | UGeRh |  |  | Alloys |  |  |  | 9.5 | K |  |  |  | body | paragraph | 22413fc1a9 | Wing structure in the phase diagram of the Ising ferromagnet URhGe close to its tricritical point investigated by angle-resolved magnetization measurements | 10.1103/physrevb.96.094411 | Shota Nakamura, Toshiro Sakakibara, Yusei Shimizu, Shunichiro Kittaka, Yohei Kono, Yoshinori Haga, JiÅ™Ã­ PospÃ­Å¡il, Etsuji Yamamoto | American Physical Society (APS) | Physical Review B | 2017
61ba98892227d4ac07c50e0a | LaRu 2 P 2 | -724597823 |  | La(PRu)2 |  |  | Pnictides |  |  |  | 4 | K |  |  |  | body | paragraph | 7b0c8880f8 | Bulk Electronic Structure of SuperconductingLaRu2P2Single Crystals Measured by Soft-X-Ray Angle-Resolved Photoemission Spectroscopy | 10.1103/physrevlett.108.257005 | E Razzoli, M Kobayashi, V N Strocov, B Delley, Z Bukowski, J Karpinski, N C Plumb, M Radovic, J Chang, T Schmitt, L Patthey, J Mesot, M Shi | American Physical Society (APS) | Physical Review Letters | 2012
61ba98892b9a12e3d2c50e34 | optimally doped (BaK)Fe 2 As 2 | 2141625717 |  | KBa(FeAs)2 | optimally doped |  | Iron-pnictides, Pnictides |  |  |  | 36 | K |  |  |  | body | paragraph | 91e8fd577e | Crossband versus intraband pairing in superconductors: Signatures and consequences of the interplay | 10.1103/physrevb.101.094516 | A A Vargas-Paredes, A A Shanenko, A Vagov, M V MiloÅ¡eviÄ‡, A Perali | American Physical Society (APS) | Physical Review B | 2019
61ba9889720b8b3d36c50def | CaFe 2 As 2 | -26901339 |  | Ca(FeAs)2 |  |  | Iron-pnictides, Pnictides |  |  |  | 43 | K |  |  |  | body | paragraph | 1bccdc6361 | Transport properties and anisotropy in rare-earth doped CaFe2As2single crystals withTcabove 40 K | 10.1088/0953-2048/25/4/045007 | Yanpeng Qi, Zhaoshun Gao, Lei Wang, Dongliang Wang, Xianping Zhang, Chao Yao, Chunlei Wang, Chengduo Wang, Yanwei Ma | IOP Publishing | Superconductor Science and Technology | 2012
61ba9889720b8b3d36c50df0 | fluorine doped LaFeAsO | 1807070202 |  | LaFeAsO |  |  | Iron-pnictides, Oxides, Pnictides |  |  |  | 26 | K |  |  |  | body | paragraph | 1bccdc6361 | Transport properties and anisotropy in rare-earth doped CaFe2As2single crystals withTcabove 40 K | 10.1088/0953-2048/25/4/045007 | Yanpeng Qi, Zhaoshun Gao, Lei Wang, Dongliang Wang, Xianping Zhang, Chao Yao, Chunlei Wang, Chengduo Wang, Yanwei Ma | IOP Publishing | Superconductor Science and Technology | 2012
61ba9889720b8b3d36c50df4 | electron doping FeAs-122 | 64768769 | electron doping FeAs-122 | FeAs | [6 empty] | 43 | K | resistivity |  |  | header | abstract | 1bccdc6361 | Transport properties and anisotropy in rare-earth doped CaFe2As2single crystals withTcabove 40 K | 10.1088/0953-2048/25/4/045007 | Yanpeng Qi, Zhaoshun Gao, Lei Wang, Dongliang Wang, Xianping Zhang, Chao Yao, Chunlei Wang, Chengduo Wang, Yanwei Ma | IOP Publishing | Superconductor Science and Technology | 2012
61ba9889720b8b3d36c50df6 | rare earth doped CaFe 2 As 2 single crystals | 749864489 |  | Ca(FeAs)2 | rare earth doped | single crystals | Iron-pnictides, Pnictides |  |  |  | 40 | K |  |  |  | header | title | 1bccdc6361 | Transport properties and anisotropy in rare-earth doped CaFe2As2single crystals withTcabove 40 K | 10.1088/0953-2048/25/4/045007 | Yanpeng Qi, Zhaoshun Gao, Lei Wang, Dongliang Wang, Xianping Zhang, Chao Yao, Chunlei Wang, Chengduo Wang, Yanwei Ma | IOP Publishing | Superconductor Science and Technology | 2012
61ba9889720b8b3d36c50df7 | CaFe 2 As 2 | 102101973 |  | Ca(FeAs)2 |  |  | Iron-pnictides, Pnictides |  |  |  | 45 | K |  |  |  | body | paragraph | 1bccdc6361 | Transport properties and anisotropy in rare-earth doped CaFe2As2single crystals withTcabove 40 K | 10.1088/0953-2048/25/4/045007 | Yanpeng Qi, Zhaoshun Gao, Lei Wang, Dongliang Wang, Xianping Zhang, Chao Yao, Chunlei Wang, Chengduo Wang, Yanwei Ma | IOP Publishing | Superconductor Science and Technology | 2012
61ba98894217bb9076c50e42 | Bi2201 | 1890886795 | Bi2201 | Bi | [6 empty] | 40 | K |  |  |  | body | paragraph | f0f12b2e86 | VAN HOVE SINGULARITIES AND HIGH-Tc SUPERCONDUCTIVITY: A REVIEW | 10.1142/s0217979291000791 | Robert S Markiewicz, Bahadur Singh, Christopher Lane, Arun Bansil | World Scientific Pub Co Pte Lt | International Journal of Modern Physics B | 2021
61ba988aa01e2beb09c50e28 | CeCoIn 5 | -579669201 |  | CeIn5Co |  |  | Alloys |  |  |  | 2.3 | K |  |  |  | body | paragraph | 0796795af7 | Composition and field-tuned magnetism and superconductivity inNd1âˆ’xCexCoIn5 | 10.1103/physrevb.77.165129 | Rongwei Hu, Y Lee, J Hudis, V F Mitrovic, C Petrovic | American Physical Society (APS) | Physical Review B | 2013
61ba988aa01e2beb09c50e29 | CeCoIn 5 | -545025361 |  | CeIn5Co |  |  | Alloys |  |  |  | 0.9 | K |  |  |  | body | paragraph | 0796795af7 | Composition and field-tuned magnetism and superconductivity inNd1âˆ’xCexCoIn5 | 10.1103/physrevb.77.165129 | Rongwei Hu, Y Lee, J Hudis, V F Mitrovic, C Petrovic | American Physical Society (APS) | Physical Review B | 2013
61ba988a3136e52869c50e46 | H 2 | 1122403592 |  | H2 |  |  | Hydrides, Alloys |  |  |  | 1 | K |  |  |  | body | paragraph | 34b3a255d2 | In situ growth of superconducting MgB2 thin films by molecular-beam epitaxy | 10.1063/1.1537460 | K Ueda, M Naito | AIP Publishing | Journal of Applied Physics | 2003
61ba988a3136e52869c50e47 | N 2 | -1046049886 |  | N2 |  |  | Nitrides |  |  |  | 1 | K |  |  |  | body | paragraph | 34b3a255d2 | In situ growth of superconducting MgB2 thin films by molecular-beam epitaxy | 10.1063/1.1537460 | K Ueda, M Naito | AIP Publishing | Journal of Applied Physics | 2003
61ba988a3136e52869c50e48 | MgB 2 | 1371200974 |  | MgB2 |  |  | Alloys, Borides |  |  |  | 39 | K |  |  |  | body | paragraph | 34b3a255d2 | In situ growth of superconducting MgB2 thin films by molecular-beam epitaxy | 10.1063/1.1537460 | K Ueda, M Naito | AIP Publishing | Journal of Applied Physics | 2003
61ba988a7b1a7abb24c50e17 | MgB 2 | 1294188730 |  | MgB2 |  |  | Alloys, Borides |  |  |  | 39 | K |  |  |  | body | paragraph | 3ec4202de4 | Searching for Superconductivity in Z=10 Searching for Superconductivity in Z=10 Searching for Superconductivity in Z=10 Searching for Superconductivity in Z=10 Family of Family of Family of Family of Materials Materials Materials Materials |  | O P Isikaku-Ironkwe
61ba988bfa2141a3e5c50e19 | PbCu | -1078231133 |  | CuPb |  |  | Alloys |  |  |  | 7.2 | K |  |  |  | body | paragraph | 5fce6fa5c4 | ACOUSTIC BLACK HOLES FROM SUPERCURRENT TUNNELING | 10.1142/s0218271812500381 | Xian-Hui Ge, Shao-Feng Wu, Yunping Wang, Guo-Hong Yang, You-Gen Shen | World Scientific Pub Co Pte Lt | International Journal of Modern Physics D | 2012
61ba988b783c1e8128c50e35 | CeCoIn 5 | -700978881 |  | CeIn5Co |  |  | Alloys |  |  |  | 2.3 | K |  |  |  | body | paragraph | 9a9c1a26f0 | Renormalizations in unconventional superconducting states of Ce1âˆ’xYbxCoIn5 | 10.1103/physrevb.99.035136 | Z F Ding, J Zhang, C Tan, K Huang, Q Y Chen, I Lum, O O Bernal, P-C Ho, D E Maclaughlin, M B Maple, L Shu | American Physical Society (APS) | Physical Review B | 2019
61ba988b85fc223534c50dee | Rb 3 C 60 | -1267501220 |  | RbC20 |  |  | Carbides |  |  |  | 30 | K |  |  |  | body |  | cc6bfd96e2 | Nonadiabatic theory of the superconducting state | 10.1103/physrevb.66.054532 | Michela Botti, E Cappelluti, C Grimaldi, Luciano Pietronero | American Physical Society (APS) | Physical Review B | 2000
61ba988ce614176f2ec50e29 | CsEuFe 4 As 4 | 1305369211 |  | CsEu(FeAs)4 |  |  | Iron-pnictides, Pnictides |  |  |  | 35.2 | K | magnetic |  |  | body |  | fec02f4670 | A new ferromagnetic superconductor: CsEuFe 4 As 4 | 10.1007/s11434-016-1139-2 | Yi Liu, Ya-Bin Liu, Qian Chen, Zhang-Tu Tang, Wen-He Jiao, Qian Tao, Zhu-An Xu, Guang-Han Cao | Elsevier BV | Science Bulletin | 2016
61ba988cd7a99c43e8c50dfb | FeSe | 1465675198 |  | FeSe |  |  | Iron-chalcogenides, Chalcogenides |  |  |  | 4.3 | K |  |  |  | body | paragraph | b9fbc94269 | Spin excitations and the Fermi surface of superconducting FeS | 10.1038/s41535-017-0019-6 | Haoran Man, Jiangang Guo, Rui Zhang, Rico U SchÃ¶nemann, Zhiping Yin, Mingxuan Fu, Matthew B Stone, Qingzhen Huang, Yu Song, Weiyi Wang, David J Singh, Felix Lochner, Tilmann Hickel, Ilya Eremin, Leland Harriger, Jeffrey W Lynn, Collin Broholm, Luis Balicas, Qimiao Si, Pengcheng Dai | Springer Science and Business Media LLC | npj Quantum Materials | 2017
61ba988cd7a99c43e8c50dfc | As FeS single crystals | -1075162028 |  | FeAsS |  | single crystals | Iron-chalcogenides, Chalcogenides, Iron-pnictides, Pnictides |  |  |  | 4.3 | K |  |  |  | body | paragraph | b9fbc94269 | Spin excitations and the Fermi surface of superconducting FeS | 10.1038/s41535-017-0019-6 | Haoran Man, Jiangang Guo, Rui Zhang, Rico U SchÃ¶nemann, Zhiping Yin, Mingxuan Fu, Matthew B Stone, Qingzhen Huang, Yu Song, Weiyi Wang, David J Singh, Felix Lochner, Tilmann Hickel, Ilya Eremin, Leland Harriger, Jeffrey W Lynn, Collin Broholm, Luis Balicas, Qimiao Si, Pengcheng Dai | Springer Science and Business Media LLC | npj Quantum Materials | 2017
61ba988c3136e52869c50e49 | MgB 2 | 1428958048 |  | MgB2 |  |  | Alloys, Borides |  |  |  | 39 | K |  |  |  | body | paragraph | f4b7f967fa | Muon spin rotation measurement of the magnetic field penetration depth inBa(Fe0.926Co0.074)2As2: Evidence for multiple superconducting gaps | 10.1103/physrevb.80.094501 | T J Williams, A A Aczel, E Baggio-Saitovitch, S L Budâ€™ko, P C Canfield, J P Carlo, T Goko, J Munevar, N Ni, Y J Uemura, W Yu, G M Luke | American Physical Society (APS) | Physical Review B | 2009
61ba988c3af0453d0cc50e49 | La 0.5 Ca 0.5 MnO 3 | 1541307121 |  | Ca0.5La0.5Mn1O3 |  |  | Oxides |  |  |  | 230 | K | resistivity |  |  | body | paragraph | 56ff7b0e58 | Relaxor ferromagnetic behavior below the antiferromagnetic transition in La 0.5 Ca 0.5 MnO 3 |  | R Mahendiran, A Maignan, C Martin, M Hervieu, B Raveau
61ba988c7ce09aab2ac50e2c | bulk Nb | -1673216313 |  | Nb |  |  | Alloys |  |  |  | 9.2 | K |  |  |  | body | paragraph | ab2965f1ae | Directional vortex motion guided by artificially induced mesoscopic potentials | 10.1103/physrevb.68.224504 | J E Villegas, E M Gonzalez, M I Montero, Ivan K Schuller, J L Vicent | American Physical Society (APS) | Physical Review B | 2003
61ba988c7ecf8b73e6c50e14 | BaNi 2 As | 515167854 |  | BaNi2As |  |  | Pnictides |  |  |  | 0.7 | K |  |  |  | body | paragraph | 4cc2e4beb8 | On the electronic structure of [W(WS4)2]2âˆ’ | 10.1016/s0277-5387(00)83891-7 | Bo Zhou, Min Xu, Yan Zhang, Gang Xu, Cheng He, L X Yang, Fei Chen, B P Xie, Xiao-Yu Cui, Masashi Arita, Kenya Shimada, Hirofumi Namatame, Masaki Taniguchi, X Dai, D L Feng | Elsevier BV | Polyhedron | 2011
61ba988c7ecf8b73e6c50e16 | LaONiP | 194717390 |  | LaNiPO |  |  | Oxides, Pnictides |  |  |  | 3 | K |  |  |  | body | paragraph | 4cc2e4beb8 | On the electronic structure of [W(WS4)2]2âˆ’ | 10.1016/s0277-5387(00)83891-7 | Bo Zhou, Min Xu, Yan Zhang, Gang Xu, Cheng He, L X Yang, Fei Chen, B P Xie, Xiao-Yu Cui, Masashi Arita, Kenya Shimada, Hirofumi Namatame, Masaki Taniguchi, X Dai, D L Feng | Elsevier BV | Polyhedron | 2011
61ba988d56f16aed29c50e69 | Ta film | 150035165 | Ta | Ta |  | film |  |  |  |  | 0.5 | K |  |  |  | body | paragraph | 8b3e601d9c
61ba988d56f16aed29c50e6a | Al | 671913634 |  | Al |  |  | Alloys |  |  |  | 1.2 | K |  |  |  | body | paragraph | 8b3e601d9c
61ba988e1b5bc7b48bc50e25 | FeSe | 1380963698 |  | FeSe |  |  | Iron-chalcogenides, Chalcogenides |  |  |  | 8 | K |  |  |  | body | paragraph | a428d21f71 | Local structural disorder and superconductivity in K x Fe 2âˆ’y Se 2 |  | Hyejin Ryu, Hechang Lei, A I Frenkel, C Petrovic |  |  | 2012
61ba988e1b5bc7b48bc50e26 | FeSe | 1921984025 |  | FeSe |  |  | Iron-chalcogenides, Chalcogenides |  |  |  | 55 | K |  |  |  | body | paragraph | a428d21f71 | Local structural disorder and superconductivity in K x Fe 2âˆ’y Se 2 |  | Hyejin Ryu, Hechang Lei, A I Frenkel, C Petrovic |  |  | 2012
61ba988edc085aa023c50e06 | MgB 2 | 1403939684 |  | MgB2 |  |  | Alloys, Borides |  |  |  | 40 | K |  |  |  | body | paragraph | 6fe08c6424 | Evidence for a resonant behavior of the E 2g phonon in MgB 2 |  | H Martinho, A A Martin, C Rettori, O F De Lima, P G Pagliuso, N O Moreno, J L Sarrao |  |  | 2014
61ba988edc085aa023c50e07 | MgB 2 | 1455920910 |  | MgB2 |  |  | Alloys, Borides |  |  |  | 39 | K |  |  |  | body |  | 6fe08c6424 | Evidence for a resonant behavior of the E 2g phonon in MgB 2 |  | H Martinho, A A Martin, C Rettori, O F De Lima, P G Pagliuso, N O Moreno, J L Sarrao |  |  | 2014
61ba988e2227d4ac07c50e0c | CeFeAsO 0.89 F 0.1 | 81705413 |  | Ce1Fe1As1O0.89F0.1 |  |  | Iron-pnictides, Pnictides, Oxides, Fluorides |  |  |  | 41 | K |  |  |  | body | paragraph | db3cc2273a | Two-band superconductivity in LaFeAsO0.89F0.11 at very high magnetic fields | 10.1038/nature07058 | F Hunte, J Jaroszynski, A Gurevich, D C Larbalestier, R Jin, A S Sefat, M A Mcguire, B C Sales, D K Christen, D Mandrus | Springer Science and Business Media LLC | Nature | 2008
61ba988e2227d4ac07c50e0d | SmFeAsO 0.89 F 0.1 | 1857680935 |  | Sm1Fe1As1O0.89F0.1 |  |  | Iron-pnictides, Pnictides, Oxides, Fluorides |  |  |  | 43 | K |  |  |  | body | paragraph | db3cc2273a | Two-band superconductivity in LaFeAsO0.89F0.11 at very high magnetic fields | 10.1038/nature07058 | F Hunte, J Jaroszynski, A Gurevich, D C Larbalestier, R Jin, A S Sefat, M A Mcguire, B C Sales, D K Christen, D Mandrus | Springer Science and Business Media LLC | Nature | 2008
61ba988e2227d4ac07c50e0e | NdFeAsO 0.89 F 0.1 | 6937513 |  | Nd1Fe1As1O0.89F0.1 |  |  | Iron-pnictides, Pnictides, Oxides, Fluorides |  |  |  | 52 | K |  |  |  | body | paragraph | db3cc2273a | Two-band superconductivity in LaFeAsO0.89F0.11 at very high magnetic fields | 10.1038/nature07058 | F Hunte, J Jaroszynski, A Gurevich, D C Larbalestier, R Jin, A S Sefat, M A Mcguire, B C Sales, D K Christen, D Mandrus | Springer Science and Business Media LLC | Nature | 2008
61ba988e2227d4ac07c50e0f | LaFeAsO 0.89 F 0.1 | 800713818 |  | La1Fe1As1O0.89F0.1 |  |  | Iron-pnictides, Pnictides, Oxides, Fluorides |  |  |  | 26 | K |  |  |  | body | paragraph | db3cc2273a | Two-band superconductivity in LaFeAsO0.89F0.11 at very high magnetic fields | 10.1038/nature07058 | F Hunte, J Jaroszynski, A Gurevich, D C Larbalestier, R Jin, A S Sefat, M A Mcguire, B C Sales, D K Christen, D Mandrus | Springer Science and Business Media LLC | Nature | 2008
61ba988e2227d4ac07c50e10 | LaFeAsO F 0.11 | -1665224292 |  | La1Fe1As1O1F0.11 |  |  | Iron-pnictides, Pnictides, Oxides, Fluorides |  |  |  | 52 | K |  |  |  | body | paragraph | db3cc2273a | Two-band superconductivity in LaFeAsO0.89F0.11 at very high magnetic fields | 10.1038/nature07058 | F Hunte, J Jaroszynski, A Gurevich, D C Larbalestier, R Jin, A S Sefat, M A Mcguire, B C Sales, D K Christen, D Mandrus | Springer Science and Business Media LLC | Nature | 2008
61ba988ed7a99c43e8c50dfe | Nb 3 Sn | 595733507 |  | Nb3Sn |  |  | Alloys |  |  |  | 90 | K |  |  |  | body | paragraph | 1670d51ce9 | Thermomagnetic Mechanism for Self-Cooling Cables | 10.1103/physrevapplied.5.024001 | Luca De' Medici | American Physical Society (APS) | Physical Review Applied | 2015
61ba988e3961c0f52fc50e09 | single crystal of FeSe | 403343989 |  | FeSe |  | single crystal | Iron-chalcogenides, Chalcogenides |  |  |  | 34 | K |  | 7000000000 | Pa | body | paragraph | 8a88263328 | Magnetotransport studies of FeSe under hydrostatic pressure | 10.1063/1.4885473 | Brajesh Tiwari, Rajveer Jha, V P S Awana | AIP Publishing | AIP Advances | 2014
61ba988e3961c0f52fc50e0a | FeSe | 1469524826 |  | FeSe |  |  | Iron-chalcogenides, Chalcogenides |  |  |  | 13.5 | K |  | 1480000000 | Pa | body | paragraph | 8a88263328 | Magnetotransport studies of FeSe under hydrostatic pressure | 10.1063/1.4885473 | Brajesh Tiwari, Rajveer Jha, V P S Awana | AIP Publishing | AIP Advances | 2014
61ba988fa5c5381c2ec50e20 | CeIrIn 5 | 950434180 |  | CeIn5Ir |  |  | Alloys |  |  |  | 0.4 | K |  |  |  | body | paragraph | ea063f8020 | Thermal Conductivity Evidence for adx2âˆ’y2Pairing Symmetry in the Heavy-FermionCeIrIn5Superconductor | 10.1103/physrevlett.100.207003 | Y Kasahara, T Iwasawa, Y Shimizu, H Shishido, T Shibauchi, I Vekhter, Y Matsuda | American Physical Society (APS) | Physical Review Letters | 2007
61ba988fa5c5381c2ec50e21 | CeIrIn 5 (x=1) | -840896194 |  | CeIn5Ir |  |  | Alloys |  |  | x=1 | 1 | K |  | 3000000000 | Pa | body | paragraph | ea063f8020 | Thermal Conductivity Evidence for adx2âˆ’y2Pairing Symmetry in the Heavy-FermionCeIrIn5Superconductor | 10.1103/physrevlett.100.207003 | Y Kasahara, T Iwasawa, Y Shimizu, H Shishido, T Shibauchi, I Vekhter, Y Matsuda | American Physical Society (APS) | Physical Review Letters | 2007
61ba988f12cb23f3dfc50e38 | Bi 2212 | 556148076 | Bi 2212 | Bi | [6 empty] | 95 | K |  |  |  | body | paragraph | 669d0c8c56 | Anyon Bosonized 2D Fermions or a Single Boson Physics of Cuprates: Experimental Evidences | 10.1007/978-94-007-6618-1_21 | Bakhodir Abdullaev | Springer Netherlands |  | 2007
61ba98902b9a12e3d2c50e37 | NbN | -1209365792 |  | NbN |  |  | Nitrides |  |  |  | 15 | K |  |  |  | body | paragraph | 689865b13d | Vortex-assisted photon counts and their magnetic field dependence in single-photon superconducting detectors | 10.1103/physrevb.85.014505 | L N Bulaevskii, Matthias J Graf, V G Kogan | American Physical Society (APS) | Physical Review B | 2012
61ba98903961c0f52fc50e0b | CaC 6 | 1412734303 |  | CaC6 |  |  | Carbides |  |  |  | 6.5 | K |  |  |  | body | paragraph | 89146d7fec | Electron spin dynamics of the superconductorCaC6probed by ESR | 10.1103/physrevb.77.024507 | F MurÃ¡nyi, G Urbanik, V Kataev, B BÃ¼chner | American Physical Society (APS) | Physical Review B | 2013
61ba98903961c0f52fc50e0c | potassium-graphite donor compound KC 8 | 99605348 | potassium-graphite | KC8 |  |  | Carbides |  |  |  | 0.14 | K |  |  |  | body | paragraph | 89146d7fec | Electron spin dynamics of the superconductorCaC6probed by ESR | 10.1103/physrevb.77.024507 | F MurÃ¡nyi, G Urbanik, V Kataev, B BÃ¼chner | American Physical Society (APS) | Physical Review B | 2013
61ba98903961c0f52fc50e0d | NaC 2 | -372021004 |  | NaC2 |  |  | Carbides |  |  |  | 5 | K |  |  |  | body | paragraph | 89146d7fec | Electron spin dynamics of the superconductorCaC6probed by ESR | 10.1103/physrevb.77.024507 | F MurÃ¡nyi, G Urbanik, V Kataev, B BÃ¼chner | American Physical Society (APS) | Physical Review B | 2013
61ba98903961c0f52fc50e0e | KTl 1.5 C 5 | -1936903711 |  | K1Tl1.5C5 |  |  | Carbides |  |  |  | 2.7 | K |  | 101325 | Pa | body | paragraph | 89146d7fec | Electron spin dynamics of the superconductorCaC6probed by ESR | 10.1103/physrevb.77.024507 | F MurÃ¡nyi, G Urbanik, V Kataev, B BÃ¼chner | American Physical Society (APS) | Physical Review B | 2013
61ba98903961c0f52fc50e0f | GICs | -1289559087 |  | GCsI |  |  | Alloys |  |  |  | 2.7 | K |  | 101325 | Pa | body | paragraph | 89146d7fec | Electron spin dynamics of the superconductorCaC6probed by ESR | 10.1103/physrevb.77.024507 | F MurÃ¡nyi, G Urbanik, V Kataev, B BÃ¼chner | American Physical Society (APS) | Physical Review B | 2013
61ba9891e4dc5fe1bac50e04 | MgB 2 | 1384677484 |  | MgB2 |  |  | Alloys, Borides |  |  |  | 39 | K |  |  |  | body | paragraph | b5f8e7787d | Tunnel junctions on As-grown superconducting MgB/sub 2/ thin films | 10.1109/tasc.2003.812213 | Kenji Ueda, Michio Naito | Institute of Electrical and Electronics Engineers (IEEE) | IEEE Transactions on Appiled Superconductivity | 2003
61ba9891e4dc5fe1bac50e05 | MgB 2 films on boron single crystals | 634414870 |  | MgB2 |  | films, single crystals | Alloys, Borides |  |  |  | 41.7 | K |  |  |  | body | paragraph | b5f8e7787d | Tunnel junctions on As-grown superconducting MgB/sub 2/ thin films | 10.1109/tasc.2003.812213 | Kenji Ueda, Michio Naito | Institute of Electrical and Electronics Engineers (IEEE) | IEEE Transactions on Appiled Superconductivity | 2003
61ba9891e4dc5fe1bac50e06 | MgB 2 films | 1963032989 |  | MgB2 |  | films | Alloys, Borides |  |  |  | 37.5 | K |  |  |  | body | paragraph | b5f8e7787d | Tunnel junctions on As-grown superconducting MgB/sub 2/ thin films | 10.1109/tasc.2003.812213 | Kenji Ueda, Michio Naito | Institute of Electrical and Electronics Engineers (IEEE) | IEEE Transactions on Appiled Superconductivity | 2003
61ba98910cb3d3a5e6c50e05 | zinc | -1905553955 | zinc | Zn | [6 empty] | 3.4 | K |  |  |  | body | paragraph | 21cc32b546 | Hysteretic magnetotransport inp-typeAlxGa1âˆ’xAsheterostructures with In/Zn/Au Ohmic contacts | 10.1103/physrevb.77.245307 | B GrbiÄ‡, R Leturcq, T Ihn, K Ensslin, G Blatter, D Reuter, A D Wieck | American Physical Society (APS) | Physical Review B | 2013
61ba98913af0453d0cc50e4b | H 3 S | -619122390 |  | H3S |  |  | Hydrides, Chalcogenides |  |  |  | 200 | K |  |  |  | body | paragraph | 4281d028fe | Antiadiabatic Phonons and Superconductivity in Eliashbergâ€“McMillan Theory | 10.1007/s10948-019-05277-4 | M V Sadovskii | Springer Science and Business Media LLC | Journal of Superconductivity and Novel Magnetism | 2021
61ba98913af0453d0cc50e4c | CaH 6 | -1234630540 |  | CaH6 |  |  | Hydrides, Alloys |  |  |  | 216 | K |  | 1E+11 | Pa | body | paragraph | 4281d028fe | Antiadiabatic Phonons and Superconductivity in Eliashbergâ€“McMillan Theory | 10.1007/s10948-019-05277-4 | M V Sadovskii | Springer Science and Business Media LLC | Journal of Superconductivity and Novel Magnetism | 2021
61ba98913af0453d0cc50e4d | LaH 10 | 1216499375 |  | LaH10 |  |  | Hydrides, Alloys |  |  |  | 220 | K |  |  |  | body | paragraph | 4281d028fe | Antiadiabatic Phonons and Superconductivity in Eliashbergâ€“McMillan Theory | 10.1007/s10948-019-05277-4 | M V Sadovskii | Springer Science and Business Media LLC | Journal of Superconductivity and Novel Magnetism | 2021
61ba98913af0453d0cc50e4e | NaH 6 | -1384940609 |  | NaH6 |  |  | Hydrides, Alloys |  |  |  | 248 | K |  |  |  | body | paragraph | 4281d028fe | Antiadiabatic Phonons and Superconductivity in Eliashbergâ€“McMillan Theory | 10.1007/s10948-019-05277-4 | M V Sadovskii | Springer Science and Business Media LLC | Journal of Superconductivity and Novel Magnetism | 2021
61ba98913af0453d0cc50e4f | H 3 S | -391933880 |  | H3S |  |  | Hydrides, Chalcogenides |  |  |  | 203 | K |  | 100-250 GPa |  | body | paragraph | 4281d028fe | Antiadiabatic Phonons and Superconductivity in Eliashbergâ€“McMillan Theory | 10.1007/s10948-019-05277-4 | M V Sadovskii | Springer Science and Business Media LLC | Journal of Superconductivity and Novel Magnetism | 2021
61ba989107932c08a9c50e5f | MgB 2 | 1498271036 |  | MgB2 |  |  | Alloys, Borides |  |  |  | 39 | K |  |  |  | body | paragraph | 2916216622 | Ground state, collective mode, phase soliton and vortex in multiband superconductors | 10.1088/0953-8984/26/49/493202 | Shi-Zeng Lin | IOP Publishing | Journal of Physics: Condensed Matter | 2014
61ba98917ecf8b73e6c50e19 | LaNiC 2 | -624608403 |  | LaNiC2 |  |  | Carbides |  |  |  | 2.7 | K |  |  |  | body | paragraph | 6a6c1fae1d | Superconductivity in non-centrosymmetric LaNiC2 | 10.1016/j.physc.2014.01.008 | Soumya P Mukherjee, Stephanie H Curnoe | Elsevier BV | Physica C: Superconductivity | 2013
61ba98921b5bc7b48bc50e28 | NaFeAs | 1196897275 |  | NaFeAs |  |  | Iron-pnictides, Pnictides |  |  |  | 140 | K |  |  |  | body | paragraph | 83d609c390 | Electronic reconstruction through the structural and magnetic transitions in detwinned NaFeAs | 10.1088/1367-2630/14/7/073019 | M Yi, D H Lu, R G Moore, K Kihou, C-H Lee, A Iyo, H Eisaki, T Yoshida, A Fujimori, Z-X Shen | IOP Publishing | New Journal of Physics | 2012
61ba989214d91e0862c50e12 | 20% Sr doped NdNiO 2 thin films deposited on SrTiO 3 substrates 1 | -1491883412 |  | NdNiO2 | 20% Sr | thin films | Oxides |  | SrTiO 3 |  | 14.9 | K |  |  |  | body | figure | 1322751ac4 | Self-doped Mott insulator for parent compounds of nickelate superconductors | 10.1103/physrevb.101.020501 | Guang-Ming Zhang, Yi-Feng Yang, Fu-Chun Zhang | American Physical Society (APS) | Physical Review B | 2021
61ba989214d91e0862c50e13 | Nd0.8Sr0.2NiO2 | -867610298 |  | Sr0.2Nd0.8Ni1O2 |  |  | Oxides |  |  |  | 15 | K | electric resistivity |  |  | body | paragraph | 1322751ac4 | Self-doped Mott insulator for parent compounds of nickelate superconductors | 10.1103/physrevb.101.020501 | Guang-Ming Zhang, Yi-Feng Yang, Fu-Chun Zhang | American Physical Society (APS) | Physical Review B | 2021
61ba98937c13e4f711c50de6 | Bi 2 Se 3 doped with Cu | 1482563269 |  | Bi2Se3 |  |  | Chalcogenides |  |  |  | 3.8 | K |  |  |  | body | paragraph | 8cc7f49468 | Magnetic impurities make superconductivity in 3D Dirac semi-metal triplet | 10.1209/0295-5075/109/67006 | Baruch Rosenstein, B Ya. Shapiro, Dingping Li, I Shapiro | IOP Publishing | EPL (Europhysics Letters) | 2015
61ba98937c13e4f711c50de7 | Bi 2 Se 3 doped with Cu |  |  | Cu |  |  | Alloys |  |  |  | 3.8 | K |  |  |  | body | paragraph | 8cc7f49468 | Magnetic impurities make superconductivity in 3D Dirac semi-metal triplet | 10.1209/0295-5075/109/67006 | Baruch Rosenstein, B Ya. Shapiro, Dingping Li, I Shapiro | IOP Publishing | EPL (Europhysics Letters) | 2015
61ba9893e4552e90a8c50e11 | FeSe | 1415621598 |  | FeSe |  |  | Iron-chalcogenides, Chalcogenides |  |  |  | 8 | K |  |  |  | body | paragraph | 646f75df49 | Block Spin Magnetic Phase Transition of A y Fe 1.6 Se 2 Under High Pressure |  | Chao Cao, Minghu Fang, Jianhui Dai |  |  | 2011
61ba9893e4dc5fe1bac50e08 | H 3 S | -638369124 |  | H3S |  |  | Hydrides, Chalcogenides |  |  |  | 180 | K |  | 2E+11 | Pa | body | paragraph | 634205a70d | High temperature superconductivity in sulfur and selenium hydrides at high pressure | 10.1140/epjb/e2016-70020-0 | JosÃ© A Flores-Livas, Antonio Sanna, E K U Gross | Springer Science and Business Media LLC | The European Physical Journal B | 2015
61ba9894c2c99830dec50e44 | LuB 12 | -668679183 |  | LuB12 |  |  | Alloys, Borides |  |  |  | 0.42 | K |  |  |  | header | abstract | b635a84a34 | Checkerboard-type patterns of charge stripes in two-gap superconductor ZrB 12 |  | N B Bolotina, O N Khrykina, A N Azarevich, N Yu Shitsevalova, V B Filipov, S Yu Gavrilkin, K V Mitsen, N E Sluchanko
61ba9894c2c99830dec50e45 | single crystals of ZrB 12 | -477152513 |  | ZrB12 |  | single crystals | Alloys, Borides |  |  |  | 6 | K | heat capacity |  |  | header | abstract | b635a84a34 | Checkerboard-type patterns of charge stripes in two-gap superconductor ZrB 12 |  | N B Bolotina, O N Khrykina, A N Azarevich, N Yu Shitsevalova, V B Filipov, S Yu Gavrilkin, K V Mitsen, N E Sluchanko
61ba9894c2c99830dec50e46 | ZrB 12 | -92307284 |  | ZrB12 |  |  | Alloys, Borides |  |  |  | 6 | K |  |  |  | header | abstract | b635a84a34 | Checkerboard-type patterns of charge stripes in two-gap superconductor ZrB 12 |  | N B Bolotina, O N Khrykina, A N Azarevich, N Yu Shitsevalova, V B Filipov, S Yu Gavrilkin, K V Mitsen, N E Sluchanko
61ba9894c2c99830dec50e47 | LuB 12 | -1082604177 |  | LuB12 |  |  | Alloys, Borides |  |  |  | 0.42 | K |  |  |  | body | paragraph | b635a84a34 | Checkerboard-type patterns of charge stripes in two-gap superconductor ZrB 12 |  | N B Bolotina, O N Khrykina, A N Azarevich, N Yu Shitsevalova, V B Filipov, S Yu Gavrilkin, K V Mitsen, N E Sluchanko
61ba98945cc438644dc50e2e | LaO 0.7 F 0.3 BiS 2 | -964426426 |  | La1Bi1S2O0.7F0.3 |  |  | Chalcogenides, Oxides, Fluorides |  |  |  | 2.5 | K |  |  |  | body | paragraph | 6c9fcab26f | Ferro-Lattice-Distortions and Charge Fluctuations in Superconducting LaO1âˆ’xFxBiS2 | 10.7566/jpsj.86.054701 | Anushika Athauda, Christina Hoffmann, Saicharan Aswartham, Jasminka Terzic, Gang Cao, Xiangde Zhu, Yang Ren, Despina Louca | Physical Society of Japan | Journal of the Physical Society of Japan | 2016
61ba989407932c08a9c50e60 | fully oxy- genated YBa 2 Cu 3 O 7 | -1094378741 |  | Ba2YCu3O7 | fully oxy- genated |  | Oxides, Cuprates |  |  |  | 89 | K |  |  |  | body | paragraph | b1eb81fa3a | Large oxygen-isotope shift above the quantum critical point of Y 1âˆ’x Ca x Ba 2 Cu 3 O 7âˆ’Î´ |  | John Mann, Pieder Beeli, Guo-Meng Zhao |  |  | 2008
61ba98941b5bc7b48bc50e33 | BaFe 2 As 2 | -353799260 |  | Ba(FeAs)2 |  |  | Iron-pnictides, Pnictides |  |  |  | 25 | K |  |  |  | body | paragraph | 367400bf4a | Superconductivity induced by doping platinum inBaFe2As2 | 10.1103/physrevb.81.104525 | Xiyu Zhu, Fei Han, Gang Mu, Peng Cheng, Jun Tang, Jing Ju, Katsumi Tanigaki, Hai-Hu Wen | American Physical Society (APS) | Physical Review B | 2014
61ba98952b9a12e3d2c50e3a | LiFeAs | -4874597 |  | LiFeAs |  |  | Iron-pnictides, Pnictides |  |  |  | 18 | K |  |  |  | header | abstract | ff0d5315f2 | de Haasâ€“van Alphen Study of the Fermi Surfaces of Superconducting LiFeP and LiFeAs | 10.1103/physrevlett.108.047002 | C Putzke, A I Coldea, I GuillamÃ³n, D Vignolles, A Mccollam, D Leboeuf, M D Watson, I I Mazin, S Kasahara, T Terashima, T Shibauchi, Y Matsuda, A Carrington | American Physical Society (APS) | Physical Review Letters | 2011
61ba98952b9a12e3d2c50e3b | LiFeP | -998567634 |  | LiFeP |  |  | Iron-pnictides, Pnictides |  |  |  | 17.3 | K |  |  |  | body | paragraph | ff0d5315f2 | de Haasâ€“van Alphen Study of the Fermi Surfaces of Superconducting LiFeP and LiFeAs | 10.1103/physrevlett.108.047002 | C Putzke, A I Coldea, I GuillamÃ³n, D Vignolles, A Mccollam, D Leboeuf, M D Watson, I I Mazin, S Kasahara, T Terashima, T Shibauchi, Y Matsuda, A Carrington | American Physical Society (APS) | Physical Review Letters | 2011
61ba98952b9a12e3d2c50e3c | LiFeP | -1116022062 |  | LiFeP |  |  | Iron-pnictides, Pnictides |  |  |  | 18 | K |  |  |  | body | paragraph | ff0d5315f2 | de Haasâ€“van Alphen Study of the Fermi Surfaces of Superconducting LiFeP and LiFeAs | 10.1103/physrevlett.108.047002 | C Putzke, A I Coldea, I GuillamÃ³n, D Vignolles, A Mccollam, D Leboeuf, M D Watson, I I Mazin, S Kasahara, T Terashima, T Shibauchi, Y Matsuda, A Carrington | American Physical Society (APS) | Physical Review Letters | 2011
61ba98952b9a12e3d2c50e3d | LiFeP | -1071740092 |  | LiFeP |  |  | Iron-pnictides, Pnictides |  |  |  | 5 | K |  |  |  | header | abstract | ff0d5315f2 | de Haasâ€“van Alphen Study of the Fermi Surfaces of Superconducting LiFeP and LiFeAs | 10.1103/physrevlett.108.047002 | C Putzke, A I Coldea, I GuillamÃ³n, D Vignolles, A Mccollam, D Leboeuf, M D Watson, I I Mazin, S Kasahara, T Terashima, T Shibauchi, Y Matsuda, A Carrington | American Physical Society (APS) | Physical Review Letters | 2011
61ba98952b9a12e3d2c50e3e | LiFeAs | 137616436 |  | LiFeAs |  |  | Iron-pnictides, Pnictides |  |  |  | 18.4 | K |  |  |  | body | paragraph | ff0d5315f2 | de Haasâ€“van Alphen Study of the Fermi Surfaces of Superconducting LiFeP and LiFeAs | 10.1103/physrevlett.108.047002 | C Putzke, A I Coldea, I GuillamÃ³n, D Vignolles, A Mccollam, D Leboeuf, M D Watson, I I Mazin, S Kasahara, T Terashima, T Shibauchi, Y Matsuda, A Carrington | American Physical Society (APS) | Physical Review Letters | 2011
61ba98952b9a12e3d2c50e40 | LaFePO | 1898983750 |  | LaFePO |  |  | Iron-pnictides, Oxides, Pnictides |  |  |  | 6 | K |  |  |  | body | paragraph | ff0d5315f2 | de Haasâ€“van Alphen Study of the Fermi Surfaces of Superconducting LiFeP and LiFeAs | 10.1103/physrevlett.108.047002 | C Putzke, A I Coldea, I GuillamÃ³n, D Vignolles, A Mccollam, D Leboeuf, M D Watson, I I Mazin, S Kasahara, T Terashima, T Shibauchi, Y Matsuda, A Carrington | American Physical Society (APS) | Physical Review Letters | 2011
61ba9895a01e2beb09c50e2f | (N H 3 )K 3 C 60 | -962889750 |  | K3H3C60N |  |  | Hydrides, Nitrides, Carbides |  |  |  | 30 | K |  |  |  | body | paragraph | 70f9a42a08 | Mott Insulator to HighTcSuperconductor via Pressure: Resonating Valence Bond Theory and Prediction of New Systems | 10.1103/physrevlett.90.197007 | G Baskaran | American Physical Society (APS) | Physical Review Letters | 2002
61ba989605e6aa6710c50e24 | RbFe 2 As 2 | -1443826577 |  | Rb(FeAs)2 |  |  | Iron-pnictides, Pnictides |  |  |  | 2.6 | K |  |  |  | body | figure | 9227c37fc8 | Superconductivity at 23 K and low anisotropy in Rb-substitutedBaFe2As2single crystals | 10.1103/physrevb.79.104521 | Z Bukowski, S Weyeneth, R Puzniak, P Moll, S Katrych, N D Zhigadlo, J Karpinski, H Keller, B Batlogg | American Physical Society (APS) | Physical Review B | 2009
61ba989605e6aa6710c50e25 | Rb-Substituted BaFe 2 As 2 Single Crystals | -493267437 |  | Ba(FeAs)2 | Rb-Substituted | Single Crystals | Iron-pnictides, Pnictides |  |  |  | 23 | K |  |  |  | header | title | 9227c37fc8 | Superconductivity at 23 K and low anisotropy in Rb-substitutedBaFe2As2single crystals | 10.1103/physrevb.79.104521 | Z Bukowski, S Weyeneth, R Puzniak, P Moll, S Katrych, N D Zhigadlo, J Karpinski, H Keller, B Batlogg | American Physical Society (APS) | Physical Review B | 2009
61ba989605e6aa6710c50e26 | CsFe 2 As 2 | -2051656409 |  | Cs(FeAs)2 |  |  | Iron-pnictides, Pnictides |  |  |  | 3.8 | K |  |  |  | body | figure | 9227c37fc8 | Superconductivity at 23 K and low anisotropy in Rb-substitutedBaFe2As2single crystals | 10.1103/physrevb.79.104521 | Z Bukowski, S Weyeneth, R Puzniak, P Moll, S Katrych, N D Zhigadlo, J Karpinski, H Keller, B Batlogg | American Physical Society (APS) | Physical Review B | 2009
61ba989605e6aa6710c50e29 | KFe 2 As 2 | 851305945 |  | K(FeAs)2 |  |  | Iron-pnictides, Pnictides |  |  |  | 3.8 | K |  |  |  | body | figure | 9227c37fc8 | Superconductivity at 23 K and low anisotropy in Rb-substitutedBaFe2As2single crystals | 10.1103/physrevb.79.104521 | Z Bukowski, S Weyeneth, R Puzniak, P Moll, S Katrych, N D Zhigadlo, J Karpinski, H Keller, B Batlogg | American Physical Society (APS) | Physical Review B | 2009
61ba989671dd2853b1c50e1a | sulfur systems H 2 S | 761501187 |  | H2S |  |  | Hydrides, Chalcogenides |  |  |  | 150 | K |  | 1.5E+11 | Pa | body | paragraph | 38ce32ae84 | From LaH10 to roomâ€“temperature superconductors | 10.1038/s41598-020-58065-9 | M Kostrzewa, K M SzczÄ™Å›niak, A P Durajski, R SzczÄ™Å›niak | Springer Science and Business Media LLC | Scientific Reports | 2019
61ba989671dd2853b1c50e1b | LaYH | 112441681 |  | LaYH |  |  | Hydrides, Alloys |  |  |  | 32 | K |  | 1.5E+11 | Pa | body | paragraph | 38ce32ae84 | From LaH10 to roomâ€“temperature superconductors | 10.1038/s41598-020-58065-9 | M Kostrzewa, K M SzczÄ™Å›niak, A P Durajski, R SzczÄ™Å›niak | Springer Science and Business Media LLC | Scientific Reports | 2019
61ba989671dd2853b1c50e1c | H 3 S | -382298562 |  | H3S |  |  | Hydrides, Chalcogenides |  |  |  | 203 | K |  | 1.5E+11 | Pa | body | paragraph | 38ce32ae84 | From LaH10 to roomâ€“temperature superconductors | 10.1038/s41598-020-58065-9 | M Kostrzewa, K M SzczÄ™Å›niak, A P Durajski, R SzczÄ™Å›niak | Springer Science and Business Media LLC | Scientific Reports | 2019
61ba989671dd2853b1c50e1d | LaH10 | 1934040157 |  | LaH10 |  |  | Hydrides, Alloys |  |  |  | 215 | K |  | 1.5E+11 | Pa | header | abstract | 38ce32ae84 | From LaH10 to roomâ€“temperature superconductors | 10.1038/s41598-020-58065-9 | M Kostrzewa, K M SzczÄ™Å›niak, A P Durajski, R SzczÄ™Å›niak | Springer Science and Business Media LLC | Scientific Reports | 2019
61ba989671dd2853b1c50e1e | LaH 10 | 1389767785 |  | LaH10 |  |  | Hydrides, Alloys |  |  |  | 215 | K |  | 1.5E+11 | Pa | body | paragraph | 38ce32ae84 | From LaH10 to roomâ€“temperature superconductors | 10.1038/s41598-020-58065-9 | M Kostrzewa, K M SzczÄ™Å›niak, A P Durajski, R SzczÄ™Å›niak | Springer Science and Business Media LLC | Scientific Reports | 2019
61ba989671dd2853b1c50e1f | LaScH | -1428152535 |  | LaScH |  |  | Hydrides, Alloys |  |  |  | 52 | K |  | 1.5E+11 | Pa | body | paragraph | 38ce32ae84 | From LaH10 to roomâ€“temperature superconductors | 10.1038/s41598-020-58065-9 | M Kostrzewa, K M SzczÄ™Å›niak, A P Durajski, R SzczÄ™Å›niak | Springer Science and Business Media LLC | Scientific Reports | 2019
61ba989649d0b378c6c50e2e | NbB 2 | 1518491324 |  | NbB2 |  |  | Alloys, Borides |  |  |  | 3.9 | K |  |  |  | body | paragraph | 67759c5f72 | Band structure of ZrB2, VB2, NbB2, and TaB2 hexagonal diborides: Comparison with superconducting MgB2 | 10.1134/1.1514768 | I R Shein, A L Ivanovskii | Pleiades Publishing Ltd | Physics of the Solid State | 2008
61ba989649d0b378c6c50e2f | TaB 2 | 728995983 |  | TaB2 |  |  | Alloys, Borides |  |  |  | 1.5 | K |  |  |  | body | paragraph | 67759c5f72 | Band structure of ZrB2, VB2, NbB2, and TaB2 hexagonal diborides: Comparison with superconducting MgB2 | 10.1134/1.1514768 | I R Shein, A L Ivanovskii | Pleiades Publishing Ltd | Physics of the Solid State | 2008
61ba989649d0b378c6c50e30 | magnesium diboride (MgB 2 | -555555831 | magnesium diboride | MgB2 |  |  | Alloys, Borides |  |  |  | 40 | K |  |  |  | body | paragraph | 67759c5f72 | Band structure of ZrB2, VB2, NbB2, and TaB2 hexagonal diborides: Comparison with superconducting MgB2 | 10.1134/1.1514768 | I R Shein, A L Ivanovskii | Pleiades Publishing Ltd | Physics of the Solid State | 2008
61ba989649d0b378c6c50e31 | AgB 2 | -1646204028 |  | AgB2 |  |  | Alloys, Borides |  |  |  | 50 | K |  |  |  | body | paragraph | 67759c5f72 | Band structure of ZrB2, VB2, NbB2, and TaB2 hexagonal diborides: Comparison with superconducting MgB2 | 10.1134/1.1514768 | I R Shein, A L Ivanovskii | Pleiades Publishing Ltd | Physics of the Solid State | 2008
61ba989649d0b378c6c50e32 | ZrB 2 | -762680122 |  | ZrB2 |  |  | Alloys, Borides |  |  |  | 0.7 | K |  |  |  | body | paragraph | 67759c5f72 | Band structure of ZrB2, VB2, NbB2, and TaB2 hexagonal diborides: Comparison with superconducting MgB2 | 10.1134/1.1514768 | I R Shein, A L Ivanovskii | Pleiades Publishing Ltd | Physics of the Solid State | 2008
61ba989649d0b378c6c50e33 | TaB 2 | 1279709311 |  | TaB2 |  |  | Alloys, Borides |  |  |  | 5.5 | K |  |  |  | body | paragraph | 67759c5f72 | Band structure of ZrB2, VB2, NbB2, and TaB2 hexagonal diborides: Comparison with superconducting MgB2 | 10.1134/1.1514768 | I R Shein, A L Ivanovskii | Pleiades Publishing Ltd | Physics of the Solid State | 2008
61ba989656f16aed29c50e70 | YBa 2 Cu 3 O 6.69 | -1568928119 |  | Ba2Y1Cu3O6.69 |  |  | Oxides, Cuprates |  |  |  | 103 | K |  |  |  | body | paragraph | 2b6b8026ca | Two types of H c2 (T ) dependences in Bi 2 Sr 2 Ca 1âˆ’x Y x Cu 2 O 8+Î´ with different Yttrium content |  | I L Landau, H Keller |  |  | 2008
61ba989714d91e0862c50e17 | pure MgB 2 | -516506431 |  | MgB2 | pure |  | Alloys, Borides |  |  |  | 37.75 | K |  |  |  | body | paragraph | 3f4125940d | Enhanced critical parameters of nanocarbon doped MgB2 superconductor | 10.1063/1.3186048 | Monika Mudgel, L S Sharath Chandra, V Ganesan, G L Bhalla, H Kishan, V P S Awana | AIP Publishing | Journal of Applied Physics | 2009
61ba989714d91e0862c50e18 | pure MgB 2 | -516506431 |  | MgB2 | pure |  | Alloys, Borides |  |  |  | 35.95 | K |  |  |  | body | paragraph | 3f4125940d | Enhanced critical parameters of nanocarbon doped MgB2 superconductor | 10.1063/1.3186048 | Monika Mudgel, L S Sharath Chandra, V Ganesan, G L Bhalla, H Kishan, V P S Awana | AIP Publishing | Journal of Applied Physics | 2009
61ba989714d91e0862c50e19 | pure MgB 2 | -564654901 |  | MgB2 | pure |  | Alloys, Borides |  |  |  | 5.8 | K |  |  |  | body | paragraph | 3f4125940d | Enhanced critical parameters of nanocarbon doped MgB2 superconductor | 10.1063/1.3186048 | Monika Mudgel, L S Sharath Chandra, V Ganesan, G L Bhalla, H Kishan, V P S Awana | AIP Publishing | Journal of Applied Physics | 2009
61ba989714d91e0862c50e1a | MgB 2 | 1380830668 |  | MgB2 |  |  | Alloys, Borides |  |  |  | 5.8 | K |  |  |  | body | paragraph | 3f4125940d | Enhanced critical parameters of nanocarbon doped MgB2 superconductor | 10.1063/1.3186048 | Monika Mudgel, L S Sharath Chandra, V Ganesan, G L Bhalla, H Kishan, V P S Awana | AIP Publishing | Journal of Applied Physics | 2009
61ba9897a013f06956c50e0d | underdoped Bi2212 | 788839197 | Bi2212 | Bi | underdoped | [5 empty] | 56 | K |  |  |  | body | figure | 4abfa1267f | Direct role of structural dynamics in electron-lattice coupling of superconducting cuprates | 10.1073/pnas.0811335106 | Fabrizio Carbone, D-S Yang, Enrico Giannini, Ahmed H Zewail | Proceedings of the National Academy of Sciences | Proceedings of the National Academy of Sciences | 2008
61ba9897a013f06956c50e0e | underdoped Bi2212 | 688717937 | Bi2212 | Bi | underdoped | [5 empty] | 56 | K |  |  |  | annex | paragraph | 4abfa1267f | Direct role of structural dynamics in electron-lattice coupling of superconducting cuprates | 10.1073/pnas.0811335106 | Fabrizio Carbone, D-S Yang, Enrico Giannini, Ahmed H Zewail | Proceedings of the National Academy of Sciences | Proceedings of the National Academy of Sciences | 2008
61ba9897a013f06956c50e0f | underdoped Bi2212 | 777287501 | Bi2212 | Bi | underdoped | [5 empty] | 56 | K |  |  |  | body | paragraph | 4abfa1267f | Direct role of structural dynamics in electron-lattice coupling of superconducting cuprates | 10.1073/pnas.0811335106 | Fabrizio Carbone, D-S Yang, Enrico Giannini, Ahmed H Zewail | Proceedings of the National Academy of Sciences | Proceedings of the National Academy of Sciences | 2008
61ba9897a013f06956c50e11 | Bi2212 | -1776214906 | Bi2212 | Bi | [6 empty] | 1 | K |  |  |  | annex | paragraph | 4abfa1267f | Direct role of structural dynamics in electron-lattice coupling of superconducting cuprates | 10.1073/pnas.0811335106 | Fabrizio Carbone, D-S Yang, Enrico Giannini, Ahmed H Zewail | Proceedings of the National Academy of Sciences | Proceedings of the National Academy of Sciences | 2008
61ba9897a013f06956c50e13 | Bi2223 | -1200312296 | Bi2223 | Bi | [6 empty] | 4 | K |  |  |  | annex | paragraph | 4abfa1267f | Direct role of structural dynamics in electron-lattice coupling of superconducting cuprates | 10.1073/pnas.0811335106 | Fabrizio Carbone, D-S Yang, Enrico Giannini, Ahmed H Zewail | Proceedings of the National Academy of Sciences | Proceedings of the National Academy of Sciences | 2008
61ba98974217bb9076c50e48 | Sr 2 RuO 4 | 1821281812 |  | Sr2RuO4 |  |  | Oxides |  |  |  | 1.5 | K |  |  |  | body | paragraph | 7d6d8570d6 | Spin-Orbital Coupling in a Triplet Superconductor-Ferromagnet Junction | 10.1103/physrevlett.111.097003 | Paola Gentile, Mario Cuoco, Alfonso Romano, Canio Noce, Dirk Manske, P M R Brydon | American Physical Society (APS) | Physical Review Letters | 2013
61ba98970cb3d3a5e6c50e08 | fully oxygenated YBa 2 Cu 3 O 7 | 1333557995 |  | Ba2YCu3O7 |  |  | Oxides, Cuprates |  |  |  | 87 | K |  |  |  | body | paragraph | a6c42eab74 | Effect of Nonmagnetic Impurities on the Magnetic Resonance Peak inYBa2Cu3O7 | 10.1103/physrevlett.82.1939 | H F Fong, P Bourges, Y Sidis, L P Regnault, J Bossy, A Ivanov, D L Milius, I A Aksay, B Keimer | American Physical Society (APS) | Physical Review Letters | 1998
61ba9898a5c5381c2ec50e28 | Nb 2 PdS 5 | 1175788963 |  | Nb2PdS5 |  |  | Chalcogenides |  |  |  | 6 | K |  |  |  | body | paragraph | 40df447b2c | Specific Heat of Robust Nb2PdS5 Superconductor | 10.1007/s10948-015-2961-5 | Reena Goyal, Brajesh Tiwari, Rajveer Jha, V P S Awana | Springer Science and Business Media LLC | Journal of Superconductivity and Novel Magnetism | 2015
61ba989856f16aed29c50e74 | B2 | 74430050 |  | B |  |  | Alloys, Borides |  |  |  | 74 | K |  |  |  | annex | paragraph | a04faab9e1 | Co-existence of Fermi and Charge-Spin Separated Liquids in High-T c Superconductors |  | Andrew Das Arulsamy |  |  | 2002
61ba989856f16aed29c50e75 | B2 | 328630595 |  | B |  |  | Alloys, Borides |  |  |  | 90 | K |  |  |  | annex | paragraph | a04faab9e1 | Co-existence of Fermi and Charge-Spin Separated Liquids in High-T c Superconductors |  | Andrew Das Arulsamy |  |  | 2002
61ba989856f16aed29c50e76 | B2 | 328630595 |  | B |  |  | Alloys, Borides |  |  |  | 74 | K |  |  |  | annex | paragraph | a04faab9e1 | Co-existence of Fermi and Charge-Spin Separated Liquids in High-T c Superconductors |  | Andrew Das Arulsamy |  |  | 2002
61ba989856f16aed29c50e77 | C3 | 586777242 |  | C |  |  | Carbides |  |  |  | 60 | K |  |  |  | annex | paragraph | a04faab9e1 | Co-existence of Fermi and Charge-Spin Separated Liquids in High-T c Superconductors |  | Andrew Das Arulsamy |  |  | 2002
61ba989856f16aed29c50e78 | A1 | -432141331 |  | A |  |  | Alloys |  |  |  | 90 | K |  |  |  | annex | paragraph | a04faab9e1 | Co-existence of Fermi and Charge-Spin Separated Liquids in High-T c Superconductors |  | Andrew Das Arulsamy |  |  | 2002
61ba989856f16aed29c50e79 | C3 | 856346810 |  | C |  |  | Carbides |  |  |  | 90 | K |  |  |  | body | paragraph | a04faab9e1 | Co-existence of Fermi and Charge-Spin Separated Liquids in High-T c Superconductors |  | Andrew Das Arulsamy |  |  | 2002
61ba989914d91e0862c50e1b | NdO0.7F0.3BiS2 | 41762895 |  | Nd1Bi1S2O0.7F0.3 |  |  | Chalcogenides, Oxides, Fluorides |  |  |  | 5.1 | K |  |  |  | header | abstract | f8418de72d | â€œCheckerboard Stripeâ€ Electronic State on Cleaved Surface of NdO0.7F0.3BiS2 Probed by Scanning Tunneling Microscopy | 10.7566/jpsj.83.113701 | Tadashi Machida, Yuita Fujisawa, Masanori Nagao, Satoshi Demura, Keita Deguchi, Yoshikazu Mizuguchi, Yoshihiko Takano, Hideaki Sakata | Physical Society of Japan | Journal of the Physical Society of Japan | 2014
61ba989914d91e0862c50e1c | NdO 0.7 F 0.3 BiS 2 | 1113758627 |  | Nd1Bi1S2O0.7F0.3 |  |  | Chalcogenides, Oxides, Fluorides |  |  |  | 5.1 | K |  |  |  | body | paragraph | f8418de72d | â€œCheckerboard Stripeâ€ Electronic State on Cleaved Surface of NdO0.7F0.3BiS2 Probed by Scanning Tunneling Microscopy | 10.7566/jpsj.83.113701 | Tadashi Machida, Yuita Fujisawa, Masanori Nagao, Satoshi Demura, Keita Deguchi, Yoshikazu Mizuguchi, Yoshihiko Takano, Hideaki Sakata | Physical Society of Japan | Journal of the Physical Society of Japan | 2014
61ba989914d91e0862c50e1d | NdO 0.7 F 0.3 BiS 2 | 1119540099 |  | Nd1Bi1S2O0.7F0.3 |  |  | Chalcogenides, Oxides, Fluorides |  |  |  | 5.1 | K |  |  |  | body |  | f8418de72d | â€œCheckerboard Stripeâ€ Electronic State on Cleaved Surface of NdO0.7F0.3BiS2 Probed by Scanning Tunneling Microscopy | 10.7566/jpsj.83.113701 | Tadashi Machida, Yuita Fujisawa, Masanori Nagao, Satoshi Demura, Keita Deguchi, Yoshikazu Mizuguchi, Yoshihiko Takano, Hideaki Sakata | Physical Society of Japan | Journal of the Physical Society of Japan | 2014
61ba9899783c1e8128c50e3c | SrRuO3 | 546130430 |  | SrRuO3 |  |  | Oxides |  |  |  | 165 | K |  |  |  | body | paragraph | fad7d1fa52 | RuthenocupratesRuSr2(Eu,Ce)2Cu2O10âˆ’y: Intrinsic magnetic multilayers | 10.1103/physrevb.65.144420 | I Å½ivkoviÄ‡, Y Hirai, B H Frazer, M Prester, D Drobac, D Ariosa, H Berger, D Pavuna, G Margaritondo, I Felner, M Onellion | American Physical Society (APS) | Physical Review B | 2013
61ba9899e4552e90a8c50e15 | Sc2Fe3Si5 | 307472558 |  | Sc2Fe3Si5 |  |  | Alloys |  |  |  | 4.46 | K |  |  |  | body | paragraph | 9320f9cd30 | Electronic structure and Fermi surface of iron-based superconductors R2Fe3Si5 (R = Lu;Y;Sc) from first principles | 10.1016/j.intermet.2012.07.003 | M Samsel-CzekaÅ‚a, M J Winiarski | Elsevier BV | Intermetallics | 2012
61ba9899e4552e90a8c50e16 | Lu2Fe3Si5 | 669602427 |  | Lu2Fe3Si5 |  |  | Alloys |  |  |  | 6.25 | K |  |  |  | body | paragraph | 9320f9cd30 | Electronic structure and Fermi surface of iron-based superconductors R2Fe3Si5 (R = Lu;Y;Sc) from first principles | 10.1016/j.intermet.2012.07.003 | M Samsel-CzekaÅ‚a, M J Winiarski | Elsevier BV | Intermetallics | 2012
61ba9899e4552e90a8c50e18 | FeSe | 1380963698 |  | FeSe |  |  | Iron-chalcogenides, Chalcogenides |  |  |  | 8 | K |  |  |  | body | paragraph | 9320f9cd30 | Electronic structure and Fermi surface of iron-based superconductors R2Fe3Si5 (R = Lu;Y;Sc) from first principles | 10.1016/j.intermet.2012.07.003 | M Samsel-CzekaÅ‚a, M J Winiarski | Elsevier BV | Intermetallics | 2012
61ba9899e4552e90a8c50e19 | Y2Fe3Si5 | -1663633820 |  | Y2Fe3Si5 |  |  | Alloys |  |  |  | 1.68 | K |  |  |  | body | paragraph | 9320f9cd30 | Electronic structure and Fermi surface of iron-based superconductors R2Fe3Si5 (R = Lu;Y;Sc) from first principles | 10.1016/j.intermet.2012.07.003 | M Samsel-CzekaÅ‚a, M J Winiarski | Elsevier BV | Intermetallics | 2012
61ba9899e4552e90a8c50e1a | Er2Fe3Si5 | -251910393 |  | Er2Fe3Si5 |  |  | Alloys |  |  |  | 0.47 | K |  |  |  | body | paragraph | 9320f9cd30 | Electronic structure and Fermi surface of iron-based superconductors R2Fe3Si5 (R = Lu;Y;Sc) from first principles | 10.1016/j.intermet.2012.07.003 | M Samsel-CzekaÅ‚a, M J Winiarski | Elsevier BV | Intermetallics | 2012
61ba989ae4dc5fe1bac50e0f | MoSeTe | 1799975825 |  | TeMoSe |  |  | Chalcogenides |  |  |  | 0.1 | K |  |  |  | body | paragraph | 77d7552951 | Phase Transition and Superconductivity Enhancement in Seâ€Substituted MoTe 2 Thin Films | 10.1002/adma.201904641 | Peiling Li, Jian Cui, Jiadong Zhou, Dong Guo, Zhenzheng Zhao, Jian Yi, Jie Fan, Zhongqing Ji, Xiunian Jing, Fanming Qu, Changli Yang, Li Lu, Junhao Lin, Zheng Liu, Guangtong Liu | Wiley | Advanced Materials | 2019
61ba989ae4dc5fe1bac50e11 | few-layer MoSeTe | 1543513055 |  | TeMoSe |  |  | Chalcogenides |  |  |  | 0.1 | K |  |  |  | body | figure | 77d7552951 | Phase Transition and Superconductivity Enhancement in Seâ€Substituted MoTe 2 Thin Films | 10.1002/adma.201904641 | Peiling Li, Jian Cui, Jiadong Zhou, Dong Guo, Zhenzheng Zhao, Jian Yi, Jie Fan, Zhongqing Ji, Xiunian Jing, Fanming Qu, Changli Yang, Li Lu, Junhao Lin, Zheng Liu, Guangtong Liu | Wiley | Advanced Materials | 2019
61ba989ae4dc5fe1bac50e13 | MoSe 0.95 Te 1.05 | -1527512097 |  | Te1.05Mo1Se0.95 |  |  | Chalcogenides |  |  |  | 3.43 | K |  |  |  | body | paragraph | 77d7552951 | Phase Transition and Superconductivity Enhancement in Seâ€Substituted MoTe 2 Thin Films | 10.1002/adma.201904641 | Peiling Li, Jian Cui, Jiadong Zhou, Dong Guo, Zhenzheng Zhao, Jian Yi, Jie Fan, Zhongqing Ji, Xiunian Jing, Fanming Qu, Changli Yang, Li Lu, Junhao Lin, Zheng Liu, Guangtong Liu | Wiley | Advanced Materials | 2019
61ba989b85b12ae79ac50e1b | LiFeAs | 366710113 |  | LiFeAs |  |  | Iron-pnictides, Pnictides |  |  |  | 19.7 | K |  |  |  | body | figure | f9ba827cb0 | Magnetic origin of high-energy kink structure in heavily electron-doped Li 1+x FeAs |  | T Hajiri, T Ito, R Niwa, S Hirate, M Matsunami, B H Min, Y S Kwon, S Kimura, M R Norman, H Ding, J C Campuzano, T Takeuchi, M Randeria, T Yokoya, T Takahashi |  |  | 2013
61ba989b85b12ae79ac50e1d | Ba 0.6 K 0.4 Fe 2 As 2 | -110604280 |  | K0.4Ba0.6Fe2As2 |  |  | Iron-pnictides, Pnictides |  |  |  | 37 | K |  |  |  | body | paragraph | f9ba827cb0 | Magnetic origin of high-energy kink structure in heavily electron-doped Li 1+x FeAs |  | T Hajiri, T Ito, R Niwa, S Hirate, M Matsunami, B H Min, Y S Kwon, S Kimura, M R Norman, H Ding, J C Campuzano, T Takeuchi, M Randeria, T Yokoya, T Takahashi |  |  | 2013
61ba989ca01e2beb09c50e33 | single crystal YBa 2 Cu 3 O 6.5 | 1031988167 |  | Ba2Y1Cu3O6.5 |  | single crystal | Oxides, Cuprates |  |  |  | 55 | K |  |  |  | body | paragraph | 9f505fce7d | Dynamic correlated Cu(2) magnetic moments in superconductingYBa2(Cu0.96Co0.04)3Oy(yâˆ¼7) | 10.1103/physrevb.80.214505 | J A Hodges, P Bonville, A Yaouanc, P Dalmas De RÃ©otier, X Chaud, S P Cottrell | American Physical Society (APS) | Physical Review B | 2009
61ba989c8452d931a5c50e20 | pure single phase TbFeAsO | -1856628397 |  | TbFeAsO | pure | single phase | Iron-pnictides, Oxides, Pnictides |  |  |  | 52 | K |  |  |  | body | paragraph | f3a3ec0f5e | Superconductivity above 50 K inTb1âˆ’xThxFeAsO | 10.1103/physrevb.78.132506 | Lin-Jun Li, Yu-Ke Li, Zhi Ren, Yong-Kang Luo, Xiao Lin, Mi He, Qian Tao, Zeng-Wei Zhu, Guang-Han Cao, Zhu-An Xu | American Physical Society (APS) | Physical Review B | 2008
61ba989c8452d931a5c50e27 | F-doped TbFeAsO | -1146452178 |  | TbFeAsO | F |  | Iron-pnictides, Oxides, Pnictides |  |  |  | 46 | K |  |  |  | body | paragraph | f3a3ec0f5e | Superconductivity above 50 K inTb1âˆ’xThxFeAsO | 10.1103/physrevb.78.132506 | Lin-Jun Li, Yu-Ke Li, Zhi Ren, Yong-Kang Luo, Xiao Lin, Mi He, Qian Tao, Zeng-Wei Zhu, Guang-Han Cao, Zhu-An Xu | American Physical Society (APS) | Physical Review B | 2008
61ba989c49d0b378c6c50e36 | EuS | -577754651 |  | EuS |  |  | Chalcogenides |  |  |  | 16.8 | K |  |  |  | body | paragraph | c9484da52f | Large magnetoresistance using hybrid spin filter devices | 10.1063/1.1436284 | P Leclair, J K Ha, H J M Swagten, J T Kohlhepp, C H Van De Vin, W J M De Jonge | AIP Publishing | Applied Physics Letters | 2001
61ba989ddc085aa023c50e0f | ZrZn 2 | 2143405771 |  | ZrZn2 |  |  | Alloys |  |  |  | 28.5 | K |  |  |  | body | paragraph | 04c910468b | Magnon-mediated superconductivity in itinerant ferromagnets | 10.1088/0953-8984/15/24/105 | Naoum Karchev | IOP Publishing | Journal of Physics: Condensed Matter | 2008
61ba989ddc085aa023c50e10 | ZrZn 2 | -2114980217 |  | ZrZn2 |  |  | Alloys |  |  |  | 0.29 | K |  | 101325 | Pa | body | paragraph | 04c910468b | Magnon-mediated superconductivity in itinerant ferromagnets | 10.1088/0953-8984/15/24/105 | Naoum Karchev | IOP Publishing | Journal of Physics: Condensed Matter | 2008
61ba989ddc085aa023c50e11 | U Ge 2 | 1166900358 |  | UGe2 |  |  | Alloys |  |  |  | 52 | K |  | 101325 | Pa | body | figure | 04c910468b | Magnon-mediated superconductivity in itinerant ferromagnets | 10.1088/0953-8984/15/24/105 | Naoum Karchev | IOP Publishing | Journal of Physics: Condensed Matter | 2008
61ba989ddc085aa023c50e12 | U RhGe | 668769310 | U RhGe | UGeRh | [6 empty] | 0.25 | K |  |  |  | body | paragraph | 04c910468b | Magnon-mediated superconductivity in itinerant ferromagnets | 10.1088/0953-8984/15/24/105 | Naoum Karchev | IOP Publishing | Journal of Physics: Condensed Matter | 2008
61ba989de4552e90a8c50e1c | Nb 3 Sn | 718982098 |  | Nb3Sn |  |  | Alloys |  |  |  | 9.2 | K |  |  |  | body | paragraph | 9531790b0b | Metamaterial superconductors | 10.1103/physrevb.91.094501 | Igor I Smolyaninov, Vera N Smolyaninova | American Physical Society (APS) | Physical Review B | 2015
61ba989de4552e90a8c50e1f | MgB 2 | 1348101800 |  | MgB2 |  |  | Alloys, Borides |  |  |  | 39 | K |  |  |  | body | figure | 9531790b0b | Metamaterial superconductors | 10.1103/physrevb.91.094501 | Igor I Smolyaninov, Vera N Smolyaninova | American Physical Society (APS) | Physical Review B | 2015
61ba989de4552e90a8c50e20 | pure Sn | -1799866345 |  | Sn | pure |  | Alloys |  |  |  | 3.68 | K |  |  |  | body | paragraph | 9531790b0b | Metamaterial superconductors | 10.1103/physrevb.91.094501 | Igor I Smolyaninov, Vera N Smolyaninova | American Physical Society (APS) | Physical Review B | 2015
61ba989de4552e90a8c50e21 | Al | 760477574 |  | Al |  |  | Alloys |  |  |  | 1.2 | K |  |  |  | body | paragraph | 9531790b0b | Metamaterial superconductors | 10.1103/physrevb.91.094501 | Igor I Smolyaninov, Vera N Smolyaninova | American Physical Society (APS) | Physical Review B | 2015
61ba989de4552e90a8c50e22 | BaTiO 3 | 1759227398 |  | BaTiO3 |  |  | Oxides |  |  |  | 0.15 | K |  |  |  | body | paragraph | 9531790b0b | Metamaterial superconductors | 10.1103/physrevb.91.094501 | Igor I Smolyaninov, Vera N Smolyaninova | American Physical Society (APS) | Physical Review B | 2015
61ba989de4552e90a8c50e23 | pure aluminium | -273297956 | aluminium | Al | pure | [5 empty] | 1.2 | K |  |  |  | body | paragraph | 9531790b0b | Metamaterial superconductors | 10.1103/physrevb.91.094501 | Igor I Smolyaninov, Vera N Smolyaninova | American Physical Society (APS) | Physical Review B | 2015
61ba989de4552e90a8c50e24 | H 2 S | -838126256 |  | H2S |  |  | Hydrides, Chalcogenides |  |  |  | 203 | K |  |  |  | body | paragraph | 9531790b0b | Metamaterial superconductors | 10.1103/physrevb.91.094501 | Igor I Smolyaninov, Vera N Smolyaninova | American Physical Society (APS) | Physical Review B | 2015
61ba989de614176f2ec50e36 | MgCNi 3 | -1547892939 |  | MgNi3C |  |  | Carbides |  |  |  | 3 | K |  |  |  | body | paragraph | 5dbb79338e | New anti-perovskite-type |  | Superconductor Znn, Ni, Masatomo Uehara, Akira Uehara, Katsuya Kozawa, Yoshihide Kimishima
61ba989eab9e3e9324c50e30 | Y123 | 1532775647 | Y123 | Y | [6 empty] | 53 | K |  |  |  | body | figure | 5df1be4f05 | Correlation between the Josephson coupling energy and the condensation energy in bilayer cuprate superconductors | 10.1103/physrevb.64.024523 | Dominik Munzar, Christian Bernhard, Todd Holden, Andrzej Golnik, Josef HumlÃ­Äek, Manuel Cardona | American Physical Society (APS) | Physical Review B | 2001
61ba989eab9e3e9324c50e31 | YBa 2 Cu 3 O 6 | -1580232488 |  | Ba2Y(CuO2)3 |  |  | Oxides, Cuprates |  |  |  | 53 | K |  |  |  | body | paragraph | 5df1be4f05 | Correlation between the Josephson coupling energy and the condensation energy in bilayer cuprate superconductors | 10.1103/physrevb.64.024523 | Dominik Munzar, Christian Bernhard, Todd Holden, Andrzej Golnik, Josef HumlÃ­Äek, Manuel Cardona | American Physical Society (APS) | Physical Review B | 2001
61ba989e5cc438644dc50e33 | Bi2212 | -1884026986 | Bi2212 | Bi | [6 empty] | 88 | K |  |  |  | body | paragraph | a3a84cf7c8 | Possible Nodeless Superconducting Gaps in Bi 2 Sr 2 CaCu 2 O 8+Î´ and YBa 2 Cu 3 O 7âˆ’ x Revealed by Cross-Sectional Scanning Tunneling Spectroscopy | 10.1088/0256-307x/33/12/127402 | Ming-Qiang Ren, Ya-Jun Yan, Tong Zhang, Dong-Lai Feng | IOP Publishing | Chinese Physics Letters | 2016
61ba989e5cc438644dc50e34 | (Li 0.8 Fe 0.2 OH)FeSe | -1366355062 |  | Li0.8Fe1.2H1Se1O1 |  |  | Hydrides, Iron-chalcogenides, Chalcogenides, Oxides |  |  |  | 40 | K |  |  |  | body | paragraph | a3a84cf7c8 | Possible Nodeless Superconducting Gaps in Bi 2 Sr 2 CaCu 2 O 8+Î´ and YBa 2 Cu 3 O 7âˆ’ x Revealed by Cross-Sectional Scanning Tunneling Spectroscopy | 10.1088/0256-307x/33/12/127402 | Ming-Qiang Ren, Ya-Jun Yan, Tong Zhang, Dong-Lai Feng | IOP Publishing | Chinese Physics Letters | 2016
61ba989e6a35f302ddc50e2d | polycrystalline CePt3Si | -979798675 |  | CeSiPt3 |  | polycrystalline | Alloys |  |  |  | 0.65 | K | susceptibility |  |  | header | abstract | eea5a41d09 | Low-Temperature Susceptibility of the Noncentrosymmetric SuperconductorCePt3Si | 10.1103/physrevlett.94.107001 | D P Young, M Moldovan, X S Wu, P W Adams, Julia Y Chan | American Physical Society (APS) | Physical Review Letters | 2014
61ba989e6a35f302ddc50e2e | polycrystalline V 3 Si | 251193778 |  | V3Si |  | polycrystalline | Alloys |  |  |  | 17 | K | susceptibility |  |  | body | paragraph | eea5a41d09 | Low-Temperature Susceptibility of the Noncentrosymmetric SuperconductorCePt3Si | 10.1103/physrevlett.94.107001 | D P Young, M Moldovan, X S Wu, P W Adams, Julia Y Chan | American Physical Society (APS) | Physical Review Letters | 2014
61ba989f11af647618c50e1d | Hg1201 single crystals | 481569215 | Hg1201 | Hg |  | single crystals |  |  |  |  | 77 | K |  |  |  | body | figure | 2041899b83 | Feedback Effect on High-Energy Magnetic Fluctuations in the Model High-Temperature SuperconductorHgBa2CuO4+Î´Observed by Electronic Raman Scattering | 10.1103/physrevlett.108.227003 | Yuan Li, M Le Tacon, M Bakr, D Terrade, D Manske, R Hackl, L Ji, M K Chan, N BariÅ¡iÄ‡, X Zhao, M Greven, B Keimer | American Physical Society (APS) | Physical Review Letters | 2011
61ba989f85fc223534c50df7 | BaFe 2 As 2 | -388427634 |  | Ba(FeAs)2 |  |  | Iron-pnictides, Pnictides |  |  |  | 27 | K |  | 3000000000 | Pa | body | paragraph | 4645ccfdb6 | Pressure-Induced Superconductivity in Iron Pnictide Compound SrFe2As2 | 10.1143/jpsj.78.025001 | Kazumi Igawa, Hironari Okada, Hiroki Takahashi, Satoru Matsuishi, Yoichi Kamihara, Masahiro Hirano, Hideo Hosono, Kazuyuki Matsubayashi, Yoshiya Uwatoko | Physical Society of Japan | Journal of the Physical Society of Japan | 2009
61ba989f85fc223534c50df8 | CaFe 2 As 2 | 17383443 |  | Ca(FeAs)2 |  |  | Iron-pnictides, Pnictides |  |  |  | 13 | K |  | 500000000 | Pa | body | paragraph | 4645ccfdb6 | Pressure-Induced Superconductivity in Iron Pnictide Compound SrFe2As2 | 10.1143/jpsj.78.025001 | Kazumi Igawa, Hironari Okada, Hiroki Takahashi, Satoru Matsuishi, Yoichi Kamihara, Masahiro Hirano, Hideo Hosono, Kazuyuki Matsubayashi, Yoshiya Uwatoko | Physical Society of Japan | Journal of the Physical Society of Japan | 2009
61ba989f85fc223534c50df9 | SrFe 2 As 2 | -443544262 |  | Sr(FeAs)2 |  |  | Iron-pnictides, Pnictides |  |  |  | 29 | K |  | 3500000000 | Pa | body | paragraph | 4645ccfdb6 | Pressure-Induced Superconductivity in Iron Pnictide Compound SrFe2As2 | 10.1143/jpsj.78.025001 | Kazumi Igawa, Hironari Okada, Hiroki Takahashi, Satoru Matsuishi, Yoichi Kamihara, Masahiro Hirano, Hideo Hosono, Kazuyuki Matsubayashi, Yoshiya Uwatoko | Physical Society of Japan | Journal of the Physical Society of Japan | 2009
61ba989fa013f06956c50e17 | MgCNi 3 | -1569085577 |  | MgNi3C |  |  | Carbides |  |  |  | 6.9 | K |  |  |  | body | paragraph | 0ab4f0af74 | Evidence fors-wave pairing from measurement of the lower critical field inMgCNi3 | 10.1103/physrevb.71.174511 | X F Lu, L Shan, Z Wang, H Gao, Z A Ren, G C Che, H H Wen | American Physical Society (APS) | Physical Review B | 2005
61ba98a0d52116ffe1c50e1f | FeSe thin films | -586770045 |  | FeSe |  | thin films | Iron-chalcogenides, Chalcogenides |  |  |  | 45 | K | resistance | 1780000000 | Pa | body |  | 2e1dfe5ac6 | Pressure-Induced Antiferromagnetic Transition and Phase Diagram in FeSe | 10.7566/jpsj.84.063701 | Taichi Terashima, Naoki Kikugawa, Shigeru Kasahara, Tatsuya Watashige, Takasada Shibauchi, Yuji Matsuda, Thomas Wolf, Anna E BÃ¶hmer, FrÃ©dÃ©ric Hardy, Christoph Meingast, Hilbert V LÃ¶hneysen, Shinya Uji | Physical Society of Japan | Journal of the Physical Society of Japan | 2015
61ba98a0c0bff55f4cc50e40 | Bi2212 | -1793538232 | Bi2212 | Bi | [6 empty] | 66 | K |  |  |  | body | figure | 169be9874a | Universal features in the photoemission spectroscopy of high-temperature superconductors | 10.1073/pnas.1302932110 | J Zhao, U Chatterjee, D Ai, D G Hinks, H Zheng, G D Gu, J-P Castellan, S Rosenkranz, H Claus, M R Norman, M Randeria, J C Campuzano | Proceedings of the National Academy of Sciences | Proceedings of the National Academy of Sciences | 2013
61ba98a0c0bff55f4cc50e41 | Bi2212 | -1791602170 | Bi2212 | Bi | [6 empty] | 55 | K |  |  |  | body | figure | 169be9874a | Universal features in the photoemission spectroscopy of high-temperature superconductors | 10.1073/pnas.1302932110 | J Zhao, U Chatterjee, D Ai, D G Hinks, H Zheng, G D Gu, J-P Castellan, S Rosenkranz, H Claus, M R Norman, M Randeria, J C Campuzano | Proceedings of the National Academy of Sciences | Proceedings of the National Academy of Sciences | 2013
61ba98a0c0bff55f4cc50e43 | Dy2 | 617491846 |  | Dy |  |  | Alloys |  |  |  | 66 | K |  |  |  | body | paragraph | 169be9874a | Universal features in the photoemission spectroscopy of high-temperature superconductors | 10.1073/pnas.1302932110 | J Zhao, U Chatterjee, D Ai, D G Hinks, H Zheng, G D Gu, J-P Castellan, S Rosenkranz, H Claus, M R Norman, M Randeria, J C Campuzano | Proceedings of the National Academy of Sciences | Proceedings of the National Academy of Sciences | 2013
61ba98a1783c1e8128c50e40 | La 3 Pt 4 In 13 | -525180981 |  | La3In13Pt4 |  |  | Alloys |  |  |  | 186 | K |  |  |  | body | figure | 79a214c935 | Unusual Kondo behavior in the indium-rich heavy-fermion antiferromagnetCe3Pt4In13 | 10.1103/physrevb.65.024401 | M F Hundley, J L Sarrao, J D Thompson, R Movshovich, M Jaime, C Petrovic, Z Fisk | American Physical Society (APS) | Physical Review B | 2001
61ba98a1783c1e8128c50e41 | indium | -334829469 | indium | In | [6 empty] | 3.4 | K | magnetic susceptibility |  |  | body | paragraph | 79a214c935 | Unusual Kondo behavior in the indium-rich heavy-fermion antiferromagnetCe3Pt4In13 | 10.1103/physrevb.65.024401 | M F Hundley, J L Sarrao, J D Thompson, R Movshovich, M Jaime, C Petrovic, Z Fisk | American Physical Society (APS) | Physical Review B | 2001
61ba98a2dc085aa023c50e14 | NiBi 3 | -715375590 |  | NiBi3 |  |  | Alloys |  |  |  | 4.05 | K |  |  |  | body | paragraph | 8c31b872e9 | Possible coexistence of superconductivity and magnetism in intermetallic NiBi3 | 10.1016/j.ssc.2011.01.005 | Esmeralda Lizet Martinez PiÃ±eiro, Brenda Lizette Ruiz Herrera, Roberto Escudero, Lauro Bucio | Elsevier BV | Solid State Communications | 2011
61ba98a2d52116ffe1c50e20 | Indium (x < 0.1) | 324889215 | Indium | In | [5 empty] | x=< 0.1 | 2 | K |  |  |  | body | figure | 1f965612d2 | Anomalous composition dependence of the superconductivity in In-doped SnTe | 10.1103/physrevb.93.024520 | Neel Haldolaarachchige, Quinn Gibson, Weiwei Xie, Morten Bormann Nielsen, Satya Kushwaha, R J Cava | American Physical Society (APS) | Physical Review B | 2015
61ba98a23136e52869c50e55 | MgB 2 film | 543446411 |  | MgB2 |  | film | Alloys, Borides |  |  |  | 37.6 | K |  |  |  | body | paragraph | 3845ce1403 | Influence of intrinsic electronic properties on light transmission through subwavelength holes on gold and MgB2thin films | 10.1103/physrevb.84.205438 | Xu Fang, Chenggang Zhuang, Zhenchao Wen, Xiufeng Han, Qingrong Feng, Xiaoxing X Xi, Franco Nori, Xincheng Xie, Qian Niu, Xianggang Qiu | American Physical Society (APS) | Physical Review B | 2013
61ba98a33af0453d0cc50e60 | monolayer FeSe | -1955034894 |  | FeSe |  |  | Iron-chalcogenides, Chalcogenides |  |  |  | 77 | K |  |  |  | body | paragraph | 2dc39f5c8b | First-principles study of magnetic frustration in FeSe epitaxial films onSrTiO3 | 10.1103/physrevb.91.045107 | Kai Liu, Bing-Jing Zhang, Zhong-Yi Lu | American Physical Society (APS) | Physical Review B | 2015
61ba98a33af0453d0cc50e61 | bilayer FeSe epitax- ial film | 791165008 |  | FeSe |  | bilayer, film | Iron-chalcogenides, Chalcogenides |  |  |  | 77 | K |  |  |  | body | paragraph | 2dc39f5c8b | First-principles study of magnetic frustration in FeSe epitaxial films onSrTiO3 | 10.1103/physrevb.91.045107 | Kai Liu, Bing-Jing Zhang, Zhong-Yi Lu | American Physical Society (APS) | Physical Review B | 2015
61ba98a33af0453d0cc50e62 | FeSe epitaxial films | -589963755 |  | FeSe |  | epitaxial films | Iron-chalcogenides, Chalcogenides |  |  |  | 70 | K |  |  |  | body | paragraph | 2dc39f5c8b | First-principles study of magnetic frustration in FeSe epitaxial films onSrTiO3 | 10.1103/physrevb.91.045107 | Kai Liu, Bing-Jing Zhang, Zhong-Yi Lu | American Physical Society (APS) | Physical Review B | 2015
61ba98a33af0453d0cc50e64 | SrTiO 3 | -717417574 |  | SrTiO3 |  |  | Oxides |  |  |  | 77 | K |  |  |  | body | paragraph | 2dc39f5c8b | First-principles study of magnetic frustration in FeSe epitaxial films onSrTiO3 | 10.1103/physrevb.91.045107 | Kai Liu, Bing-Jing Zhang, Zhong-Yi Lu | American Physical Society (APS) | Physical Review B | 2015
61ba98a37b1a7abb24c50e26 | Bi 2 Se 3 | 909937716 |  | Bi2Se3 |  |  | Chalcogenides |  |  |  | 2.5 | K |  |  |  | body | paragraph | c9ac4c517b | Superconductivity by Sr intercalation in the layered topological insulatorBi2Se3 | 10.1103/physrevb.92.020506 | Shruti, V K Maurya, Pankaj Neha, P Srivastava, S Patnaik | American Physical Society (APS) | Physical Review B | 2015
61ba98a37b1a7abb24c50e27 | single crystal of optimally doped sample Sr 0.1 Bi 2 Se 3 | -540461050 |  | Sr0.1Bi2Se3 | optimally doped | single crystal | Chalcogenides |  |  |  | 2.9 | K |  |  |  | body | paragraph | c9ac4c517b | Superconductivity by Sr intercalation in the layered topological insulatorBi2Se3 | 10.1103/physrevb.92.020506 | Shruti, V K Maurya, Pankaj Neha, P Srivastava, S Patnaik | American Physical Society (APS) | Physical Review B | 2015
61ba98a37b1a7abb24c50e29 | In intercalated SnTe | -4525090 |  | SnTe |  |  | Chalcogenides |  |  |  | 4.5 | K |  |  |  | body | paragraph | c9ac4c517b | Superconductivity by Sr intercalation in the layered topological insulatorBi2Se3 | 10.1103/physrevb.92.020506 | Shruti, V K Maurya, Pankaj Neha, P Srivastava, S Patnaik | American Physical Society (APS) | Physical Review B | 2015
61ba98a37b1a7abb24c50e2a | Sr 0.1 Bi 2 Se 3 | -530513773 |  | Sr0.1Bi2Se3 |  |  | Chalcogenides |  |  |  | 2.94 | K |  |  |  | body | paragraph | c9ac4c517b | Superconductivity by Sr intercalation in the layered topological insulatorBi2Se3 | 10.1103/physrevb.92.020506 | Shruti, V K Maurya, Pankaj Neha, P Srivastava, S Patnaik | American Physical Society (APS) | Physical Review B | 2015
61ba98a37b1a7abb24c50e2b | Sr 0.1 Bi 2 Se 3 | -472758105 |  | Sr0.1Bi2Se3 |  |  | Chalcogenides |  |  |  | 2.67 | K | magnetization |  |  | body | figure | c9ac4c517b | Superconductivity by Sr intercalation in the layered topological insulatorBi2Se3 | 10.1103/physrevb.92.020506 | Shruti, V K Maurya, Pankaj Neha, P Srivastava, S Patnaik | American Physical Society (APS) | Physical Review B | 2015
61ba98a37ecf8b73e6c50e21 | Ti 2 N | 1407702647 |  | Ti2N |  |  | Nitrides |  |  |  | 0.05 | K |  |  |  | body | paragraph | 8ee105d5e2 | Room temperature deposition of sputtered TiN films for superconducting coplanar waveguide resonators | 10.1088/0953-2048/27/1/015009 | S Ohya, B Chiaro, A Megrant, C Neill, R Barends, Y Chen, J Kelly, D Low, J Mutus, P J J Oâ€™malley, P Roushan, D Sank, A Vainsencher, J Wenner, T C White, Y Yin, B D Schultz, C J PalmstrÃ¸m, B A Mazin, A N Cleland, John M Martinis | IOP Publishing | Superconductor Science and Technology | 2013
61ba98a37ecf8b73e6c50e22 | Ti 2 N | 1407702647 |  | Ti2N |  |  | Nitrides |  |  |  | 5.6 | K |  |  |  | body | paragraph | 8ee105d5e2 | Room temperature deposition of sputtered TiN films for superconducting coplanar waveguide resonators | 10.1088/0953-2048/27/1/015009 | S Ohya, B Chiaro, A Megrant, C Neill, R Barends, Y Chen, J Kelly, D Low, J Mutus, P J J Oâ€™malley, P Roushan, D Sank, A Vainsencher, J Wenner, T C White, Y Yin, B D Schultz, C J PalmstrÃ¸m, B A Mazin, A N Cleland, John M Martinis | IOP Publishing | Superconductor Science and Technology | 2013
61ba98a37ecf8b73e6c50e23 | TiN | -511917130 |  | TiN |  |  | Nitrides |  |  |  | 0.05 | K |  |  |  | body | paragraph | 8ee105d5e2 | Room temperature deposition of sputtered TiN films for superconducting coplanar waveguide resonators | 10.1088/0953-2048/27/1/015009 | S Ohya, B Chiaro, A Megrant, C Neill, R Barends, Y Chen, J Kelly, D Low, J Mutus, P J J Oâ€™malley, P Roushan, D Sank, A Vainsencher, J Wenner, T C White, Y Yin, B D Schultz, C J PalmstrÃ¸m, B A Mazin, A N Cleland, John M Martinis | IOP Publishing | Superconductor Science and Technology | 2013
61ba98a3e720aae5f4c50e31 | single-layer FeSe thin film | 727906550 |  | FeSe |  | thin film | Iron-chalcogenides, Chalcogenides | thin film |  |  | 77 | K |  |  |  | body | paragraph | 009141b108 | ChemInform Abstract: Magnetic Neutron Scattering Studies on the Fe-Based Superconductor System Fe1+yTe1-xSex | 10.1002/chin.201547217 | Jinsheng Wen | Wiley | ChemInform | 2015
61ba98a3e720aae5f4c50e36 | FeTe 0.35 Se 0.65 | -77150695 |  | Fe1Te0.35Se0.65 |  |  | Iron-chalcogenides, Chalcogenides |  |  |  | 14 | K |  |  |  | body | figure | 009141b108 | ChemInform Abstract: Magnetic Neutron Scattering Studies on the Fe-Based Superconductor System Fe1+yTe1-xSex | 10.1002/chin.201547217 | Jinsheng Wen | Wiley | ChemInform | 2015
61ba98a32c886f0fe6c50e07 | SmFeAsO 0.85 | 1666743834 |  | Sm1Fe1As1O0.85 |  |  | Iron-pnictides, Oxides, Pnictides |  |  |  | 55 | K |  |  |  | body | paragraph | 92d82617fc | Specific temperature dependence of pseudogap in YBa2Cu3O7âˆ’Î´ nanolayers | 10.1103/physrevb.94.224505 | A L Solovjov, L V Omelchenko, V B Stepanov, R V Vovk, H-U Habermeier, H Lochmajer, P PrzysÅ‚upski, K Rogacki | American Physical Society (APS) | Physical Review B | 2018
61ba98a32c886f0fe6c50e08 | PrBCO | -232068556 | PrBCO | PrBCO | [6 empty] | 15 | K |  |  |  | header | abstract | 92d82617fc | Specific temperature dependence of pseudogap in YBa2Cu3O7âˆ’Î´ nanolayers | 10.1103/physrevb.94.224505 | A L Solovjov, L V Omelchenko, V B Stepanov, R V Vovk, H-U Habermeier, H Lochmajer, P PrzysÅ‚upski, K Rogacki | American Physical Society (APS) | Physical Review B | 2018
61ba98a32c886f0fe6c50e0b | EuFeAsO0.85F0.15 | -834372382 |  | Eu1Fe1As1O0.85F0.15 |  |  | Iron-pnictides, Pnictides, Oxides, Fluorides |  |  |  | 55 | K |  |  |  | body | figure | 92d82617fc | Specific temperature dependence of pseudogap in YBa2Cu3O7âˆ’Î´ nanolayers | 10.1103/physrevb.94.224505 | A L Solovjov, L V Omelchenko, V B Stepanov, R V Vovk, H-U Habermeier, H Lochmajer, P PrzysÅ‚upski, K Rogacki | American Physical Society (APS) | Physical Review B | 2018
61ba98a311af647618c50e1f | SL Y | -1247472705 |  | LYS |  |  | Chalcogenides |  |  |  | 86 | K | in-plane-resistivity |  |  | body | figure | cec5bfd0f0 | Magnetism, superconductivity, and coupling in cuprate heterostructures probed by low-energy muon-spin rotation | 10.1103/physrevb.85.024505 | B M Wojek, E Morenzoni, D G Eshchenko, A Suter, T Prokscha, H Keller, E Koller, Ã˜ Fischer, V K Malik, C Bernhard, M DÃ¶beli | American Physical Society (APS) | Physical Review B | 2014
61ba98a3783c1e8128c50e42 | MgB 2 | 1334629508 |  | MgB2 |  |  | Alloys, Borides |  |  |  | 24 | K |  |  |  | body | figure | e8c5e251e5 | Anisotropic type-I superconductivity and anomalous superfluid density inOsB2 | 10.1103/physrevb.94.144506 | J Bekaert, S Vercauteren, A Aperis, L KomendovÃ¡, R Prozorov, B Partoens, M V MiloÅ¡eviÄ‡ | American Physical Society (APS) | Physical Review B | 2016
61ba98a3783c1e8128c50e44 | MgB 2 | 1434750768 |  | MgB2 |  |  | Alloys, Borides |  |  |  | 39 | K |  |  |  | body | figure | e8c5e251e5 | Anisotropic type-I superconductivity and anomalous superfluid density inOsB2 | 10.1103/physrevb.94.144506 | J Bekaert, S Vercauteren, A Aperis, L KomendovÃ¡, R Prozorov, B Partoens, M V MiloÅ¡eviÄ‡ | American Physical Society (APS) | Physical Review B | 2016
61ba98a4e614176f2ec50e3d | U 2 = 1.4 and J H = 0.7 | -829635597 |  | U |  |  | Alloys |  |  | H=0.7 | 56 | K |  |  |  | body | paragraph | d38c94b8ba | Pairing mechanism in multiband superconductors |  | Wen-Min Huang, Hsiu-Hau Lin |  |  | 2012
61ba98a4e4552e90a8c50e27 | aluminum thin films | 1830997880 | aluminum | Al |  | thin films |  |  |  |  | 1.2 | K |  |  |  | body | paragraph | 6786c23622 | GHz Superconducting Single-Photon Detectors for Dark Matter Search |  | Federico Paolucci, Francesco Giazotto |  |  | 2021
61ba98a405e6aa6710c50e33 | FeSe | 1438719366 |  | FeSe |  |  | Iron-chalcogenides, Chalcogenides |  |  |  | 9 | K |  |  |  | body | paragraph | f11b6a7ba9 | Evidence for an Fulde-Ferrell-Larkin-Ovchinnikov State with Segmented Vortices in the BCS-BEC-Crossover Superconductor FeSe | 10.1103/physrevlett.124.107001 | S Kasahara, Y Sato, S Licciardello, M ÄŒulo, S ArsenijeviÄ‡, T Ottenbros, T Tominaga, J BÃ¶ker, I Eremin, T Shibauchi, J Wosnitza, N E Hussey, Y Matsuda | American Physical Society (APS) | Physical Review Letters | 2021
61ba98a471dd2853b1c50e27 | Li2PtSi3 | -1761145984 |  | Li2Si3Pt |  |  | Alloys |  |  |  | 1.8 | K |  |  |  | body | figure | aede9fb8c5 | Superconductivity at 3.7 K in Ternary Silicide Li2IrSi3 | 10.7566/jpsj.83.103703 | Daigorou Hirai, Rui Kawakami, Oxana V Magdysyuk, Robert E Dinnebier, Alexander Yaresko, Hidenori Takagi | Physical Society of Japan | Journal of the Physical Society of Japan | 2014
61ba98a471dd2853b1c50e29 | Li2IrSi3 | 1675738879 |  | Li2Si3Ir |  |  | Alloys |  |  |  | 8 | K |  |  |  | body | figure | aede9fb8c5 | Superconductivity at 3.7 K in Ternary Silicide Li2IrSi3 | 10.7566/jpsj.83.103703 | Daigorou Hirai, Rui Kawakami, Oxana V Magdysyuk, Robert E Dinnebier, Alexander Yaresko, Hidenori Takagi | Physical Society of Japan | Journal of the Physical Society of Japan | 2014
61ba98a471dd2853b1c50e2a | Li2RhSi3 | -1964383752 |  | Li2Si3Rh |  |  | Alloys |  |  |  | 2.2 | K |  |  |  | body | figure | aede9fb8c5 | Superconductivity at 3.7 K in Ternary Silicide Li2IrSi3 | 10.7566/jpsj.83.103703 | Daigorou Hirai, Rui Kawakami, Oxana V Magdysyuk, Robert E Dinnebier, Alexander Yaresko, Hidenori Takagi | Physical Society of Japan | Journal of the Physical Society of Japan | 2014
61ba98a471dd2853b1c50e2b | Ba0.55K0.45Fe2As2 | 1244646424 |  | K0.45Ba0.55Fe2As2 |  |  | Iron-pnictides, Pnictides |  |  |  | 7.2 | K |  |  |  | body | figure | aede9fb8c5 | Superconductivity at 3.7 K in Ternary Silicide Li2IrSi3 | 10.7566/jpsj.83.103703 | Daigorou Hirai, Rui Kawakami, Oxana V Magdysyuk, Robert E Dinnebier, Alexander Yaresko, Hidenori Takagi | Physical Society of Japan | Journal of the Physical Society of Japan | 2014
61ba98a471dd2853b1c50e2c | Ba8Si46 | -2137456276 |  | Ba4Si23 |  |  | Alloys |  |  |  | 8 | K |  |  |  | body | figure | aede9fb8c5 | Superconductivity at 3.7 K in Ternary Silicide Li2IrSi3 | 10.7566/jpsj.83.103703 | Daigorou Hirai, Rui Kawakami, Oxana V Magdysyuk, Robert E Dinnebier, Alexander Yaresko, Hidenori Takagi | Physical Society of Japan | Journal of the Physical Society of Japan | 2014
61ba98a471dd2853b1c50e2d | lithium silicide Li 2 IrSi 3 | -1854147162 | lithium silicide | Li2Si3Ir |  |  | Alloys |  |  |  | 3.7 | K |  |  |  | header | abstract | aede9fb8c5 | Superconductivity at 3.7 K in Ternary Silicide Li2IrSi3 | 10.7566/jpsj.83.103703 | Daigorou Hirai, Rui Kawakami, Oxana V Magdysyuk, Robert E Dinnebier, Alexander Yaresko, Hidenori Takagi | Physical Society of Japan | Journal of the Physical Society of Japan | 2014
61ba98a471dd2853b1c50e2e | Li2IrSi3 | 1729649100 |  | Li2Si3Ir |  |  | Alloys |  |  |  | 3.7 | K |  |  |  | body | figure | aede9fb8c5 | Superconductivity at 3.7 K in Ternary Silicide Li2IrSi3 | 10.7566/jpsj.83.103703 | Daigorou Hirai, Rui Kawakami, Oxana V Magdysyuk, Robert E Dinnebier, Alexander Yaresko, Hidenori Takagi | Physical Society of Japan | Journal of the Physical Society of Japan | 2014
61ba98a471dd2853b1c50e2f | IrSi3 | 1071651523 |  | Si3Ir |  |  | Alloys |  |  |  | 3.7 | K |  |  |  | body | paragraph | aede9fb8c5 | Superconductivity at 3.7 K in Ternary Silicide Li2IrSi3 | 10.7566/jpsj.83.103703 | Daigorou Hirai, Rui Kawakami, Oxana V Magdysyuk, Robert E Dinnebier, Alexander Yaresko, Hidenori Takagi | Physical Society of Japan | Journal of the Physical Society of Japan | 2014
61ba98a471dd2853b1c50e30 | Silicide Li 2 IrSi 3 | 1003216270 |  | Li2Si3Ir |  |  | Alloys |  |  |  | 3.7 | K |  |  |  | header | title | aede9fb8c5 | Superconductivity at 3.7 K in Ternary Silicide Li2IrSi3 | 10.7566/jpsj.83.103703 | Daigorou Hirai, Rui Kawakami, Oxana V Magdysyuk, Robert E Dinnebier, Alexander Yaresko, Hidenori Takagi | Physical Society of Japan | Journal of the Physical Society of Japan | 2014
61ba98a471dd2853b1c50e32 | Nb3Sn | 2127061504 |  | Nb3Sn |  |  | Alloys |  |  |  | 18 | K |  |  |  | body | figure | aede9fb8c5 | Superconductivity at 3.7 K in Ternary Silicide Li2IrSi3 | 10.7566/jpsj.83.103703 | Daigorou Hirai, Rui Kawakami, Oxana V Magdysyuk, Robert E Dinnebier, Alexander Yaresko, Hidenori Takagi | Physical Society of Japan | Journal of the Physical Society of Japan | 2014
61ba98a471dd2853b1c50e33 | MgB2 | -26037128 |  | MgB2 |  |  | Alloys, Borides |  |  |  | 39 | K |  |  |  | body | figure | aede9fb8c5 | Superconductivity at 3.7 K in Ternary Silicide Li2IrSi3 | 10.7566/jpsj.83.103703 | Daigorou Hirai, Rui Kawakami, Oxana V Magdysyuk, Robert E Dinnebier, Alexander Yaresko, Hidenori Takagi | Physical Society of Japan | Journal of the Physical Society of Japan | 2014
61ba98a56a35f302ddc50e31 | La 1.4 Sr 1.6 Mn 2 O 7 (LSMO) | 870443941 | LSMO | Sr1.6La1.4Mn2O7 |  |  | Oxides |  |  |  | 90 | K |  |  |  | body | paragraph | ffdb21cdc5 | Evidence for a quasi-1D topological-excitation liquid in Bi 2 Sr 2 CaCu 2 O 8 + x from tunneling spectroscopy | 10.1209/epl/i2001-00452-6 | A Mourachkine | IOP Publishing | Europhysics Letters (EPL) | 2001
61ba98a56a35f302ddc50e33 | Bi2212 | -1758855061 | Bi2212 | Bi | [6 empty] | 93 | K |  |  |  | body | paragraph | ffdb21cdc5 | Evidence for a quasi-1D topological-excitation liquid in Bi 2 Sr 2 CaCu 2 O 8 + x from tunneling spectroscopy | 10.1209/epl/i2001-00452-6 | A Mourachkine | IOP Publishing | Europhysics Letters (EPL) | 2001
61ba98a56a35f302ddc50e36 | underdoped Bi2212 single crystal | -1876426632 | Bi2212 | Bi | underdoped | single crystal |  |  |  |  | 51 | K |  |  |  | body | paragraph | ffdb21cdc5 | Evidence for a quasi-1D topological-excitation liquid in Bi 2 Sr 2 CaCu 2 O 8 + x from tunneling spectroscopy | 10.1209/epl/i2001-00452-6 | A Mourachkine | IOP Publishing | Europhysics Letters (EPL) | 2001
61ba98a56a35f302ddc50e38 | overdoped Bi2212 | -2097261670 | Bi2212 | Bi | overdoped | [5 empty] | 87.5 | K |  |  |  | body | paragraph | ffdb21cdc5 | Evidence for a quasi-1D topological-excitation liquid in Bi 2 Sr 2 CaCu 2 O 8 + x from tunneling spectroscopy | 10.1209/epl/i2001-00452-6 | A Mourachkine | IOP Publishing | Europhysics Letters (EPL) | 2001
61ba98a56a35f302ddc50e39 | overdoped Bi2212 single crystal | -824352533 | Bi2212 | Bi | overdoped | single crystal |  |  |  |  | 88 | K |  |  |  | body | paragraph | ffdb21cdc5 | Evidence for a quasi-1D topological-excitation liquid in Bi 2 Sr 2 CaCu 2 O 8 + x from tunneling spectroscopy | 10.1209/epl/i2001-00452-6 | A Mourachkine | IOP Publishing | Europhysics Letters (EPL) | 2001
61ba98a56a35f302ddc50e3b | CeIrIn5 | 16117254 |  | CeIn5Ir |  |  | Alloys |  |  |  | 0.4 | K |  |  |  | body | paragraph | ffdb21cdc5 | Evidence for a quasi-1D topological-excitation liquid in Bi 2 Sr 2 CaCu 2 O 8 + x from tunneling spectroscopy | 10.1209/epl/i2001-00452-6 | A Mourachkine | IOP Publishing | Europhysics Letters (EPL) | 2001
61ba98a56a35f302ddc50e3c | URu 2 Si 2 | 2125576837 |  | U(SiRu)2 |  |  | Alloys |  |  |  | 1.2 | K |  |  |  | body | paragraph | ffdb21cdc5 | Evidence for a quasi-1D topological-excitation liquid in Bi 2 Sr 2 CaCu 2 O 8 + x from tunneling spectroscopy | 10.1209/epl/i2001-00452-6 | A Mourachkine | IOP Publishing | Europhysics Letters (EPL) | 2001
61ba98a56a35f302ddc50e3e | UPt3 | -92648064 |  | UPt3 |  |  | Alloys |  |  |  | 0.44 | K |  |  |  | body | paragraph | ffdb21cdc5 | Evidence for a quasi-1D topological-excitation liquid in Bi 2 Sr 2 CaCu 2 O 8 + x from tunneling spectroscopy | 10.1209/epl/i2001-00452-6 | A Mourachkine | IOP Publishing | Europhysics Letters (EPL) | 2001
61ba98a56a35f302ddc50e40 | BSCoO | -423188995 |  | CoBSO |  |  | Chalcogenides, Oxides, Borides |  |  |  | 3.2 | K |  |  |  | body | paragraph | ffdb21cdc5 | Evidence for a quasi-1D topological-excitation liquid in Bi 2 Sr 2 CaCu 2 O 8 + x from tunneling spectroscopy | 10.1209/epl/i2001-00452-6 | A Mourachkine | IOP Publishing | Europhysics Letters (EPL) | 2001
61ba98a56a35f302ddc50e41 | overdoped Bi2212 thin film | 141433743 | Bi2212 | Bi | overdoped | thin film |  |  |  |  | 80 | K |  |  |  | body | paragraph | ffdb21cdc5 | Evidence for a quasi-1D topological-excitation liquid in Bi 2 Sr 2 CaCu 2 O 8 + x from tunneling spectroscopy | 10.1209/epl/i2001-00452-6 | A Mourachkine | IOP Publishing | Europhysics Letters (EPL) | 2001
61ba98a56a35f302ddc50e42 | optimally doped single crystals of Bi2212 | -1373700176 | Bi2212 | Bi | optimally doped | single crystals |  |  |  |  | 93 | K |  |  |  | body | paragraph | ffdb21cdc5 | Evidence for a quasi-1D topological-excitation liquid in Bi 2 Sr 2 CaCu 2 O 8 + x from tunneling spectroscopy | 10.1209/epl/i2001-00452-6 | A Mourachkine | IOP Publishing | Europhysics Letters (EPL) | 2001
61ba98a56a35f302ddc50e43 | underdoped Bi2212 | 777294531 | Bi2212 | Bi | underdoped | [5 empty] | 83 | K |  |  |  | body | paragraph | ffdb21cdc5 | Evidence for a quasi-1D topological-excitation liquid in Bi 2 Sr 2 CaCu 2 O 8 + x from tunneling spectroscopy | 10.1209/epl/i2001-00452-6 | A Mourachkine | IOP Publishing | Europhysics Letters (EPL) | 2001
61ba98a56a35f302ddc50e44 | slightly underdoped Bi2212 single crystal | 530563027 | Bi2212 | Bi | slightly underdoped | single crystal |  |  |  |  | 83 | K |  |  |  | body | paragraph | ffdb21cdc5 | Evidence for a quasi-1D topological-excitation liquid in Bi 2 Sr 2 CaCu 2 O 8 + x from tunneling spectroscopy | 10.1209/epl/i2001-00452-6 | A Mourachkine | IOP Publishing | Europhysics Letters (EPL) | 2001
61ba98a56a35f302ddc50e45 | UPd 2 Al 3 | 732814142 |  | UAl3Pd2 |  |  | Alloys |  |  |  | 2 | K |  |  |  | body | paragraph | ffdb21cdc5 | Evidence for a quasi-1D topological-excitation liquid in Bi 2 Sr 2 CaCu 2 O 8 + x from tunneling spectroscopy | 10.1209/epl/i2001-00452-6 | A Mourachkine | IOP Publishing | Europhysics Letters (EPL) | 2001
61ba98a56a35f302ddc50e46 | URu 2 Si 2 | 2137174931 |  | U(SiRu)2 |  |  | Alloys |  |  |  | 1.2 | K |  |  |  | body | paragraph | ffdb21cdc5 | Evidence for a quasi-1D topological-excitation liquid in Bi 2 Sr 2 CaCu 2 O 8 + x from tunneling spectroscopy | 10.1209/epl/i2001-00452-6 | A Mourachkine | IOP Publishing | Europhysics Letters (EPL) | 2001
61ba98a56a35f302ddc50e47 | slightly overdoped Bi2212 | -625286950 | Bi2212 | Bi | slightly overdoped | [5 empty] | 110 | K |  |  |  | body | paragraph | ffdb21cdc5 | Evidence for a quasi-1D topological-excitation liquid in Bi 2 Sr 2 CaCu 2 O 8 + x from tunneling spectroscopy | 10.1209/epl/i2001-00452-6 | A Mourachkine | IOP Publishing | Europhysics Letters (EPL) | 2001
61ba98a56a35f302ddc50e48 | slightly overdoped Bi2212 | -453920858 | Bi2212 | Bi | slightly overdoped | [5 empty] | 110 | K |  |  |  | body | paragraph | ffdb21cdc5 | Evidence for a quasi-1D topological-excitation liquid in Bi 2 Sr 2 CaCu 2 O 8 + x from tunneling spectroscopy | 10.1209/epl/i2001-00452-6 | A Mourachkine | IOP Publishing | Europhysics Letters (EPL) | 2001
61ba98a56a35f302ddc50e49 | over- doped single crystals of Bi2201 | -1674893049 | Bi2201 | Bi | over | single crystals |  |  |  |  | 29 | K |  |  |  | body | paragraph | ffdb21cdc5 | Evidence for a quasi-1D topological-excitation liquid in Bi 2 Sr 2 CaCu 2 O 8 + x from tunneling spectroscopy | 10.1209/epl/i2001-00452-6 | A Mourachkine | IOP Publishing | Europhysics Letters (EPL) | 2001
61ba98a56a35f302ddc50e4a | op- timally doped Bi2212 | 1948694987 | Bi2212 | Bi | op- timally doped | [5 empty] | 91 | K |  |  |  | body | paragraph | ffdb21cdc5 | Evidence for a quasi-1D topological-excitation liquid in Bi 2 Sr 2 CaCu 2 O 8 + x from tunneling spectroscopy | 10.1209/epl/i2001-00452-6 | A Mourachkine | IOP Publishing | Europhysics Letters (EPL) | 2001
61ba98a5e720aae5f4c50e3b | Î²-FeSe | -1595371043 | Î²-FeSe | FeSe | [6 empty] | 8 | K |  |  |  | body | paragraph | 794e733321 | Observation of lattice softening at T c in the FeSe 0.5 Te 0.5 superconductor |  | J LindÃ©n, J.-P LibÃ¤ck, M Karppinen, E.-L Rautama, H Yamauchi |  |  | 2013
61ba98a5e720aae5f4c50e3c | FeSe 0.5 Te 0.5 | 2110872050 |  | Fe1Te0.5Se0.5 |  |  | Iron-chalcogenides, Chalcogenides |  |  |  | 12.5 | K | magnetization |  |  | body | paragraph | 794e733321 | Observation of lattice softening at T c in the FeSe 0.5 Te 0.5 superconductor |  | J LindÃ©n, J.-P LibÃ¤ck, M Karppinen, E.-L Rautama, H Yamauchi |  |  | 2013
61ba98a5e720aae5f4c50e3d | LiFeAs | 241590173 |  | LiFeAs |  |  | Iron-pnictides, Pnictides |  |  |  | 15 | K |  |  |  | body | paragraph | 794e733321 | Observation of lattice softening at T c in the FeSe 0.5 Te 0.5 superconductor |  | J LindÃ©n, J.-P LibÃ¤ck, M Karppinen, E.-L Rautama, H Yamauchi |  |  | 2013
61ba98a556f16aed29c50e7f | UTe 2 | -1167162696 |  | UTe2 |  |  | Chalcogenides |  |  |  | 1.6 | K |  |  |  | body | paragraph | 6459276d4a | Topological Anomalous Skin Effect in Weyl Superconductors |  | Chun Tsz, Wu, Hridis K Pal, Matthew S Foster |  |  | 2021
61ba98a62b9a12e3d2c50e49 | NdFeAsO 0.82 F 0.18 | -580452491 |  | Nd1Fe1As1O0.82F0.18 |  |  | Iron-pnictides, Pnictides, Oxides, Fluorides |  |  |  | 51 | K |  |  |  | body | figure | 12bee124b6 | Progress in wire fabrication of iron-based superconductors | 10.1088/0953-2048/25/11/113001 | Yanwei Ma | IOP Publishing | Superconductor Science and Technology | 2012
61ba98a62b9a12e3d2c50e4d | single crystals of NdFeAsO 0.82 F 0.18 | -966031862 |  | Nd1Fe1As1O0.82F0.18 |  | single crystals | Iron-pnictides, Pnictides, Oxides, Fluorides |  |  |  | 47 | K |  | ambient pressures |  | body | figure | 12bee124b6 | Progress in wire fabrication of iron-based superconductors | 10.1088/0953-2048/25/11/113001 | Yanwei Ma | IOP Publishing | Superconductor Science and Technology | 2012
61ba98a62b9a12e3d2c50e4e | MgB 2 | 1477085428 |  | MgB2 |  |  | Alloys, Borides |  |  |  | 39 | K |  |  |  | body | paragraph | 12bee124b6 | Progress in wire fabrication of iron-based superconductors | 10.1088/0953-2048/25/11/113001 | Yanwei Ma | IOP Publishing | Superconductor Science and Technology | 2012
61ba98a62b9a12e3d2c50e4f | MgB 2 | 1758199662 |  | MgB2 |  |  | Alloys, Borides |  |  |  | 20 | K |  |  |  | body | paragraph | 12bee124b6 | Progress in wire fabrication of iron-based superconductors | 10.1088/0953-2048/25/11/113001 | Yanwei Ma | IOP Publishing | Superconductor Science and Technology | 2012
61ba98a62b9a12e3d2c50e50 | FeSe | 1405991904 |  | FeSe |  |  | Iron-chalcogenides, Chalcogenides |  |  |  | 15.1 | K |  |  |  | body | paragraph | 12bee124b6 | Progress in wire fabrication of iron-based superconductors | 10.1088/0953-2048/25/11/113001 | Yanwei Ma | IOP Publishing | Superconductor Science and Technology | 2012
61ba98a62b9a12e3d2c50e52 | SmO 0.85 F 0.15 FeAs | 291669782 |  | Sm1Fe1As1O0.85F0.15 |  |  | Iron-pnictides, Pnictides, Oxides, Fluorides |  |  |  | 46 | K |  |  |  | body | figure | 12bee124b6 | Progress in wire fabrication of iron-based superconductors | 10.1088/0953-2048/25/11/113001 | Yanwei Ma | IOP Publishing | Superconductor Science and Technology | 2012
61ba98a62b9a12e3d2c50e54 | polycrystalline SmFeAsO 0.8 F 0.2 | -2123344386 |  | Sm1Fe1As1O0.8F0.2 |  | polycrystalline | Iron-pnictides, Pnictides, Oxides, Fluorides |  |  |  | 56.1 | K |  |  |  | body | paragraph | 12bee124b6 | Progress in wire fabrication of iron-based superconductors | 10.1088/0953-2048/25/11/113001 | Yanwei Ma | IOP Publishing | Superconductor Science and Technology | 2012
61ba98a6e4552e90a8c50e2a | K 0.8 Fe Se 2 | 145836202 |  | K0.8Fe1Se2 |  |  | Iron-chalcogenides, Chalcogenides |  |  |  | 31 | K | resistivity |  |  | body | paragraph | 17012f092d | Structural, magnetic and electronic properties of the iron-chalcogenide A x Fe2âˆ’y Se2 (A=K, Cs, Rb, and Tl, etc.) superconductors | 10.1007/s11467-011-0229-5 | Dai-Xiang Mou, Lin Zhao, Xing-Jiang Zhou | Springer Science and Business Media LLC | Frontiers of Physics | 2011
61ba98a705e6aa6710c50e34 | Sr 2 VFeAsO 3 | 761186424 |  | Sr2VFeAsO3 |  |  | Iron-pnictides, Oxides, Pnictides |  |  |  | 36.5 | K |  |  |  | body |  | 0806a8e0ee | Magnetism and superconductivity inSr2VFeAsO3revealed by75As- and51V-NMR under elevated pressures | 10.1103/physrevb.89.184506 | Keiji Ueshima, Fei Han, Xiyu Zhu, Hai-Hu Wen, Shinji Kawasaki, Guo-Qing Zheng | American Physical Society (APS) | Physical Review B | 2014
61ba98a705e6aa6710c50e36 | Sr 2 VFeAsO 3 | 774660122 |  | Sr2VFeAsO3 |  |  | Iron-pnictides, Oxides, Pnictides |  |  |  | 36.5 | K |  |  |  | body | paragraph | 0806a8e0ee | Magnetism and superconductivity inSr2VFeAsO3revealed by75As- and51V-NMR under elevated pressures | 10.1103/physrevb.89.184506 | Keiji Ueshima, Fei Han, Xiyu Zhu, Hai-Hu Wen, Shinji Kawasaki, Guo-Qing Zheng | American Physical Society (APS) | Physical Review B | 2014
61ba98a72c886f0fe6c50e0d | c-axis-oriented epitaxial thin film of Y 1 Ba 2 Cu 3 O 7 (YBCO) | -1910351733 | YBCO | Ba2YCu3O7 |  | thin film | Oxides, Cuprates |  |  |  | 78.6 | K |  |  |  | body | paragraph | d1cabaa568 | Anomalous oscillatory magnetoresistance in superconductors | 10.1103/physrevb.94.054504 | Milind N Kunchur, Charles L Dean, Boris I Ivlev | American Physical Society (APS) | Physical Review B | 2015
61ba98a92227d4ac07c50e1c | MgB 2 | 1392371116 |  | MgB2 |  |  | Alloys, Borides |  |  |  | 39 | K |  |  |  | body | paragraph | 5e3479a744 | Study of the Electron-Phonon Interaction in Metal Diborides MeB2 (Me = Zr, Nb, Ta, Mg) by Point-Contact Spectroscopy | 10.1142/s0217984903005688 | I K Yanson, Yu. G Naidyuk, O E Kvitnitskaya, V V Fisun, N L Bobrov, P N Chubov, V V Ryabovol, G Behr, W N Kang, E-M Choi, H-J Kim, S-I Lee, T Aizawa, S Otani, S-L Drechsler | World Scientific Pub Co Pte Lt | Modern Physics Letters B | 2013
61ba98a9d52116ffe1c50e25 | underdoped Y Ba 2 Cu 3 O 6.5 single crystal | 713850157 |  | Ba2Y1Cu3O6.5 | underdoped | single crystal | Oxides, Cuprates |  |  |  | 61 | K |  |  |  | body | figure | dd446d50d6 | Fallacies on pairing symmetry and intrinsic electronic Raman spectrum in high-Tc cuprate superconductors | 10.1142/s0217984920400011 | Hyun-Tak Kim | World Scientific Pub Co Pte Lt | Modern Physics Letters B | 2020
61ba98a9720b8b3d36c50e0d | URu 2 Si 2 | 2010068313 |  | U(SiRu)2 |  |  | Alloys |  |  |  | 1.5 | K |  |  |  | body | paragraph | 5df83698e7 | The Nernst effect and the boundaries of the Fermi liquid picture | 10.1088/0953-8984/21/11/113101 | Kamran Behnia | IOP Publishing | Journal of Physics: Condensed Matter | 2009
61ba98ab85b12ae79ac50e24 | BaTiO 3 | 2032618474 |  | BaTiO3 |  |  | Oxides |  |  |  | 0.15 | K |  |  |  | body | paragraph | 5cae6dd5be | Experimental demonstration of superconducting critical temperature increase in electromagnetic metamaterials | 10.1038/srep07321 | Vera N Smolyaninova, Bradley Yost, Kathryn Zander, M S Osofsky, Heungsoo Kim, Shanta Saha, R L Greene, Igor I Smolyaninov | Springer Science and Business Media LLC | Scientific Reports | 2014
61ba98ab85b12ae79ac50e25 | pure Sn | -1526475269 |  | Sn | pure |  | Alloys |  |  |  | 3.68 | K |  |  |  | body | paragraph | 5cae6dd5be | Experimental demonstration of superconducting critical temperature increase in electromagnetic metamaterials | 10.1038/srep07321 | Vera N Smolyaninova, Bradley Yost, Kathryn Zander, M S Osofsky, Heungsoo Kim, Shanta Saha, R L Greene, Igor I Smolyaninov | Springer Science and Business Media LLC | Scientific Reports | 2014
61ba98ac4217bb9076c50e51 | SrPtAs | -503831438 |  | SrAsPt |  |  | Pnictides |  |  |  | 4.2 | K |  |  |  | body | paragraph | 377390cdf5 | Electronic bands, Fermi surface, and elastic properties of new 4.2K superconductor SrPtAs with a honeycomb structure from first principles calculations | 10.1016/j.physc.2011.07.009 | I R Shein, A L Ivanovskii | Elsevier BV | Physica C: Superconductivity | 2011
61ba98ac4217bb9076c50e52 | SrPt 2 As 2 | 2000640401 |  | Sr(AsPt)2 |  |  | Pnictides |  |  |  | 5.2 | K |  |  |  | body | paragraph | 377390cdf5 | Electronic bands, Fermi surface, and elastic properties of new 4.2K superconductor SrPtAs with a honeycomb structure from first principles calculations | 10.1016/j.physc.2011.07.009 | I R Shein, A L Ivanovskii | Elsevier BV | Physica C: Superconductivity | 2011
61ba98ae49d0b378c6c50e3e | RuSr 2 GdCu 2 O 8 (Ru-1212) | -411989189 | Ru-1212 | Sr2GdCu2RuO8 |  |  | Oxides, Cuprates |  |  |  | 16 | K |  |  |  | body | paragraph | 83631df7d4 | Superconductivity in Ferromagnet RuSr 2 GdCu 2 O 8 |  | Jian-Xin Zhu, ) C S Ting, C W Chu |  |  | 2000
61ba98ae07932c08a9c50e6d | Sr 2 RuO 4 | 1792454594 |  | Sr2RuO4 |  |  | Oxides |  |  |  | 1.5 | K |  |  |  | body | paragraph | e84d2736aa | Universal heat conduction inCe1âˆ’xYbxCoIn5: Evidence for robust nodald-wave superconducting gap | 10.1103/physrevb.93.064502 | Y Xu, J K Dong, I K Lum, J Zhang, X C Hong, L P He, K F Wang, Y C Ma, C Petrovic, M B Maple, L Shu, S Y Li | American Physical Society (APS) | Physical Review B | 2015
61ba98ae07932c08a9c50e6e | CeCoIn 5 | -700978881 |  | CeIn5Co |  |  | Alloys |  |  |  | 2.3 | K |  |  |  | body | paragraph | e84d2736aa | Universal heat conduction inCe1âˆ’xYbxCoIn5: Evidence for robust nodald-wave superconducting gap | 10.1103/physrevb.93.064502 | Y Xu, J K Dong, I K Lum, J Zhang, X C Hong, L P He, K F Wang, Y C Ma, C Petrovic, M B Maple, L Shu, S Y Li | American Physical Society (APS) | Physical Review B | 2015
61ba98ae07932c08a9c50e6f | pure CeCoIn5) | 44264321 |  | CeIn5Co | pure |  | Alloys |  |  |  | 2.3 | K |  |  |  | body | paragraph | e84d2736aa | Universal heat conduction inCe1âˆ’xYbxCoIn5: Evidence for robust nodald-wave superconducting gap | 10.1103/physrevb.93.064502 | Y Xu, J K Dong, I K Lum, J Zhang, X C Hong, L P He, K F Wang, Y C Ma, C Petrovic, M B Maple, L Shu, S Y Li | American Physical Society (APS) | Physical Review B | 2015
61ba98ae07932c08a9c50e72 | pure CeCoIn 5 | 1270744512 |  | CeIn5Co | pure |  | Alloys |  |  |  | 2.3 | K |  |  |  | body | figure | e84d2736aa | Universal heat conduction inCe1âˆ’xYbxCoIn5: Evidence for robust nodald-wave superconducting gap | 10.1103/physrevb.93.064502 | Y Xu, J K Dong, I K Lum, J Zhang, X C Hong, L P He, K F Wang, Y C Ma, C Petrovic, M B Maple, L Shu, S Y Li | American Physical Society (APS) | Physical Review B | 2015
61ba98af12cb23f3dfc50e45 | F- doped LaFeAsO | -1547908256 |  | LaFeAsO | F |  | Iron-pnictides, Oxides, Pnictides |  |  |  | 26 | K |  |  |  | body | paragraph | 9165eec24e | Orbital-dependent effects of electron correlations in microscopic models for iron-based superconductors | 10.1016/j.cossms.2013.05.003 | Rong Yu, Jian-Xin Zhu, Qimiao Si | Elsevier BV | Current Opinion in Solid State and Materials Science | 2013
61ba98afef148cdddfc50e25 | Bi2Se3 | -608018656 |  | Bi2Se3 |  |  | Chalcogenides |  |  |  | 3.8 | K |  |  |  | body | paragraph | f8c2158a24 | Bulk Topological Superconductors
61ba98afef148cdddfc50e26 | Sr2RuO4 | -812980352 |  | Sr2RuO4 |  |  | Oxides |  |  |  | 3.5 | K |  |  |  | body | paragraph | f8c2158a24 | Bulk Topological Superconductors
61ba98afef148cdddfc50e27 | SnTe | -1476796681 |  | SnTe |  |  | Chalcogenides |  |  |  | 2 | K |  |  |  | body | paragraph | f8c2158a24 | Bulk Topological Superconductors
61ba98af2c886f0fe6c50e11 | slightly overdoped Pb-doped Bi2212 | -1658477309 | Bi2212 | Bi | slightly overdoped Pb | [5 empty] | 82.5 | K |  |  |  | body | paragraph | 1e292f31fa | ARPES study of Pb doped Bi 2 Sr 2 CaCu 2 O 8 -an unambiguous case for an electron-like Fermi surface |  | P V Bogdanov, A Lanzara, X J Zhou, S A Kellar, D L Feng, E D Lu, J. -I Shimoyama, K Kishio, Z Hussain, Z X Shen |  |  | 2014
61ba98af1b5bc7b48bc50e43 | (TMTSF) 2 ClO 4 | -1826589757 |  | M2T4S2Cl(O2F)2 |  |  | Chalcogenides, Oxides, Fluorides |  |  |  | 5.5 | K |  |  |  | body | paragraph | 07dcdea662 | New SDW phases in quasi-one-dimensional systems dimerized in the transverse direction | 10.1209/epl/i2001-00562-1 | DraÅ¾en Zanchi, Aleksa BjeliÅ¡ | IOP Publishing | Europhysics Letters (EPL) | 2001
61ba98af2227d4ac07c50e1f | LaSb 2 | -82246987 |  | LaSb2 |  |  | Alloys |  |  |  | 0.4 | K |  |  |  | body | paragraph | 6be9d0d86a | Optical conductivity and superconductivity in LaSb2 | 10.1088/1742-6596/273/1/012151 | J F Ditusa, V Guritanu, S Guo, D P Young, P W Adams, R G Goodrich, J Y Chan, D Van Der Marel | IOP Publishing | Journal of Physics: Conference Series | 2010
61ba98af2b9a12e3d2c50e59 | YNi 2 B 2 C | 853210415 |  | YNi2B2C |  |  | Carbides, Borides |  |  |  | 15.45 | K |  |  |  | body | paragraph | e9f64eadcb | Optimal spectrum for the borocarbides YNi 2 B 2 C and LuNi 2 B 2 C |  | S Manalo, E Schachinger |  |  | 2013
61ba98af85b12ae79ac50e27 | KFe2As2 | 461395342 |  | K(FeAs)2 |  |  | Iron-pnictides, Pnictides |  |  |  | 3.95 | K |  |  |  | body | paragraph | d3e3b55574 | Universal Heat Conduction in the Iron Arsenide SuperconductorKFe2As2: Evidence of ad-Wave State | 10.1103/physrevlett.109.087001 | J.-Ph Reid, M A Tanatar, A Juneau-Fecteau, R T Gordon, S RenÃ© De Cotret, N Doiron-Leyraud, T Saito, H Fukazawa, Y Kohori, K Kihou, C H Lee, A Iyo, H Eisaki, R Prozorov, Louis Taillefer | American Physical Society (APS) | Physical Review Letters | 2012
61ba98b020fc3eae4bc50e77 | YRuB 2 | -1296295347 |  | YB2Ru |  |  | Alloys, Borides |  |  |  | 7.6 | K |  |  |  | body | paragraph | 744f4c0075 | RRuB 2 (R=Y, Lu), topological superconductor candidates with hourglass-type Dirac ring |  | Yan Gao, Peng-Jie Guo, Kai Liu, Zhong-Yi Lu |  |  | 2021
61ba98b020fc3eae4bc50e78 | YRuB 2 | -1350195763 |  | YB2Ru |  |  | Alloys, Borides |  |  |  | 7.6 | K |  |  |  | body | paragraph | 744f4c0075 | RRuB 2 (R=Y, Lu), topological superconductor candidates with hourglass-type Dirac ring |  | Yan Gao, Peng-Jie Guo, Kai Liu, Zhong-Yi Lu |  |  | 2021
61ba98b020fc3eae4bc50e79 | YRuB2 | -2065421179 |  | YB2Ru |  |  | Alloys, Borides |  |  |  | 7.6 | K |  |  |  | header | abstract | 744f4c0075 | RRuB 2 (R=Y, Lu), topological superconductor candidates with hourglass-type Dirac ring |  | Yan Gao, Peng-Jie Guo, Kai Liu, Zhong-Yi Lu |  |  | 2021
61ba98b020fc3eae4bc50e7a | LuRuB 2 | -1129568728 |  | LuB2Ru |  |  | Alloys, Borides |  |  |  | 7.6 | K |  |  |  | body | paragraph | 744f4c0075 | RRuB 2 (R=Y, Lu), topological superconductor candidates with hourglass-type Dirac ring |  | Yan Gao, Peng-Jie Guo, Kai Liu, Zhong-Yi Lu |  |  | 2021
61ba98b020fc3eae4bc50e7b | LuRuB2 | 729524660 |  | LuB2Ru |  |  | Alloys, Borides |  |  |  | 7.6 | K |  |  |  | header | abstract | 744f4c0075 | RRuB 2 (R=Y, Lu), topological superconductor candidates with hourglass-type Dirac ring |  | Yan Gao, Peng-Jie Guo, Kai Liu, Zhong-Yi Lu |  |  | 2021
61ba98b03961c0f52fc50e20 | Y124 single crystals | 337616865 | Y124 | Y |  | single crystals |  |  |  |  | 80 | K | resistivity |  |  | body | paragraph | dd33623b57 | Fermi-surface reconstruction and two-carrier model for the Hall effect inYBa2Cu4O8 | 10.1103/physrevb.82.020514 | P M C Rourke, A F Bangura, C Proust, J Levallois, N Doiron-Leyraud, D Leboeuf, L Taillefer, S Adachi, M L Sutherland, N E Hussey | American Physical Society (APS) | Physical Review B | 2010
61ba98b03961c0f52fc50e21 | YBa2Cu4O8 | -1088016132 |  | Ba2Y(CuO2)4 |  |  | Oxides, Cuprates |  |  |  | 80 | K | resistivity |  |  | body | paragraph | dd33623b57 | Fermi-surface reconstruction and two-carrier model for the Hall effect inYBa2Cu4O8 | 10.1103/physrevb.82.020514 | P M C Rourke, A F Bangura, C Proust, J Levallois, N Doiron-Leyraud, D Leboeuf, L Taillefer, S Adachi, M L Sutherland, N E Hussey | American Physical Society (APS) | Physical Review B | 2010
61ba98b07ce09aab2ac50e3c | LiFeAs | -141575796 |  | LiFeAs |  |  | Iron-pnictides, Pnictides |  |  |  | 18 | K |  |  |  | body | paragraph | 1912799a1c | Single-crystal growth and superconducting properties of LiFeAs | 10.1209/0295-5075/91/67002 | Bumsung Lee, Seunghyun Khim, Jung Soo Kim, G R Stewart, Kee Hoon Kim | IOP Publishing | EPL (Europhysics Letters) | 2010
61ba98b07ce09aab2ac50e3d | LiFeAs single crystal | 94036379 |  | LiFeAs |  | single crystal | Iron-pnictides, Pnictides |  |  |  | 17.7 | K |  |  |  | body | paragraph | 1912799a1c | Single-crystal growth and superconducting properties of LiFeAs | 10.1209/0295-5075/91/67002 | Bumsung Lee, Seunghyun Khim, Jung Soo Kim, G R Stewart, Kee Hoon Kim | IOP Publishing | EPL (Europhysics Letters) | 2010
61ba98b07ce09aab2ac50e3e | RFeAsO (R = Ce, Pr, Nd and Sm) | 417381003 |  | RFeAsO |  |  | Iron-pnictides, Oxides, Pnictides |  |  | R=Ce, Pr, Nd, Sm | 55 | K |  |  |  | body | paragraph | 1912799a1c | Single-crystal growth and superconducting properties of LiFeAs | 10.1209/0295-5075/91/67002 | Bumsung Lee, Seunghyun Khim, Jung Soo Kim, G R Stewart, Kee Hoon Kim | IOP Publishing | EPL (Europhysics Letters) | 2010
61ba98b07ce09aab2ac50e40 | optimally doped Fe(Se,Te) | -403598055 | Fe(Se,Te | MFe | optimally doped | [5 empty] | 14 | K |  |  |  | body | figure | 1912799a1c | Single-crystal growth and superconducting properties of LiFeAs | 10.1209/0295-5075/91/67002 | Bumsung Lee, Seunghyun Khim, Jung Soo Kim, G R Stewart, Kee Hoon Kim | IOP Publishing | EPL (Europhysics Letters) | 2010
61ba98b07ce09aab2ac50e41 | single crystal and the thin film forms of Co-doped SrFe 2 As 2 | 1230462247 |  | Sr(FeAs)2 | Co | single crystal, thin film | Iron-pnictides, Pnictides |  |  |  | 20 | K |  |  |  | body | figure | 1912799a1c | Single-crystal growth and superconducting properties of LiFeAs | 10.1209/0295-5075/91/67002 | Bumsung Lee, Seunghyun Khim, Jung Soo Kim, G R Stewart, Kee Hoon Kim | IOP Publishing | EPL (Europhysics Letters) | 2010
61ba98b185b12ae79ac50e28 | Î´ âˆ’ NbN | -370374250 |  | NbN |  |  | Nitrides |  |  |  | 12.8 | K |  |  |  | body | paragraph | 4f7df0a840 | Microscopic Origin of Structural Disorder in Î´ âˆ’ NbN: Correlation of Superconductivity and Electronic Structure |  | Shailesh Kalal, Sanjay Nayak, Akhil Tayal, Jens Birch, Rajeev Rawat, Mukul Gupta |  |  | 2020
61ba98b185b12ae79ac50e2b | Î´ âˆ’ NbN | -218243644 |  | NbN |  |  | Nitrides |  |  |  | 269 | K |  |  |  | body | paragraph | 4f7df0a840 | Microscopic Origin of Structural Disorder in Î´ âˆ’ NbN: Correlation of Superconductivity and Electronic Structure |  | Shailesh Kalal, Sanjay Nayak, Akhil Tayal, Jens Birch, Rajeev Rawat, Mukul Gupta |  |  | 2020
61ba98b185b12ae79ac50e2c | niobium nitride (Î´ âˆ’ NbN) | -656855057 | niobium nitride | Nb3N5 | [6 empty] | 18 | K |  |  |  | header | abstract | 4f7df0a840 | Microscopic Origin of Structural Disorder in Î´ âˆ’ NbN: Correlation of Superconductivity and Electronic Structure |  | Shailesh Kalal, Sanjay Nayak, Akhil Tayal, Jens Birch, Rajeev Rawat, Mukul Gupta |  |  | 2020
61ba98b22a711de29cc50e15 | optimally doped BaFe 2 (As 0.7 P 0.3 ) 2 | 127463798 |  | Ba1Fe2As1.4P0.6 | optimally doped |  | Iron-pnictides, Pnictides |  |  |  | 30 | K |  |  |  | body | paragraph | c5ca6a15dc | Superconducting gap inBaFe2(As1âˆ’xPx)2from temperature-dependent transient optical reflectivity | 10.1103/physrevb.92.144503 | A Pogrebna, T Mertelj, Z R Ye, D L Feng, D Mihailovic | American Physical Society (APS) | Physical Review B | 2015
61ba98b22a711de29cc50e16 | Single crystals of BaFe 2 (As 0.7 P 0.3 ) 2 | 572672714 |  | Ba1Fe2As1.4P0.6 |  | Single crystals | Iron-pnictides, Pnictides |  |  |  | 30 | K | susceptibility |  |  | body | figure | c5ca6a15dc | Superconducting gap inBaFe2(As1âˆ’xPx)2from temperature-dependent transient optical reflectivity | 10.1103/physrevb.92.144503 | A Pogrebna, T Mertelj, Z R Ye, D L Feng, D Mihailovic | American Physical Society (APS) | Physical Review B | 2015
61ba98b2c2c99830dec50e55 | Nb | -434281784 |  | Nb |  |  | Alloys |  |  |  | 4 | K | resistance |  |  | body | paragraph | 9d606e18b6 | Classical Analogue of Electromagnetically Induced Transparency with a Metal-Superconductor Hybrid Metamaterial | 10.1103/physrevlett.107.043901 | Cihan Kurter, Philippe Tassin, Lei Zhang, Thomas Koschny, Alexander P Zhuravel, Alexey V Ustinov, Steven M Anlage, Costas M Soukoulis | American Physical Society (APS) | Physical Review Letters | 2011
61ba98b3fa2141a3e5c50e2a | underdoped La 1.9 Sr 0.1 CuO 4 film | 475529752 |  | Sr0.1La1.9Cu1O4 | underdoped | film | Oxides, Cuprates |  |  |  | 26 | K |  |  |  | header | abstract | b3d37c61c8 | Fluctuating charge-density waves in a cuprate superconductor | 10.1038/nmat3571 | Darius H Torchinsky, Fahad Mahmood, Anthony T Bollinger, Ivan BoÅ¾oviÄ‡, Nuh Gedik | Springer Science and Business Media LLC | Nature Materials | 2013
61ba98b3fa2141a3e5c50e2b | La 1.9 Sr 0.1 CuO 4 | -1971491194 |  | Sr0.1La1.9Cu1O4 |  |  | Oxides, Cuprates |  |  |  | 26 | K |  |  |  | body | paragraph | b3d37c61c8 | Fluctuating charge-density waves in a cuprate superconductor | 10.1038/nmat3571 | Darius H Torchinsky, Fahad Mahmood, Anthony T Bollinger, Ivan BoÅ¾oviÄ‡, Nuh Gedik | Springer Science and Business Media LLC | Nature Materials | 2013
61ba98b3fa2141a3e5c50e2d | optimally doped La 1.84 Sr 0.16 CuO 4 film | 1962394811 |  | Sr0.16La1.84Cu1O4 | optimally doped | film | Oxides, Cuprates |  |  |  | 38.5 | K |  |  |  | header | abstract | b3d37c61c8 | Fluctuating charge-density waves in a cuprate superconductor | 10.1038/nmat3571 | Darius H Torchinsky, Fahad Mahmood, Anthony T Bollinger, Ivan BoÅ¾oviÄ‡, Nuh Gedik | Springer Science and Business Media LLC | Nature Materials | 2013
61ba98b3fa2141a3e5c50e2e | optimally doped La 1.84 Sr 0.16 CuO 4 | -467733526 |  | Sr0.16La1.84Cu1O4 | optimally doped |  | Oxides, Cuprates |  |  |  | 38.5 | K |  |  |  | body | paragraph | b3d37c61c8 | Fluctuating charge-density waves in a cuprate superconductor | 10.1038/nmat3571 | Darius H Torchinsky, Fahad Mahmood, Anthony T Bollinger, Ivan BoÅ¾oviÄ‡, Nuh Gedik | Springer Science and Business Media LLC | Nature Materials | 2013
61ba98b3fa2141a3e5c50e2f | La 1.84 Sr 0.16 CuO 4 | -1363590167 |  | Sr0.16La1.84Cu1O4 |  |  | Oxides, Cuprates |  |  |  | 38.5 | K |  |  |  | body | paragraph | b3d37c61c8 | Fluctuating charge-density waves in a cuprate superconductor | 10.1038/nmat3571 | Darius H Torchinsky, Fahad Mahmood, Anthony T Bollinger, Ivan BoÅ¾oviÄ‡, Nuh Gedik | Springer Science and Business Media LLC | Nature Materials | 2013
61ba98b361d1c9d20fc50e43 | YBa 2 Cu 3 O 7 | 883453508 |  | Ba2YCu3O7 |  |  | Oxides, Cuprates |  |  |  | 90 | K |  |  |  | body | paragraph | 1fe18554e8 | High Temperature Superconducting Radio Frequency Coils for NMR Spectroscopy and Magnetic Resonance Imaging | 10.1007/978-94-010-0450-3_13 | Steven M Anlage | Springer Netherlands |  | 2000
61ba98b3dc085aa023c50e1c | underdoped Bi(Pb)-2212 | -42842640 | Bi(Pb)-2212 | BiPb | underdoped | [5 empty] | 77 | K |  |  |  | body | paragraph | 822aa75199 | Bare electron dispersion from experiment: Self-consistent self-energy analysis of photoemission data | 10.1103/physrevb.71.214513 | A A Kordyuk, S V Borisenko, A Koitzsch, J Fink, M Knupfer, H Berger | American Physical Society (APS) | Physical Review B | 2004
61ba98b34217bb9076c50e56 | sulfur hydride (H 2 S) | 745009595 | sulfur hydride (H 2 S | S | [6 empty] | 203 | K |  |  |  | body | paragraph | 3d81b20954 | Optimal boson energy for superconductivity in the Holstein model | 10.1103/physrevb.93.224501 | Chungwei Lin, Bingnan Wang, Koon Hoo Teo | American Physical Society (APS) | Physical Review B | 2016
61ba98b43136e52869c50e5d | SrFe 2 As 2 | -605308780 |  | Sr(FeAs)2 |  |  | Iron-pnictides, Pnictides |  |  |  | 33 | K |  | 101325 | Pa | body | paragraph | 78f7a28ebd | Complete pressure-dependent phase diagrams forSrFe2As2andBaFe2As2 | 10.1103/physrevb.79.224518 | E Colombier, S L Budâ€™ko, N Ni, P C Canfield | American Physical Society (APS) | Physical Review B | 2013
61ba98b43136e52869c50e5e | polycrystalline LaFeAs(O/F) | -1151317456 | O/F | LaFeAs |  | polycrystalline | Iron-pnictides, Pnictides |  |  |  | 26 | K |  |  |  | body | paragraph | 78f7a28ebd | Complete pressure-dependent phase diagrams forSrFe2As2andBaFe2As2 | 10.1103/physrevb.79.224518 | E Colombier, S L Budâ€™ko, N Ni, P C Canfield | American Physical Society (APS) | Physical Review B | 2013
61ba98b43136e52869c50e5f | pure LaFeAsO | 147473398 |  | LaFeAsO | pure |  | Iron-pnictides, Oxides, Pnictides |  |  |  | 21 | K |  | 12000000000 | Pa | body | paragraph | 78f7a28ebd | Complete pressure-dependent phase diagrams forSrFe2As2andBaFe2As2 | 10.1103/physrevb.79.224518 | E Colombier, S L Budâ€™ko, N Ni, P C Canfield | American Physical Society (APS) | Physical Review B | 2013
61ba98b43af0453d0cc50e6c | Sr0.5RE0.5FBiS2 | -727455055 |  | R1E0.5Sr0.5Bi1S2F1 |  |  | Chalcogenides, Fluorides |  |  |  | 10 | K |  | 1000000000 | Pa | body | paragraph | 1df3ede4ca | Evolution of two bulk-superconducting phases in Sr0.5RE0.5FBiS2 (RE: La, Ce, Pr, Nd, Sm) by external hydrostatic pressure effect |  | Aichi Yamashita, Rajveer Jha, Yosuke Goto, Akira Miura, Chikako Moriyoshi, Yoshihiro Kuroiwa, Chizuru Kawashima, Kouhei Ishida, Hiroki Takahashi, Yoshikazu Mizuguchi
61ba98b407932c08a9c50e76 | ReOFeAs | 639338977 |  | FeReAsO |  |  | Iron-pnictides, Oxides, Pnictides |  |  |  | 10 | K |  |  |  | body | paragraph | b714c2e407 | High-temperature superconductivity in transition metal oxypnictides: A rare-earth puzzle? | 10.1134/s002136400810010x | I A Nekrasov, Z V Pchelkina, M V Sadovskii | Pleiades Publishing Ltd | JETP Letters | 2008
61ba98b52c886f0fe6c50e14 | YBCO SQUIDs | 842688804 | YBCO | QUSIDs |  |  | Chalcogenides |  |  |  | 77 | K |  |  |  | body | paragraph | 39349dff45 | Optimizing the spin sensitivity of grain boundary junction nanoSQUIDsâ€”towards detection of small spin systems with single-spin resolution | 10.1088/0953-2048/27/12/125007 | R WÃ¶lbing, T Schwarz, B MÃ¼ller, J Nagel, M Kemmler, R Kleiner, D Koelle | IOP Publishing | Superconductor Science and Technology | 2014
61ba98b51b93c0c6bec50e81 | SrFeAsF | -592868528 |  | SrFeAsF |  |  | Iron-pnictides, Pnictides, Fluorides |  |  |  | 52 | K |  |  |  | body | paragraph | 32abb0e21f | Pressure dependence of the low-temperature crystal structure and phase transition behavior of CaFeAsF and SrFeAsF: A synchrotron x-ray diffraction study | 10.1103/physrevb.84.224513 | S K Mishra, R Mittal, S L Chaplot, S V Ovsyannikov, D M Trots, L Dubrovinsky, Y Su, Th H Brueckel, S Matsuishi, H Hosono, G Garbarino | American Physical Society (APS) | Physical Review B | 2011
61ba98b51b93c0c6bec50e82 | La, Nd and Sm substituted | -1998816075 |  | La | Nd and Sm substituted |  | Alloys |  |  |  | 56 | K |  |  |  | body | paragraph | 32abb0e21f | Pressure dependence of the low-temperature crystal structure and phase transition behavior of CaFeAsF and SrFeAsF: A synchrotron x-ray diffraction study | 10.1103/physrevb.84.224513 | S K Mishra, R Mittal, S L Chaplot, S V Ovsyannikov, D M Trots, L Dubrovinsky, Y Su, Th H Brueckel, S Matsuishi, H Hosono, G Garbarino | American Physical Society (APS) | Physical Review B | 2011
61ba98b51b93c0c6bec50e83 | SrFeAsF | -883625147 |  | SrFeAsF |  |  | Iron-pnictides, Pnictides, Fluorides |  |  |  | 22 | K |  |  |  | body | paragraph | 32abb0e21f | Pressure dependence of the low-temperature crystal structure and phase transition behavior of CaFeAsF and SrFeAsF: A synchrotron x-ray diffraction study | 10.1103/physrevb.84.224513 | S K Mishra, R Mittal, S L Chaplot, S V Ovsyannikov, D M Trots, L Dubrovinsky, Y Su, Th H Brueckel, S Matsuishi, H Hosono, G Garbarino | American Physical Society (APS) | Physical Review B | 2011
61ba98b51b93c0c6bec50e84 | CaFeAsF | -780203912 |  | CaFeAsF |  |  | Iron-pnictides, Pnictides, Fluorides |  |  |  | 31 | K |  |  |  | body | paragraph | 32abb0e21f | Pressure dependence of the low-temperature crystal structure and phase transition behavior of CaFeAsF and SrFeAsF: A synchrotron x-ray diffraction study | 10.1103/physrevb.84.224513 | S K Mishra, R Mittal, S L Chaplot, S V Ovsyannikov, D M Trots, L Dubrovinsky, Y Su, Th H Brueckel, S Matsuishi, H Hosono, G Garbarino | American Physical Society (APS) | Physical Review B | 2011
61ba98b5e4552e90a8c50e34 | Ba(Fe0.925Co0.075)2As2 | 160313364 |  | Ba1Fe1.85Co0.15As2 |  |  | Iron-pnictides, Pnictides |  |  |  | 2 | K |  |  |  | body | paragraph | 9afa16a159 | Effects of high-energy proton irradiation on the superconducting properties of Fe(Se,Te) thin films | 10.1088/1361-6668/aab3bd | G Sylva, E Bellingeri, C Ferdeghini, A Martinelli, I Pallecchi, L Pellegrino, M Putti, G Ghigo, L Gozzelino, D Torsello, G Grimaldi, A Leo, A Nigro, V Braccini | IOP Publishing | Superconductor Science and Technology | 2018
61ba98b5e4552e90a8c50e35 | Fe(Se,Te) thin films grown on CaF2 | 32335604 | Fe(Se,Te | MFe |  | thin films |  |  | CaF2 |  | 7 | K |  |  |  | body | paragraph | 9afa16a159 | Effects of high-energy proton irradiation on the superconducting properties of Fe(Se,Te) thin films | 10.1088/1361-6668/aab3bd | G Sylva, E Bellingeri, C Ferdeghini, A Martinelli, I Pallecchi, L Pellegrino, M Putti, G Ghigo, L Gozzelino, D Torsello, G Grimaldi, A Leo, A Nigro, V Braccini | IOP Publishing | Superconductor Science and Technology | 2018
61ba98b5e4552e90a8c50e36 | FeSe single crystals | 413515956 |  | FeSe |  | single crystals | Iron-chalcogenides, Chalcogenides |  |  |  | 0.4 | K |  |  |  | body | paragraph | 9afa16a159 | Effects of high-energy proton irradiation on the superconducting properties of Fe(Se,Te) thin films | 10.1088/1361-6668/aab3bd | G Sylva, E Bellingeri, C Ferdeghini, A Martinelli, I Pallecchi, L Pellegrino, M Putti, G Ghigo, L Gozzelino, D Torsello, G Grimaldi, A Leo, A Nigro, V Braccini | IOP Publishing | Superconductor Science and Technology | 2018
61ba98b607932c08a9c50e7b | NbSe 2 | -27251878 |  | NbSe2 |  |  | Chalcogenides |  |  |  | 7.2 | K |  |  |  | body | paragraph | 880ed55703 | Luttinger liquid physics in the superconductor vortex core | 10.1103/physrevb.63.014506 | Ashvin Vishwanath, T Senthil | American Physical Society (APS) | Physical Review B | 2012
61ba98b67ce09aab2ac50e46 | polycrystalline Pr 0.8 Sr 0.2 FeAsO | 560111461 |  | Sr0.2Pr0.8Fe1As1O1 |  | polycrystalline | Iron-pnictides, Oxides, Pnictides |  |  |  | 15 | K | magnetisation |  |  | body | paragraph | fd552c8d0f | Muon-spin rotation study of magnetism in Na x CoO 2 single crystals with 0.78 â©½ x â©½ 0.97 | 10.1209/0295-5075/80/27005 | C Bernhard, Ch H Niedermayer, A J Drew, G Khaliullin, S Bayrakci, J Strempfer, R K Kremer, D P Chen, C T Lin, B Keimer | IOP Publishing | Europhysics Letters (EPL) | 2007
61ba98b67ce09aab2ac50e48 | underdoped BaFe 1.82 Co 0.08 As 2 single crystal | 413649284 |  | Ba1Fe1.82Co0.08As2 | underdoped | single crystal | Iron-pnictides, Pnictides |  |  |  | 9 | K |  |  |  | body | paragraph | fd552c8d0f | Muon-spin rotation study of magnetism in Na x CoO 2 single crystals with 0.78 â©½ x â©½ 0.97 | 10.1209/0295-5075/80/27005 | C Bernhard, Ch H Niedermayer, A J Drew, G Khaliullin, S Bayrakci, J Strempfer, R K Kremer, D P Chen, C T Lin, B Keimer | IOP Publishing | Europhysics Letters (EPL) | 2007
61ba98b67ce09aab2ac50e4e | underdoped BaFe 1.92 Co 0.08 As 2 crystal | -522919858 |  | Ba1Fe1.92Co0.08As2 | underdoped | crystal | Iron-pnictides, Pnictides |  |  |  | 9 | K |  |  |  | body | figure | fd552c8d0f | Muon-spin rotation study of magnetism in Na x CoO 2 single crystals with 0.78 â©½ x â©½ 0.97 | 10.1209/0295-5075/80/27005 | C Bernhard, Ch H Niedermayer, A J Drew, G Khaliullin, S Bayrakci, J Strempfer, R K Kremer, D P Chen, C T Lin, B Keimer | IOP Publishing | Europhysics Letters (EPL) | 2007
61ba98b67ce09aab2ac50e4f | underdoped BaFe 1.92 Co 0.08 As 2 single crystal | -53530907 |  | Ba1Fe1.92Co0.08As2 | underdoped | single crystal | Iron-pnictides, Pnictides |  |  |  | 9 | K |  |  |  | body | paragraph | fd552c8d0f | Muon-spin rotation study of magnetism in Na x CoO 2 single crystals with 0.78 â©½ x â©½ 0.97 | 10.1209/0295-5075/80/27005 | C Bernhard, Ch H Niedermayer, A J Drew, G Khaliullin, S Bayrakci, J Strempfer, R K Kremer, D P Chen, C T Lin, B Keimer | IOP Publishing | Europhysics Letters (EPL) | 2007
61ba98b67ce09aab2ac50e50 | optimally doped BaFe 1.8 Co 0.2 As 2 single crystals | 1251793870 |  | Ba1Fe1.8Co0.2As2 | optimally doped | single crystals | Iron-pnictides, Pnictides |  |  |  | 25 | K |  |  |  | body | paragraph | fd552c8d0f | Muon-spin rotation study of magnetism in Na x CoO 2 single crystals with 0.78 â©½ x â©½ 0.97 | 10.1209/0295-5075/80/27005 | C Bernhard, Ch H Niedermayer, A J Drew, G Khaliullin, S Bayrakci, J Strempfer, R K Kremer, D P Chen, C T Lin, B Keimer | IOP Publishing | Europhysics Letters (EPL) | 2007
61ba98b656f16aed29c50e87 | MgB 2 | 1319216936 |  | MgB2 |  |  | Alloys, Borides |  |  |  | 40 | K |  |  |  | body | paragraph | 6ed0047ca7 | Magneto-optical studies of the uniform critical state in bulk MgB2 | 10.1088/0953-2048/14/10/301 | A A Polyanskii, A Gurevich, J Jiang, D C Larbalestier, S L Bud'ko, D K Finnemore, G Lapertot, P C Canfield | IOP Publishing | Superconductor Science and Technology | 2001
61ba98b66a35f302ddc50e53 | optimally doped LaFe 0.925 Co 0.075 AsO | 1454217470 |  | La1Fe0.925Co0.075As1O1 | optimally doped |  | Iron-pnictides, Oxides, Pnictides |  |  |  | 13.2 | K |  |  |  | header | abstract | bc413cbacd | Suppression of T by Zn impurity in the electron-type LaFe0.925âˆ’ Co0.075Zn AsO system | 10.1016/j.jpcs.2010.10.071 | Yuke Li, Jun Tong, Qian Tao, Guanghan Cao, Zhuan Xu | Elsevier BV | Journal of Physics and Chemistry of Solids | 2010
61ba98b6ef148cdddfc50e2b | YBa 2 Cu 3 O 6.63 | 308970871 |  | Ba2Y1Cu3O6.63 |  |  | Oxides, Cuprates |  |  |  | 83 | K |  |  |  | body | paragraph | c8960de6d7 | dx2âˆ’y2-wave pairing fluctuations and spin pseudogap in high-Tc cuprates | 10.1016/s0921-4526(99)02346-7 | Shigeki Onoda, Masatoshi Imada | Elsevier BV | Physica B: Condensed Matter | 2000
61ba98b7dc085aa023c50e20 | underdoped Bi2212 | 850454335 | Bi2212 | Bi | underdoped | [5 empty] | 82 | K |  |  |  | body | paragraph | a5ab42536f | Femtosecond Optical Detection of Quasiparticle Dynamics in Single-Crystal Bi 2 Sr 2 CaCu 2 O 8+Î´ | 10.1088/0256-307x/25/6/092 | Cao Ning, Wei Yan-Feng, Zhao Ji-Min, Zhao Shi-Ping, Yang Qian-Sheng, Zhang Zhi-Guo, Fu Pan-Ming | IOP Publishing | Chinese Physics Letters | 2020
61ba98b785b12ae79ac50e32 | MoS 2 crystals | 1871810077 |  | MoS2 |  | crystals | Chalcogenides |  |  |  | 10.8 | K |  |  |  | header | abstract | 875c3956e2 | Superconductivity in Potassium-Doped Metallic Polymorphs of MoS2 | 10.1021/acs.nanolett.5b04361 | Renyan Zhang, I-Ling Tsai, James Chapman, Ekaterina Khestanova, John Waters, Irina V Grigorieva | American Chemical Society (ACS) | Nano Letters | 2015
61ba98b785b12ae79ac50e33 | KMoS 2 | -437028819 |  | KMoS2 |  |  | Chalcogenides |  |  |  | 4.6 | K | magnetization |  |  | body | figure | 875c3956e2 | Superconductivity in Potassium-Doped Metallic Polymorphs of MoS2 | 10.1021/acs.nanolett.5b04361 | Renyan Zhang, I-Ling Tsai, James Chapman, Ekaterina Khestanova, John Waters, Irina V Grigorieva | American Chemical Society (ACS) | Nano Letters | 2015
61ba98b785b12ae79ac50e36 | MoS 2 | 245699945 |  | MoS2 |  |  | Chalcogenides |  |  |  | 6.9 | K |  |  |  | body | paragraph | 875c3956e2 | Superconductivity in Potassium-Doped Metallic Polymorphs of MoS2 | 10.1021/acs.nanolett.5b04361 | Renyan Zhang, I-Ling Tsai, James Chapman, Ekaterina Khestanova, John Waters, Irina V Grigorieva | American Chemical Society (ACS) | Nano Letters | 2015
61ba98b7d52116ffe1c50e2d | CuBe gasket | 1419706688 |  | BeCu |  |  | Alloys |  |  |  | 1.5 | K |  | 94000000000 | Pa | body | paragraph | e97466c528 | Pressure-induced superconductivity in europium metal | 10.1088/1742-6596/215/1/012034 | M Debessai, T Matsuoka, J J Hamlin, W Bi, Y Meng, K Shimizu, J S Schilling | IOP Publishing | Journal of Physics: Conference Series | 2009
61ba98b7720b8b3d36c50e16 | LaNiAsO | 100831845 |  | LaNiAsO |  |  | Oxides, Pnictides |  |  |  | 2.75 | K |  |  |  | body | paragraph | 9386e68215 | Structure and anisotropic properties ofBaFe2âˆ’xNixAs2(x=0, 1, and 2) single crystals | 10.1103/physrevb.79.094508 | Athena S Sefat, Michael A Mcguire, Rongying Jin, Brian C Sales, David Mandrus, Filip Ronning, E D Bauer, Yurij Mozharivskyj | American Physical Society (APS) | Physical Review B | 2009
61ba98b7720b8b3d36c50e17 | BaCo 2 As 2 | 1633331305 |  | Ba(CoAs)2 |  |  | Pnictides |  |  |  | 0.4 | K |  |  |  | header | abstract | 9386e68215 | Structure and anisotropic properties ofBaFe2âˆ’xNixAs2(x=0, 1, and 2) single crystals | 10.1103/physrevb.79.094508 | Athena S Sefat, Michael A Mcguire, Rongying Jin, Brian C Sales, David Mandrus, Filip Ronning, E D Bauer, Yurij Mozharivskyj | American Physical Society (APS) | Physical Review B | 2009
61ba98b7720b8b3d36c50e19 | BaFeNiAs 2 | 1885603676 |  | BaFeNiAs2 |  |  | Iron-pnictides, Pnictides |  |  |  | 0.69 | K |  |  |  | header | abstract | 9386e68215 | Structure and anisotropic properties ofBaFe2âˆ’xNixAs2(x=0, 1, and 2) single crystals | 10.1103/physrevb.79.094508 | Athena S Sefat, Michael A Mcguire, Rongying Jin, Brian C Sales, David Mandrus, Filip Ronning, E D Bauer, Yurij Mozharivskyj | American Physical Society (APS) | Physical Review B | 2009
61ba98b7720b8b3d36c50e1a | Pb-flux grown BaNi 2 As 2 crystals | -1579961334 |  | Ba(NiAs)2 | Pb-flux grown | crystals | Pnictides |  |  |  | 0.7 | K |  |  |  | body | paragraph | 9386e68215 | Structure and anisotropic properties ofBaFe2âˆ’xNixAs2(x=0, 1, and 2) single crystals | 10.1103/physrevb.79.094508 | Athena S Sefat, Michael A Mcguire, Rongying Jin, Brian C Sales, David Mandrus, Filip Ronning, E D Bauer, Yurij Mozharivskyj | American Physical Society (APS) | Physical Review B | 2009
61ba98b85cc438644dc50e42 | EuB 6 | 2063246798 |  | EuB6 |  |  | Alloys, Borides |  |  |  | 12.45 | K |  |  |  | body | figure | 066700187f | Magnetic polarons and the metal-semiconductor transitions in(Eu,La)B6and EuO: Raman scattering studies | 10.1103/physrevb.64.174412 | C S Snow, S L Cooper, D P Young, Z Fisk, Arnaud Comment, Jean-Philippe Ansermet | American Physical Society (APS) | Physical Review B | 2001
61ba98b85cc438644dc50e43 | EuB 6 | 1963117102 |  | EuB6 |  |  | Alloys, Borides |  |  |  | 12 | K |  |  |  | body | paragraph | 066700187f | Magnetic polarons and the metal-semiconductor transitions in(Eu,La)B6and EuO: Raman scattering studies | 10.1103/physrevb.64.174412 | C S Snow, S L Cooper, D P Young, Z Fisk, Arnaud Comment, Jean-Philippe Ansermet | American Physical Society (APS) | Physical Review B | 2001
61ba98b85cc438644dc50e44 | EuB 6 | -1989125040 |  | EuB6 |  |  | Alloys, Borides |  |  |  | 12 | K |  |  |  | body | paragraph | 066700187f | Magnetic polarons and the metal-semiconductor transitions in(Eu,La)B6and EuO: Raman scattering studies | 10.1103/physrevb.64.174412 | C S Snow, S L Cooper, D P Young, Z Fisk, Arnaud Comment, Jean-Philippe Ansermet | American Physical Society (APS) | Physical Review B | 2001
61ba98b85cc438644dc50e45 | EuB 6 | 2065173018 |  | EuB6 |  |  | Alloys, Borides |  |  |  | 15.4 | K |  |  |  | body | figure | 066700187f | Magnetic polarons and the metal-semiconductor transitions in(Eu,La)B6and EuO: Raman scattering studies | 10.1103/physrevb.64.174412 | C S Snow, S L Cooper, D P Young, Z Fisk, Arnaud Comment, Jean-Philippe Ansermet | American Physical Society (APS) | Physical Review B | 2001
61ba98b85cc438644dc50e47 | EuB 6 | 1949636374 |  | EuB6 |  |  | Alloys, Borides |  |  |  | 15.3 | K | magnetization |  |  | body | paragraph | 066700187f | Magnetic polarons and the metal-semiconductor transitions in(Eu,La)B6and EuO: Raman scattering studies | 10.1103/physrevb.64.174412 | C S Snow, S L Cooper, D P Young, Z Fisk, Arnaud Comment, Jean-Philippe Ansermet | American Physical Society (APS) | Physical Review B | 2001
61ba98b85cc438644dc50e48 | EuB 6 | 1926538606 |  | EuB6 |  |  | Alloys, Borides |  |  |  | 12 | K |  |  |  | body | paragraph | 066700187f | Magnetic polarons and the metal-semiconductor transitions in(Eu,La)B6and EuO: Raman scattering studies | 10.1103/physrevb.64.174412 | C S Snow, S L Cooper, D P Young, Z Fisk, Arnaud Comment, Jean-Philippe Ansermet | American Physical Society (APS) | Physical Review B | 2001
61ba98b83af0453d0cc50e6e | Nb47wt%Ti alloys | 511199195 |  | Nb | wt%Ti |  | Alloys |  |  |  | 9 | K |  |  |  | body | figure | a8723a2331 | Challenges and Opportunities for Applications of Unconventional Superconductors | 10.1146/annurev-conmatphys-031113-133822 | Alex Gurevich | Annual Reviews | Annual Review of Condensed Matter Physics | 2013
61ba98b83af0453d0cc50e6f | MgB 2 | 1480968800 |  | MgB2 |  |  | Alloys, Borides |  |  |  | 40 | K |  |  |  | body | paragraph | a8723a2331 | Challenges and Opportunities for Applications of Unconventional Superconductors | 10.1146/annurev-conmatphys-031113-133822 | Alex Gurevich | Annual Reviews | Annual Review of Condensed Matter Physics | 2013
61ba98b83af0453d0cc50e72 | MFeAs with M = Li, Na | 988349357 |  | MFeAs |  |  | Iron-pnictides, Pnictides |  |  | M=Li, Na | 18 | K |  |  |  | body | paragraph | a8723a2331 | Challenges and Opportunities for Applications of Unconventional Superconductors | 10.1146/annurev-conmatphys-031113-133822 | Alex Gurevich | Annual Reviews | Annual Review of Condensed Matter Physics | 2013
61ba98b83af0453d0cc50e73 | NdFeAsO0.7F0.3 | -1291296886 |  | Nd1Fe1As1O0.7F0.3 |  |  | Iron-pnictides, Pnictides, Oxides, Fluorides |  |  |  | 38 | K |  |  |  | body | paragraph | a8723a2331 | Challenges and Opportunities for Applications of Unconventional Superconductors | 10.1146/annurev-conmatphys-031113-133822 | Alex Gurevich | Annual Reviews | Annual Review of Condensed Matter Physics | 2013
61ba98b83af0453d0cc50e74 | Nb 3 Sn | 482156864 |  | Nb3Sn |  |  | Alloys |  |  |  | 18 | K |  |  |  | body | paragraph | a8723a2331 | Challenges and Opportunities for Applications of Unconventional Superconductors | 10.1146/annurev-conmatphys-031113-133822 | Alex Gurevich | Annual Reviews | Annual Review of Condensed Matter Physics | 2013
61ba98b83af0453d0cc50e76 | Nb 3 Sn | 942353318 |  | Nb3Sn |  |  | Alloys |  |  |  | 300 | K |  |  |  | body | paragraph | a8723a2331 | Challenges and Opportunities for Applications of Unconventional Superconductors | 10.1146/annurev-conmatphys-031113-133822 | Alex Gurevich | Annual Reviews | Annual Review of Condensed Matter Physics | 2013
61ba98b83af0453d0cc50e78 | Ba0.6K0.4Fe2As2 | 729231714 |  | K0.4Ba0.6Fe2As2 |  |  | Iron-pnictides, Pnictides |  |  |  | 38 | K |  |  |  | body | paragraph | a8723a2331 | Challenges and Opportunities for Applications of Unconventional Superconductors | 10.1146/annurev-conmatphys-031113-133822 | Alex Gurevich | Annual Reviews | Annual Review of Condensed Matter Physics | 2013
61ba98b83af0453d0cc50e79 | Ba0.6K0.4Fe2As2 | 989215137 |  | K0.4Ba0.6Fe2As2 |  |  | Iron-pnictides, Pnictides |  |  |  | 42 | K |  |  |  | body | paragraph | a8723a2331 | Challenges and Opportunities for Applications of Unconventional Superconductors | 10.1146/annurev-conmatphys-031113-133822 | Alex Gurevich | Annual Reviews | Annual Review of Condensed Matter Physics | 2013
61ba98b83af0453d0cc50e7a | Nb 3 Sn 95 | 205193289 |  | Nb3Sn95 |  |  | Alloys |  |  |  | 18 | K |  |  |  | body | paragraph | a8723a2331 | Challenges and Opportunities for Applications of Unconventional Superconductors | 10.1146/annurev-conmatphys-031113-133822 | Alex Gurevich | Annual Reviews | Annual Review of Condensed Matter Physics | 2013
61ba98b85ad933a7cac50dff | bulk FeSe | 789604925 |  | FeSe |  |  | Iron-chalcogenides, Chalcogenides |  |  |  | 36.7 | K |  |  |  | body | paragraph | f83f4faba9 | Observation of two superconducting domes under pressure in tetragonal FeS | 10.1038/s41535-017-0050-7 | Jun Zhang, Feng-Liang Liu, Tian-Ping Ying, Na-Na Li, Yang Xu, Lan-Po He, Xiao-Chen Hong, Yun-Jie Yu, Ming-Xiang Wang, Jian Shen, Wen-Ge Yang, Shi-Yan Li | Springer Science and Business Media LLC | npj Quantum Materials | 2017
61ba98b85ad933a7cac50e00 | FeSe | 1558095759 |  | FeSe |  |  | Iron-chalcogenides, Chalcogenides |  |  |  | 4.5 | K |  |  |  | header | abstract | f83f4faba9 | Observation of two superconducting domes under pressure in tetragonal FeS | 10.1038/s41535-017-0050-7 | Jun Zhang, Feng-Liang Liu, Tian-Ping Ying, Na-Na Li, Yang Xu, Lan-Po He, Xiao-Chen Hong, Yun-Jie Yu, Ming-Xiang Wang, Jian Shen, Wen-Ge Yang, Shi-Yan Li | Springer Science and Business Media LLC | npj Quantum Materials | 2017
61ba98b85ad933a7cac50e02 | FeSe | 1604305355 |  | FeSe |  |  | Iron-chalcogenides, Chalcogenides |  |  |  | 4.5 | K |  | 101325 | Pa | body | paragraph | f83f4faba9 | Observation of two superconducting domes under pressure in tetragonal FeS | 10.1038/s41535-017-0050-7 | Jun Zhang, Feng-Liang Liu, Tian-Ping Ying, Na-Na Li, Yang Xu, Lan-Po He, Xiao-Chen Hong, Yun-Jie Yu, Ming-Xiang Wang, Jian Shen, Wen-Ge Yang, Shi-Yan Li | Springer Science and Business Media LLC | npj Quantum Materials | 2017
61ba98b85ad933a7cac50e03 | monolayer FeSe thin film on SrTiO 3 | -664772527 |  | FeSe |  | thin film | Iron-chalcogenides, Chalcogenides |  | SrTiO 3 |  | 60 | K |  |  |  | body | paragraph | f83f4faba9 | Observation of two superconducting domes under pressure in tetragonal FeS | 10.1038/s41535-017-0050-7 | Jun Zhang, Feng-Liang Liu, Tian-Ping Ying, Na-Na Li, Yang Xu, Lan-Po He, Xiao-Chen Hong, Yun-Jie Yu, Ming-Xiang Wang, Jian Shen, Wen-Ge Yang, Shi-Yan Li | Springer Science and Business Media LLC | npj Quantum Materials | 2017
61ba98b9e4552e90a8c50e38 | BiSb | -1074230449 |  | BiSb |  |  | Alloys |  |  |  | 21 | K |  |  |  | body |  | 131c288571 | Evidence for room temperature superconductivity at graphite interfaces | 10.1007/s40509-017-0131-0 | Pablo D Esquinazi, Christian E Precker, Markus Stiller, Tiago R S Cordeiro, JosÃ© Barzola-Quiquia, Annette Setzer, Winfried BÃ¶hlmann | Springer Science and Business Media LLC | Quantum Studies: Mathematics and Foundations | 2019
61ba98bb2b9a12e3d2c50e5f | MgB2 polycrystalline samples | 820626537 |  | MgB2 |  | polycrystalline | Alloys, Borides |  |  |  | 40 | K |  |  |  | body | paragraph | c0b95fc95f | Collective excitations in superconductors | 10.1007/bf01669868 | Gerhart LÃ¼ders, Klaus Brandt | Springer Science and Business Media LLC | Zeitschrift fÃ¼r Physik | 2021
61ba98bb2b9a12e3d2c50e60 | MgB2 polycrystalline samples | 774414129 |  | MgB2 |  | polycrystalline | Alloys, Borides |  |  |  | 40 | K |  |  |  | body | paragraph | c0b95fc95f | Collective excitations in superconductors | 10.1007/bf01669868 | Gerhart LÃ¼ders, Klaus Brandt | Springer Science and Business Media LLC | Zeitschrift fÃ¼r Physik | 2021
61ba98bce4dc5fe1bac50e24 | LiFeO 2 Fe 2 Se 2 | -1906564992 |  | LiFe3(SeO)2 |  |  | Iron-chalcogenides, Chalcogenides, Oxides |  |  |  | 43 | K |  |  |  | body | paragraph | 2e53daa755 | Coexistence of localized and itinerant magnetism in intercalated iron-selenide (Li,Fe)OHFeSe | 10.1088/1367-2630/aa5a71 | Da-Yong Liu, Zhe Sun, Liang-Jian Zou | IOP Publishing | New Journal of Physics | 2014
61ba98bc8452d931a5c50e39 | MgB 2 | 1463613136 |  | MgB2 |  |  | Alloys, Borides |  |  |  | 40 | K |  |  |  | body | paragraph | 8a7b71f8dc | Thermal conductivity of single-crystallineMgB2 | 10.1103/physrevb.66.014504 | A V Sologubenko, J Jun, S M Kazakov, J Karpinski, H R Ott | American Physical Society (APS) | Physical Review B | 2013
61ba98bd2c886f0fe6c50e18 | niobium diboride NbB 2.0 | 1681237688 | niobium diboride | NbB2 |  |  | Alloys, Borides |  |  |  | 2.5 | K |  |  |  | body | paragraph | c33c9f71f0 | Atomic models of non-stoichiometric layered diborides M1âˆ’xB2 (M=Mg, Al, Zr and Nb) from first principles | 10.1016/j.physc.2008.06.009 | I R Shein, A L Ivanovskii | Elsevier BV | Physica C: Superconductivity | 2008
61ba98bd2c886f0fe6c50e19 | MgB 2 | 1386612140 |  | MgB2 |  |  | Alloys, Borides |  |  |  | 39 | K |  |  |  | body | paragraph | c33c9f71f0 | Atomic models of non-stoichiometric layered diborides M1âˆ’xB2 (M=Mg, Al, Zr and Nb) from first principles | 10.1016/j.physc.2008.06.009 | I R Shein, A L Ivanovskii | Elsevier BV | Physica C: Superconductivity | 2008
61ba98be8452d931a5c50e3a | pure Sr 2 RuO 4 | 1636404699 |  | Sr2RuO4 | pure |  | Oxides |  |  |  | 1.5 | K |  |  |  | body | paragraph | 5fe66ec8f1 | Phase Transition in the 3-Kelvin Phase of Eutectic Sr2RuO4â€“Ru | 10.1143/jpsj.79.104705 | Hirono Kaneyasu, Nobuhiko Hayashi, Bruno Gut, Kenji Makoshi, Manfred Sigrist | Physical Society of Japan | Journal of the Physical Society of Japan | 2010
61ba98be8452d931a5c50e3b | Sr 2 RuO 4 | 1416954174 |  | Sr2RuO4 |  |  | Oxides |  |  |  | 1.5 | K |  |  |  | body | paragraph | 5fe66ec8f1 | Phase Transition in the 3-Kelvin Phase of Eutectic Sr2RuO4â€“Ru | 10.1143/jpsj.79.104705 | Hirono Kaneyasu, Nobuhiko Hayashi, Bruno Gut, Kenji Makoshi, Manfred Sigrist | Physical Society of Japan | Journal of the Physical Society of Japan | 2010
61ba98bf6a35f302ddc50e60 | MgB 2 | 1326921816 |  | MgB2 |  |  | Alloys, Borides |  |  |  | 37.5 | K |  |  |  | body | paragraph | 7190bdf033 | Upper Critical Field Based on a Width of Î”H = Î”B region in a Superconductor | 10.1038/s41598-020-61905-3 | H B Lee, G C Kim, Byeong-Joo Kim, Y C Kim | Springer Science and Business Media LLC | Scientific Reports | 2019
61ba98bf2c886f0fe6c50e1d | pure Ti | 542277765 |  | Ti | pure |  | Alloys |  |  |  | 4.5 | K |  |  |  | body | paragraph | ad0b2a89c2 | Superconducting kinetic inductance photon detectors | 10.1117/12.460456 | Benjamin A Mazin, Peter K Day, Henry G Leduc, Anastasios Vayonakis, Jonas Zmuidzinas | SPIE |  | 2020
61ba98bf2c886f0fe6c50e1e | NbTiN | 1714146366 |  | TiNbN |  |  | Nitrides |  |  |  | 15 | K |  |  |  | body | paragraph | ad0b2a89c2 | Superconducting kinetic inductance photon detectors | 10.1117/12.460456 | Benjamin A Mazin, Peter K Day, Henry G Leduc, Anastasios Vayonakis, Jonas Zmuidzinas | SPIE |  | 2020
61ba98bfdc085aa023c50e25 | deuterated crystal KD 2 PO 4 | -910646508 |  | D2KPO4 | deuterated | crystal | Oxides, Pnictides |  |  |  | 210 | K |  | 101325 | Pa | body | paragraph | a1794ba56c | Hydrostatic pressure influence on dielectric permittivity of KH 2 PO 4 and KD 2 PO 4 in the piezoelectric resonance region |  | 84 Fa, R R Levitskii, A G Slivka, A P Moina, P M Lukach, A M Guivan |  |  | 2000
61ba98bfdc085aa023c50e26 | pure KH 2 PO 4 | 1422521747 |  | KP(HO2)2 | pure |  | Hydrides, Oxides, Pnictides |  |  |  | 210 | K |  |  |  | body | paragraph | a1794ba56c | Hydrostatic pressure influence on dielectric permittivity of KH 2 PO 4 and KD 2 PO 4 in the piezoelectric resonance region |  | 84 Fa, R R Levitskii, A G Slivka, A P Moina, P M Lukach, A M Guivan |  |  | 2000
61ba98bfdc085aa023c50e27 | pure KH 2 PO 4 | 1422521747 |  | KP(HO2)2 | pure |  | Hydrides, Oxides, Pnictides |  |  |  | 123 | K |  | 101325 | Pa | body | paragraph | a1794ba56c | Hydrostatic pressure influence on dielectric permittivity of KH 2 PO 4 and KD 2 PO 4 in the piezoelectric resonance region |  | 84 Fa, R R Levitskii, A G Slivka, A P Moina, P M Lukach, A M Guivan |  |  | 2000
61ba98bfdc085aa023c50e28 | KD 2 PO 4 | 1809647044 |  | D2KPO4 |  |  | Oxides, Pnictides |  |  |  | 210 | K |  |  |  | body | paragraph | a1794ba56c | Hydrostatic pressure influence on dielectric permittivity of KH 2 PO 4 and KD 2 PO 4 in the piezoelectric resonance region |  | 84 Fa, R R Levitskii, A G Slivka, A P Moina, P M Lukach, A M Guivan |  |  | 2000
61ba98bfdc085aa023c50e29 | KD2PO4 crystal | -1452179446 |  | D2KPO4 |  | crystal | Oxides, Pnictides |  |  |  | 210 | K |  |  |  | body | paragraph | a1794ba56c | Hydrostatic pressure influence on dielectric permittivity of KH 2 PO 4 and KD 2 PO 4 in the piezoelectric resonance region |  | 84 Fa, R R Levitskii, A G Slivka, A P Moina, P M Lukach, A M Guivan |  |  | 2000
61ba98bfdc085aa023c50e2a | KD 2 PO 4 | 1459240912 |  | D2KPO4 |  |  | Oxides, Pnictides |  |  |  | 210 | K |  |  |  | body | paragraph | a1794ba56c | Hydrostatic pressure influence on dielectric permittivity of KH 2 PO 4 and KD 2 PO 4 in the piezoelectric resonance region |  | 84 Fa, R R Levitskii, A G Slivka, A P Moina, P M Lukach, A M Guivan |  |  | 2000
61ba98bf2b9a12e3d2c50e62 | Bi2201 | 2004471948 | Bi2201 | Bi | [6 empty] | 32 | K |  |  |  | body | paragraph | e21cecae35 | Electronic effect of doped oxygen atoms in Bi2201 superconductors determined by scanning tunneling microscopy | 10.1007/s11433-018-9276-5 | Ying Fei, Kunliang Bu, Wenhao Zhang, Yuan Zheng, Xuan Sun, Ying Ding, Xingjiang Zhou, Yi Yin | Springer Science and Business Media LLC | Science China Physics, Mechanics & Astronomy | 2018
61ba98bf2b9a12e3d2c50e65 | overdoped Bi2201 | 1716194789 | Bi2201 | Bi | overdoped | [5 empty] | 13 | K |  |  |  | body | paragraph | e21cecae35 | Electronic effect of doped oxygen atoms in Bi2201 superconductors determined by scanning tunneling microscopy | 10.1007/s11433-018-9276-5 | Ying Fei, Kunliang Bu, Wenhao Zhang, Yuan Zheng, Xuan Sun, Ying Ding, Xingjiang Zhou, Yi Yin | Springer Science and Business Media LLC | Science China Physics, Mechanics & Astronomy | 2018
61ba98bf2b9a12e3d2c50e66 | Bi2212 | -1649130784 | Bi2212 | Bi | [6 empty] | 90 | K |  |  |  | body | paragraph | e21cecae35 | Electronic effect of doped oxygen atoms in Bi2201 superconductors determined by scanning tunneling microscopy | 10.1007/s11433-018-9276-5 | Ying Fei, Kunliang Bu, Wenhao Zhang, Yuan Zheng, Xuan Sun, Ying Ding, Xingjiang Zhou, Yi Yin | Springer Science and Business Media LLC | Science China Physics, Mechanics & Astronomy | 2018
61ba98bfe4552e90a8c50e42 | NbB | -1892865263 |  | NbB |  |  | Alloys, Borides |  |  |  | 8.25 | K |  |  |  | body | paragraph | eec3d690d1 | Absence of superconductivity in NbB | 10.1103/physrevmaterials.1.044803 | F Abud, L E Correa, I R Souza Filho, A J S Machado, M S Torikachvili, R F Jardim | American Physical Society (APS) | Physical Review Materials | 2017
61ba98bfe4552e90a8c50e45 | MgB 2 | 1382751264 |  | MgB2 |  |  | Alloys, Borides |  |  |  | 40 | K |  |  |  | body | paragraph | eec3d690d1 | Absence of superconductivity in NbB | 10.1103/physrevmaterials.1.044803 | F Abud, L E Correa, I R Souza Filho, A J S Machado, M S Torikachvili, R F Jardim | American Physical Society (APS) | Physical Review Materials | 2017
61ba98c005e6aa6710c50e47 | LaFeAsO | 521040921 |  | LaFeAsO |  |  | Iron-pnictides, Oxides, Pnictides |  |  |  | 26 | K |  |  |  | body | paragraph | bda80c71f7 | High superconducting anisotropy and weak vortex pinning in Co-doped LaFeAsO | 10.1103/physrevb.86.054517 | G Li, G Grissonnanche, J-Q Yan, R W Mccallum, T A Lograsso, H D Zhou, L Balicas | American Physical Society (APS) | Physical Review B | 2013
61ba98c1dc085aa023c50e2b | amorphous W-Si multilayers | -2087568720 | W-Si multilayers | Si | [6 empty] | 4.2 | K |  |  |  | body | paragraph | 496f943be2 | Superconductivity in Sulfur-Doped Amorphous Carbon Films | 10.1007/s10948-013-2105-8 | I Felner, O Wolf, O Millo | Springer Science and Business Media LLC | Journal of Superconductivity and Novel Magnetism | 2013
61ba98c1dc085aa023c50e2c | sulfur | 1744388234 | sulfur | S | [6 empty] | 6.5 | K |  |  |  | body | paragraph | 496f943be2 | Superconductivity in Sulfur-Doped Amorphous Carbon Films | 10.1007/s10948-013-2105-8 | I Felner, O Wolf, O Millo | Springer Science and Business Media LLC | Journal of Superconductivity and Novel Magnetism | 2013
61ba98c28452d931a5c50e3d | URu 2 Si 2 | -2094300217 |  | U(SiRu)2 |  |  | Alloys |  |  |  | 1.14 | K |  |  |  | body | paragraph | 5b4e27db0e | Analysis of the Ghost and Mirror Fields in the Nernst Signal Induced by Superconducting Fluctuations |  | A Glatz, A Pourret, A A Varlamov |  |  | 2020
61ba98c25ad933a7cac50e08 | slightly underdoped Bi2212 | -1850624390 | Bi2212 | Bi | slightly underdoped | [5 empty] | 89 | K |  |  |  | body | paragraph | ed0871dccb | Sharp Low-Energy Feature in Single-Particle Spectra due to Forward Scattering ind-Wave Cuprate Superconductors | 10.1103/physrevlett.113.057001 | Seung Hwan Hong, Jin Mo Bok, Wentao Zhang, Junfeng He, X J Zhou, C M Varma, Han-Yong Choi | American Physical Society (APS) | Physical Review Letters | 2014
61ba98c25ad933a7cac50e09 | Bi2212 | -1514358654 | Bi2212 | Bi | [6 empty] | 82 | K |  |  |  | body | paragraph | ed0871dccb | Sharp Low-Energy Feature in Single-Particle Spectra due to Forward Scattering ind-Wave Cuprate Superconductors | 10.1103/physrevlett.113.057001 | Seung Hwan Hong, Jin Mo Bok, Wentao Zhang, Junfeng He, X J Zhou, C M Varma, Han-Yong Choi | American Physical Society (APS) | Physical Review Letters | 2014
61ba98c25ad933a7cac50e0a | Bi2212 | -1408460140 | Bi2212 | Bi | [6 empty] | 82 | K |  |  |  | body | paragraph | ed0871dccb | Sharp Low-Energy Feature in Single-Particle Spectra due to Forward Scattering ind-Wave Cuprate Superconductors | 10.1103/physrevlett.113.057001 | Seung Hwan Hong, Jin Mo Bok, Wentao Zhang, Junfeng He, X J Zhou, C M Varma, Han-Yong Choi | American Physical Society (APS) | Physical Review Letters | 2014
61ba98c25ad933a7cac50e0b | slightly underdoped Bi2212 | -1960376750 | Bi2212 | Bi | slightly underdoped | [5 empty] | 89 | K |  |  |  | body | paragraph | ed0871dccb | Sharp Low-Energy Feature in Single-Particle Spectra due to Forward Scattering ind-Wave Cuprate Superconductors | 10.1103/physrevlett.113.057001 | Seung Hwan Hong, Jin Mo Bok, Wentao Zhang, Junfeng He, X J Zhou, C M Varma, Han-Yong Choi | American Physical Society (APS) | Physical Review Letters | 2014
61ba98c2a5c5381c2ec50e3f | polycrystalline W3Al2C | 1524916441 |  | Al2W3C |  | polycrystalline | Carbides |  |  |  | 10 | K |  |  |  | body | paragraph | f87630b079 | Superconducting gap symmetry of the noncentrosymmetric superconductor W 3 Al 2 C |  | R Gupta, T P Ying, Y P Qi, H Hosono, R Khasanov |  |  | 2020
61ba98c2a5c5381c2ec50e40 | polycrystalline W3Al2C | 1507553747 |  | Al2W3C |  | polycrystalline | Carbides |  |  |  | 10 | K |  |  |  | body | paragraph | f87630b079 | Superconducting gap symmetry of the noncentrosymmetric superconductor W 3 Al 2 C |  | R Gupta, T P Ying, Y P Qi, H Hosono, R Khasanov |  |  | 2020
61ba98c2a5c5381c2ec50e41 | W 3 Al 2 C | 879559947 |  | Al2W3C |  |  | Carbides |  |  |  | 7.5 | K |  |  |  | body | paragraph | f87630b079 | Superconducting gap symmetry of the noncentrosymmetric superconductor W 3 Al 2 C |  | R Gupta, T P Ying, Y P Qi, H Hosono, R Khasanov |  |  | 2020
61ba98c2e720aae5f4c50e4c | Hg1223 | -573192125 | Hg1223 | Hg | [6 empty] | 135 | K |  |  |  | body | paragraph | 7138bd8a96 | On the Ratio of the Energy Gap Amplitude to the Critical Temperature for Cuprates | 10.12693/aphyspola.126.a-92 | R SzczÄ™Å›niak, A P Durajski | Institute of Physics, Polish Academy of Sciences | Acta Physica Polonica A | 2012
61ba98c37c13e4f711c50e05 | K-intercalated FeSe | 1746556522 |  | FeSe | K-intercalated |  | Iron-chalcogenides, Chalcogenides |  |  |  | 30 | K |  |  |  | body | paragraph | 281bbe9450 | Superconductivity and magnetic properties of single crystals ofK0.75Fe1.66Se2and Cs0.81Fe1.61Se2 | 10.1103/physrevb.83.212502 | J J Ying, X F Wang, X G Luo, A F Wang, M Zhang, Y J Yan, Z J Xiang, R H Liu, P Cheng, G J Ye, X H Chen | American Physical Society (APS) | Physical Review B | 2010
61ba98c37c13e4f711c50e07 | FeSe | 1506127224 |  | FeSe |  |  | Iron-chalcogenides, Chalcogenides |  |  |  | 8 | K |  |  |  | body | paragraph | 281bbe9450 | Superconductivity and magnetic properties of single crystals ofK0.75Fe1.66Se2and Cs0.81Fe1.61Se2 | 10.1103/physrevb.83.212502 | J J Ying, X F Wang, X G Luo, A F Wang, M Zhang, Y J Yan, Z J Xiang, R H Liu, P Cheng, G J Ye, X H Chen | American Physical Society (APS) | Physical Review B | 2010
61ba98c3d52116ffe1c50e33 | Y Ba 2 Cu 3 O 7 | 863314591 |  | Ba2YCu3O7 |  |  | Oxides, Cuprates |  |  |  | 93 | K |  |  |  | body |  | 03afa74b70 | Superconducting properties of 3D low-density TI-bipolaron gas | 10.20948/prepr-2018-29 | Victor D Lakhno | Keldysh Institute of Applied Mathematics | Keldysh Institute Preprints | 2015
61ba98c33961c0f52fc50e2b | NdFeAsO 0.9 F 0.1 | 192142602 |  | Nd1Fe1As1O0.9F0.1 |  |  | Iron-pnictides, Pnictides, Oxides, Fluorides |  |  |  | 53 | K |  |  |  | body | paragraph | 4a7f58ae12 | Momentum Dependence of the Superconducting Gap inNdFeAsO0.9F0.1Single Crystals Measured by Angle Resolved Photoemission Spectroscopy | 10.1103/physrevlett.101.147003 | Takeshi Kondo, A F Santander-Syro, O Copie, Chang Liu, M E Tillman, E D Mun, J Schmalian, S L Budâ€™ko, M A Tanatar, P C Canfield, A Kaminski | American Physical Society (APS) | Physical Review Letters | 2008
61ba98c3720b8b3d36c50e25 | NdO0.5F0.5BiS2 | 757734001 |  | Nd1Bi1S2O0.5F0.5 |  |  | Chalcogenides, Oxides, Fluorides |  |  |  | 5 | K |  |  |  | body | paragraph | 1beb2f5d54 | Intrinsic Phase Diagram of Superconductivity in the BiCh2-Based System Without In-Plane Disorder | 10.7566/jpsj.86.074701 | Kouhei Nagasaka, Atsuhiro Nishida, Rajveer Jha, Joe Kajitani, Osuke Miura, Ryuji Higashinaka, Tatsuma D Matsuda, Yuji Aoki, Akira Miura, Chikako Moriyoshi, Yoshihiro Kuroiwa, Hidetomo Usui, Kazuhiko Kuroki, Yoshikazu Mizuguchi | Physical Society of Japan | Journal of the Physical Society of Japan | 2017
61ba98c305e6aa6710c50e4a | K 0.8 Fe 2 Se 2 | 562007144 |  | K0.8Fe2Se2 |  |  | Iron-chalcogenides, Chalcogenides |  |  |  | 30 | K |  |  |  | body | paragraph | 428d9aa963 | Coexistence of Magnetism and Superconductivity in the Iron-Based CompoundCs0.8(FeSe0.98)2 | 10.1103/physrevlett.106.117602 | Z Shermadini, A Krzton-Maziopa, M Bendele, R Khasanov, H Luetkens, K Conder, E Pomjakushina, S Weyeneth, V Pomjakushin, O Bossen, A Amato | American Physical Society (APS) | Physical Review Letters | 2011
61ba98c305e6aa6710c50e4b | Cs 0.8 (FeSe 0.98 ) 2 | -319421588 |  | Cs0.8Fe2Se1.96 |  |  | Iron-chalcogenides, Chalcogenides |  |  |  | 27.4 | K |  |  |  | body | paragraph | 428d9aa963 | Coexistence of Magnetism and Superconductivity in the Iron-Based CompoundCs0.8(FeSe0.98)2 | 10.1103/physrevlett.106.117602 | Z Shermadini, A Krzton-Maziopa, M Bendele, R Khasanov, H Luetkens, K Conder, E Pomjakushina, S Weyeneth, V Pomjakushin, O Bossen, A Amato | American Physical Society (APS) | Physical Review Letters | 2011
61ba98c57ce09aab2ac50e57 | MgB 2 | 1363504530 |  | MgB2 |  |  | Alloys, Borides |  |  |  | 38 | K |  |  |  | body | figure | 3c699e775e | Structural studies of metastable and equilibrium vortex lattice domains in MgB2 | 10.1088/1367-2630/ab20eb | E R Louden, A W D Leishman, C Rastovski, S J Kuhn, L Debeer-Schmitt, C D Dewhurst, N D Zhigadlo, M R Eskildsen | IOP Publishing | New Journal of Physics | 2019
61ba98c5a5c5381c2ec50e42 | niobium (Nb) | 61773211 | niobium (Nb | Nb | [6 empty] | 9.2 | K |  |  |  | body | paragraph | ff3f7223ac | List of abbreviations AAHM Asymmetric Attractive Hubbard Model AHM Attractive Hubbard Model BCC Body-Centered Cubic BCS Bardeen-Cooper-Schrieffer (theory) BEC Bose-Einstein Condensation BP Breached Pair BP-1 Breached Pair with 1 Fermi surface BP-2 Breached Pair with 2 Fermi surfaces CC Chandrasekhar-Clogston (limit) CDW Charge Density Wave CO Charge Ordering DMRG Density Matrix Renormalization Group DOS Density Of States FCC Face-Centered Cubic FFLO Fulde-Ferrell-Larkin-Ovchinnikov FS Fermi Surface GS Gapless HFA Hartree-Fock Approximation HTSC High-T c superconductivity KM Kadanoff-Martin KT Kosterlitz-Thouless LP Local Pair LPU Large-Positive-U MF Mean-Field NO NOrmal (phase) NO-I partially polarized NOrmal (phase) NO-II fully polarized NOrmal (phase) NSR NoziÃ©res-Schmitt-Rink PG Pseudo-Gap PS Phase Separation PS-I partially polarized Phase Separation (SC 0 +NO-I) PS-II fully polarized Phase Separation (SC 0 +NO-II) PS-III Phase Separation (SC M +NO-II) QCP Quantum Critical Point QMC Quantum Monte Carlo RT Reentrant transition SC SuperConducting SC 0 unpolarized SuperConducting (phase) SC M homogeneous magnetized SuperConducting (phase) SDW Spin Density Wave TCP TriCritical Point |  | Alina Piwowarczyk, Maciej Gosia, MaÅ‚gorzata Niemir, Ania MrowiÅ„ska, Marcin Makowscy, Dominik Niedzielscy, Wojtek Kowalewski, Ania DyrdaÅ‚, Piotr Trocha
61ba98c5a5c5381c2ec50e44 | lead (Pb) | -1135849197 | lead (Pb | Pb | [6 empty] | 7.2 | K | resistance |  |  | body | paragraph | ff3f7223ac | List of abbreviations AAHM Asymmetric Attractive Hubbard Model AHM Attractive Hubbard Model BCC Body-Centered Cubic BCS Bardeen-Cooper-Schrieffer (theory) BEC Bose-Einstein Condensation BP Breached Pair BP-1 Breached Pair with 1 Fermi surface BP-2 Breached Pair with 2 Fermi surfaces CC Chandrasekhar-Clogston (limit) CDW Charge Density Wave CO Charge Ordering DMRG Density Matrix Renormalization Group DOS Density Of States FCC Face-Centered Cubic FFLO Fulde-Ferrell-Larkin-Ovchinnikov FS Fermi Surface GS Gapless HFA Hartree-Fock Approximation HTSC High-T c superconductivity KM Kadanoff-Martin KT Kosterlitz-Thouless LP Local Pair LPU Large-Positive-U MF Mean-Field NO NOrmal (phase) NO-I partially polarized NOrmal (phase) NO-II fully polarized NOrmal (phase) NSR NoziÃ©res-Schmitt-Rink PG Pseudo-Gap PS Phase Separation PS-I partially polarized Phase Separation (SC 0 +NO-I) PS-II fully polarized Phase Separation (SC 0 +NO-II) PS-III Phase Separation (SC M +NO-II) QCP Quantum Critical Point QMC Quantum Monte Carlo RT Reentrant transition SC SuperConducting SC 0 unpolarized SuperConducting (phase) SC M homogeneous magnetized SuperConducting (phase) SDW Spin Density Wave TCP TriCritical Point |  | Alina Piwowarczyk, Maciej Gosia, MaÅ‚gorzata Niemir, Ania MrowiÅ„ska, Marcin Makowscy, Dominik Niedzielscy, Wojtek Kowalewski, Ania DyrdaÅ‚, Piotr Trocha
61ba98c5e720aae5f4c50e4d | single-layer Sr 2 RuO 4 | 1728680581 |  | Sr2RuO4 |  |  | Oxides |  |  |  | 1.5 | K |  |  |  | body | paragraph | fee7d09890 | Charge instabilities at the metamagnetic transition of itinerant electron systems | 10.1103/physrevb.72.115103 | Carsten Honerkamp | American Physical Society (APS) | Physical Review B | 2005
61ba98c5e720aae5f4c50e4e | SrRuO 3 | -629696766 |  | SrRuO3 |  |  | Oxides |  |  |  | 165 | K |  |  |  | body | paragraph | fee7d09890 | Charge instabilities at the metamagnetic transition of itinerant electron systems | 10.1103/physrevb.72.115103 | Carsten Honerkamp | American Physical Society (APS) | Physical Review B | 2005
61ba98c512cb23f3dfc50e5a | YBCO3 | 681201359 | YBCO3 | YBCO3 | [6 empty] | 92.12 | K | Specific heat |  |  | body | figure | c28d8bca58 | Universal Properties of Cuprate Superconductors: Evidence and Implications | 10.1007/978-3-540-73253-2_11 | Toni Schneider, Springer-Verlag Berlin, Ed K H Bennemann, J B Ketterson | Springer Berlin Heidelberg |  | 2002
61ba98c512cb23f3dfc50e5b | YBCO3 | 654245527 | YBCO3 | YBCO3 | [6 empty] | 92.12 | K |  |  |  | body | figure | c28d8bca58 | Universal Properties of Cuprate Superconductors: Evidence and Implications | 10.1007/978-3-540-73253-2_11 | Toni Schneider, Springer-Verlag Berlin, Ed K H Bennemann, J B Ketterson | Springer Berlin Heidelberg |  | 2002
61ba98c511af647618c50e31 | UTe 2 | -1120958724 |  | UTe2 |  |  | Chalcogenides |  |  |  | 1.6 | K |  |  |  | body | paragraph | de03aa5d88 | Insulator-Metal Transition and Topological Superconductivity in UTe2 from a First-Principles Calculation | 10.1103/physrevlett.123.217001 | Jun Ishizuka, Shuntaro Sumita, Akito Daido, Youichi Yanase | American Physical Society (APS) | Physical Review Letters | 2019
61ba98c585fc223534c50e0b | H2S | 1449161367 |  | H2S |  |  | Hydrides, Chalcogenides |  |  |  | 203 | K |  | 1.55E+11 | Pa | body | paragraph | e9f51dc850 | Observations of zero electrical resistance of Au-Ag thin films near room temperature |  | M K Hooda, P Kumar, Viswanath Balakrishnan, C S Yadav
61ba98c5d7a99c43e8c50e19 | pure MgB 2 | -587749857 |  | MgB2 | pure |  | Alloys, Borides |  |  |  | 39 | K |  |  |  | body | paragraph | c12e6e7814 | Local tunneling study of three-dimensional order parameter in theÏ€band of Al-dopedMgB2single crystals | 10.1103/physrevb.76.024507 | F Giubileo, F Bobba, A Scarfato, A M Cucolo, A Kohen, D Roditchev, N D Zhigadlo, J Karpinski | American Physical Society (APS) | Physical Review B | 2006
61ba98c57c13e4f711c50e0e | LaBaCuO | 1099242609 | LaBaCuO | BaLaCuO | [6 empty] | 35 | K |  |  |  | body | paragraph | 5779c7891e | High-T c Superconductivity via BCS and BEC Unification: A Review |  | M De Llano |  |  | 2008
61ba98c6a01e2beb09c50e4c | Îµ-NbN | -927494074 | Îµ-NbN | NbN | [6 empty] | 11.6 | K |  |  |  | body | paragraph | ef247f51ef | Electron-phonon coupling, superconductivity, and nontrivial band topology in NbN polytypes | 10.1103/physrevb.99.104508 | K Ramesh Babu, Guang-Yu Guo | American Physical Society (APS) | Physical Review B | 2019
61ba98c6a01e2beb09c50e4d | Îµ-NbN | -1193197142 | Îµ-NbN | NbN | [6 empty] | 1.77 | K |  |  |  | body | paragraph | ef247f51ef | Electron-phonon coupling, superconductivity, and nontrivial band topology in NbN polytypes | 10.1103/physrevb.99.104508 | K Ramesh Babu, Guang-Yu Guo | American Physical Society (APS) | Physical Review B | 2019
61ba98c6a01e2beb09c50e4e | Î´-NbN | 143954011 | Î´-NbN | NbN | [6 empty] | 16.8 | K |  |  |  | body | paragraph | ef247f51ef | Electron-phonon coupling, superconductivity, and nontrivial band topology in NbN polytypes | 10.1103/physrevb.99.104508 | K Ramesh Babu, Guang-Yu Guo | American Physical Society (APS) | Physical Review B | 2019
61ba98c6a01e2beb09c50e51 | Î´-NbN | 45730851 | Î´-NbN | NbN | [6 empty] | 18.2 | K |  |  |  | body | paragraph | ef247f51ef | Electron-phonon coupling, superconductivity, and nontrivial band topology in NbN polytypes | 10.1103/physrevb.99.104508 | K Ramesh Babu, Guang-Yu Guo | American Physical Society (APS) | Physical Review B | 2019
61ba98c6a01e2beb09c50e52 | Îµ-NbN, WC-NbN | -2111254562 |  | NbN | Îµ-NbN |  | Nitrides |  |  |  | 18.2 | K |  |  |  | header | abstract | ef247f51ef | Electron-phonon coupling, superconductivity, and nontrivial band topology in NbN polytypes | 10.1103/physrevb.99.104508 | K Ramesh Babu, Guang-Yu Guo | American Physical Society (APS) | Physical Review B | 2019
61ba98c6a01e2beb09c50e53 | TaN 4 | 1752649545 |  | TaN4 |  |  | Nitrides |  |  |  | 8 | K |  |  |  | body | paragraph | ef247f51ef | Electron-phonon coupling, superconductivity, and nontrivial band topology in NbN polytypes | 10.1103/physrevb.99.104508 | K Ramesh Babu, Guang-Yu Guo | American Physical Society (APS) | Physical Review B | 2019
61ba98c6a01e2beb09c50e54 | Îµ-NbN | -761924957 | Îµ-NbN | NbN | [6 empty] | 11.6 | K | electrical resis- tivity |  |  | body | paragraph | ef247f51ef | Electron-phonon coupling, superconductivity, and nontrivial band topology in NbN polytypes | 10.1103/physrevb.99.104508 | K Ramesh Babu, Guang-Yu Guo | American Physical Society (APS) | Physical Review B | 2019
61ba98c6a01e2beb09c50e55 | Îµ-NbN | -1146990358 | Îµ-NbN | NbN | [6 empty] | 1.77 | K |  |  |  | body | paragraph | ef247f51ef | Electron-phonon coupling, superconductivity, and nontrivial band topology in NbN polytypes | 10.1103/physrevb.99.104508 | K Ramesh Babu, Guang-Yu Guo | American Physical Society (APS) | Physical Review B | 2019
61ba98c6a01e2beb09c50e56 | Îµ-NbN | -1206670840 | Îµ-NbN | NbN | [6 empty] | 11.6 | K |  |  |  | header | abstract | ef247f51ef | Electron-phonon coupling, superconductivity, and nontrivial band topology in NbN polytypes | 10.1103/physrevb.99.104508 | K Ramesh Babu, Guang-Yu Guo | American Physical Society (APS) | Physical Review B | 2019
61ba98c6a01e2beb09c50e57 | Îµ-NbN | -1116177868 | Îµ-NbN | NbN | [6 empty] | 17.5 | K |  |  |  | body | paragraph | ef247f51ef | Electron-phonon coupling, superconductivity, and nontrivial band topology in NbN polytypes | 10.1103/physrevb.99.104508 | K Ramesh Babu, Guang-Yu Guo | American Physical Society (APS) | Physical Review B | 2019
61ba98c6a01e2beb09c50e58 | Î´-NbN | 101581389 | Î´-NbN | NbN | [6 empty] | 19.1 | K |  |  |  | body | paragraph | ef247f51ef | Electron-phonon coupling, superconductivity, and nontrivial band topology in NbN polytypes | 10.1103/physrevb.99.104508 | K Ramesh Babu, Guang-Yu Guo | American Physical Society (APS) | Physical Review B | 2019
61ba98c6a01e2beb09c50e59 | Îµ-NbN | -1010289196 | Îµ-NbN | NbN | [6 empty] | 17.5 | K |  |  |  | body | paragraph | ef247f51ef | Electron-phonon coupling, superconductivity, and nontrivial band topology in NbN polytypes | 10.1103/physrevb.99.104508 | K Ramesh Babu, Guang-Yu Guo | American Physical Society (APS) | Physical Review B | 2019
61ba98c6a01e2beb09c50e5a | Î´-NbN | -85191688 | Î´-NbN | NbN | [6 empty] | 18.2 | K |  |  |  | body | paragraph | ef247f51ef | Electron-phonon coupling, superconductivity, and nontrivial band topology in NbN polytypes | 10.1103/physrevb.99.104508 | K Ramesh Babu, Guang-Yu Guo | American Physical Society (APS) | Physical Review B | 2019
61ba98c68452d931a5c50e3f | H 3 S | -463154810 |  | H3S |  |  | Hydrides, Chalcogenides |  |  |  | 151 | K |  |  |  | body | paragraph | 1edfa1e825 | Influence of bonding on superconductivity in high-pressure hydrides | 10.1103/physrevb.92.060508 | Christoph Heil, Lilia Boeri | American Physical Society (APS) | Physical Review B | 2015
61ba98c68452d931a5c50e40 | SeH3 | -820637119 |  | H3Se |  |  | Hydrides, Chalcogenides |  |  |  | 100 | K |  |  |  | body | paragraph | 1edfa1e825 | Influence of bonding on superconductivity in high-pressure hydrides | 10.1103/physrevb.92.060508 | Christoph Heil, Lilia Boeri | American Physical Society (APS) | Physical Review B | 2015
61ba98c73af0453d0cc50e89 | Nb (20 nm)/Ho (9.5 nm)/Nb (6.5 nm) multilayer | -31471766 |  | Nb |  |  | Alloys |  |  |  | 6.6 | K |  |  |  | body | paragraph | b40ea4acd1 | Signature of magnetic-dependent gapless odd frequency states at superconductor/ferromagnet interfaces | 10.1038/ncomms9053 | A Di Bernardo, S Diesch, Y Gu, J Linder, G Divitini, C Ducati, E Scheer, M G Blamire, J W A Robinson | Springer Science and Business Media LLC | Nature Communications | 2015
61ba98c73af0453d0cc50e8a | Nb (20 nm)/Ho (9.5 nm)/Nb (6.5 nm) multilayer |  |  | Ho |  |  | Alloys |  |  |  | 6.6 | K |  |  |  | body | paragraph | b40ea4acd1 | Signature of magnetic-dependent gapless odd frequency states at superconductor/ferromagnet interfaces | 10.1038/ncomms9053 | A Di Bernardo, S Diesch, Y Gu, J Linder, G Divitini, C Ducati, E Scheer, M G Blamire, J W A Robinson | Springer Science and Business Media LLC | Nature Communications | 2015
61ba98c73af0453d0cc50e8b | Nb (20 nm)/Ho (9.5 nm)/Nb (6.5 nm) multilayer |  |  | Nb |  |  | Alloys |  |  |  | 6.6 | K |  |  |  | body | paragraph | b40ea4acd1 | Signature of magnetic-dependent gapless odd frequency states at superconductor/ferromagnet interfaces | 10.1038/ncomms9053 | A Di Bernardo, S Diesch, Y Gu, J Linder, G Divitini, C Ducati, E Scheer, M G Blamire, J W A Robinson | Springer Science and Business Media LLC | Nature Communications | 2015
61ba98c712cb23f3dfc50e62 | bilayers of an insulator (La 2 CuO 4 | 1316291228 |  | La2CuO4 |  |  | Oxides, Cuprates |  |  |  | 30 | K |  |  |  | body | figure | 7245dcb289 | Fabrication of High-Temperature Quasi-Two-Dimensional Superconductors at the Interface of a Ferroelectric Ba0.8Sr0.2TiO3 Film and an Insulating Parent Compound of La2CuO4 | 10.1103/physrevlett.122.237001 | Dmitrii P Pavlov, Rustem R Zagidullin, Vladimir M Mukhortov, Viktor V Kabanov, Tadashi Adachi, Takayuki Kawamata, Yoji Koike, Rinat F Mamin | American Physical Society (APS) | Physical Review Letters | 2019
61ba98c8e4552e90a8c50e49 | hydrogen | -253032805 | hydrogen | H2 | [6 empty] | 240 | K |  | 4.5E+11 | Pa | body | paragraph | 5bf72b13a6 | Description of the superconducting state in the high-pressure fcc phase of platinum-hydride | 10.1002/pssb.201349087 | R SzczeÅ›niak, D SzczeÅ›niak, K M Huras | Wiley | physica status solidi (b) | 2013
61ba98c8e4552e90a8c50e4c | MgB2 | 43287108 |  | MgB2 |  |  | Alloys, Borides |  |  |  | 39.4 | K |  |  |  | body | paragraph | 5bf72b13a6 | Description of the superconducting state in the high-pressure fcc phase of platinum-hydride | 10.1002/pssb.201349087 | R SzczeÅ›niak, D SzczeÅ›niak, K M Huras | Wiley | physica status solidi (b) | 2013
61ba98c820fc3eae4bc50e87 | Bi2212 | -1708832356 | Bi2212 | Bi | [6 empty] | 85 | K |  |  |  | body | paragraph | dce6f399ff | Pseudogaps and Magnetic Properties of the t-J Model | 10.1007/978-94-011-4834-4_7 | A Sherman, M Schreiber | Springer Netherlands |  | 1998
61ba98c820fc3eae4bc50e88 | Bi2212 crystal | 263423534 | Bi2212 | Bi |  | crystal |  |  |  |  | 85 | K |  |  |  | body | paragraph | dce6f399ff | Pseudogaps and Magnetic Properties of the t-J Model | 10.1007/978-94-011-4834-4_7 | A Sherman, M Schreiber | Springer Netherlands |  | 1998
61ba98c82a711de29cc50e21 | NaV 2 O 5 | -784053467 |  | NaV2O5 |  |  | Oxides |  |  |  | 34 | K |  |  |  | body | paragraph | f75b5ea629 | Isospin model for suppression of charge order in hole-doped NaV2O5 | 10.1016/s0921-4526(03)00017-6 | Peter Thalmeier | Elsevier BV | Physica B: Condensed Matter | 2002
61ba98c82a711de29cc50e22 | NaV 2 O 5 | -1394388225 |  | NaV2O5 |  |  | Oxides |  |  |  | 34 | K |  |  |  | body | paragraph | f75b5ea629 | Isospin model for suppression of charge order in hole-doped NaV2O5 | 10.1016/s0921-4526(03)00017-6 | Peter Thalmeier | Elsevier BV | Physica B: Condensed Matter | 2002
61ba98c80cb3d3a5e6c50e26 | SCs LaNiC 2 | 521422114 |  | CsLaNiC2S |  |  | Carbides, Chalcogenides |  |  |  | 2.7 | K |  |  |  | body | paragraph | fd9aa2b0fb | Recent progress on superconductors with time-reversal symmetry breaking |  | Sudeep Kumar Ghosh, Michael Smidman, Tian Shang, James F Annett, Adrian Hillier, Jorge Quintanilla, Huiqiu Yuan |  |  | 2020
61ba98c80cb3d3a5e6c50e27 | LaNiGa 2 | -2104552915 |  | LaGa2Ni |  |  | Alloys |  |  |  | 2.1 | K |  |  |  | body | paragraph | fd9aa2b0fb | Recent progress on superconductors with time-reversal symmetry breaking |  | Sudeep Kumar Ghosh, Michael Smidman, Tian Shang, James F Annett, Adrian Hillier, Jorge Quintanilla, Huiqiu Yuan |  |  | 2020
61ba98c97ecf8b73e6c50e35 | A 3 C 60 (A =K, Rb, Cs | 1857752734 |  | AC20 |  |  | Carbides |  |  | A=K, Rb, Cs | 30 | K |  |  |  | body | paragraph | 1c5efc23bf | Plain s-Wave Superconductivity near Magnetic Criticality: Enhancement of Attractive Electronâ€“Boson Coupling Vertex Corrections | 10.7566/jpsj.86.073703 | Rina Tazai, Youichi Yamakawa, Masahisa Tsuchiizu, Hiroshi Kontani | Physical Society of Japan | Journal of the Physical Society of Japan | 2017
61ba98c912cb23f3dfc50e64 | V 3 Si | -1181676712 |  | V3Si |  |  | Alloys |  |  |  | 17 | K |  |  |  | body | paragraph | 1302082ee3 | Thermo-magnetic history effects in the vortex state of YNi2B2C superconductor | 10.1088/1742-6596/150/5/052042 | Pradip Das, C V Tomy, H Takeya, S Ramakrishnan, A K Grover | IOP Publishing | Journal of Physics: Conference Series | 2009
61ba98c9e720aae5f4c50e50 | NbSe 2 | 380933787 |  | NbSe2 |  |  | Chalcogenides |  |  |  | 6.4 | K |  |  |  | body | figure | e810276633 | Supercurrent in van der Waals Josephson junction | 10.1038/ncomms10616 | Naoto Yabuki, Rai Moriya, Miho Arai, Yohta Sata, Sei Morikawa, Satoru Masubuchi, Tomoki Machida | Springer Science and Business Media LLC | Nature Communications | 2016
61ba98c9e720aae5f4c50e51 | Cr 2 Ge 2 Te 6 | 878510957 |  | CrGeTe3 |  |  | Chalcogenides |  |  |  | 6.5 | K |  |  |  | body | paragraph | e810276633 | Supercurrent in van der Waals Josephson junction | 10.1038/ncomms10616 | Naoto Yabuki, Rai Moriya, Miho Arai, Yohta Sata, Sei Morikawa, Satoru Masubuchi, Tomoki Machida | Springer Science and Business Media LLC | Nature Communications | 2016
61ba98c911af647618c50e33 | Sr 2 RuO 4 | 1567129034 |  | Sr2RuO4 |  |  | Oxides |  |  |  | 0.015 | K |  |  |  | body | paragraph | 62adc36b4b | Experimental observation of the selection rule in Josephson coupling between In and Sr 2 RuO 4 | 10.1209/epl/i2000-00358-9 | R Jin, Y Liu, Z Q Mao, Y Maeno | IOP Publishing | Europhysics Letters (EPL) | 2014
61ba98c985fc223534c50e10 | Sr 2 RuO 4 | 1482409098 |  | Sr2RuO4 |  |  | Oxides |  |  |  | 1.5 | K |  |  |  | body | paragraph | 22a952f54d | Phenomenology of the superconducting state in Sr2RuO4 | 10.1016/s0921-4534(99)00053-2 | M Sigrist, D Agterberg, A Furusaki, C Honerkamp, K K Ng, T M Rice, M E Zhitomirsky | Elsevier BV | Physica C: Superconductivity | 1999
61ba98cae4552e90a8c50e4d | pure bulk Nb) | 390871017 |  | Nb | pure |  | Alloys |  |  |  | 9.26 | K |  |  |  | body | figure | 421612397e | High quality superconducting niobium films produced by an ultra-high vacuum cathodic arc | 10.1088/0953-2048/18/7/l01 | R Russo, L Catani, A Cianchi, S Tazzari, J Langner | IOP Publishing | Superconductor Science and Technology | 2005
61ba98cae614176f2ec50e52 | NbB2.34 | 948685900 |  | Nb1B2.34 |  |  | Alloys, Borides |  |  |  | 8 | K |  |  |  | body | paragraph | 6f437eebd0 | Correlation between the transition temperature and the superfluid density in BCS superconductorNbB2+x | 10.1103/physrevb.77.064506 | R Khasanov, A Shengelaya, A Maisuradze, D Di Castro, R Escamilla, H Keller | American Physical Society (APS) | Physical Review B | 2007
61ba98cae614176f2ec50e53 | NbB 2.34 | 785718534 |  | Nb1B2.34 |  |  | Alloys, Borides |  |  |  | 9.76 | K |  |  |  | body | paragraph | 6f437eebd0 | Correlation between the transition temperature and the superfluid density in BCS superconductorNbB2+x | 10.1103/physrevb.77.064506 | R Khasanov, A Shengelaya, A Maisuradze, D Di Castro, R Escamilla, H Keller | American Physical Society (APS) | Physical Review B | 2007
61ba98cae614176f2ec50e54 | NbB2.2 | -120073350 |  | Nb1B2.2 |  |  | Alloys, Borides |  |  |  | 5.5 | K |  |  |  | body | paragraph | 6f437eebd0 | Correlation between the transition temperature and the superfluid density in BCS superconductorNbB2+x | 10.1103/physrevb.77.064506 | R Khasanov, A Shengelaya, A Maisuradze, D Di Castro, R Escamilla, H Keller | American Physical Society (APS) | Physical Review B | 2007
61ba98cae614176f2ec50e55 | NbB 2 | 1666739964 |  | NbB2 |  |  | Alloys, Borides |  |  |  | 2 | K |  |  |  | body | paragraph | 6f437eebd0 | Correlation between the transition temperature and the superfluid density in BCS superconductorNbB2+x | 10.1103/physrevb.77.064506 | R Khasanov, A Shengelaya, A Maisuradze, D Di Castro, R Escamilla, H Keller | American Physical Society (APS) | Physical Review B | 2007
61ba98cae614176f2ec50e57 | NbB 2.34 | 606637720 |  | Nb1B2.34 |  |  | Alloys, Borides |  |  |  | 9.2 | K |  |  |  | body | paragraph | 6f437eebd0 | Correlation between the transition temperature and the superfluid density in BCS superconductorNbB2+x | 10.1103/physrevb.77.064506 | R Khasanov, A Shengelaya, A Maisuradze, D Di Castro, R Escamilla, H Keller | American Physical Society (APS) | Physical Review B | 2007
61ba98cae614176f2ec50e58 | Al doped MgB2 | -1545934004 |  | MgB2 | Al |  | Alloys, Borides |  |  |  | 1.5 | K |  |  |  | header | abstract | 6f437eebd0 | Correlation between the transition temperature and the superfluid density in BCS superconductorNbB2+x | 10.1103/physrevb.77.064506 | R Khasanov, A Shengelaya, A Maisuradze, D Di Castro, R Escamilla, H Keller | American Physical Society (APS) | Physical Review B | 2007
61ba98cae614176f2ec50e59 | Nb 0.9 B 2 | 937113824 |  | Nb0.9B2 |  |  | Alloys, Borides |  |  |  | 9.8 | K |  |  |  | body | paragraph | 6f437eebd0 | Correlation between the transition temperature and the superfluid density in BCS superconductorNbB2+x | 10.1103/physrevb.77.064506 | R Khasanov, A Shengelaya, A Maisuradze, D Di Castro, R Escamilla, H Keller | American Physical Society (APS) | Physical Review B | 2007
61ba98cae614176f2ec50e5a | NbB 2.2 | 218059950 |  | Nb1B2.2 |  |  | Alloys, Borides |  |  |  | 4.79 | K |  |  |  | body | paragraph | 6f437eebd0 | Correlation between the transition temperature and the superfluid density in BCS superconductorNbB2+x | 10.1103/physrevb.77.064506 | R Khasanov, A Shengelaya, A Maisuradze, D Di Castro, R Escamilla, H Keller | American Physical Society (APS) | Physical Review B | 2007
61ba98cb71dd2853b1c50e45 | Ba 0.6 K 0. Fe 2 As 2 | -845030260 |  | Ba0.6Fe2As2 |  |  | Iron-pnictides, Pnictides |  |  |  | 38 | K |  | low pressure |  | body |  | 12055bea97 | Appearance of pressure-induced superconductivity inBaFe2As2under hydrostatic conditions and its extremely high sensitivity to uniaxial stress | 10.1103/physrevb.81.224511 | Takehiro Yamazaki, Nao Takeshita, Ryosuke Kobayashi, Hideto Fukazawa, Yoh Kohori, Kunihiro Kihou, Chul-Ho Lee, Hijiri Kito, Akira Iyo, Hiroshi Eisaki | American Physical Society (APS) | Physical Review B | 2010
61ba98cb5ad933a7cac50e0f | FeSe | 1920039564 |  | FeSe |  |  | Iron-chalcogenides, Chalcogenides |  |  |  | 9 | K |  |  |  | body | paragraph | 9fc1d8a3bb | Low-temperature breakdown of antiferromagnetic quantum critical behavior in FeSe | 10.1103/physrevb.97.201102 | V Grinenko, R Sarkar, P Materne, S Kamusella, A Yamamshita, Y Takano, Y Sun, T Tamegai, D V Efremov, S-L Drechsler, J-C Orain, T Goko, R Scheuermann, H Luetkens, H-H Klauss | American Physical Society (APS) | Physical Review B | 2018
61ba98cbef148cdddfc50e36 | pure indium | 771104267 | indium | In | pure | [5 empty] | 3.4 | K | resistivity |  |  | body | paragraph | b794e9549d | Superconductor-Insulator Transition and the Crossover to Non Equilibrium in two-dimensional Indium -Indium-Oxide composite |  | Bar Hen, Xinyang Zhang, Victor Shelukhin, Aharon Kapitulnik, Alexander Palevski |  |  | 2020
61ba98cb2c886f0fe6c50e24 | Bi 2 Se 3 | 942652524 |  | Bi2Se3 |  |  | Chalcogenides |  |  |  | 3.8 | K |  |  |  | body | paragraph | 3ede884b40 | Surface spectral function of momentum-dependent pairing potentials in a topological insulator: application to CuxBi2Se3 | 10.1088/0953-8984/25/21/215702 | Liang Chen, Shaolong Wan | IOP Publishing | Journal of Physics: Condensed Matter | 2012
61ba98cca013f06956c50e2c | H 3 S 36 | 495407916 |  | HS12 |  |  | Hydrides, Chalcogenides |  |  |  | 300 | K |  |  |  | body | figure | 252b6cda86 | Strong Electron-Phonon and Band Structure Effects in the Optical Properties of High Pressure Metallic Hydrogen | 10.1103/physrevlett.120.057402 | Miguel Borinaga, Julen IbaÃ±ez-Azpiroz, Aitor Bergara, Ion Errea | American Physical Society (APS) | Physical Review Letters | 2017
61ba98cce614176f2ec50e5b | Infinite-layer CaCuO2 | -2046954222 |  | CaCuO2 |  |  | Oxides, Cuprates |  |  |  | 100 | K |  |  |  | header | abstract | 9a5edb3919 | Superconductivity in infinite-layer CaCuO 2 -brownmillerite Ca 2 Fe 2 O 5 superlattices |  | Ai Ikeda, Yoshiharu Krockenberger, Yoshitaka Taniyasu, Hideki Yamamoto |  |  | 2021
61ba98cce4dc5fe1bac50e2d | UD89) | 809160837 |  | D89U |  |  | Alloys |  |  |  | 82 | K |  |  |  | body | paragraph | a426230a7d | How to pin down the pairing interaction for high Tc superconductivity in cuprates | 10.1142/s021797921840026x | Han-Yong Choi, Jin Mo Bok | World Scientific Pub Co Pte Lt | International Journal of Modern Physics B | 2017
61ba98cce4dc5fe1bac50e2e | slightly underdoped Bi2212 | -1355829088 | Bi2212 | Bi | slightly underdoped | [5 empty] | 89 | K |  |  |  | body | paragraph | a426230a7d | How to pin down the pairing interaction for high Tc superconductivity in cuprates | 10.1142/s021797921840026x | Han-Yong Choi, Jin Mo Bok | World Scientific Pub Co Pte Lt | International Journal of Modern Physics B | 2017
61ba98cd3af0453d0cc50e8e | GdRu- 1222 | -1315908196 | GdRu- 1222 | GdRu | [6 empty] | 30 | K | heat capacity |  |  | body | paragraph | baebcccafc | Crossing point phenomena (T* = 2.7 K) in specific heat curves of superconducting ferromagnets RuSr2Gd1.4Ce0.6Cu2O10-Î´ | 10.1063/1.3677868 | Anuj Kumar, R P Tandon, Jianli Wang, Rong Zeng, V P S Awana | AIP Publishing | Journal of Applied Physics | 2012
61ba98cd71dd2853b1c50e46 | LaBi | -645744381 |  | LaBi |  |  | Alloys |  |  |  | 5.8 | K | resistivity |  |  | annex | paragraph | da0a3b1080 | Tuning the electronic and the crystalline structure of LaBi by pressure: From extreme magnetoresistance to superconductivity | 10.1103/physrevb.95.014507 | F F Tafti, M S Torikachvili, R L Stillwell, B Baer, E Stavrou, S T Weir, Y K Vohra, H-Y Yang, E F Mcdonnell, S K Kushwaha, Q D Gibson, R J Cava, J R Jeffries | American Physical Society (APS) | Physical Review B | 2016
61ba98cd71dd2853b1c50e47 | MoTe 2 | 1962780822 |  | Te2Mo |  |  | Chalcogenides |  |  |  | 0.1 | K |  | zero pressure |  | body | paragraph | da0a3b1080 | Tuning the electronic and the crystalline structure of LaBi by pressure: From extreme magnetoresistance to superconductivity | 10.1103/physrevb.95.014507 | F F Tafti, M S Torikachvili, R L Stillwell, B Baer, E Stavrou, S T Weir, Y K Vohra, H-Y Yang, E F Mcdonnell, S K Kushwaha, Q D Gibson, R J Cava, J R Jeffries | American Physical Society (APS) | Physical Review B | 2016
61ba98cd71dd2853b1c50e48 | LaBi | -780502488 |  | LaBi |  |  | Alloys |  |  |  | 5.8 | K |  |  |  | annex | paragraph | da0a3b1080 | Tuning the electronic and the crystalline structure of LaBi by pressure: From extreme magnetoresistance to superconductivity | 10.1103/physrevb.95.014507 | F F Tafti, M S Torikachvili, R L Stillwell, B Baer, E Stavrou, S T Weir, Y K Vohra, H-Y Yang, E F Mcdonnell, S K Kushwaha, Q D Gibson, R J Cava, J R Jeffries | American Physical Society (APS) | Physical Review B | 2016
61ba98cd71dd2853b1c50e49 | LaBi | -851752907 |  | LaBi |  |  | Alloys |  |  |  | 3.4 | K |  |  |  | annex | paragraph | da0a3b1080 | Tuning the electronic and the crystalline structure of LaBi by pressure: From extreme magnetoresistance to superconductivity | 10.1103/physrevb.95.014507 | F F Tafti, M S Torikachvili, R L Stillwell, B Baer, E Stavrou, S T Weir, Y K Vohra, H-Y Yang, E F Mcdonnell, S K Kushwaha, Q D Gibson, R J Cava, J R Jeffries | American Physical Society (APS) | Physical Review B | 2016
61ba98cd7ce09aab2ac50e5b | URu 2 Si 2 | -2100074659 |  | U(SiRu)2 |  |  | Alloys |  |  |  | 1.5 | K |  |  |  | body | paragraph | bbec2af56c | Charge-2eskyrmion condensate in a hidden-order state | 10.1103/physrevb.87.085114 | Chen-Hsuan Hsu, Sudip Chakravarty | American Physical Society (APS) | Physical Review B | 2012
61ba98ce2b9a12e3d2c50e70 | boron | -925727412 | boron | B | [6 empty] | 11 | K |  |  |  | body | paragraph | e6d2276d48 | Pressure dependence of critical temperature in MgB2 and two-bands Eliashberg theory | 10.1016/j.physc.2005.04.006 | G A Ummarino | Elsevier BV | Physica C: Superconductivity and its Applications | 2004
61ba98ce2b9a12e3d2c50e71 | iron | 1257847973 | iron | Fe | [6 empty] | 1 | K |  |  |  | body | paragraph | e6d2276d48 | Pressure dependence of critical temperature in MgB2 and two-bands Eliashberg theory | 10.1016/j.physc.2005.04.006 | G A Ummarino | Elsevier BV | Physica C: Superconductivity and its Applications | 2004
61ba98cea013f06956c50e2e | FeSe | 1434875362 |  | FeSe |  |  | Iron-chalcogenides, Chalcogenides |  |  |  | 8 | K |  |  |  | body | paragraph | d320935915 | Quantum FFLO State in Clean Layered Superconductors | 10.1103/physrevx.9.021025 | Kok Wee Song, Alexei E Koshelev | American Physical Society (APS) | Physical Review X | 2019
61ba98cfa01e2beb09c50e5f | GeTe | 1785567896 |  | GeTe |  |  | Chalcogenides |  |  |  | 1 | K |  |  |  | body | paragraph | 57b384bda0 | Band-filling effects on electron-phonon properties of normal and superconducting states | 10.1103/physrevb.68.174509 | E Cappelluti, S Ciuchi, C Grimaldi, L Pietronero | American Physical Society (APS) | Physical Review B | 2003
61ba98cfa01e2beb09c50e60 | magnesium diboride MgB 2 | -1875699591 | magnesium diboride | MgB2 |  |  | Alloys, Borides |  |  |  | 39 | K |  |  |  | body | paragraph | 57b384bda0 | Band-filling effects on electron-phonon properties of normal and superconducting states | 10.1103/physrevb.68.174509 | E Cappelluti, S Ciuchi, C Grimaldi, L Pietronero | American Physical Society (APS) | Physical Review B | 2003
61ba98cfa01e2beb09c50e61 | MgB 2 | 1353883272 |  | MgB2 |  |  | Alloys, Borides |  |  |  | 39 | K |  |  |  | body | paragraph | 57b384bda0 | Band-filling effects on electron-phonon properties of normal and superconducting states | 10.1103/physrevb.68.174509 | E Cappelluti, S Ciuchi, C Grimaldi, L Pietronero | American Physical Society (APS) | Physical Review B | 2003
61ba98cfa01e2beb09c50e62 | undoped MgB 2 | 865204707 |  | MgB2 | undoped |  | Alloys, Borides |  |  |  | 39 | K |  |  |  | body | paragraph | 57b384bda0 | Band-filling effects on electron-phonon properties of normal and superconducting states | 10.1103/physrevb.68.174509 | E Cappelluti, S Ciuchi, C Grimaldi, L Pietronero | American Physical Society (APS) | Physical Review B | 2003
61ba98cf5cc438644dc50e53 | Al | 648825671 |  | Al |  |  | Alloys |  |  |  | 0.38 | K |  |  |  | body | paragraph | 528f305cad | Above-gap Conductance Anomaly Studied in Superconductorgraphene-superconductor Josephson Junctions |  | Jae-Hyun Choi, Hu-Jong Lee, Yong-Joo Doh
61ba98d00a416aa3d9c50e2e | ultra-thin (~ 4 nm) (111)-oriented Au films grown on s-wave superconductor -vanadium | -1923088215 | vanadium | V | ultra-thin (~ 4 nm) (111)-oriented Au | films |  |  |  |  | 4 | K |  |  |  | body | paragraph | c643973fef | Induced Superconductivity and Engineered Josephson Tunneling Devices in Epitaxial (111)-Oriented Gold/Vanadium Heterostructures | 10.1021/acs.nanolett.6b00361 | Peng Wei, Ferhat Katmis, Cui-Zu Chang, Jagadeesh S Moodera | American Chemical Society (ACS) | Nano Letters | 2016
61ba98d0783c1e8128c50e5a | Na0.42CoO2 | 1341873341 |  | Na0.42Co1O2 |  |  | Oxides |  |  |  | 4.25 | K |  |  |  | header | abstract | cafcdc4f33 | Hydration-induced anisotropic spin fluctuations in Na x CoO 2 Â· 1.3H 2 O superconductor | 10.1209/0295-5075/84/57010 | K Matano, C T Lin, Guo-Qing Zheng | IOP Publishing | EPL (Europhysics Letters) | 2008
61ba98d13961c0f52fc50e31 | MgB 2 | 1396236210 |  | MgB2 |  |  | Alloys, Borides |  |  |  | 39 | K |  |  |  | body | paragraph | 8b62d36488 | Interband pairing in multiorbital systems | 10.1103/physrevb.80.104507 | Adriana Moreo, Maria Daghofer, Andrew Nicholson, Elbio Dagotto | American Physical Society (APS) | Physical Review B | 2013
61ba98d28452d931a5c50e46 | CrAs | -816871778 |  | CrAs |  |  | Pnictides |  |  |  | 1.1 | K |  | 580000000 | Pa | body | paragraph | 7409af1f2c | Pressure-induced electronic phase separation of magnetism and superconductivity in CrAs | 10.1038/srep13788 | Rustem Khasanov, Zurab Guguchia, Ilya Eremin, Hubertus Luetkens, Alex Amato, Pabitra K Biswas, Christian RÃ¼egg, Michael A Susner, Athena S Sefat, Nikolai D Zhigadlo, Elvezio Morenzoni | Springer Science and Business Media LLC | Scientific Reports | 2015
61ba98d27b1a7abb24c50e43 | CaKFe 4 As 4 | -513480865 |  | KCa(FeAs)4 |  |  | Iron-pnictides, Pnictides |  |  |  | 35 | K |  |  |  | body | paragraph | fb0ad6ec9b | Analysis of the London penetration depth in Ni-doped CaKFe4As4 | 10.1103/physrevb.100.094513 | D Torsello, K Cho, K R Joshi, S Ghimire, G A Ummarino, N M Nusran, M A Tanatar, W R Meier, M Xu, S L Bud'ko, P C Canfield, G Ghigo, R Prozorov | American Physical Society (APS) | Physical Review B | 2019
61ba98d271dd2853b1c50e4b | MgB 2 | 1380823638 |  | MgB2 |  |  | Alloys, Borides |  |  |  | 39 | K |  |  |  | body | paragraph | cbcefbda28 | X-ray photoemission study ofMgB2 | 10.1103/physrevb.64.052510 | R P Vasquez, C U Jung, Min-Seok Park, Heon-Jung Kim, J Y Kim, Sung-Ik Lee | American Physical Society (APS) | Physical Review B | 2001
61ba98d271dd2853b1c50e4c | MgB 2 | 1388529924 |  | MgB2 |  |  | Alloys, Borides |  |  |  | 39 | K |  |  |  | body | paragraph | cbcefbda28 | X-ray photoemission study ofMgB2 | 10.1103/physrevb.64.052510 | R P Vasquez, C U Jung, Min-Seok Park, Heon-Jung Kim, J Y Kim, Sung-Ik Lee | American Physical Society (APS) | Physical Review B | 2001
61ba98d27ce09aab2ac50e5d | Bi2212 | -1695337568 | Bi2212 | Bi | [6 empty] | 92 | K |  |  |  | body | figure | 52ed478829 | Observation of small Fermi pockets protected by clean CuO 2 sheets of a high-T c superconductor |  | So Kunisada, Shunsuke Isono, Yoshimitsu Kohama, Shiro Sakai, CÃ©dric Bareille, Shunsuke Sakuragi, Ryo Noguchi, Kifu Kurokawa, Kenta Kuroda, Yukiaki Ishida, Shintaro Adachi, Ryotaro Sekine, Timur K Kim, Cephise Cacho, Shik Shin, Takami Tohyama, Kazuyasu Tokiwa, Takeshi Kondo |  |  | 2020
61ba98d27ce09aab2ac50e5e | underdoped Bi2212 | 781139941 | Bi2212 | Bi | underdoped | [5 empty] | 60 | K |  |  |  | body | figure | 52ed478829 | Observation of small Fermi pockets protected by clean CuO 2 sheets of a high-T c superconductor |  | So Kunisada, Shunsuke Isono, Yoshimitsu Kohama, Shiro Sakai, CÃ©dric Bareille, Shunsuke Sakuragi, Ryo Noguchi, Kifu Kurokawa, Kenta Kuroda, Yukiaki Ishida, Shintaro Adachi, Ryotaro Sekine, Timur K Kim, Cephise Cacho, Shik Shin, Takami Tohyama, Kazuyasu Tokiwa, Takeshi Kondo |  |  | 2020
61ba98d27ce09aab2ac50e60 | optimally doped Bi2212 | 1225967789 | Bi2212 | Bi | optimally doped | [5 empty] | 92 | K |  |  |  | body | figure | 52ed478829 | Observation of small Fermi pockets protected by clean CuO 2 sheets of a high-T c superconductor |  | So Kunisada, Shunsuke Isono, Yoshimitsu Kohama, Shiro Sakai, CÃ©dric Bareille, Shunsuke Sakuragi, Ryo Noguchi, Kifu Kurokawa, Kenta Kuroda, Yukiaki Ishida, Shintaro Adachi, Ryotaro Sekine, Timur K Kim, Cephise Cacho, Shik Shin, Takami Tohyama, Kazuyasu Tokiwa, Takeshi Kondo |  |  | 2020
61ba98d27ce09aab2ac50e63 | underdoped Bi2212 | 944806777 | Bi2212 | Bi | underdoped | [5 empty] | 60 | K |  |  |  | body | figure | 52ed478829 | Observation of small Fermi pockets protected by clean CuO 2 sheets of a high-T c superconductor |  | So Kunisada, Shunsuke Isono, Yoshimitsu Kohama, Shiro Sakai, CÃ©dric Bareille, Shunsuke Sakuragi, Ryo Noguchi, Kifu Kurokawa, Kenta Kuroda, Yukiaki Ishida, Shintaro Adachi, Ryotaro Sekine, Timur K Kim, Cephise Cacho, Shik Shin, Takami Tohyama, Kazuyasu Tokiwa, Takeshi Kondo |  |  | 2020
61ba98d27ce09aab2ac50e64 | optimally doped Bi2212 | 1364599389 | Bi2212 | Bi | optimally doped | [5 empty] | 92 | K |  |  |  | body | figure | 52ed478829 | Observation of small Fermi pockets protected by clean CuO 2 sheets of a high-T c superconductor |  | So Kunisada, Shunsuke Isono, Yoshimitsu Kohama, Shiro Sakai, CÃ©dric Bareille, Shunsuke Sakuragi, Ryo Noguchi, Kifu Kurokawa, Kenta Kuroda, Yukiaki Ishida, Shintaro Adachi, Ryotaro Sekine, Timur K Kim, Cephise Cacho, Shik Shin, Takami Tohyama, Kazuyasu Tokiwa, Takeshi Kondo |  |  | 2020
61ba98d256f16aed29c50e9c | Re5.5Ta | -2057350585 |  | Ta1Re5.5 |  |  | Alloys |  |  |  | 8 | K | magnetic sus- ceptibility |  |  | body | paragraph | 0334ba4467 | Superconducting properties of noncentrosymmetric CaIrSi3 | 10.1016/j.physc.2009.11.120 | G Eguchi, D C Peets, M Kriener, S Maki, E Nishibori, H Sawa, Y Maeno | Elsevier BV | Physica C: Superconductivity and its Applications | 2020
61ba98d256f16aed29c50e9d | Re5.5Ta | -1747402066 |  | Ta1Re5.5 |  |  | Alloys |  |  |  | 8 | K | mag- netization |  |  | header | abstract | 0334ba4467 | Superconducting properties of noncentrosymmetric CaIrSi3 | 10.1016/j.physc.2009.11.120 | G Eguchi, D C Peets, M Kriener, S Maki, E Nishibori, H Sawa, Y Maeno | Elsevier BV | Physica C: Superconductivity and its Applications | 2020
61ba98d3e4552e90a8c50e51 | FeAs 4 | -1703786554 |  | FeAs4 |  |  | Iron-pnictides, Pnictides |  |  |  | 54 | K |  |  |  | body | paragraph | c6e750177d | Spin Fluctuations and Unconventional Superconductivity in the Fe-Based Oxypnictide Superconductor LaFeAsO0.7Probed by57Fe-NMR | 10.1143/jpsj.78.013701 | Nobuyuki Terasaki, Hidekazu Mukuda, Mitsuharu Yashima, Yoshio Kitaoka, Kiichi Miyazawa, Parasharam M. Shirage, Hijiri Kito, Hiroshi Eisaki, Akira Iyo | Physical Society of Japan | Journal of the Physical Society of Japan | 2008
61ba98d3e4552e90a8c50e52 | LaFeAsO 0.6 | 1059603655 |  | La1Fe1As1O0.6 |  |  | Iron-pnictides, Oxides, Pnictides |  |  |  | 28 | K |  |  |  | body | paragraph | c6e750177d | Spin Fluctuations and Unconventional Superconductivity in the Fe-Based Oxypnictide Superconductor LaFeAsO0.7Probed by57Fe-NMR | 10.1143/jpsj.78.013701 | Nobuyuki Terasaki, Hidekazu Mukuda, Mitsuharu Yashima, Yoshio Kitaoka, Kiichi Miyazawa, Parasharam M. Shirage, Hijiri Kito, Hiroshi Eisaki, Akira Iyo | Physical Society of Japan | Journal of the Physical Society of Japan | 2008
61ba98d3e4552e90a8c50e53 | LaFeAsO 0.7 | -500218450 |  | La1Fe1As1O0.7 |  |  | Iron-pnictides, Oxides, Pnictides |  |  |  | 28 | K |  |  |  | body | paragraph | c6e750177d | Spin Fluctuations and Unconventional Superconductivity in the Fe-Based Oxypnictide Superconductor LaFeAsO0.7Probed by57Fe-NMR | 10.1143/jpsj.78.013701 | Nobuyuki Terasaki, Hidekazu Mukuda, Mitsuharu Yashima, Yoshio Kitaoka, Kiichi Miyazawa, Parasharam M. Shirage, Hijiri Kito, Hiroshi Eisaki, Akira Iyo | Physical Society of Japan | Journal of the Physical Society of Japan | 2008
61ba98d3e4552e90a8c50e54 | LaFeAsO 0.7 | -554131520 |  | La1Fe1As1O0.7 |  |  | Iron-pnictides, Oxides, Pnictides |  |  |  | 28 | K |  |  |  | body | paragraph | c6e750177d | Spin Fluctuations and Unconventional Superconductivity in the Fe-Based Oxypnictide Superconductor LaFeAsO0.7Probed by57Fe-NMR | 10.1143/jpsj.78.013701 | Nobuyuki Terasaki, Hidekazu Mukuda, Mitsuharu Yashima, Yoshio Kitaoka, Kiichi Miyazawa, Parasharam M. Shirage, Hijiri Kito, Hiroshi Eisaki, Akira Iyo | Physical Society of Japan | Journal of the Physical Society of Japan | 2008
61ba98d3e4552e90a8c50e55 | LaFeAsO0.7 | 412320718 |  | La1Fe1As1O0.7 |  |  | Iron-pnictides, Oxides, Pnictides |  |  |  | 28 | K |  |  |  | header | abstract | c6e750177d | Spin Fluctuations and Unconventional Superconductivity in the Fe-Based Oxypnictide Superconductor LaFeAsO0.7Probed by57Fe-NMR | 10.1143/jpsj.78.013701 | Nobuyuki Terasaki, Hidekazu Mukuda, Mitsuharu Yashima, Yoshio Kitaoka, Kiichi Miyazawa, Parasharam M. Shirage, Hijiri Kito, Hiroshi Eisaki, Akira Iyo | Physical Society of Japan | Journal of the Physical Society of Japan | 2008
61ba98d3e4552e90a8c50e57 | LaFeAsO 0.6 | 1232884719 |  | La1Fe1As1O0.6 |  |  | Iron-pnictides, Oxides, Pnictides |  |  |  | 28 | K |  |  |  | body | paragraph | c6e750177d | Spin Fluctuations and Unconventional Superconductivity in the Fe-Based Oxypnictide Superconductor LaFeAsO0.7Probed by57Fe-NMR | 10.1143/jpsj.78.013701 | Nobuyuki Terasaki, Hidekazu Mukuda, Mitsuharu Yashima, Yoshio Kitaoka, Kiichi Miyazawa, Parasharam M. Shirage, Hijiri Kito, Hiroshi Eisaki, Akira Iyo | Physical Society of Japan | Journal of the Physical Society of Japan | 2008
61ba98d3e4552e90a8c50e58 | LaFeAsO 0.7 | -380836396 |  | La1Fe1As1O0.7 |  |  | Iron-pnictides, Oxides, Pnictides |  |  |  | 28 | K |  |  |  | body | paragraph | c6e750177d | Spin Fluctuations and Unconventional Superconductivity in the Fe-Based Oxypnictide Superconductor LaFeAsO0.7Probed by57Fe-NMR | 10.1143/jpsj.78.013701 | Nobuyuki Terasaki, Hidekazu Mukuda, Mitsuharu Yashima, Yoshio Kitaoka, Kiichi Miyazawa, Parasharam M. Shirage, Hijiri Kito, Hiroshi Eisaki, Akira Iyo | Physical Society of Japan | Journal of the Physical Society of Japan | 2008
61ba98d33961c0f52fc50e32 | PbTaSe2 | 1176734410 |  | TaPbSe2 |  |  | Chalcogenides |  |  |  | 3.72 | K | magnetic susceptibility |  |  | body | paragraph | 3f5a53ee66 | Noncentrosymmetric superconductor with a bulk three-dimensional Dirac cone gapped by strong spin-orbit coupling | 10.1103/physrevb.89.020505 | Mazhar N Ali, Quinn D Gibson, Tomasz Klimczuk, R J Cava | American Physical Society (APS) | Physical Review B | 2013
61ba98d33961c0f52fc50e33 | PbTaSe2 | 1197924236 |  | TaPbSe2 |  |  | Chalcogenides |  |  |  | 3.79 | K | Resistivity |  |  | body | paragraph | 3f5a53ee66 | Noncentrosymmetric superconductor with a bulk three-dimensional Dirac cone gapped by strong spin-orbit coupling | 10.1103/physrevb.89.020505 | Mazhar N Ali, Quinn D Gibson, Tomasz Klimczuk, R J Cava | American Physical Society (APS) | Physical Review B | 2013
61ba98d33961c0f52fc50e34 | PbTaSe 2 | 950850904 |  | TaPbSe2 |  |  | Chalcogenides |  |  |  | 3.72 | K |  |  |  | body |  | 3f5a53ee66 | Noncentrosymmetric superconductor with a bulk three-dimensional Dirac cone gapped by strong spin-orbit coupling | 10.1103/physrevb.89.020505 | Mazhar N Ali, Quinn D Gibson, Tomasz Klimczuk, R J Cava | American Physical Society (APS) | Physical Review B | 2013
61ba98d33961c0f52fc50e35 | InTaS 2 | -1021599093 |  | TaInS2 |  |  | Chalcogenides |  |  |  | 1 | K |  |  |  | body |  | 3f5a53ee66 | Noncentrosymmetric superconductor with a bulk three-dimensional Dirac cone gapped by strong spin-orbit coupling | 10.1103/physrevb.89.020505 | Mazhar N Ali, Quinn D Gibson, Tomasz Klimczuk, R J Cava | American Physical Society (APS) | Physical Review B | 2013
61ba98d32a711de29cc50e27 | MgB 2 | 1488642748 |  | MgB2 |  |  | Alloys, Borides |  |  |  | 39 | K |  |  |  | body | paragraph | f13702e4e6 | Theoretical study of metal borides stability | 10.1103/physrevb.74.224507 | Aleksey N Kolmogorov, Stefano Curtarolo | American Physical Society (APS) | Physical Review B | 2008
61ba98d35cc438644dc50e55 | undoped SrFe 2 As 2 | 481774097 |  | Sr(FeAs)2 | undoped |  | Iron-pnictides, Pnictides |  |  |  | 20 | K |  |  |  | body | paragraph | d6622dcede | Electron-hole asymmetry in Co- and Mn-dopedSrFe2As2 | 10.1103/physrevb.82.024510 | J S Kim, Seunghyun Khim, H J Kim, M J Eom, J M Law, R K Kremer, Ji Hoon Shim, Kee Hoon Kim | American Physical Society (APS) | Physical Review B | 2010
61ba98d43136e52869c50e6e | PrOs 4 Sb 12 | 360766923 |  | Pr(Sb3Os)4 |  |  | Alloys |  |  |  | 1.85 | K |  |  |  | body | paragraph | 81f8d5619a | Polar Kerr Effect from Time-Reversal Symmetry Breaking in the Heavy-Fermion Superconductor PrOs4Sb12 | 10.1103/physrevlett.120.187004 | E M Levenson-Falk, E R Schemm, Y Aoki, M B Maple, A Kapitulnik | American Physical Society (APS) | Physical Review Letters | 2018
61ba98d43af0453d0cc50e91 | MgB 2 | 1369270536 |  | MgB2 |  |  | Alloys, Borides |  |  |  | 39 | K |  |  |  | body | paragraph | 85e341d81f | High transport currents in mechanically reinforced MgB[sub 2] wires | 10.1063/1.1472626 | W Goldacker, S I Schlachter, S Zimmer, H Reiner | AIP |  | 2002
61ba98d46a35f302ddc50e6a | Fe 1.03 Se 0.3 Te 0.7 | 478435700 |  | Fe1.03Te0.7Se0.3 |  |  | Iron-chalcogenides, Chalcogenides |  |  |  | 13 | K |  |  |  | body | paragraph | da38f6266b | Raman phonons ofÎ±-FeTeandFe1.03Se0.3Te0.7single crystals | 10.1103/physrevb.79.140510 | T-L Xia, D Hou, S C Zhao, A M Zhang, G F Chen, J L Luo, N L Wang, J H Wei, Z-Y Lu, Q M Zhang | American Physical Society (APS) | Physical Review B | 2009
61ba98d4e720aae5f4c50e56 | MgB 2 | 1382747046 |  | MgB2 |  |  | Alloys, Borides |  |  |  | 40 | K |  |  |  | body | paragraph | a332947a0f | Temperature and field dependence of MgB2 energy gaps from tunneling spectra | 10.1016/s0921-4534(02)02684-9 | Mohamed H Badr, K-W Ng | Elsevier BV | Physica C: Superconductivity | 2013
61ba98d5e4552e90a8c50e59 | Sr 2 RuO 4 | 1424656242 |  | Sr2RuO4 |  |  | Oxides |  |  |  | 1.5 | K |  |  |  | body | paragraph | d086ba6919 | Dipole Interaction in Triplet Superconductivity with Horizontal Line Nodes: Orientation of the Superconducting Order Parameter in Sr2RuO4 | 10.1143/jpsj.72.2456 | Yasumasa Hasegawa | Physical Society of Japan | Journal of the Physical Society of Japan | 2003
61ba98d5e4dc5fe1bac50e34 | K-, Cs-or Li-intercalated GLs | 318605838 |  | GLs | K-, Cs |  | Alloys |  |  |  | 1.8 | K |  |  |  | body | figure | 7ac56e8530 | Superconductivity in Ca-doped graphene laminates | 10.1038/srep23254 | J Chapman, Y Su, C A Howard, D Kundys, A N Grigorenko, F Guinea, A K Geim, I V Grigorieva, R R Nair | Springer Science and Business Media LLC | Scientific Reports | 2016
61ba98d5e4dc5fe1bac50e36 | Li-, K-and Cs intercalated GLs | 1179973886 |  | GLs | Li-, K-and Cs intercalated |  | Alloys |  |  |  | 1.8 | K |  |  |  | body | paragraph | 7ac56e8530 | Superconductivity in Ca-doped graphene laminates | 10.1038/srep23254 | J Chapman, Y Su, C A Howard, D Kundys, A N Grigorenko, F Guinea, A K Geim, I V Grigorieva, R R Nair | Springer Science and Business Media LLC | Scientific Reports | 2016
61ba98d53136e52869c50e6f | Al 14.9 Zn 41.0 Mg 44.1 | 815395767 |  | Mg44.1Al14.9Zn41 |  |  | Alloys |  |  |  | 0.05 | K |  |  |  | body | paragraph | 36c4193255 | Superconductivity in Al-Zn-Mg quasicrystal | 10.31274/aperiodic2018-180810-30 | Noriaki Sato, K Kamiya, T Takeuchi, N Kabeya, N Wada, T Ishimasa, A Ochiai, K Deguchi, K Imura | Iowa State University, Digital Press |  | 2018
61ba98d71b5bc7b48bc50e59 | optimally-doped Bi2212 | 1091136426 | Bi2212 | Bi | optimally-doped | [5 empty] | 100 | K |  |  |  | body | paragraph | c0471dba00 | Aspects of electron-phonon self-energy revealed from angle-resolved photoemission spectroscopy | 10.1103/physrevb.75.195116 | W S Lee, S Johnston, T P Devereaux, Z-X Shen | American Physical Society (APS) | Physical Review B | 2013
61ba98d71b5bc7b48bc50e5a | optimally-doped Bi2223 | 1385933238 | Bi2223 | Bi | optimally-doped | [5 empty] | 110 | K |  |  |  | body | paragraph | c0471dba00 | Aspects of electron-phonon self-energy revealed from angle-resolved photoemission spectroscopy | 10.1103/physrevb.75.195116 | W S Lee, S Johnston, T P Devereaux, Z-X Shen | American Physical Society (APS) | Physical Review B | 2013
61ba98d7a013f06956c50e32 | OP Bi 2212 | -564920155 | OP Bi 2212 | Bi | [6 empty] | 87 | K |  |  |  | body | paragraph | 54440ed956 | Depairing field, onset temperature and the nature of the transition in cuprates | 10.1016/j.physc.2007.03.298 | Lu Li, Yayu Wang, J G Checkelsky, M J Naughton, Seiki Komiya, Shimpei Ono, Yoichi Ando, N P Ong | Elsevier BV | Physica C: Superconductivity and its Applications | 2014
61ba98d7a013f06956c50e33 | single-layer UD Bi 2201 | 626918162 | Bi 2201 | Bi | [6 empty] | 14 | K |  |  |  | body | figure | 54440ed956 | Depairing field, onset temperature and the nature of the transition in cuprates | 10.1016/j.physc.2007.03.298 | Lu Li, Yayu Wang, J G Checkelsky, M J Naughton, Seiki Komiya, Shimpei Ono, Yoichi Ando, N P Ong | Elsevier BV | Physica C: Superconductivity and its Applications | 2014
61ba98d7a013f06956c50e34 | OP Bi 2212 | -613054528 | OP Bi 2212 | Bi | [6 empty] | 130 | K |  |  |  | body |  | 54440ed956 | Depairing field, onset temperature and the nature of the transition in cuprates | 10.1016/j.physc.2007.03.298 | Lu Li, Yayu Wang, J G Checkelsky, M J Naughton, Seiki Komiya, Shimpei Ono, Yoichi Ando, N P Ong | Elsevier BV | Physica C: Superconductivity and its Applications | 2014
61ba98d7a013f06956c50e35 | optimally-doped (OP) Bi 2212 | 935159321 | Bi 2212 | Bi | optimally-doped | [5 empty] | 86.5 | K |  |  |  | body | paragraph | 54440ed956 | Depairing field, onset temperature and the nature of the transition in cuprates | 10.1016/j.physc.2007.03.298 | Lu Li, Yayu Wang, J G Checkelsky, M J Naughton, Seiki Komiya, Shimpei Ono, Yoichi Ando, N P Ong | Elsevier BV | Physica C: Superconductivity and its Applications | 2014
61ba98d785fc223534c50e16 | C 60 | 1674961422 |  | C |  |  | Carbides |  |  |  | 52 | K |  |  |  | header | abstract | 6e6d3a951b | SUPERCONDUCTIVITY: Enhanced: The Race to Beat the Cuprates | 10.1126/science.1065711 | Elbio Dagotto | American Association for the Advancement of Science (AAAS) | Science | 2001
61ba98d85cc438644dc50e59 | MgB 2 | 1292263916 |  | MgB2 |  |  | Alloys, Borides |  |  |  | 39 | K |  |  |  | body | paragraph | 451cf1bf57 | Observation of coherent oxide precipitates in polycrystalline MgB2 | 10.1063/1.1481239 | R F Klie, J C Idrobo, N D Browning, A C Serquis, Y T Zhu, X Z Liao, F M Mueller | AIP Publishing | Applied Physics Letters | 2002
61ba98d8a5c5381c2ec50e4d | FeSe | 1615845840 |  | FeSe |  |  | Iron-chalcogenides, Chalcogenides |  |  |  | 25 | K |  |  |  | body | paragraph | 881eebdf11 | Superconducting transition of FeSe / SrTiO3 induced by adsorption of semiconducting organic molecules | 10.1103/physrevb.95.205405 | Jiaqi Guan, Jian Liu, Bing Liu, Xiaochun Huang, Qing Zhu, Xuetao Zhu, Jiatao Sun, Sheng Meng, Weihua Wang, Jiandong Guo | American Physical Society (APS) | Physical Review B | 2017
61ba98d91b93c0c6bec50e9a | K-Ba122 | -1568481999 | K-Ba122 | Ba | [6 empty] | 37 | K |  |  |  | body | paragraph | 76a46abb81 | Doping evolution of the superconducting gap structure in the underdoped iron arsenideBa1âˆ’xKxFe2As2revealed by thermal conductivity | 10.1103/physrevb.93.214519 | J.-Ph Reid, M A Tanatar, X G Luo, H Shakeripour, S RenÃ© De Cotret, A Juneau-Fecteau, J Chang, B Shen, H-H Wen, H Kim, R Prozorov, N Doiron-Leyraud, Louis Taillefer | American Physical Society (APS) | Physical Review B | 2016
61ba98d91b93c0c6bec50e9b | K-Ba122 | -1477993245 | K-Ba122 | Ba | [6 empty] | 26 | K |  |  |  | body | figure | 76a46abb81 | Doping evolution of the superconducting gap structure in the underdoped iron arsenideBa1âˆ’xKxFe2As2revealed by thermal conductivity | 10.1103/physrevb.93.214519 | J.-Ph Reid, M A Tanatar, X G Luo, H Shakeripour, S RenÃ© De Cotret, A Juneau-Fecteau, J Chang, B Shen, H-H Wen, H Kim, R Prozorov, N Doiron-Leyraud, Louis Taillefer | American Physical Society (APS) | Physical Review B | 2016
61ba98d961d1c9d20fc50e57 | BaFe 1.87 Co 0.13 As 2 crystal | -2062720820 |  | Ba1Fe1.87Co0.13As2 |  | crystal | Iron-pnictides, Pnictides |  |  |  | 25 | K | resistivity |  |  | body | figure | 3a2a803041 | Growth of large single crystals of BaFe1.87Co0.13As2using a nucleation pole | 10.1088/0953-2048/22/10/105006 | D L Sun, Y Liu, J T Park, C T Lin | IOP Publishing | Superconductor Science and Technology | 2009
61ba98d961d1c9d20fc50e58 | Ba 0.6 K 0.4 Fe 2 As 2 | 297665782 |  | K0.4Ba0.6Fe2As2 |  |  | Iron-pnictides, Pnictides |  |  |  | 36.3 | K |  |  |  | body | paragraph | 3a2a803041 | Growth of large single crystals of BaFe1.87Co0.13As2using a nucleation pole | 10.1088/0953-2048/22/10/105006 | D L Sun, Y Liu, J T Park, C T Lin | IOP Publishing | Superconductor Science and Technology | 2009
61ba98d961d1c9d20fc50e59 | BaFe 1.87 Co 0.13 As 2 crystal | -1993403614 |  | Ba1Fe1.87Co0.13As2 |  | crystal | Iron-pnictides, Pnictides |  |  |  | 25 | K |  |  |  | body | paragraph | 3a2a803041 | Growth of large single crystals of BaFe1.87Co0.13As2using a nucleation pole | 10.1088/0953-2048/22/10/105006 | D L Sun, Y Liu, J T Park, C T Lin | IOP Publishing | Superconductor Science and Technology | 2009
61ba98d961d1c9d20fc50e5b | LaFeAsO 0.89 F 0.11 | -60927468 |  | La1Fe1As1O0.89F0.11 |  |  | Iron-pnictides, Pnictides, Oxides, Fluorides |  |  |  | 28.2 | K |  |  |  | body | paragraph | 3a2a803041 | Growth of large single crystals of BaFe1.87Co0.13As2using a nucleation pole | 10.1088/0953-2048/22/10/105006 | D L Sun, Y Liu, J T Park, C T Lin | IOP Publishing | Superconductor Science and Technology | 2009
61ba98d961d1c9d20fc50e5e | BaFe 1.8 Co 0.2 As 2 | -150269556 |  | Ba1Fe1.8Co0.2As2 |  |  | Iron-pnictides, Pnictides |  |  |  | 14.3 | K |  |  |  | body | paragraph | 3a2a803041 | Growth of large single crystals of BaFe1.87Co0.13As2using a nucleation pole | 10.1088/0953-2048/22/10/105006 | D L Sun, Y Liu, J T Park, C T Lin | IOP Publishing | Superconductor Science and Technology | 2009
61ba98d961d1c9d20fc50e5f | LaFe 0.92 Co 0.08 AsO | -1217016034 |  | La1Fe0.92Co0.08As1O1 |  |  | Iron-pnictides, Oxides, Pnictides |  |  |  | 2 | K |  |  |  | body | paragraph | 3a2a803041 | Growth of large single crystals of BaFe1.87Co0.13As2using a nucleation pole | 10.1088/0953-2048/22/10/105006 | D L Sun, Y Liu, J T Park, C T Lin | IOP Publishing | Superconductor Science and Technology | 2009
61ba98d9dc085aa023c50e38 | YNi 2 B 2 C | 656820335 |  | YNi2B2C |  |  | Carbides, Borides |  |  |  | 15 | K |  |  |  | body | paragraph | 829ea15c3d | Strongly anisotropic s-wave gaps in exotic superconductors | 10.1080/0141861031000111129 | B H Brandow | Informa UK Limited | Philosophical Magazine | 2003
61ba98d9dc085aa023c50e39 | MgB 2 | 1301893610 |  | MgB2 |  |  | Alloys, Borides |  |  |  | 39 | K |  |  |  | body | paragraph | 829ea15c3d | Strongly anisotropic s-wave gaps in exotic superconductors | 10.1080/0141861031000111129 | B H Brandow | Informa UK Limited | Philosophical Magazine | 2003
61ba98d9dc085aa023c50e3a | HfV 2 | -988411048 |  | HfV2 |  |  | Alloys |  |  |  | 9.2 | K | magnetic susceptibility |  |  | body | paragraph | 829ea15c3d | Strongly anisotropic s-wave gaps in exotic superconductors | 10.1080/0141861031000111129 | B H Brandow | Informa UK Limited | Philosophical Magazine | 2003
61ba98d9dc085aa023c50e3b | CeCo 2 | -1992071177 |  | CeCo2 |  |  | Alloys |  |  |  | 1.4 | K |  |  |  | body | paragraph | 829ea15c3d | Strongly anisotropic s-wave gaps in exotic superconductors | 10.1080/0141861031000111129 | B H Brandow | Informa UK Limited | Philosophical Magazine | 2003
61ba98d9dc085aa023c50e3c | CeRu 2 | 567283120 |  | CeRu2 |  |  | Alloys |  |  |  | 6.2 | K |  |  |  | body | paragraph | 829ea15c3d | Strongly anisotropic s-wave gaps in exotic superconductors | 10.1080/0141861031000111129 | B H Brandow | Informa UK Limited | Philosophical Magazine | 2003
61ba98d9e4552e90a8c50e5b | NdFeAsO 0.82 F 0.18 single crystal | -2024690426 |  | Nd1Fe1As1O0.82F0.18 |  | single crystal | Iron-pnictides, Pnictides, Oxides, Fluorides |  |  |  | 51.5 | K |  |  |  | body | figure | d865c35df3 | Anisotropy of the transport properties of NdFeAs(O,F) thin films grown on vicinal substrates | 10.1088/1361-6668/ab785c | Kazumasa Iida, Takuya Matsumoto, Keisuke Kondo, Takafumi Hatano, Hiroshi Ikuta | IOP Publishing | Superconductor Science and Technology | 2020
61ba98d9e4552e90a8c50e5c | LiFeAs single crystal | -239081540 |  | LiFeAs |  | single crystal | Iron-pnictides, Pnictides |  |  |  | 19.7 | K | in-plane resistivity |  |  | body | paragraph | d865c35df3 | Anisotropy of the transport properties of NdFeAs(O,F) thin films grown on vicinal substrates | 10.1088/1361-6668/ab785c | Kazumasa Iida, Takuya Matsumoto, Keisuke Kondo, Takafumi Hatano, Hiroshi Ikuta | IOP Publishing | Superconductor Science and Technology | 2020
61ba98d9e4552e90a8c50e5f | mono-layer FeSe 6 | -1448833696 |  | FeSe6 |  |  | Iron-chalcogenides, Chalcogenides |  |  |  | 58 | K |  |  |  | body | paragraph | d865c35df3 | Anisotropy of the transport properties of NdFeAs(O,F) thin films grown on vicinal substrates | 10.1088/1361-6668/ab785c | Kazumasa Iida, Takuya Matsumoto, Keisuke Kondo, Takafumi Hatano, Hiroshi Ikuta | IOP Publishing | Superconductor Science and Technology | 2020
61ba98da4217bb9076c50e69 | LaFeAsO 2 | -383757544 |  | LaFeAsO2 |  |  | Iron-pnictides, Oxides, Pnictides |  |  |  | 50 | K |  |  |  | body | paragraph | 511f2797cc | Superconductivity induced by Pd-doping in SrFe 2âˆ’x Pd x As 2 |  | Xiyu Zhu, Fei Han, Peng Cheng, Bing Shen, Hai-Hu Wen |  |  | 2009
61ba98da05e6aa6710c50e55 | H C2 | 41274137 |  | HC2 |  |  | Hydrides, Carbides |  |  |  | 3 | K |  |  |  | body | paragraph | 6084ff8c9d | A75sNMR study of single crystals of the heavily overdoped pnictide superconductorsBa1âˆ’xKxFe2As2(x=0.7and 1) | 10.1103/physrevb.81.012503 | S W Zhang, L Ma, Y D Hou, J S Zhang, T-L Xia, G F Chen, J P Hu, G M Luke, W Yu | American Physical Society (APS) | Physical Review B | 2013
61ba98da07932c08a9c50e8c | UPt 3 | 1765024682 |  | UPt3 |  |  | Alloys |  |  |  | 0.5 | K |  |  |  | body | paragraph | 6df8230146 | Magnetic Quantum Critical Point and Superconductivity inUPt3Doped with Pd | 10.1103/physrevlett.85.3005 | A De Visser, M J Graf, P Estrela, A Amato, C Baines, D Andreica, F N Gygax, A Schenck | American Physical Society (APS) | Physical Review Letters | 2000
61ba98dafa2141a3e5c50e45 | NbSe 2 | 45917731 |  | NbSe2 |  |  | Chalcogenides |  |  |  | 7.2 | K |  |  |  | body | paragraph | df87688b9b | Covariant Feynman Rules | 10.1007/978-3-662-11044-7_10 | Michael D Scadron, B A Green | Springer Berlin Heidelberg |  | 1979
61ba98dafa2141a3e5c50e46 | Rb 3 C 60 | -1350279470 |  | RbC20 |  |  | Carbides |  |  |  | 29.4 | K |  |  |  | body | paragraph | df87688b9b | Covariant Feynman Rules | 10.1007/978-3-662-11044-7_10 | Michael D Scadron, B A Green | Springer Berlin Heidelberg |  | 1979
61ba98dafa2141a3e5c50e48 | Ba 0.6 K 0.4 BiO 3 | 1886740086 |  | K0.4Ba0.6Bi1O3 |  |  | Oxides |  |  |  | 30 | K |  |  |  | body | paragraph | df87688b9b | Covariant Feynman Rules | 10.1007/978-3-662-11044-7_10 | Michael D Scadron, B A Green | Springer Berlin Heidelberg |  | 1979
61ba98dbdc085aa023c50e3d | CuSe 2 | 405007485 |  | CuSe2 |  |  | Chalcogenides |  |  |  | 2.4 | K |  |  |  | body | paragraph | dfe962b877 | Topological Insulator Materials | 10.7566/jpsj.82.102001 | Yoichi Ando | Physical Society of Japan | Journal of the Physical Society of Japan | 2013
61ba98db1b5bc7b48bc50e5c | MgB 2 | 1367345722 |  | MgB2 |  |  | Alloys, Borides |  |  |  | 39 | K |  |  |  | body | paragraph | 2c6c59f927 | Electronic Structure of B-2pÏƒ and pÏ€ States in MgB 2 , AlB 2 and ZrB 2 Single Crystals |  | Jin Nakamura, Shin-Ya Nasubida, Eiki Kabasawa, Hisashi Yamazaki, Nobuyoshi Yamada, Kazuhiko Kuroki, Masamitsu Watanabe, Tamio Oguchi, Sergey Lee, Ayako Yamamoto, Setsuko Tajima, Yuji Umeda, Shin Minakawa, Noriaki Kimura, Haruyoshi Aoki, Shigeki Otani, Shik Shin, Thomas A Callcott, David L Ederer, Jonathan D Denlinger, Rupert C C Perera |  |  | 2003
61ba98dbd7a99c43e8c50e25 | UD76 | 582882978 |  | D76U |  |  | Alloys |  |  |  | 90 | K |  |  |  | body | paragraph | 8f821af2da | Higgs Mode in the d -Wave Superconductor Bi2Sr2CaCu2O8+x Driven by an Intense Terahertz Pulse | 10.1103/physrevlett.120.117001 | Kota Katsumi, Naoto Tsuji, Yuki I Hamada, Ryusuke Matsunaga, John Schneeloch, Ruidan D Zhong, Genda D Gu, Hideo Aoki, Yann Gallais, Ryo Shimano | American Physical Society (APS) | Physical Review Letters | 2018
61ba98dbd7a99c43e8c50e28 | 160 nm) Bi2212 thin films | 317365607 | Bi2212 | Bi |  | thin films |  | thin films |  |  | 67 | K |  |  |  | body | paragraph | 8f821af2da | Higgs Mode in the d -Wave Superconductor Bi2Sr2CaCu2O8+x Driven by an Intense Terahertz Pulse | 10.1103/physrevlett.120.117001 | Kota Katsumi, Naoto Tsuji, Yuki I Hamada, Ryusuke Matsunaga, John Schneeloch, Ruidan D Zhong, Genda D Gu, Hideo Aoki, Yann Gallais, Ryo Shimano | American Physical Society (APS) | Physical Review Letters | 2018
61ba98db720b8b3d36c50e31 | PrOs 4 Sb 12 | 510938971 |  | Pr(Sb3Os)4 |  |  | Alloys |  |  |  | 1.8 | K |  |  |  | body | paragraph | cd56e4259a | Multiphase superconductivity in skutterudite PrOs 4 Sb 12 | 10.1209/epl/i2003-00250-2 | K Maki, H Won, P Thalmeier, Qingshan Yuan, K Izawa, Y Matsuda | IOP Publishing | Europhysics Letters (EPL) | 2002
61ba98db720b8b3d36c50e32 | UPt 3 | -2069765844 |  | UPt3 |  |  | Alloys |  |  |  | 1.75 | K | specific heat |  |  | body | paragraph | cd56e4259a | Multiphase superconductivity in skutterudite PrOs 4 Sb 12 | 10.1209/epl/i2003-00250-2 | K Maki, H Won, P Thalmeier, Qingshan Yuan, K Izawa, Y Matsuda | IOP Publishing | Europhysics Letters (EPL) | 2002
61ba98dc2a711de29cc50e2c | (Y 0.7 Th 0.3 ) 2 C 3 | 1309841911 |  | Y1.4Th0.6C3 |  |  | Carbides |  |  |  | 17 | K |  | 5000000000 | Pa | body | paragraph | b67904ab33 | Carbon Based Superconductors | 10.1007/978-3-540-71023-3_17 | Reinhard K Kremer, Jun S Kim, Arndt Simon | Springer Berlin Heidelberg |  | 2007
61ba98dc2a711de29cc50e2e | YC 2 | -386140771 |  | YC2 |  |  | Carbides |  |  |  | 3.88 | K |  |  |  | body | figure | b67904ab33 | Carbon Based Superconductors | 10.1007/978-3-540-71023-3_17 | Reinhard K Kremer, Jun S Kim, Arndt Simon | Springer Berlin Heidelberg |  | 2007
61ba98dc2a711de29cc50e2f | Y 2 C 2 | 1276904006 |  | YC |  |  | Carbides |  |  |  | 11.7 | K |  | 2000000000 | Pa | body | figure | b67904ab33 | Carbon Based Superconductors | 10.1007/978-3-540-71023-3_17 | Reinhard K Kremer, Jun S Kim, Arndt Simon | Springer Berlin Heidelberg |  | 2007
61ba98dc2a711de29cc50e30 | doping polycrystalline C 60 | 2065588312 |  | C |  | polycrystalline | Carbides |  |  |  | 18 | K |  |  |  | body | paragraph | b67904ab33 | Carbon Based Superconductors | 10.1007/978-3-540-71023-3_17 | Reinhard K Kremer, Jun S Kim, Arndt Simon | Springer Berlin Heidelberg |  | 2007
61ba98dc2a711de29cc50e32 | REM 2 B 2 C, with RE = Y or Lu and M = Ni or Pd | -212141051 |  | EM2RB2C |  |  | Carbides, Borides |  |  | RE=Y, Lu, M=Ni, Pd | 22 | K |  |  |  | body | paragraph | b67904ab33 | Carbon Based Superconductors | 10.1007/978-3-540-71023-3_17 | Reinhard K Kremer, Jun S Kim, Arndt Simon | Springer Berlin Heidelberg |  | 2007
61ba98dc2a711de29cc50e33 | LaC 2 | 1788150688 |  | LaC2 |  |  | Carbides |  |  |  | 1.6 | K |  |  |  | body | figure | b67904ab33 | Carbon Based Superconductors | 10.1007/978-3-540-71023-3_17 | Reinhard K Kremer, Jun S Kim, Arndt Simon | Springer Berlin Heidelberg |  | 2007
61ba98dc2a711de29cc50e34 | C 60 | 1574840162 |  | C |  |  | Carbides |  |  |  | 33 | K |  |  |  | body | paragraph | b67904ab33 | Carbon Based Superconductors | 10.1007/978-3-540-71023-3_17 | Reinhard K Kremer, Jun S Kim, Arndt Simon | Springer Berlin Heidelberg |  | 2007
61ba98dc2a711de29cc50e35 | REC 2 | -399419788 |  | ERC2 |  |  | Carbides |  |  |  | 10 | K |  |  |  | body | paragraph | b67904ab33 | Carbon Based Superconductors | 10.1007/978-3-540-71023-3_17 | Reinhard K Kremer, Jun S Kim, Arndt Simon | Springer Berlin Heidelberg |  | 2007
61ba98dc2a711de29cc50e36 | La 2 C 3 | 849322354 |  | La2C3 |  |  | Carbides |  |  |  | 11 | K |  |  |  | body | figure | b67904ab33 | Carbon Based Superconductors | 10.1007/978-3-540-71023-3_17 | Reinhard K Kremer, Jun S Kim, Arndt Simon | Springer Berlin Heidelberg |  | 2007
61ba98dc2a711de29cc50e38 | La 2 C 3 | 910923432 |  | La2C3 |  |  | Carbides |  |  |  | 13.4 | K | electrical resistivity |  |  | body | paragraph | b67904ab33 | Carbon Based Superconductors | 10.1007/978-3-540-71023-3_17 | Reinhard K Kremer, Jun S Kim, Arndt Simon | Springer Berlin Heidelberg |  | 2007
61ba98dc3af0453d0cc50e95 | CaBeSi | -1727194566 |  | CaBeSi |  |  | Alloys |  |  |  | 0.4 | K |  |  |  | body | paragraph | d600094ea4 | Electronic, vibrational, and superconducting properties ofCaBeSi: First-principles calculations | 10.1103/physrevb.79.104503 | C Bersier, A Floris, A Sanna, G Profeta, A Continenza, E K U Gross, S Massidda | American Physical Society (APS) | Physical Review B | 2014
61ba98dc3af0453d0cc50e96 | CaBeSi | -1794589770 |  | CaBeSi |  |  | Alloys |  |  |  | 0.4 | K |  |  |  | body | paragraph | d600094ea4 | Electronic, vibrational, and superconducting properties ofCaBeSi: First-principles calculations | 10.1103/physrevb.79.104503 | C Bersier, A Floris, A Sanna, G Profeta, A Continenza, E K U Gross, S Massidda | American Physical Society (APS) | Physical Review B | 2014
61ba98dc3af0453d0cc50e97 | CaSi 2 | -992500145 |  | CaSi2 |  |  | Alloys |  |  |  | 14 | K |  |  |  | body | paragraph | d600094ea4 | Electronic, vibrational, and superconducting properties ofCaBeSi: First-principles calculations | 10.1103/physrevb.79.104503 | C Bersier, A Floris, A Sanna, G Profeta, A Continenza, E K U Gross, S Massidda | American Physical Society (APS) | Physical Review B | 2014
61ba98dc3af0453d0cc50e98 | CaBeSi | -1644414910 |  | CaBeSi |  |  | Alloys |  |  |  | 0.4 | K |  |  |  | header | abstract | d600094ea4 | Electronic, vibrational, and superconducting properties ofCaBeSi: First-principles calculations | 10.1103/physrevb.79.104503 | C Bersier, A Floris, A Sanna, G Profeta, A Continenza, E K U Gross, S Massidda | American Physical Society (APS) | Physical Review B | 2014
61ba98dc71dd2853b1c50e52 | Sr 2 RuO 4 | 1445836226 |  | Sr2RuO4 |  |  | Oxides |  |  |  | 1.5 | K |  |  |  | body | paragraph | 9454209a27 | High-Temperature Superconductivity in Cuprates | 10.1007/0-306-48063-8 | Andrei Mourachkine | Springer Netherlands |  | 2007
61ba98dc71dd2853b1c50e53 | C 4 KTl 1.5 | 1215990260 |  | K1Tl1.5C4 |  |  | Carbides |  |  |  | 2.7 | K |  | 101325 | Pa | body | paragraph | 9454209a27 | High-Temperature Superconductivity in Cuprates | 10.1007/0-306-48063-8 | Andrei Mourachkine | Springer Netherlands |  | 2007
61ba98dc71dd2853b1c50e54 | C 6 Ca | 760672025 |  | CaC6 |  |  | Carbides |  |  |  | 11.5 | K |  |  |  | body | paragraph | 9454209a27 | High-Temperature Superconductivity in Cuprates | 10.1007/0-306-48063-8 | Andrei Mourachkine | Springer Netherlands |  | 2007
61ba98dc71dd2853b1c50e57 | C 2 Na | -1279939727 |  | Na |  |  | Alloys |  |  |  | 5 | K |  |  |  | body | paragraph | 9454209a27 | High-Temperature Superconductivity in Cuprates | 10.1007/0-306-48063-8 | Andrei Mourachkine | Springer Netherlands |  | 2007
61ba98dc71dd2853b1c50e59 | MgCNi 3 | -1771262753 |  | MgNi3C |  |  | Carbides |  |  |  | 8 | K |  |  |  | body | figure | 9454209a27 | High-Temperature Superconductivity in Cuprates | 10.1007/0-306-48063-8 | Andrei Mourachkine | Springer Netherlands |  | 2007
61ba98dc71dd2853b1c50e5b | Cd 2 Re 2 O 7 | 1673273056 |  | Cd2Re2O7 |  |  | Oxides |  |  |  | 1 | K |  |  |  | body | paragraph | 9454209a27 | High-Temperature Superconductivity in Cuprates | 10.1007/0-306-48063-8 | Andrei Mourachkine | Springer Netherlands |  | 2007
61ba98dc71dd2853b1c50e5d | RbCs 2 C 60 | -1213998837 |  | Cs2RbC60 |  |  | Carbides |  |  |  | 40 | K |  | 1200000000 | Pa | body | paragraph | 9454209a27 | High-Temperature Superconductivity in Cuprates | 10.1007/0-306-48063-8 | Andrei Mourachkine | Springer Netherlands |  | 2007
61ba98dc71dd2853b1c50e5e | magnesium diboride MgB 2 | -1958489089 | magnesium diboride | MgB2 |  |  | Alloys, Borides |  |  |  | 39 | K |  |  |  | body | paragraph | 9454209a27 | High-Temperature Superconductivity in Cuprates | 10.1007/0-306-48063-8 | Andrei Mourachkine | Springer Netherlands |  | 2007
61ba98dc71dd2853b1c50e5f | Cs 3 C 60 | 404885128 |  | CsC20 |  |  | Carbides |  |  |  | 33 | K |  | 101325 | Pa | body | paragraph | 9454209a27 | High-Temperature Superconductivity in Cuprates | 10.1007/0-306-48063-8 | Andrei Mourachkine | Springer Netherlands |  | 2007
61ba98dc71dd2853b1c50e62 | (TMTSF) 2 PF 6 | -1563984068 |  | M2T4P(SF4)2 |  |  | Chalcogenides, Pnictides, Fluorides |  |  |  | 0.9 | K |  | 1200000000 | Pa | body | paragraph | 9454209a27 | High-Temperature Superconductivity in Cuprates | 10.1007/0-306-48063-8 | Andrei Mourachkine | Springer Netherlands |  | 2007
61ba98dc71dd2853b1c50e63 | C 6 Yb | 783968439 |  | YbC6 |  |  | Carbides |  |  |  | 6.5 | K |  |  |  | body | paragraph | 9454209a27 | High-Temperature Superconductivity in Cuprates | 10.1007/0-306-48063-8 | Andrei Mourachkine | Springer Netherlands |  | 2007
61ba98dc71dd2853b1c50e65 | LiTi 2 O 4 | -305528472 |  | LiTi2O4 |  |  | Oxides |  |  |  | 13.7 | K |  |  |  | body | paragraph | 9454209a27 | High-Temperature Superconductivity in Cuprates | 10.1007/0-306-48063-8 | Andrei Mourachkine | Springer Netherlands |  | 2007
61ba98dc71dd2853b1c50e67 | UGe 2 | -1188822427 |  | UGe2 |  |  | Alloys |  |  |  | 53 | K |  | 101325 | Pa | body | paragraph | 9454209a27 | High-Temperature Superconductivity in Cuprates | 10.1007/0-306-48063-8 | Andrei Mourachkine | Springer Netherlands |  | 2007
61ba98dc7ce09aab2ac50e6a | NaV 2 O 5 | -1438667346 |  | NaV2O5 |  |  | Oxides |  |  |  | 34 | K |  |  |  | body | paragraph | 4975cf568c | Phase diagram of the quarter-filled extended Hubbard model on a two-leg ladder | 10.1103/physrevb.63.045105 | Matthias Vojta, Arnd HÃ¼bsch, R M Noack | American Physical Society (APS) | Physical Review B | 2011
61ba98ded7a99c43e8c50e29 | SrFe 2 As 2 | -545612832 |  | Sr(FeAs)2 |  |  | Iron-pnictides, Pnictides |  |  |  | 39 | K |  |  |  | body | paragraph | bf536bf565 | Enhancement in transport critical current density ofex situPIT Ag/(Ba, K)Fe2As2tapes achieved by applying a combined process of flat rolling and uniaxial pressing | 10.1088/0953-2048/26/11/115007 | Kazumasa Togano, Zhaoshun Gao, Akiyoshi Matsumoto, Hiroaki Kumakura | IOP Publishing | Superconductor Science and Technology | 2013
61ba98dee614176f2ec50e62 | MgB 2 | 1336543074 |  | MgB2 |  |  | Alloys, Borides |  |  |  | 39 | K |  |  |  | body | paragraph | c168e28b11 | Interaction between superconductor and ferromagnetic domains in iron sheath: Peak effect in MgB2âˆ•Fe wires | 10.1063/1.2039993 | J Horvat, W K Yeoh, L M Miller | AIP Publishing | Applied Physics Letters | 2005
61ba98de3961c0f52fc50e3c | single crystal of Ba0.6K0.4BiO3 | -988003339 |  | K0.4Ba0.6Bi1O3 |  | single crystal | Oxides |  |  |  | 32 | K | specific heat |  |  | header | abstract | 5c6a0bde45 | Thermodynamics of the Superconducting Phase Transition in Ba 0.6 K 0.4 BiO 3 |  | P Kumar, Donavan Hall, R G Goodrich |  |  | 2008
61ba98deab9e3e9324c50e51 | Ga 0.947 Mn 0.053 | 1488565283 |  | Mn0.053Ga0.947 |  |  | Alloys |  |  |  | 110 | K |  |  |  | header | abstract | 5f09082c0a | On the nature of ferromagnetism in dilute magnetic semiconductors: GaAs:Mn and GaP:Mn | 10.1016/s0304-8853(02)01023-5 | V A Ivanov, P M Krstajic, F M Peeters, V Fleurov, K Kikoin | Elsevier BV | Journal of Magnetism and Magnetic Materials | 2013
61ba98de0cb3d3a5e6c50e31 | MgB 2 | 1359646466 |  | MgB2 |  |  | Alloys, Borides |  |  |  | 39 | K |  |  |  | body | paragraph | 07cdd60f46 | Superconducting properties of well-shaped MgB 2 single crystal |  | Kijoon H P Kim, Jae-Hyuk Choi, C U Jung, P Chowdhury, Min-Seok Park, Heon-Jung Kim, J Y Kim, Zhonglian Du, Eun-Mi Choi, Mun-Seog Kim, W N Kang, Sung-Ik Lee, Gun Yong Sung, Jeong Yong Lee |  |  | 2013
61ba98de8452d931a5c50e4c | LiFeAs | -164674933 |  | LiFeAs |  |  | Iron-pnictides, Pnictides |  |  |  | 18 | K |  |  |  | body | paragraph | 835ac50a5f | Topological vortex phase transitions in iron-based superconductors | 10.1016/j.scib.2019.07.011 | Shengshan Qin, Lunhui Hu, Xianxin Wu, Xia Dai, Chen Fang, Fu-Chun Zhang, Jiangping Hu | Elsevier BV | Science Bulletin | 2019
61ba98df2c886f0fe6c50e2d | CaKFe 4 As 4 | -960154411 |  | KCa(FeAs)4 |  |  | Iron-pnictides, Pnictides |  |  |  | 35 | K |  |  |  | body | paragraph | 4c19c4a812 | Competing pairing interactions responsible for the large upper critical field in a stoichiometric iron-based superconductor, CaKFe 4 As 4 |  | Matthew Bristow, William Knafo, Pascal Reiss, William Meier, Paul C Canfield, Stephen J Blundell, Amalia I Coldea |  |  | 2020
61ba98df1b93c0c6bec50e9e | LaMnO 3.045 | -2109882037 |  | La1Mn1O3.045 |  |  | Oxides |  |  |  | 130 | K |  |  |  | body | paragraph | 426578f6bd | Ultraslow Polaron Dynamics in Low-Doped Manganites fromL139aNMR-NQR and Muon Spin Rotation | 10.1103/physrevlett.87.127206 | G Allodi, M Cestelli Guidi, R De Renzi, A Caneiro, L Pinsard | American Physical Society (APS) | Physical Review Letters | 2014
61ba98e02b9a12e3d2c50e7b | GeTe film 44 | 1060645132 |  | GeTe |  | film 44 | Chalcogenides |  |  |  | 0.12 | K |  |  |  | body | paragraph | 87570024ef | Superconductivity and ferromagnetism in Mn-doped La0.84PrSr0.16CuO4 and Mn-doped LaPr0.88Ce0.12CuO4 | 10.1016/j.phpro.2012.03.404 | Y Zhang, C H Cheng, X S Yang, C Ke, Y Zhao | Elsevier BV | Physics Procedia | 2012
61ba98e0ab9e3e9324c50e52 | Al films | -832479780 |  | Al |  | films | Alloys |  |  |  | 1.2 | K | resistivities |  |  | body | paragraph | 087436a23b | Defect-engineered, universal kinematic correlations between superconductivity and Fermi liquid transport |  | M Elmassalami, M B Silva Neto |  |  | 2020
61ba98e12a711de29cc50e3c | K 3.3 | 972095049 |  | K3.3 |  |  | Alloys |  |  |  | 18 | K |  |  |  | body | paragraph | 510102efc9 | Superconductivity at 5 K in alkali-metal-doped phenanthrene | 10.1038/ncomms1513 | X F Wang, R H Liu, Z Gui, Y L Xie, Y J Yan, J J Ying, X G Luo, X H Chen | Springer Science and Business Media LLC | Nature Communications | 2011
61ba98e149d0b378c6c50e57 | doped Ba 0.75 K 0.25 Fe 2 As 2 | -1455675173 |  | K0.25Ba0.75Fe2As2 | doped |  | Iron-pnictides, Pnictides |  |  |  | 32 | K |  |  |  | body | figure | a2ce5c3389 | Direct Observation of Local Potassium Variation and Its Correlation to Electronic Inhomogeneity in(Ba1âˆ’xKx)Fe2As2Pnictide | 10.1103/physrevlett.106.247002 | W K Yeoh, B Gault, X Y Cui, C Zhu, M P Moody, L Li, R K Zheng, W X Li, X L Wang, S X Dou, G L Sun, C T Lin, S P Ringer | American Physical Society (APS) | Physical Review Letters | 2007
61ba98e16a35f302ddc50e71 | LaH 10 | 1409039827 |  | LaH10 |  |  | Hydrides, Alloys |  |  |  | 260 | K |  | 2E+11 | Pa | body | paragraph | 8dadabf76e | High-T c ternary metal hydrides, YKH 12 and LaKH 12 , discovered by machine learning |  | Peng Song, Zhufeng Hou, Pedro Baptista De Castro, Kousuke Nakano, Kenta Hongo, Yoshihiko Takano, Ryo Maezono |  |  | 2021
61ba98e16a35f302ddc50e72 | LaKH 12 | -899472345 |  | KLaH12 |  |  | Hydrides, Alloys |  |  |  | 143.2 | K |  | 2.4E+11 | Pa | body | figure | 8dadabf76e | High-T c ternary metal hydrides, YKH 12 and LaKH 12 , discovered by machine learning |  | Peng Song, Zhufeng Hou, Pedro Baptista De Castro, Kousuke Nakano, Kenta Hongo, Yoshihiko Takano, Ryo Maezono |  |  | 2021
61ba98e16a35f302ddc50e74 | LaKH 12 | -662675231 |  | KLaH12 |  |  | Hydrides, Alloys |  |  |  | 99.2 | K |  | 1.4E+11 | Pa | header | abstract | 8dadabf76e | High-T c ternary metal hydrides, YKH 12 and LaKH 12 , discovered by machine learning |  | Peng Song, Zhufeng Hou, Pedro Baptista De Castro, Kousuke Nakano, Kenta Hongo, Yoshihiko Takano, Ryo Maezono |  |  | 2021
61ba98e111af647618c50e40 | MgB 2 | 1282637071 |  | MgB2 |  |  | Alloys, Borides |  |  |  | 39 | K |  |  |  | body | paragraph | 528f2a2c64 | A new heat treatment to prepare high-quality polycrystalline and single crystal MgB2in a single process | 10.1088/0953-2048/16/6/302 | Mohamed H Badr, K-W Ng | IOP Publishing | Superconductor Science and Technology | 2003
61ba98e22b9a12e3d2c50e7d | MgB 2 | 1546392792 |  | MgB2 |  |  | Alloys, Borides |  |  |  | 40 | K |  |  |  | body | paragraph | 753487b147 | Pinning force scaling analysis of Fe-based high-Tc superconductors | 10.1142/s0217979216300176 | Michael R Koblischka, Miryala Muralidhar | World Scientific Pub Co Pte Lt | International Journal of Modern Physics B | 2013
61ba98e2dc085aa023c50e40 | Mo 3 Al 2 C | 1430974397 |  | Al2Mo3C |  |  | Carbides |  |  |  | 9 | K | specific heat |  |  | body | paragraph | 9348425aa6 | Unconventional superconducting phase in the weakly correlated noncentrosymmetricMo3Al2Ccompound | 10.1103/physrevb.82.064511 | E Bauer, G Rogl, Xing-Qiu Chen, R T Khan, H Michor, G Hilscher, E Royanian, K Kumagai, D Z Li, Y Y Li, R Podloucky, P Rogl | American Physical Society (APS) | Physical Review B | 2010
61ba98e2dc085aa023c50e41 | Mo3Al2C (Î²-Mn type, space group P 4132) | 1736141484 | P 4132 | Al2Mo3C |  |  | Carbides |  |  |  | 9 | K | specific heat, Electrical resistivity |  |  | header | abstract | 9348425aa6 | Unconventional superconducting phase in the weakly correlated noncentrosymmetricMo3Al2Ccompound | 10.1103/physrevb.82.064511 | E Bauer, G Rogl, Xing-Qiu Chen, R T Khan, H Michor, G Hilscher, E Royanian, K Kumagai, D Z Li, Y Y Li, R Podloucky, P Rogl | American Physical Society (APS) | Physical Review B | 2010
61ba98e2dc085aa023c50e42 | Mo 2 BC | -2007149729 |  | BMo2C |  |  | Carbides, Borides |  |  |  | 9.95 | K |  |  |  | body | paragraph | 9348425aa6 | Unconventional superconducting phase in the weakly correlated noncentrosymmetricMo3Al2Ccompound | 10.1103/physrevb.82.064511 | E Bauer, G Rogl, Xing-Qiu Chen, R T Khan, H Michor, G Hilscher, E Royanian, K Kumagai, D Z Li, Y Y Li, R Podloucky, P Rogl | American Physical Society (APS) | Physical Review B | 2010
61ba98e349d0b378c6c50e58 | ZrPd 2 Al | -655156293 |  | ZrAlPd2 |  |  | Alloys |  |  |  | 0.2 | K |  |  |  | body | paragraph | bbb1901209 | Superconductivity in the Heusler family of intermetallics | 10.1103/physrevb.85.174505 | T Klimczuk, C H Wang, K Gofryk, F Ronning, J Winterlik, G H Fecher, J-C Griveau, E Colineau, C Felser, J D Thompson, D J Safarik, R J Cava | American Physical Society (APS) | Physical Review B | 2012
61ba98e349d0b378c6c50e59 | Y 0.96 Pd 2.08 Sn 0.96 | 894797085 |  | Y0.96Sn0.96Pd2.08 |  |  | Alloys |  |  |  | 5 | K |  |  |  | body | figure | bbb1901209 | Superconductivity in the Heusler family of intermetallics | 10.1103/physrevb.85.174505 | T Klimczuk, C H Wang, K Gofryk, F Ronning, J Winterlik, G H Fecher, J-C Griveau, E Colineau, C Felser, J D Thompson, D J Safarik, R J Cava | American Physical Society (APS) | Physical Review B | 2012
61ba98e349d0b378c6c50e5a | YPd 2 Sn | 1212866414 |  | YSnPd2 |  |  | Alloys |  |  |  | 4.7 | K |  |  |  | body | paragraph | bbb1901209 | Superconductivity in the Heusler family of intermetallics | 10.1103/physrevb.85.174505 | T Klimczuk, C H Wang, K Gofryk, F Ronning, J Winterlik, G H Fecher, J-C Griveau, E Colineau, C Felser, J D Thompson, D J Safarik, R J Cava | American Physical Society (APS) | Physical Review B | 2012
61ba98e37b1a7abb24c50e4c | Zr 3 Ir | 142656047 |  | Zr3Ir |  |  | Alloys |  |  |  | 2.3 | K |  |  |  | body | paragraph | dc47c303ee | Spontaneous magnetization in time-reversal symmetry-breaking unitary superconductors |  | Lun-Hui Hu, Xuepeng Wang, T Shang |  |  | 2021
61ba98e307932c08a9c50e91 | MgB 2 | 1376972604 |  | MgB2 |  |  | Alloys, Borides |  |  |  | 40 | K |  |  |  | body | paragraph | 8bbfc0009b | Role of carbon in enhancing the performance of MgB2 superconductor | 10.1016/j.physc.2007.08.011 | V P S Awana, Arpita Vajpayee, Monika Mudgel, Rajeev Rawat, Somobrata Acharya, H Kishan, E Takayama-Muromachi, A V Narlikar, I Felner | Elsevier BV | Physica C: Superconductivity and its Applications | 2007
61ba98e307932c08a9c50e93 | MgB 2 | 1336551510 |  | MgB2 |  |  | Alloys, Borides |  |  |  | 20 | K |  |  |  | body | paragraph | 8bbfc0009b | Role of carbon in enhancing the performance of MgB2 superconductor | 10.1016/j.physc.2007.08.011 | V P S Awana, Arpita Vajpayee, Monika Mudgel, Rajeev Rawat, Somobrata Acharya, H Kishan, E Takayama-Muromachi, A V Narlikar, I Felner | Elsevier BV | Physica C: Superconductivity and its Applications | 2007
61ba98e307932c08a9c50e95 | n-SiC added MgB 2 | -1280282954 |  | MgB2 | n-SiC |  | Alloys, Borides |  |  |  | 36 | K |  |  |  | body | figure | 8bbfc0009b | Role of carbon in enhancing the performance of MgB2 superconductor | 10.1016/j.physc.2007.08.011 | V P S Awana, Arpita Vajpayee, Monika Mudgel, Rajeev Rawat, Somobrata Acharya, H Kishan, E Takayama-Muromachi, A V Narlikar, I Felner | Elsevier BV | Physica C: Superconductivity and its Applications | 2007
61ba98e307932c08a9c50e96 | pristine MgB 2 | 522727325 |  | MgB2 |  |  | Alloys, Borides |  |  |  | 38.5 | K |  |  |  | body | figure | 8bbfc0009b | Role of carbon in enhancing the performance of MgB2 superconductor | 10.1016/j.physc.2007.08.011 | V P S Awana, Arpita Vajpayee, Monika Mudgel, Rajeev Rawat, Somobrata Acharya, H Kishan, E Takayama-Muromachi, A V Narlikar, I Felner | Elsevier BV | Physica C: Superconductivity and its Applications | 2007
61ba98e371dd2853b1c50e6c | 400 nm thick film of Pb 0.3 Bi 0.7 | -695702973 |  | Bi0.7Pb0.3 |  | film | Alloys |  |  |  | 8.3 | K |  |  |  | body | paragraph | ef08a5978c | Scanning tunneling microscopy of superconducting topological surface states inBi2Se3 | 10.1103/physrevb.93.220506 | Ian M Dayton, Nicholas Sedlmayr, Victor Ramirez, Thomas C Chasapis, Reza Loloee, Mercouri G Kanatzidis, Alex Levchenko, Stuart H Tessmer | American Physical Society (APS) | Physical Review B | 2016
61ba98e371dd2853b1c50e6d | Bi 2 Se 3 | 821372370 |  | Bi2Se3 |  |  | Chalcogenides |  |  |  | 8.2 | K |  |  |  | body | paragraph | ef08a5978c | Scanning tunneling microscopy of superconducting topological surface states inBi2Se3 | 10.1103/physrevb.93.220506 | Ian M Dayton, Nicholas Sedlmayr, Victor Ramirez, Thomas C Chasapis, Reza Loloee, Mercouri G Kanatzidis, Alex Levchenko, Stuart H Tessmer | American Physical Society (APS) | Physical Review B | 2016
61ba98e37ce09aab2ac50e6e | hydrogen | -370480203 | hydrogen | H2 | [6 empty] | 0.2 | K | resistivity |  |  | header | abstract | 1727ddb319 | Kinetic Energy Driven Superconductivity in the Electron Doped Cobaltate Na x CoO 2 Â· y H 2 O | 10.1088/0253-6102/43/6/034 | Liu Bin, Liang Ying, Feng Shi-Ping, Chen Wei-Yeu | IOP Publishing | Communications in Theoretical Physics | 2014
61ba98e4d52116ffe1c50e46 | FeSe | 1467597163 |  | FeSe |  |  | Iron-chalcogenides, Chalcogenides |  |  |  | 37 | K |  | 6000000000 | Pa | body | figure | f5d93bb51a | Anisotropic Pressure Effects on Superconductivity in Fe 1+y Te 1âˆ’x S x |  | Kazunori Yamamoto, Teruo Yamazaki, Takayoshi Yamanaka, Daichi Ueta, Hideki Yoshizawa, Hiroshi Yaguchi |  |  | 2018
61ba98e43961c0f52fc50e41 | ThCoC2 | -521050721 |  | ThCoC2 |  |  | Carbides |  |  |  | 2.5 | K |  |  |  | header | abstract | 708ed56228 | The effect of Ni doping on the electronic structure and superconductivity in the noncentrosymmetric ThCoC 2 |  | Gabriel Kuderowicz, Bartlomiej Wiendlocha |  |  | 2021
61ba98e43961c0f52fc50e42 | ThCoC 2 | 1086945111 |  | ThCoC2 |  |  | Carbides |  |  |  | 2.5 | K |  |  |  | body | paragraph | 708ed56228 | The effect of Ni doping on the electronic structure and superconductivity in the noncentrosymmetric ThCoC 2 |  | Gabriel Kuderowicz, Bartlomiej Wiendlocha |  |  | 2021
61ba98e4ab9e3e9324c50e54 | KFe 2 Se 2 | -865027447 |  | K(FeSe)2 |  |  | Iron-chalcogenides, Chalcogenides |  |  |  | 30 | K |  |  |  | body | paragraph | e35fcc8e99 | Collapse of the Fe-vacancy order and successive phase transitions in superconducting K x Fe 2-y Se 2 (0.7 â‰¤ x â‰¤ 0.8, 0.2 â‰¤ y â‰¤ 0.3) |  | J Q Li, Y J Song, H X Yang, Z W Wang, H L Shi, G F Chen, Z Chen, H F Tian
61ba98e4ab9e3e9324c50e57 | single crystal of K 0.7 Fe 1.7 Se 2 | -1682661110 |  | K0.7Fe1.7Se2 |  | single crystal | Iron-chalcogenides, Chalcogenides |  |  |  | 31 | K |  |  |  | body | paragraph | e35fcc8e99 | Collapse of the Fe-vacancy order and successive phase transitions in superconducting K x Fe 2-y Se 2 (0.7 â‰¤ x â‰¤ 0.8, 0.2 â‰¤ y â‰¤ 0.3) |  | J Q Li, Y J Song, H X Yang, Z W Wang, H L Shi, G F Chen, Z Chen, H F Tian
61ba98e4ab9e3e9324c50e58 | LaFeAsO 0.89 F 0.11 | -536615230 |  | La1Fe1As1O0.89F0.11 |  |  | Iron-pnictides, Pnictides, Oxides, Fluorides |  |  |  | 26 | K |  |  |  | body | paragraph | e35fcc8e99 | Collapse of the Fe-vacancy order and successive phase transitions in superconducting K x Fe 2-y Se 2 (0.7 â‰¤ x â‰¤ 0.8, 0.2 â‰¤ y â‰¤ 0.3) |  | J Q Li, Y J Song, H X Yang, Z W Wang, H L Shi, G F Chen, Z Chen, H F Tian
61ba98e4ab9e3e9324c50e5c | SmFeAsO 0.85 | 1535812896 |  | Sm1Fe1As1O0.85 |  |  | Iron-pnictides, Oxides, Pnictides |  |  |  | 55 | K |  |  |  | body | paragraph | e35fcc8e99 | Collapse of the Fe-vacancy order and successive phase transitions in superconducting K x Fe 2-y Se 2 (0.7 â‰¤ x â‰¤ 0.8, 0.2 â‰¤ y â‰¤ 0.3) |  | J Q Li, Y J Song, H X Yang, Z W Wang, H L Shi, G F Chen, Z Chen, H F Tian
61ba98e507932c08a9c50e97 | Ba(Fe 0.952 Co 0.048 ) 2 As 2 | -1383479409 |  | Ba1Fe1.904Co0.096As2 |  |  | Iron-pnictides, Pnictides |  |  |  | 18 | K | resistance |  |  | body | paragraph | 2a5217164b | Spin fluctuation anisotropy as a probe of orbital-selective hole-electron quasiparticle excitations in detwinned Ba(Fe1âˆ’xCox)2As2 | 10.1103/physrevb.100.134509 | Long Tian, Panpan Liu, Zhuang Xu, Yu Li, Zhilun Lu, H C Walker, U Stuhr, Guotai Tan, Xingye Lu, Pengcheng Dai | American Physical Society (APS) | Physical Review B | 2019
61ba98e507932c08a9c50e98 | Ba(Fe 0.946 Co 0.054 ) 2 As 2 | 1146992039 |  | Ba1Fe1.892Co0.108As2 |  |  | Iron-pnictides, Pnictides |  |  |  | 4.6 | K |  |  |  | body | figure | 2a5217164b | Spin fluctuation anisotropy as a probe of orbital-selective hole-electron quasiparticle excitations in detwinned Ba(Fe1âˆ’xCox)2As2 | 10.1103/physrevb.100.134509 | Long Tian, Panpan Liu, Zhuang Xu, Yu Li, Zhilun Lu, H C Walker, U Stuhr, Guotai Tan, Xingye Lu, Pengcheng Dai | American Physical Society (APS) | Physical Review B | 2019
61ba98e507932c08a9c50e99 | Ba(Fe 0.946 Co 0.054 ) 2 As 2 | 1225943157 |  | Ba1Fe1.892Co0.108As2 |  |  | Iron-pnictides, Pnictides |  |  |  | 21 | K |  |  |  | body | paragraph | 2a5217164b | Spin fluctuation anisotropy as a probe of orbital-selective hole-electron quasiparticle excitations in detwinned Ba(Fe1âˆ’xCox)2As2 | 10.1103/physrevb.100.134509 | Long Tian, Panpan Liu, Zhuang Xu, Yu Li, Zhilun Lu, H C Walker, U Stuhr, Guotai Tan, Xingye Lu, Pengcheng Dai | American Physical Society (APS) | Physical Review B | 2019
61ba98e57ce09aab2ac50e75 | EuFe 2 As 2 | 508962145 |  | Eu(FeAs)2 |  |  | Iron-pnictides, Pnictides |  |  |  | 30 | K |  |  |  | body | paragraph | 68319dfc34 | Phase diagram of superconductivity and antiferromagnetism in single crystals of |  | Sr ( Fe, Co, As, Eu, 88 Co, Rongwei Hu, Sergey L Bud'ko, Warren E Straszheim, Paul C Canfield |  |  | 2011
61ba98e5fa2141a3e5c50e57 | NaV 2 O 5 | -1438667346 |  | NaV2O5 |  |  | Oxides |  |  |  | 34 | K |  |  |  | body | paragraph | 51feafadfc | Spin-cluster model for the low-temperature phase ofÎ±â€²âˆ’NaV2O5 | 10.1103/physrevb.62.r14613 | Simon Trebst, Anirvan Sengupta | American Physical Society (APS) | Physical Review B | 2013
61ba98e62227d4ac07c50e39 | YNi 2 B 2 | 545792700 |  | Y(NiB)2 |  |  | Alloys, Borides |  |  |  | 15.3 | K |  |  |  | body | paragraph | 5938f55d0f | Effect of fluctuations on the NMR relaxation beyond the Abrikosov vortex state | 10.1103/physrevb.92.054513 | A Glatz, A Galda, A A Varlamov | American Physical Society (APS) | Physical Review B | 2015
61ba98e67c13e4f711c50e1d | K 0.73 Fe 1.67 Se 2 | -1295899644 |  | K0.73Fe1.67Se2 |  |  | Iron-chalcogenides, Chalcogenides |  |  |  | 32 | K |  |  |  | header | abstract | 5286ae5f20 | Imaging the coexistence of a superconducting phase and a charge-density modulation in the K0.73Fe1.67Se2superconductor using a scanning tunneling microscope | 10.1103/physrevb.85.094512 | Peng Cai, Cun Ye, Wei Ruan, Xiaodong Zhou, Aifeng Wang, Meng Zhang, Xianhui Chen, Yayu Wang | American Physical Society (APS) | Physical Review B | 2012
61ba98e67c13e4f711c50e1e | FeSe | 1440655428 |  | FeSe |  |  | Iron-chalcogenides, Chalcogenides |  |  |  | 8.5 | K |  |  |  | body | paragraph | 5286ae5f20 | Imaging the coexistence of a superconducting phase and a charge-density modulation in the K0.73Fe1.67Se2superconductor using a scanning tunneling microscope | 10.1103/physrevb.85.094512 | Peng Cai, Cun Ye, Wei Ruan, Xiaodong Zhou, Aifeng Wang, Meng Zhang, Xianhui Chen, Yayu Wang | American Physical Society (APS) | Physical Review B | 2012
61ba98e67c13e4f711c50e20 | K 0.73 Fe 1.67 Se 2 single crystals | 521715627 |  | K0.73Fe1.67Se2 |  | single crystals | Iron-chalcogenides, Chalcogenides |  |  |  | 32 | K |  |  |  | body | paragraph | 5286ae5f20 | Imaging the coexistence of a superconducting phase and a charge-density modulation in the K0.73Fe1.67Se2superconductor using a scanning tunneling microscope | 10.1103/physrevb.85.094512 | Peng Cai, Cun Ye, Wei Ruan, Xiaodong Zhou, Aifeng Wang, Meng Zhang, Xianhui Chen, Yayu Wang | American Physical Society (APS) | Physical Review B | 2012
61ba98e620fc3eae4bc50e97 | Ln1111 | 1377243234 | Ln1111 | Ln | [6 empty] | 50 | K |  |  |  | body | paragraph | 51fc26e48e | High-TcNodelesssÂ±-wave Superconductivity in(Y,La)FeAsO1âˆ’ywithTc=50 K:As75-NMR Study | 10.1103/physrevlett.109.157001 | H Mukuda, S Furukawa, H Kinouchi, M Yashima, Y Kitaoka, P M Shirage, H Eisaki, A Iyo | American Physical Society (APS) | Physical Review Letters | 2012
61ba98e620fc3eae4bc50e99 | La1111 | -661141348 | La1111 | La | [6 empty] | 28 | K |  |  |  | body | paragraph | 51fc26e48e | High-TcNodelesssÂ±-wave Superconductivity in(Y,La)FeAsO1âˆ’ywithTc=50 K:As75-NMR Study | 10.1103/physrevlett.109.157001 | H Mukuda, S Furukawa, H Kinouchi, M Yashima, Y Kitaoka, P M Shirage, H Eisaki, A Iyo | American Physical Society (APS) | Physical Review Letters | 2012
61ba98e620fc3eae4bc50e9a | La 0.05 1111 | -800798265 | La 0.05 1111 | La | [6 empty] | 50 | K |  |  |  | body | paragraph | 51fc26e48e | High-TcNodelesssÂ±-wave Superconductivity in(Y,La)FeAsO1âˆ’ywithTc=50 K:As75-NMR Study | 10.1103/physrevlett.109.157001 | H Mukuda, S Furukawa, H Kinouchi, M Yashima, Y Kitaoka, P M Shirage, H Eisaki, A Iyo | American Physical Society (APS) | Physical Review Letters | 2012
61ba98e620fc3eae4bc50e9b | La 0.05 1111 | -800798265 | La 0.05 1111 | La | [6 empty] | 5 | K |  |  |  | body | paragraph | 51fc26e48e | High-TcNodelesssÂ±-wave Superconductivity in(Y,La)FeAsO1âˆ’ywithTc=50 K:As75-NMR Study | 10.1103/physrevlett.109.157001 | H Mukuda, S Furukawa, H Kinouchi, M Yashima, Y Kitaoka, P M Shirage, H Eisaki, A Iyo | American Physical Society (APS) | Physical Review Letters | 2012
61ba98e620fc3eae4bc50e9c | La1111 | -732396022 | La1111 | La | [6 empty] | 28 | K |  |  |  | body | paragraph | 51fc26e48e | High-TcNodelesssÂ±-wave Superconductivity in(Y,La)FeAsO1âˆ’ywithTc=50 K:As75-NMR Study | 10.1103/physrevlett.109.157001 | H Mukuda, S Furukawa, H Kinouchi, M Yashima, Y Kitaoka, P M Shirage, H Eisaki, A Iyo | American Physical Society (APS) | Physical Review Letters | 2012
61ba98e620fc3eae4bc50e9d | BaK122 | -1303105685 |  | K122Ba |  |  | Alloys |  |  |  | 38 | K |  |  |  | body | paragraph | 51fc26e48e | High-TcNodelesssÂ±-wave Superconductivity in(Y,La)FeAsO1âˆ’ywithTc=50 K:As75-NMR Study | 10.1103/physrevlett.109.157001 | H Mukuda, S Furukawa, H Kinouchi, M Yashima, Y Kitaoka, P M Shirage, H Eisaki, A Iyo | American Physical Society (APS) | Physical Review Letters | 2012
61ba98e620fc3eae4bc50e9e | BaK122 | -1025869199 |  | K122Ba |  |  | Alloys |  |  |  | 38 | K |  |  |  | body | paragraph | 51fc26e48e | High-TcNodelesssÂ±-wave Superconductivity in(Y,La)FeAsO1âˆ’ywithTc=50 K:As75-NMR Study | 10.1103/physrevlett.109.157001 | H Mukuda, S Furukawa, H Kinouchi, M Yashima, Y Kitaoka, P M Shirage, H Eisaki, A Iyo | American Physical Society (APS) | Physical Review Letters | 2012
61ba98e620fc3eae4bc50e9f | FeAs 4 | -1730746604 |  | FeAs4 |  |  | Iron-pnictides, Pnictides |  |  |  | 55 | K |  |  |  | body | paragraph | 51fc26e48e | High-TcNodelesssÂ±-wave Superconductivity in(Y,La)FeAsO1âˆ’ywithTc=50 K:As75-NMR Study | 10.1103/physrevlett.109.157001 | H Mukuda, S Furukawa, H Kinouchi, M Yashima, Y Kitaoka, P M Shirage, H Eisaki, A Iyo | American Physical Society (APS) | Physical Review Letters | 2012
61ba98e620fc3eae4bc50ea0 | Al42622 | -1817775510 | Al42622 | Al | [6 empty] | 27 | K |  |  |  | body | paragraph | 51fc26e48e | High-TcNodelesssÂ±-wave Superconductivity in(Y,La)FeAsO1âˆ’ywithTc=50 K:As75-NMR Study | 10.1103/physrevlett.109.157001 | H Mukuda, S Furukawa, H Kinouchi, M Yashima, Y Kitaoka, P M Shirage, H Eisaki, A Iyo | American Physical Society (APS) | Physical Review Letters | 2012
61ba98e620fc3eae4bc50ea1 | Ln1111 (Ln=Sm,Nd etc.) | 1080680875 | Ln1111 | Ln | [5 empty] | Ln=Sm, Nd | 50 | K |  |  |  | body | paragraph | 51fc26e48e | High-TcNodelesssÂ±-wave Superconductivity in(Y,La)FeAsO1âˆ’ywithTc=50 K:As75-NMR Study | 10.1103/physrevlett.109.157001 | H Mukuda, S Furukawa, H Kinouchi, M Yashima, Y Kitaoka, P M Shirage, H Eisaki, A Iyo | American Physical Society (APS) | Physical Review Letters | 2012
61ba98e620fc3eae4bc50ea2 | La1111(HOVD) | 1647476964 | La1111 | La | [6 empty] | 5 | K |  |  |  | body | figure | 51fc26e48e | High-TcNodelesssÂ±-wave Superconductivity in(Y,La)FeAsO1âˆ’ywithTc=50 K:As75-NMR Study | 10.1103/physrevlett.109.157001 | H Mukuda, S Furukawa, H Kinouchi, M Yashima, Y Kitaoka, P M Shirage, H Eisaki, A Iyo | American Physical Society (APS) | Physical Review Letters | 2012
61ba98e620fc3eae4bc50ea4 | La1111 | -570649745 | La1111 | La | [6 empty] | 28 | K |  |  |  | body |  | 51fc26e48e | High-TcNodelesssÂ±-wave Superconductivity in(Y,La)FeAsO1âˆ’ywithTc=50 K:As75-NMR Study | 10.1103/physrevlett.109.157001 | H Mukuda, S Furukawa, H Kinouchi, M Yashima, Y Kitaoka, P M Shirage, H Eisaki, A Iyo | American Physical Society (APS) | Physical Review Letters | 2012
61ba98e620fc3eae4bc50ea5 | BaK122 | -1199148857 |  | K122Ba |  |  | Alloys |  |  |  | 38 | K |  |  |  | body | paragraph | 51fc26e48e | High-TcNodelesssÂ±-wave Superconductivity in(Y,La)FeAsO1âˆ’ywithTc=50 K:As75-NMR Study | 10.1103/physrevlett.109.157001 | H Mukuda, S Furukawa, H Kinouchi, M Yashima, Y Kitaoka, P M Shirage, H Eisaki, A Iyo | American Physical Society (APS) | Physical Review Letters | 2012
61ba98e620fc3eae4bc50ea7 | La1111(H) | 222406029 | La1111 | La | [6 empty] | 32 | K |  |  |  | body | paragraph | 51fc26e48e | High-TcNodelesssÂ±-wave Superconductivity in(Y,La)FeAsO1âˆ’ywithTc=50 K:As75-NMR Study | 10.1103/physrevlett.109.157001 | H Mukuda, S Furukawa, H Kinouchi, M Yashima, Y Kitaoka, P M Shirage, H Eisaki, A Iyo | American Physical Society (APS) | Physical Review Letters | 2012
61ba98e620fc3eae4bc50eab | Ln1111 | 1290609732 | Ln1111 | Ln | [6 empty] | 50 | K |  |  |  | body | paragraph | 51fc26e48e | High-TcNodelesssÂ±-wave Superconductivity in(Y,La)FeAsO1âˆ’ywithTc=50 K:As75-NMR Study | 10.1103/physrevlett.109.157001 | H Mukuda, S Furukawa, H Kinouchi, M Yashima, Y Kitaoka, P M Shirage, H Eisaki, A Iyo | American Physical Society (APS) | Physical Review Letters | 2012
61ba98e620fc3eae4bc50eac | Al42622 | -1912102644 | Al42622 | Al | [6 empty] | 27 | K |  |  |  | body | paragraph | 51fc26e48e | High-TcNodelesssÂ±-wave Superconductivity in(Y,La)FeAsO1âˆ’ywithTc=50 K:As75-NMR Study | 10.1103/physrevlett.109.157001 | H Mukuda, S Furukawa, H Kinouchi, M Yashima, Y Kitaoka, P M Shirage, H Eisaki, A Iyo | American Physical Society (APS) | Physical Review Letters | 2012
61ba98e620fc3eae4bc50eae | La 0.8 Y 0.2 1111 | 1720516231 | La 0.8 Y 0.2 1111 | La0.8Y0.21111 | [6 empty] | 34 | K |  |  |  | body | paragraph | 51fc26e48e | High-TcNodelesssÂ±-wave Superconductivity in(Y,La)FeAsO1âˆ’ywithTc=50 K:As75-NMR Study | 10.1103/physrevlett.109.157001 | H Mukuda, S Furukawa, H Kinouchi, M Yashima, Y Kitaoka, P M Shirage, H Eisaki, A Iyo | American Physical Society (APS) | Physical Review Letters | 2012
61ba98e620fc3eae4bc50eaf | Y0.95La0.051111 | -721073736 |  | La0.051111Y0.95 |  |  | Alloys |  |  |  | 50 | K |  |  |  | header | abstract | 51fc26e48e | High-TcNodelesssÂ±-wave Superconductivity in(Y,La)FeAsO1âˆ’ywithTc=50 K:As75-NMR Study | 10.1103/physrevlett.109.157001 | H Mukuda, S Furukawa, H Kinouchi, M Yashima, Y Kitaoka, P M Shirage, H Eisaki, A Iyo | American Physical Society (APS) | Physical Review Letters | 2012
61ba98e620fc3eae4bc50eb1 | Ln1111 | 1569789310 | Ln1111 | Ln | [6 empty] | 50 | K |  |  |  | body |  | 51fc26e48e | High-TcNodelesssÂ±-wave Superconductivity in(Y,La)FeAsO1âˆ’ywithTc=50 K:As75-NMR Study | 10.1103/physrevlett.109.157001 | H Mukuda, S Furukawa, H Kinouchi, M Yashima, Y Kitaoka, P M Shirage, H Eisaki, A Iyo | American Physical Society (APS) | Physical Review Letters | 2012
61ba98e620fc3eae4bc50eb3 | Y 0.2 La 0.8 1111 | 1165415094 | Y 0.2 La 0.8 1111 | La0.81111Y0.2 | [6 empty] | 34 | K |  |  |  | body | figure | 51fc26e48e | High-TcNodelesssÂ±-wave Superconductivity in(Y,La)FeAsO1âˆ’ywithTc=50 K:As75-NMR Study | 10.1103/physrevlett.109.157001 | H Mukuda, S Furukawa, H Kinouchi, M Yashima, Y Kitaoka, P M Shirage, H Eisaki, A Iyo | American Physical Society (APS) | Physical Review Letters | 2012
61ba98e620fc3eae4bc50eb4 | La1111 | -485891884 | La1111 | La | [6 empty] | 28 | K |  |  |  | body | paragraph | 51fc26e48e | High-TcNodelesssÂ±-wave Superconductivity in(Y,La)FeAsO1âˆ’ywithTc=50 K:As75-NMR Study | 10.1103/physrevlett.109.157001 | H Mukuda, S Furukawa, H Kinouchi, M Yashima, Y Kitaoka, P M Shirage, H Eisaki, A Iyo | American Physical Society (APS) | Physical Review Letters | 2012
61ba98e620fc3eae4bc50eb5 | La1111 | -584123480 | La1111 | La | [6 empty] | 28 | K |  |  |  | body | figure | 51fc26e48e | High-TcNodelesssÂ±-wave Superconductivity in(Y,La)FeAsO1âˆ’ywithTc=50 K:As75-NMR Study | 10.1103/physrevlett.109.157001 | H Mukuda, S Furukawa, H Kinouchi, M Yashima, Y Kitaoka, P M Shirage, H Eisaki, A Iyo | American Physical Society (APS) | Physical Review Letters | 2012
61ba98e620fc3eae4bc50eb6 | La1111 | -495579187 | La1111 | La | [6 empty] | 28 | K |  |  |  | header | abstract | 51fc26e48e | High-TcNodelesssÂ±-wave Superconductivity in(Y,La)FeAsO1âˆ’ywithTc=50 K:As75-NMR Study | 10.1103/physrevlett.109.157001 | H Mukuda, S Furukawa, H Kinouchi, M Yashima, Y Kitaoka, P M Shirage, H Eisaki, A Iyo | American Physical Society (APS) | Physical Review Letters | 2012
61ba98e620fc3eae4bc50eb7 | La1111 | -620701976 | La1111 | La | [6 empty] | 5 | K |  |  |  | body | paragraph | 51fc26e48e | High-TcNodelesssÂ±-wave Superconductivity in(Y,La)FeAsO1âˆ’ywithTc=50 K:As75-NMR Study | 10.1103/physrevlett.109.157001 | H Mukuda, S Furukawa, H Kinouchi, M Yashima, Y Kitaoka, P M Shirage, H Eisaki, A Iyo | American Physical Society (APS) | Physical Review Letters | 2012
61ba98e620fc3eae4bc50eb8 | Sr122(As,P) | 274112409 | Sr122(As,P | MSr122 | [6 empty] | 26 | K |  |  |  | body | paragraph | 51fc26e48e | High-TcNodelesssÂ±-wave Superconductivity in(Y,La)FeAsO1âˆ’ywithTc=50 K:As75-NMR Study | 10.1103/physrevlett.109.157001 | H Mukuda, S Furukawa, H Kinouchi, M Yashima, Y Kitaoka, P M Shirage, H Eisaki, A Iyo | American Physical Society (APS) | Physical Review Letters | 2012
61ba98e620fc3eae4bc50eb9 | La1111) | -2005558952 | La1111 | La | [6 empty] | 26 | K |  |  |  | body | paragraph | 51fc26e48e | High-TcNodelesssÂ±-wave Superconductivity in(Y,La)FeAsO1âˆ’ywithTc=50 K:As75-NMR Study | 10.1103/physrevlett.109.157001 | H Mukuda, S Furukawa, H Kinouchi, M Yashima, Y Kitaoka, P M Shirage, H Eisaki, A Iyo | American Physical Society (APS) | Physical Review Letters | 2012
61ba98e620fc3eae4bc50ebb | Ba 0.6 K 0.4 Fe 2 As 2 (BaK122) | -1161964282 | BaK122 | K0.4Ba0.6Fe2As2 |  |  | Iron-pnictides, Pnictides |  |  |  | 38 | K |  |  |  | body | figure | 51fc26e48e | High-TcNodelesssÂ±-wave Superconductivity in(Y,La)FeAsO1âˆ’ywithTc=50 K:As75-NMR Study | 10.1103/physrevlett.109.157001 | H Mukuda, S Furukawa, H Kinouchi, M Yashima, Y Kitaoka, P M Shirage, H Eisaki, A Iyo | American Physical Society (APS) | Physical Review Letters | 2012
61ba98e620fc3eae4bc50ebd | La1111 | -584112232 | La1111 | La | [6 empty] | 5 | K |  |  |  | body | paragraph | 51fc26e48e | High-TcNodelesssÂ±-wave Superconductivity in(Y,La)FeAsO1âˆ’ywithTc=50 K:As75-NMR Study | 10.1103/physrevlett.109.157001 | H Mukuda, S Furukawa, H Kinouchi, M Yashima, Y Kitaoka, P M Shirage, H Eisaki, A Iyo | American Physical Society (APS) | Physical Review Letters | 2012
61ba98e620fc3eae4bc50ebe | La1111 | -408928813 | La1111 | La | [6 empty] | 28 | K |  |  |  | body | figure | 51fc26e48e | High-TcNodelesssÂ±-wave Superconductivity in(Y,La)FeAsO1âˆ’ywithTc=50 K:As75-NMR Study | 10.1103/physrevlett.109.157001 | H Mukuda, S Furukawa, H Kinouchi, M Yashima, Y Kitaoka, P M Shirage, H Eisaki, A Iyo | American Physical Society (APS) | Physical Review Letters | 2012
61ba98e620fc3eae4bc50ebf | Al42622 | -1677221945 | Al42622 | Al | [6 empty] | 55 | K |  |  |  | body | paragraph | 51fc26e48e | High-TcNodelesssÂ±-wave Superconductivity in(Y,La)FeAsO1âˆ’ywithTc=50 K:As75-NMR Study | 10.1103/physrevlett.109.157001 | H Mukuda, S Furukawa, H Kinouchi, M Yashima, Y Kitaoka, P M Shirage, H Eisaki, A Iyo | American Physical Society (APS) | Physical Review Letters | 2012
61ba98e620fc3eae4bc50ec1 | La1111 | -532161938 | La1111 | La | [6 empty] | 28 | K |  |  |  | body | paragraph | 51fc26e48e | High-TcNodelesssÂ±-wave Superconductivity in(Y,La)FeAsO1âˆ’ywithTc=50 K:As75-NMR Study | 10.1103/physrevlett.109.157001 | H Mukuda, S Furukawa, H Kinouchi, M Yashima, Y Kitaoka, P M Shirage, H Eisaki, A Iyo | American Physical Society (APS) | Physical Review Letters | 2012
61ba98e620fc3eae4bc50ec2 | Y 0.2 La 0.8 1111 | 1096103512 | Y 0.2 La 0.8 1111 | La0.81111Y0.2 | [6 empty] | 34 | K |  |  |  | body | paragraph | 51fc26e48e | High-TcNodelesssÂ±-wave Superconductivity in(Y,La)FeAsO1âˆ’ywithTc=50 K:As75-NMR Study | 10.1103/physrevlett.109.157001 | H Mukuda, S Furukawa, H Kinouchi, M Yashima, Y Kitaoka, P M Shirage, H Eisaki, A Iyo | American Physical Society (APS) | Physical Review Letters | 2012
61ba98e620fc3eae4bc50ec3 | La1111 | -693881464 | La1111 | La | [6 empty] | 28 | K |  |  |  | body | paragraph | 51fc26e48e | High-TcNodelesssÂ±-wave Superconductivity in(Y,La)FeAsO1âˆ’ywithTc=50 K:As75-NMR Study | 10.1103/physrevlett.109.157001 | H Mukuda, S Furukawa, H Kinouchi, M Yashima, Y Kitaoka, P M Shirage, H Eisaki, A Iyo | American Physical Society (APS) | Physical Review Letters | 2012
61ba98e620fc3eae4bc50ec6 | Al42622 | -1586706440 | Al42622 | Al | [6 empty] | 27 | K |  |  |  | body | figure | 51fc26e48e | High-TcNodelesssÂ±-wave Superconductivity in(Y,La)FeAsO1âˆ’ywithTc=50 K:As75-NMR Study | 10.1103/physrevlett.109.157001 | H Mukuda, S Furukawa, H Kinouchi, M Yashima, Y Kitaoka, P M Shirage, H Eisaki, A Iyo | American Physical Society (APS) | Physical Review Letters | 2012
61ba98e620fc3eae4bc50ec7 | electron-doped La1111(HOVD) | 501776888 | La1111 | La | electron-doped | [5 empty] | 5 | K |  |  |  | body | paragraph | 51fc26e48e | High-TcNodelesssÂ±-wave Superconductivity in(Y,La)FeAsO1âˆ’ywithTc=50 K:As75-NMR Study | 10.1103/physrevlett.109.157001 | H Mukuda, S Furukawa, H Kinouchi, M Yashima, Y Kitaoka, P M Shirage, H Eisaki, A Iyo | American Physical Society (APS) | Physical Review Letters | 2012
61ba98e63961c0f52fc50e46 | MgB 2 | 1367362594 |  | MgB2 |  |  | Alloys, Borides |  |  |  | 40 | K |  |  |  | body | paragraph | 33153a929a | Observing the origin of superconductivity in quantum critical metals | 10.1103/physrevb.84.144527 | J-H She, B J Overbosch, Y-W Sun, Y Liu, K E Schalm, J A Mydosh, J Zaanen | American Physical Society (APS) | Physical Review B | 2011
61ba98e63961c0f52fc50e47 | CeIrIn 5 | 1019731702 |  | CeIn5Ir |  |  | Alloys |  |  |  | 0.4 | K |  | 101325 | Pa | body | paragraph | 33153a929a | Observing the origin of superconductivity in quantum critical metals | 10.1103/physrevb.84.144527 | J-H She, B J Overbosch, Y-W Sun, Y Liu, K E Schalm, J A Mydosh, J Zaanen | American Physical Society (APS) | Physical Review B | 2011
61ba98e6e4dc5fe1bac50e45 | La | 1387853264 |  | La |  |  | Alloys |  |  |  | 40 | K |  |  |  | body | paragraph | b766fcdf91 | Comparative High Field Magneto-Transport of Rare Earth Oxypnictides with Maximum Transition Temperatures |  | J Jaroszynski, Scott C Riggs, F Hunte, A Gurevich, D C Larbalestier, G S Boebinger, F F Balakirev, Albert Migliori, Z A Ren, W Lu, J Yang, X L Shen, X L Dong, Z X Zhao, R Jin, A S Sefat, M A Mcguire, B C Sales, D K Christen, D Mandrus |  |  | 2013
61ba98e6e4dc5fe1bac50e46 | La | 1387853264 |  | La |  |  | Alloys |  |  |  | 28 | K |  |  |  | body | paragraph | b766fcdf91 | Comparative High Field Magneto-Transport of Rare Earth Oxypnictides with Maximum Transition Temperatures |  | J Jaroszynski, Scott C Riggs, F Hunte, A Gurevich, D C Larbalestier, G S Boebinger, F F Balakirev, Albert Migliori, Z A Ren, W Lu, J Yang, X L Shen, X L Dong, Z X Zhao, R Jin, A S Sefat, M A Mcguire, B C Sales, D K Christen, D Mandrus |  |  | 2013
61ba98e6e4dc5fe1bac50e47 | NdFeAsO0.94F0.06 | 964945407 |  | Nd1Fe1As1O0.94F0.06 |  |  | Iron-pnictides, Pnictides, Oxides, Fluorides |  |  |  | 53.5 | K |  |  |  | body | paragraph | b766fcdf91 | Comparative High Field Magneto-Transport of Rare Earth Oxypnictides with Maximum Transition Temperatures |  | J Jaroszynski, Scott C Riggs, F Hunte, A Gurevich, D C Larbalestier, G S Boebinger, F F Balakirev, Albert Migliori, Z A Ren, W Lu, J Yang, X L Shen, X L Dong, Z X Zhao, R Jin, A S Sefat, M A Mcguire, B C Sales, D K Christen, D Mandrus |  |  | 2013
61ba98e6e4dc5fe1bac50e48 | NdFeAsO0.94F0.06 | 964945407 |  | Nd1Fe1As1O0.94F0.06 |  |  | Iron-pnictides, Pnictides, Oxides, Fluorides |  |  |  | 50.5 | K |  |  |  | body | paragraph | b766fcdf91 | Comparative High Field Magneto-Transport of Rare Earth Oxypnictides with Maximum Transition Temperatures |  | J Jaroszynski, Scott C Riggs, F Hunte, A Gurevich, D C Larbalestier, G S Boebinger, F F Balakirev, Albert Migliori, Z A Ren, W Lu, J Yang, X L Shen, X L Dong, Z X Zhao, R Jin, A S Sefat, M A Mcguire, B C Sales, D K Christen, D Mandrus |  |  | 2013
61ba98e6e4dc5fe1bac50e49 | SmFeAsO 0.85 | 1506933656 |  | Sm1Fe1As1O0.85 |  |  | Iron-pnictides, Oxides, Pnictides |  |  |  | 53.5 | K |  |  |  | body | paragraph | b766fcdf91 | Comparative High Field Magneto-Transport of Rare Earth Oxypnictides with Maximum Transition Temperatures |  | J Jaroszynski, Scott C Riggs, F Hunte, A Gurevich, D C Larbalestier, G S Boebinger, F F Balakirev, Albert Migliori, Z A Ren, W Lu, J Yang, X L Shen, X L Dong, Z X Zhao, R Jin, A S Sefat, M A Mcguire, B C Sales, D K Christen, D Mandrus |  |  | 2013
61ba98e6e4dc5fe1bac50e4b | MgB 2 | 1436693860 |  | MgB2 |  |  | Alloys, Borides |  |  |  | 40 | K |  |  |  | body | paragraph | b766fcdf91 | Comparative High Field Magneto-Transport of Rare Earth Oxypnictides with Maximum Transition Temperatures |  | J Jaroszynski, Scott C Riggs, F Hunte, A Gurevich, D C Larbalestier, G S Boebinger, F F Balakirev, Albert Migliori, Z A Ren, W Lu, J Yang, X L Shen, X L Dong, Z X Zhao, R Jin, A S Sefat, M A Mcguire, B C Sales, D K Christen, D Mandrus |  |  | 2013
61ba98e6e4dc5fe1bac50e4d | SmFeAsO0.85 | 1418942127 |  | Sm1Fe1As1O0.85 |  |  | Iron-pnictides, Oxides, Pnictides |  |  |  | 28 | K |  |  |  | body | paragraph | b766fcdf91 | Comparative High Field Magneto-Transport of Rare Earth Oxypnictides with Maximum Transition Temperatures |  | J Jaroszynski, Scott C Riggs, F Hunte, A Gurevich, D C Larbalestier, G S Boebinger, F F Balakirev, Albert Migliori, Z A Ren, W Lu, J Yang, X L Shen, X L Dong, Z X Zhao, R Jin, A S Sefat, M A Mcguire, B C Sales, D K Christen, D Mandrus |  |  | 2013
61ba98e6e4dc5fe1bac50e4e | LaFeAsO 0.89 F 0.11 | -642505308 |  | La1Fe1As1O0.89F0.11 |  |  | Iron-pnictides, Pnictides, Oxides, Fluorides |  |  |  | 28 | K |  |  |  | body | paragraph | b766fcdf91 | Comparative High Field Magneto-Transport of Rare Earth Oxypnictides with Maximum Transition Temperatures |  | J Jaroszynski, Scott C Riggs, F Hunte, A Gurevich, D C Larbalestier, G S Boebinger, F F Balakirev, Albert Migliori, Z A Ren, W Lu, J Yang, X L Shen, X L Dong, Z X Zhao, R Jin, A S Sefat, M A Mcguire, B C Sales, D K Christen, D Mandrus |  |  | 2013
61ba98e6e4dc5fe1bac50e4f | NdFeAsO 0.94 F 0.06 | -864757131 |  | Nd1Fe1As1O0.94F0.06 |  |  | Iron-pnictides, Pnictides, Oxides, Fluorides |  |  |  | 50.5 | K |  |  |  | body | paragraph | b766fcdf91 | Comparative High Field Magneto-Transport of Rare Earth Oxypnictides with Maximum Transition Temperatures |  | J Jaroszynski, Scott C Riggs, F Hunte, A Gurevich, D C Larbalestier, G S Boebinger, F F Balakirev, Albert Migliori, Z A Ren, W Lu, J Yang, X L Shen, X L Dong, Z X Zhao, R Jin, A S Sefat, M A Mcguire, B C Sales, D K Christen, D Mandrus |  |  | 2013
61ba98e73136e52869c50e77 | Nb | -459315577 |  | Nb |  |  | Alloys |  |  |  | 9.2 | K |  |  |  | body | paragraph | c2695fe018 | Field-dependent nonlinear surface resistance and its optimization by surface nanostructuring in superconductors | 10.1103/physrevb.100.064522 | Takayuki Kubo, Alex Gurevich | American Physical Society (APS) | Physical Review B | 2019
61ba98e707932c08a9c50e9c | CsFe 2 As 2 | -2049728783 |  | Cs(FeAs)2 |  |  | Iron-pnictides, Pnictides |  |  |  | 2.6 | K |  |  |  | body | paragraph | 5f782e890a | Superconducting Fe-Based Compounds(A1âˆ’xSrx)Fe2As2withA=Kand Cs with Transition Temperatures up to 37 K | 10.1103/physrevlett.101.107007 | Kalyan Sasmal, Bing Lv, Bernd Lorenz, Arnold M Guloy, Feng Chen, Yu-Yi Xue, Ching-Wu Chu | American Physical Society (APS) | Physical Review Letters | 2008
61ba98e707932c08a9c50e9d | F-doped LaOFeAs | 173395242 |  | LaFeAsO | F |  | Iron-pnictides, Oxides, Pnictides |  |  |  | 26 | K |  |  |  | body | paragraph | 5f782e890a | Superconducting Fe-Based Compounds(A1âˆ’xSrx)Fe2As2withA=Kand Cs with Transition Temperatures up to 37 K | 10.1103/physrevlett.101.107007 | Kalyan Sasmal, Bing Lv, Bernd Lorenz, Arnold M Guloy, Feng Chen, Yu-Yi Xue, Ching-Wu Chu | American Physical Society (APS) | Physical Review Letters | 2008
61ba98e707932c08a9c50e9e | CsFe 2 As 2 | -1995812901 |  | Cs(FeAs)2 |  |  | Iron-pnictides, Pnictides |  |  |  | 37 | K |  |  |  | body | figure | 5f782e890a | Superconducting Fe-Based Compounds(A1âˆ’xSrx)Fe2As2withA=Kand Cs with Transition Temperatures up to 37 K | 10.1103/physrevlett.101.107007 | Kalyan Sasmal, Bing Lv, Bernd Lorenz, Arnold M Guloy, Feng Chen, Yu-Yi Xue, Ching-Wu Chu | American Physical Society (APS) | Physical Review Letters | 2008
61ba98e707932c08a9c50e9f | KFe 2 As 2 | 860939857 |  | K(FeAs)2 |  |  | Iron-pnictides, Pnictides |  |  |  | 3.8 | K | Ï‡(T) |  |  | body | paragraph | 5f782e890a | Superconducting Fe-Based Compounds(A1âˆ’xSrx)Fe2As2withA=Kand Cs with Transition Temperatures up to 37 K | 10.1103/physrevlett.101.107007 | Kalyan Sasmal, Bing Lv, Bernd Lorenz, Arnold M Guloy, Feng Chen, Yu-Yi Xue, Ching-Wu Chu | American Physical Society (APS) | Physical Review Letters | 2008
61ba98e707932c08a9c50ea0 | CsFe 2 As 2 | -2042022497 |  | Cs(FeAs)2 |  |  | Iron-pnictides, Pnictides |  |  |  | 2.6 | K |  |  |  | body | paragraph | 5f782e890a | Superconducting Fe-Based Compounds(A1âˆ’xSrx)Fe2As2withA=Kand Cs with Transition Temperatures up to 37 K | 10.1103/physrevlett.101.107007 | Kalyan Sasmal, Bing Lv, Bernd Lorenz, Arnold M Guloy, Feng Chen, Yu-Yi Xue, Ching-Wu Chu | American Physical Society (APS) | Physical Review Letters | 2008
61ba98e707932c08a9c50ea8 | KFe 2 As 2 | 853233571 |  | K(FeAs)2 |  |  | Iron-pnictides, Pnictides |  |  |  | 3.8 | K |  |  |  | body | paragraph | 5f782e890a | Superconducting Fe-Based Compounds(A1âˆ’xSrx)Fe2As2withA=Kand Cs with Transition Temperatures up to 37 K | 10.1103/physrevlett.101.107007 | Kalyan Sasmal, Bing Lv, Bernd Lorenz, Arnold M Guloy, Feng Chen, Yu-Yi Xue, Ching-Wu Chu | American Physical Society (APS) | Physical Review Letters | 2008
61ba98e75ad933a7cac50e1d | Bi2212 | -1371918200 | Bi2212 | Bi | [6 empty] | 160 | K |  |  |  | body | paragraph | ba80d26c04 | Pseudo-gap and Vertex Correction of Electronâ€“Phonon Interaction in High Transition-Temperature Superconductors | 10.1007/s10948-011-1359-2 | Wei Fan | Springer Science and Business Media LLC | Journal of Superconductivity and Novel Magnetism | 2013
61ba98e77ce09aab2ac50e79 | La 0.7 Ca 0.3 MnO 3 | 1818195176 |  | Ca0.3La0.7Mn1O3 |  |  | Oxides |  |  |  | 250 | K |  |  |  | body | paragraph | 5f834411ae | Magnetic domain walls in single-phase and phase-separated double-exchange systems | 10.1103/physrevb.67.064404 | D I Golosov | American Physical Society (APS) | Physical Review B | 2002
61ba98e711af647618c50e44 | AOs 2 O 6 | -690994436 |  | A(OsO3)2 |  |  | Oxides |  |  |  | 9.6 | K |  |  |  | body | paragraph | 79a2958f6d | Pressure effects on the electronic properties and superconductivity of theÎ²-pyrochlore oxides:AOs2O6(A=Na,K,Rb,Cs) | 10.1103/physrevb.72.024522 | R Saniz, A J Freeman | American Physical Society (APS) | Physical Review B | 2013
61ba98e8fa2141a3e5c50e5d | Na-doped WO3 | -1375006594 |  | WO3 | Na |  | Oxides |  |  |  | 90 | K |  |  |  | body | paragraph | b4e074daec | Unstable and elusive superconductors | 10.1016/j.physc.2015.02.027 | Yakov Kopelevich, Robson R Da Silva, Bruno C Camargo | Elsevier BV | Physica C: Superconductivity and its Applications | 2015
61ba98e8fa2141a3e5c50e5f | mercury (Hg) | 1567471988 | mercury (Hg | Hg | [6 empty] | 4.2 | K |  |  |  | body | paragraph | b4e074daec | Unstable and elusive superconductors | 10.1016/j.physc.2015.02.027 | Yakov Kopelevich, Robson R Da Silva, Bruno C Camargo | Elsevier BV | Physica C: Superconductivity and its Applications | 2015
61ba98e8fa2141a3e5c50e64 | C-S | 1401523592 | C-S | S | [6 empty] | 6.7 | K |  |  |  | body | paragraph | b4e074daec | Unstable and elusive superconductors | 10.1016/j.physc.2015.02.027 | Yakov Kopelevich, Robson R Da Silva, Bruno C Camargo | Elsevier BV | Physica C: Superconductivity and its Applications | 2015
61ba98e81b93c0c6bec50ea4 | FeSe | 1592755102 |  | FeSe |  |  | Iron-chalcogenides, Chalcogenides |  |  |  | 18 | K |  |  |  | body | paragraph | 1497260533 | Critical Slowing Down of Quadrupole and Hexadecapole Orderings in Iron Pnictide Superconductor | 10.7566/jpsj.86.064706 | Ryosuke Kurihara, Keisuke Mitsumoto, Mitsuhiro Akatsu, Yuichi Nemoto, Terutaka Goto, Yoshiaki Kobayashi, Masatoshi Sato | Physical Society of Japan | Journal of the Physical Society of Japan | 2017
61ba98e81b93c0c6bec50ea5 | BaFe 2 As 2 | -205543590 |  | Ba(FeAs)2 |  |  | Iron-pnictides, Pnictides |  |  |  | 56 | K |  |  |  | body | paragraph | 1497260533 | Critical Slowing Down of Quadrupole and Hexadecapole Orderings in Iron Pnictide Superconductor | 10.7566/jpsj.86.064706 | Ryosuke Kurihara, Keisuke Mitsumoto, Mitsuhiro Akatsu, Yuichi Nemoto, Terutaka Goto, Yoshiaki Kobayashi, Masatoshi Sato | Physical Society of Japan | Journal of the Physical Society of Japan | 2017
61ba98e81b93c0c6bec50ea6 | ThCr 2 Si 2 | -13699467 |  | Th(CrSi)2 |  |  | Alloys |  |  |  | 38 | K |  |  |  | body | paragraph | 1497260533 | Critical Slowing Down of Quadrupole and Hexadecapole Orderings in Iron Pnictide Superconductor | 10.7566/jpsj.86.064706 | Ryosuke Kurihara, Keisuke Mitsumoto, Mitsuhiro Akatsu, Yuichi Nemoto, Terutaka Goto, Yoshiaki Kobayashi, Masatoshi Sato | Physical Society of Japan | Journal of the Physical Society of Japan | 2017
61ba98e81b93c0c6bec50ea8 | C 66 | 259140114 |  | C |  |  | Carbides |  |  |  | 16 | K |  |  |  | body | paragraph | 1497260533 | Critical Slowing Down of Quadrupole and Hexadecapole Orderings in Iron Pnictide Superconductor | 10.7566/jpsj.86.064706 | Ryosuke Kurihara, Keisuke Mitsumoto, Mitsuhiro Akatsu, Yuichi Nemoto, Terutaka Goto, Yoshiaki Kobayashi, Masatoshi Sato | Physical Society of Japan | Journal of the Physical Society of Japan | 2017
61ba98e81b93c0c6bec50eb3 | C 66 | -133661136 |  | C |  |  | Carbides |  |  |  | 23 | K |  |  |  | body | paragraph | 1497260533 | Critical Slowing Down of Quadrupole and Hexadecapole Orderings in Iron Pnictide Superconductor | 10.7566/jpsj.86.064706 | Ryosuke Kurihara, Keisuke Mitsumoto, Mitsuhiro Akatsu, Yuichi Nemoto, Terutaka Goto, Yoshiaki Kobayashi, Masatoshi Sato | Physical Society of Japan | Journal of the Physical Society of Japan | 2017
61ba98e81b93c0c6bec50eb7 | PbFCl | -283444947 |  | PbClF |  |  | Fluorides |  |  |  | 10 | K |  |  |  | body | paragraph | 1497260533 | Critical Slowing Down of Quadrupole and Hexadecapole Orderings in Iron Pnictide Superconductor | 10.7566/jpsj.86.064706 | Ryosuke Kurihara, Keisuke Mitsumoto, Mitsuhiro Akatsu, Yuichi Nemoto, Terutaka Goto, Yoshiaki Kobayashi, Masatoshi Sato | Physical Society of Japan | Journal of the Physical Society of Japan | 2017
61ba98e861d1c9d20fc50e66 | SiH 4 | 1862842526 |  | SiH4 |  |  | Hydrides, Alloys |  |  |  | 17 | K |  | 96000000000 | Pa | body | paragraph | 8320cf5a36 | The thermodynamic properties of the high-pressure superconducting state in the hydrogen-rich compounds | 10.1016/j.solidstatesciences.2013.07.023 | RadosÅ‚aw SzczÈ©Å›niak, Artur P Durajski | Elsevier BV | Solid State Sciences | 2013
61ba98e8a013f06956c50e3d | single crystal La 1.905 Ba 0.095 CuO 4 | -1992659183 |  | Ba0.095La1.905Cu1O4 |  | single crystal | Oxides, Cuprates |  |  |  | 32 | K |  |  |  | body | paragraph | dace37293f | Light-induced new collective modes in the superconductor La1.905Ba0.095CuO4 | 10.1103/physrevb.98.020506 | S J Zhang, Z X Wang, L Y Shi, T Lin, M Y Zhang, G D Gu, T Dong, N L Wang | American Physical Society (APS) | Physical Review B | 2017
61ba98e8a013f06956c50e3e | single crystal La 1.905 Ba 0.095 CuO 4 | -1956077875 |  | Ba0.095La1.905Cu1O4 |  | single crystal | Oxides, Cuprates |  |  |  | 32 | K |  |  |  | body | paragraph | dace37293f | Light-induced new collective modes in the superconductor La1.905Ba0.095CuO4 | 10.1103/physrevb.98.020506 | S J Zhang, Z X Wang, L Y Shi, T Lin, M Y Zhang, G D Gu, T Dong, N L Wang | American Physical Society (APS) | Physical Review B | 2017
61ba98e8a013f06956c50e3f | single crys- tal La 1.905 Ba 0.095 CuO 4 | 4976539 |  | Ba0.095La1.905Cu1O4 |  | single crys- tal | Oxides, Cuprates |  |  |  | 32 | K |  |  |  | body | paragraph | dace37293f | Light-induced new collective modes in the superconductor La1.905Ba0.095CuO4 | 10.1103/physrevb.98.020506 | S J Zhang, Z X Wang, L Y Shi, T Lin, M Y Zhang, G D Gu, T Dong, N L Wang | American Physical Society (APS) | Physical Review B | 2017
61ba98e95cc438644dc50e61 | Sr 2 RuO 4 | 1416954174 |  | Sr2RuO4 |  |  | Oxides |  |  |  | 1.5 | K |  |  |  | body | paragraph | d290ff8259 | Spin-triplet superconductivity inSr2RuO4due to orbital and spin fluctuations: Analyses by two-dimensional renormalization group theory and self-consistent vertex-correction method | 10.1103/physrevb.91.155103 | Masahisa Tsuchiizu, Youichi Yamakawa, Seiichiro Onari, Yusuke Ohno, Hiroshi Kontani | American Physical Society (APS) | Physical Review B | 2014
61ba98e90cb3d3a5e6c50e36 | BaFe 2 S 3 | 1078164675 |  | BaFe2S3 |  |  | Iron-chalcogenides, Chalcogenides |  |  |  | 14 | K |  | 11000000000 | Pa | header | abstract | 2c8b73a310 | Pressure-induced superconductivity in the iron-based ladder material BaFe2S3 | 10.1038/nmat4351 | Hiroki Takahashi, Akira Sugimoto, Yusuke Nambu, Touru Yamauchi, Yasuyuki Hirata, Takateru Kawakami, Maxim Avdeev, Kazuyuki Matsubayashi, Fei Du, Chizuru Kawashima, Hideto Soeda, Satoshi Nakano, Yoshiya Uwatoko, Yutaka Ueda, Taku J Sato, Kenya Ohgushi | Springer Science and Business Media LLC | Nature Materials | 2015
61ba98e90a416aa3d9c50e3a | BaFe 2.1 (As 0.7 P 0.3 ) 1.9 single crystals | -1139288261 |  | Ba1Fe2.1As1.33P0.57 |  | single crystals | Iron-pnictides, Pnictides |  |  |  | 30 | K |  |  |  | annex | paragraph | 2a9b617b68 | Nodal superconducting-gap structure in ferropnictide superconductor BaFe2(As0.7P0.3)2 | 10.1038/nphys2248 | Y Zhang, Z R Ye, Q Q Ge, F Chen, Juan Jiang, M Xu, B P Xie, D L Feng | Springer Science and Business Media LLC | Nature Physics | 2011
61ba98e90a416aa3d9c50e3b | BaFe 2 (As 0.7 P 0.3 ) 2 | -108556561 |  | Ba1Fe2As1.4P0.6 |  |  | Iron-pnictides, Pnictides |  |  |  | 30 | K |  |  |  | header | abstract | 2a9b617b68 | Nodal superconducting-gap structure in ferropnictide superconductor BaFe2(As0.7P0.3)2 | 10.1038/nphys2248 | Y Zhang, Z R Ye, Q Q Ge, F Chen, Juan Jiang, M Xu, B P Xie, D L Feng | Springer Science and Business Media LLC | Nature Physics | 2011
61ba98e90a416aa3d9c50e3c | BaFe 2 (As 0.7 P 0.3 ) 2 single crys- tal | 998826130 |  | Ba1Fe2As1.4P0.6 |  | single crys- tal | Iron-pnictides, Pnictides |  |  |  | 30 | K | resistivity |  |  | body | figure | 2a9b617b68 | Nodal superconducting-gap structure in ferropnictide superconductor BaFe2(As0.7P0.3)2 | 10.1038/nphys2248 | Y Zhang, Z R Ye, Q Q Ge, F Chen, Juan Jiang, M Xu, B P Xie, D L Feng | Springer Science and Business Media LLC | Nature Physics | 2011
61ba98e95ad933a7cac50e1e | IRR10 | 34895958 |  | R11I |  |  | Alloys |  |  |  | 41 | K | resistivity |  |  | body | paragraph | 34ae642bd3 | Magnetoresistivity as a probe of disorder in theÏ€andÏƒbands ofMgB2 | 10.1103/physrevb.72.184512 | I Pallecchi, V Ferrando, E Galleani Dâ€™agliano, D MarrÃ©, M Monni, M Putti, C Tarantini, F Gatti, H U Aebersold, E Lehmann, X X Xi, E G Haanappel, C Ferdeghini | American Physical Society (APS) | Physical Review B | 2005
61ba98e912cb23f3dfc50e75 | Bi2212 | -1874407134 | Bi2212 | Bi | [6 empty] | 58 | K |  |  |  | body | paragraph | aa8774bb41 | An intrinsic peak-dip-hump and strong coupling effects in Bi 2 Sr 2 CaCu 2 O 8+Î´ ARPES data near (Ï€, 0) |  | A D Gromko, Y.-D Chuang, A V Fedorov, Y Aiura, Y Yamaguchi, K Oka, Yoichi Ando, D S Dessau |  |  | 2013
61ba98e912cb23f3dfc50e76 | underdoped UD85 | 1579882647 |  | D85U | underdoped |  | Alloys |  |  |  | 85 | K |  |  |  | body | paragraph | aa8774bb41 | An intrinsic peak-dip-hump and strong coupling effects in Bi 2 Sr 2 CaCu 2 O 8+Î´ ARPES data near (Ï€, 0) |  | A D Gromko, Y.-D Chuang, A V Fedorov, Y Aiura, Y Yamaguchi, K Oka, Yoichi Ando, D S Dessau |  |  | 2013
61ba98eaa5c5381c2ec50e57 | F-doped oxypnictide LaFeAsO | 1289089866 |  | LaFeAsO | F |  | Iron-pnictides, Oxides, Pnictides |  |  |  | 26 | K |  |  |  | body | paragraph | 91b7a8d372 | Antiferromagnetic Fluctuations in Fe(Se1-xTex)0.92(x= 0.75, 1) Observed by Inelastic Neutron Scattering | 10.1143/jpsj.78.103704 | Satoshi Iikubo, Masaki Fujita, Seiji Niitaka, Hidenori Takagi | Physical Society of Japan | Journal of the Physical Society of Japan | 2009
61ba98eaa5c5381c2ec50e59 | Fe(Se 0.25 Te 0.75 ) 0.92 | 743268671 |  | Fe1Te0.69Se0.23 |  |  | Iron-chalcogenides, Chalcogenides |  |  |  | 8 | K | magnetic susceptibility |  |  | body | paragraph | 91b7a8d372 | Antiferromagnetic Fluctuations in Fe(Se1-xTex)0.92(x= 0.75, 1) Observed by Inelastic Neutron Scattering | 10.1143/jpsj.78.103704 | Satoshi Iikubo, Masaki Fujita, Seiji Niitaka, Hidenori Takagi | Physical Society of Japan | Journal of the Physical Society of Japan | 2009
61ba98eadc085aa023c50e46 | Mg 9.3 Ir 19 B 16.7 | 1829578627 |  | Mg9.3B16.7Ir19 |  |  | Alloys, Borides |  |  |  | 5.8 | K |  |  |  | body |  | 5a7b2d5421 | Superconducting state in the noncentrosymmetricMg9.3Ir19B16.7andMg10.5Ir19B17.1revealed by NMR | 10.1103/physrevb.80.060503 | K Tahara, Z Li, H X Yang, J L Luo, S Kawasaki, Guo-Qing Zheng | American Physical Society (APS) | Physical Review B | 2013
61ba98eadc085aa023c50e47 | Mg 10.5 Ir 19 B 17.1 | -303314777 |  | Mg10.5B17.1Ir19 |  |  | Alloys, Borides |  |  |  | 4.8 | K |  |  |  | body |  | 5a7b2d5421 | Superconducting state in the noncentrosymmetricMg9.3Ir19B16.7andMg10.5Ir19B17.1revealed by NMR | 10.1103/physrevb.80.060503 | K Tahara, Z Li, H X Yang, J L Luo, S Kawasaki, Guo-Qing Zheng | American Physical Society (APS) | Physical Review B | 2013
61ba98eadc085aa023c50e48 | Mg 12 Ir 19 B 19 | -996311859 |  | Mg12(BIr)19 |  |  | Alloys, Borides |  |  |  | 5 | K |  |  |  | body | paragraph | 5a7b2d5421 | Superconducting state in the noncentrosymmetricMg9.3Ir19B16.7andMg10.5Ir19B17.1revealed by NMR | 10.1103/physrevb.80.060503 | K Tahara, Z Li, H X Yang, J L Luo, S Kawasaki, Guo-Qing Zheng | American Physical Society (APS) | Physical Review B | 2013
61ba98eadc085aa023c50e49 | Mg 10.5 Ir 19 B 17.1 | -287878303 |  | Mg10.5B17.1Ir19 |  |  | Alloys, Borides |  |  |  | 4.8 | K |  |  |  | body | paragraph | 5a7b2d5421 | Superconducting state in the noncentrosymmetricMg9.3Ir19B16.7andMg10.5Ir19B17.1revealed by NMR | 10.1103/physrevb.80.060503 | K Tahara, Z Li, H X Yang, J L Luo, S Kawasaki, Guo-Qing Zheng | American Physical Society (APS) | Physical Review B | 2013
61ba98eadc085aa023c50e4a | Mg 9.3 Ir 19 B 16.7 | 1821882183 |  | Mg9.3B16.7Ir19 |  |  | Alloys, Borides |  |  |  | 5.8 | K |  |  |  | body | paragraph | 5a7b2d5421 | Superconducting state in the noncentrosymmetricMg9.3Ir19B16.7andMg10.5Ir19B17.1revealed by NMR | 10.1103/physrevb.80.060503 | K Tahara, Z Li, H X Yang, J L Luo, S Kawasaki, Guo-Qing Zheng | American Physical Society (APS) | Physical Review B | 2013
61ba98eadc085aa023c50e4b | Mg 10.5 Ir 19 B 17.1 | -311011221 |  | Mg10.5B17.1Ir19 |  |  | Alloys, Borides |  |  |  | 4.8 | K |  |  |  | body | paragraph | 5a7b2d5421 | Superconducting state in the noncentrosymmetricMg9.3Ir19B16.7andMg10.5Ir19B17.1revealed by NMR | 10.1103/physrevb.80.060503 | K Tahara, Z Li, H X Yang, J L Luo, S Kawasaki, Guo-Qing Zheng | American Physical Society (APS) | Physical Review B | 2013
61ba98ea85fc223534c50e1f | MgB 2 | 1423182200 |  | MgB2 |  |  | Alloys, Borides |  |  |  | 39 | K |  |  |  | body | paragraph | d672dfc25d | Exponential Temperature Dependence of the Penetration Depth in Single CrystalMgB2 | 10.1103/physrevlett.88.047002 | F Manzano, A Carrington, N E Hussey, S Lee, A Yamamoto, S Tajima | American Physical Society (APS) | Physical Review Letters | 2001
61ba98eaa013f06956c50e40 | C3 | 860200656 |  | C |  |  | Carbides |  |  |  | 90 | K |  |  |  | body | paragraph | 8fa7ce1cd0 | Model for the Hall effect and Hall-Lorenz ratio of YBa 2 Cu 3 O 7âˆ’Î´ based on the coexistence of Fermi and charge-spin separated liquids |  | Andrew Das Arulsamy |  |  | 2013
61ba98ead7a99c43e8c50e32 | Î±-FeSe | 680337392 | Î±-FeSe | FeSe | [6 empty] | 8.5 | K |  |  |  | body | paragraph | 40fac0d33a | Magetic and Superconducting Properties of Single Crystals of Fe 1+Î´ Te 1âˆ’x Se x System |  | Jinhu Yang, Mami Matsui, Masatomo Kawa, Hiroto Ohta, Chishiro Michioka, Chiheng Dong, Hangdong Wang, Huiqiu Yuan, Minghu Fang, Kazuyoshi Yoshimura |  |  | 2009
61ba98ead7a99c43e8c50e33 | FeSe | 1760247664 |  | FeSe |  |  | Iron-chalcogenides, Chalcogenides |  |  |  | 37 | K |  |  |  | body | paragraph | 40fac0d33a | Magetic and Superconducting Properties of Single Crystals of Fe 1+Î´ Te 1âˆ’x Se x System |  | Jinhu Yang, Mami Matsui, Masatomo Kawa, Hiroto Ohta, Chishiro Michioka, Chiheng Dong, Hangdong Wang, Huiqiu Yuan, Minghu Fang, Kazuyoshi Yoshimura |  |  | 2009
61ba98eb720b8b3d36c50e39 | ZrZn 2 | -1870448697 |  | ZrZn2 |  |  | Alloys |  |  |  | 0.6 | K |  |  |  | body | paragraph | f8d7e993e6 | Heavy Quasiparticles in the Ferromagnetic SuperconductorZrZn2 | 10.1103/physrevlett.90.057003 | S J C Yates, G Santi, S M Hayden, P J Meeson, S B Dugdale | American Physical Society (APS) | Physical Review Letters | 2008
61ba98ebe4dc5fe1bac50e52 | PrO 0.5 F 0.5 BiS 2 | -1698193191 |  | Pr1Bi1S2O0.5F0.5 |  |  | Chalcogenides, Oxides, Fluorides |  |  |  | 3.7 | K |  |  |  | body | paragraph | c0d7cb78ca | Effect of hydrostatic pressures on the superconductivity of new BiS 2 based REO 0.5 F 0.5 BiS 2 (RE=La, Pr and Nd) superconductors | 10.1016/j.jpcs.2014.12.005 | Rajveer Jha, H Kishan, V P S Awana | Elsevier BV | Journal of Physics and Chemistry of Solids | 2015
61ba98ebe4dc5fe1bac50e53 | Bi 4 O 4 S 3 | -953494833 |  | Bi4S3O4 |  |  | Chalcogenides, Oxides |  |  |  | 4 | K |  |  |  | body | paragraph | c0d7cb78ca | Effect of hydrostatic pressures on the superconductivity of new BiS 2 based REO 0.5 F 0.5 BiS 2 (RE=La, Pr and Nd) superconductors | 10.1016/j.jpcs.2014.12.005 | Rajveer Jha, H Kishan, V P S Awana | Elsevier BV | Journal of Physics and Chemistry of Solids | 2015
61ba98ebe4dc5fe1bac50e54 | PrO 0.5 F 0.5 BiS 2 | -1700116599 |  | Pr1Bi1S2O0.5F0.5 |  |  | Chalcogenides, Oxides, Fluorides |  |  |  | 3.7 | K |  |  |  | header | abstract | c0d7cb78ca | Effect of hydrostatic pressures on the superconductivity of new BiS 2 based REO 0.5 F 0.5 BiS 2 (RE=La, Pr and Nd) superconductors | 10.1016/j.jpcs.2014.12.005 | Rajveer Jha, H Kishan, V P S Awana | Elsevier BV | Journal of Physics and Chemistry of Solids | 2015
61ba98ebe4dc5fe1bac50e57 | PrO 0.5 F 0.5 BiS 2 | -1750165981 |  | Pr1Bi1S2O0.5F0.5 |  |  | Chalcogenides, Oxides, Fluorides |  |  |  | 6 | K | heat capacity |  |  | body | paragraph | c0d7cb78ca | Effect of hydrostatic pressures on the superconductivity of new BiS 2 based REO 0.5 F 0.5 BiS 2 (RE=La, Pr and Nd) superconductors | 10.1016/j.jpcs.2014.12.005 | Rajveer Jha, H Kishan, V P S Awana | Elsevier BV | Journal of Physics and Chemistry of Solids | 2015
61ba98ec12cb23f3dfc50e77 | tin-lead alloy (Sn63Pb37) | 627028826 |  | Sn63Pb37 | tin-lead alloy |  | Alloys |  |  |  | 4 | K |  |  |  | body | figure | 964309807e | A chip-based superconducting magnetic trap for levitating superconducting microparticles |  | MartÃ­ Gutierrez Latorre, Achintya Paradkar, Gerard Higgins, Witlef Wieczorek |  |  | 2021
61ba98ecd52116ffe1c50e4b | NbN | -1132353548 |  | NbN |  |  | Nitrides |  |  |  | 16 | K |  |  |  | body | paragraph | 653e3b9c25 | Observation of vortex matching phenomena in antidot arrays of NbN thin films | 10.1016/j.physc.2010.02.008 | A D Thakur, S Ooi, S P Chockalingham, John Jesudasan, P Raychaudhuri, K Hirata | Elsevier BV | Physica C: Superconductivity and its Applications | 2010
61ba98ed2a711de29cc50e49 | Au 0.65 Pt 0.35 Te 2 | -1091056765 |  | Te2Pt0.35Au0.65 |  |  | Chalcogenides |  |  |  | 4 | K | specific heat |  |  | body | figure | d04cbb2d75 | Superconductivity Induced by Breaking Te2Dimers of AuTe2 | 10.7566/jpsj.82.063704 | Kazutaka Kudo, Hiroyuki Ishii, Masaya Takasuga, Keita Iba, Seiya Nakano, Jungeun Kim, Akihiko Fujiwara, Minoru Nohara | Physical Society of Japan | Journal of the Physical Society of Japan | 2013
61ba98ed2a711de29cc50e4c | platinum doping of AuTe 2 | -402276489 |  | Te2Au | platinum |  | Chalcogenides |  |  |  | 4 | K |  |  |  | body | paragraph | d04cbb2d75 | Superconductivity Induced by Breaking Te2Dimers of AuTe2 | 10.7566/jpsj.82.063704 | Kazutaka Kudo, Hiroyuki Ishii, Masaya Takasuga, Keita Iba, Seiya Nakano, Jungeun Kim, Akihiko Fujiwara, Minoru Nohara | Physical Society of Japan | Journal of the Physical Society of Japan | 2013
61ba98ee6a35f302ddc50e7c | CuO 4 | -667447079 |  | CuO4 |  |  | Oxides, Cuprates |  |  |  | 40 | K |  |  |  | body | figure | 1f009f3a82 | Development of a two-particle self-consistent method for multiorbital systems and its application to unconventional superconductors | 10.1103/physrevb.87.045113 | Hideyuki Miyahara, Ryotaro Arita, Hiroaki Ikeda | American Physical Society (APS) | Physical Review B | 2013
61ba98ee7f36ec6458c50e46 | PdTe 2 | 202816524 |  | Te2Pd |  |  | Chalcogenides |  |  |  | 1.6 | K |  |  |  | body | paragraph | fefe3a56fa | Penetration depth study of the type-I superconductor PdTe2 | 10.1088/1361-648x/aaed31 | M V Salis, P RodiÃ¨re, H Leng, Y K Huang, A De Visser | IOP Publishing | Journal of Physics: Condensed Matter | 2018
61ba98ee7f36ec6458c50e47 | PdTe 2 crystals labeled s1-s4 | 341838209 |  | Te2Pd |  | crystals | Chalcogenides |  |  |  | 1.67 | K |  |  |  | body | paragraph | fefe3a56fa | Penetration depth study of the type-I superconductor PdTe2 | 10.1088/1361-648x/aaed31 | M V Salis, P RodiÃ¨re, H Leng, Y K Huang, A De Visser | IOP Publishing | Journal of Physics: Condensed Matter | 2018
61ba98ee7f36ec6458c50e48 | PdTe 2 | 487770544 |  | Te2Pd |  |  | Chalcogenides |  |  |  | 1.6 | K |  |  |  | body |  | fefe3a56fa | Penetration depth study of the type-I superconductor PdTe2 | 10.1088/1361-648x/aaed31 | M V Salis, P RodiÃ¨re, H Leng, Y K Huang, A De Visser | IOP Publishing | Journal of Physics: Condensed Matter | 2018
61ba98ee2227d4ac07c50e3d | FeTe | -603106749 |  | FeTe |  |  | Iron-chalcogenides, Chalcogenides |  |  |  | 13 | K |  | ambi- ent pressure |  | body | paragraph | 1d41823e04 | Superconductivity in Iron Telluride Thin Films under Tensile Stress | 10.1103/physrevlett.104.017003 | Y Han, W Y Li, L X Cao, X Y Wang, B Xu, B R Zhao, Y Q Guo, J L Yang | American Physical Society (APS) | Physical Review Letters | 2009
61ba98ef85b12ae79ac50e52 | optimal doped Bi2212 | 81370352 | Bi2212 | Bi | optimal doped | [5 empty] | 90 | K |  |  |  | body | paragraph | a88ef4dfa2 | Momentum anisotropy of the scattering rate in cuprate superconductors | 10.1103/physrevb.71.014517 | A Kaminski, H M Fretwell, M R Norman, M Randeria, S Rosenkranz, U Chatterjee, J C Campuzano, J Mesot, T Sato, T Takahashi, T Terashima, M Takano, K Kadowaki, Z Z Li, H Raffy | American Physical Society (APS) | Physical Review B | 2011
61ba98ef85b12ae79ac50e53 | overdoped Bi2201 | 1392670008 | Bi2201 | Bi | overdoped | [5 empty] | 40 | K |  |  |  | body | paragraph | a88ef4dfa2 | Momentum anisotropy of the scattering rate in cuprate superconductors | 10.1103/physrevb.71.014517 | A Kaminski, H M Fretwell, M R Norman, M Randeria, S Rosenkranz, U Chatterjee, J C Campuzano, J Mesot, T Sato, T Takahashi, T Terashima, M Takano, K Kadowaki, Z Z Li, H Raffy | American Physical Society (APS) | Physical Review B | 2011
61ba98ef3136e52869c50e7b | MgB 2 | 1290340508 |  | MgB2 |  |  | Alloys, Borides |  |  |  | 40 | K |  |  |  | body | paragraph | cbb801baa0 | Transition spectra for a BCS superconductor with multiple gaps: Model calculations forMgB2 | 10.1103/physrevb.66.172501 | Sergey V Barabash, David Stroud | American Physical Society (APS) | Physical Review B | 2013
61ba98ef3136e52869c50e7c | 100nm-thick film of MgB2 | 193072762 |  | MgB2 |  | film | Alloys, Borides |  |  |  | 30.5 | K |  |  |  | body | paragraph | cbb801baa0 | Transition spectra for a BCS superconductor with multiple gaps: Model calculations forMgB2 | 10.1103/physrevb.66.172501 | Sergey V Barabash, David Stroud | American Physical Society (APS) | Physical Review B | 2013
61ba98f02c886f0fe6c50e36 | CaFe2As2 | -1619488897 |  | Ca(FeAs)2 |  |  | Iron-pnictides, Pnictides |  |  |  | 173 | K |  |  |  | body | figure | 666a7ebcc1 | Self-energy effects and electronâ€“phonon coupling in Feâ€“As superconductors | 10.1088/0953-8984/22/11/115802 | K-Y Choi, P Lemmens, I Eremin, G Zwicknagl, H Berger, G L Sun, D L Sun, C T Lin | IOP Publishing | Journal of Physics: Condensed Matter | 2013
61ba98f02c886f0fe6c50e37 | Ba 0.72 K 0.28 Fe 2 As 2 (BKFA) | -668407766 | BKFA | K0.28Ba0.72Fe2As2 |  |  | Iron-pnictides, Pnictides |  |  |  | 28 | K |  |  |  | body | figure | 666a7ebcc1 | Self-energy effects and electronâ€“phonon coupling in Feâ€“As superconductors | 10.1088/0953-8984/22/11/115802 | K-Y Choi, P Lemmens, I Eremin, G Zwicknagl, H Berger, G L Sun, D L Sun, C T Lin | IOP Publishing | Journal of Physics: Condensed Matter | 2013
61ba98f02c886f0fe6c50e39 | SrFe2As2 | -1686936194 |  | Sr(FeAs)2 |  |  | Iron-pnictides, Pnictides |  |  |  | 202 | K |  |  |  | body | figure | 666a7ebcc1 | Self-energy effects and electronâ€“phonon coupling in Feâ€“As superconductors | 10.1088/0953-8984/22/11/115802 | K-Y Choi, P Lemmens, I Eremin, G Zwicknagl, H Berger, G L Sun, D L Sun, C T Lin | IOP Publishing | Journal of Physics: Condensed Matter | 2013
61ba98f02c886f0fe6c50e3a | Ba0.72K0.28Fe2As2 | -2034918832 |  | K0.28Ba0.72Fe2As2 |  |  | Iron-pnictides, Pnictides |  |  |  | 28 | K |  |  |  | header | abstract | 666a7ebcc1 | Self-energy effects and electronâ€“phonon coupling in Feâ€“As superconductors | 10.1088/0953-8984/22/11/115802 | K-Y Choi, P Lemmens, I Eremin, G Zwicknagl, H Berger, G L Sun, D L Sun, C T Lin | IOP Publishing | Journal of Physics: Condensed Matter | 2013
61ba98f02c886f0fe6c50e3c | Sr 0.85 K 0.15 Fe 2 As 2 (SKFA) | -78705816 | SKFA | K0.15Sr0.85Fe2As2 |  |  | Iron-pnictides, Pnictides |  |  |  | 32 | K | resistivity |  |  | body | figure | 666a7ebcc1 | Self-energy effects and electronâ€“phonon coupling in Feâ€“As superconductors | 10.1088/0953-8984/22/11/115802 | K-Y Choi, P Lemmens, I Eremin, G Zwicknagl, H Berger, G L Sun, D L Sun, C T Lin | IOP Publishing | Journal of Physics: Condensed Matter | 2013
61ba98f02c886f0fe6c50e3d | BaFe2As2 | 318387742 |  | Ba(FeAs)2 |  |  | Iron-pnictides, Pnictides |  |  |  | 138 | K |  |  |  | body | figure | 666a7ebcc1 | Self-energy effects and electronâ€“phonon coupling in Feâ€“As superconductors | 10.1088/0953-8984/22/11/115802 | K-Y Choi, P Lemmens, I Eremin, G Zwicknagl, H Berger, G L Sun, D L Sun, C T Lin | IOP Publishing | Journal of Physics: Condensed Matter | 2013
61ba98f011af647618c50e49 | hole-doped single-crystal Ba 0.68 K 0.32 Fe 2 As 2 | -273237339 |  | K0.32Ba0.68Fe2As2 | hole-doped | single-crystal | Iron-pnictides, Pnictides |  |  |  | 38.5 | K |  |  |  | header | abstract | 384ebce3e0 | Nodeless energy gaps of single-crystalline Ba0.68K0.32Fe2As2as seen viaAs75NMR | 10.1103/physrevb.83.140506 | Z Li, D L Sun, C T Lin, Y H Su, J P Hu, Guo-Qing Zheng | American Physical Society (APS) | Physical Review B | 2013
61ba98f011af647618c50e4a | single crystal Ba 0.68 K 0.32 Fe 2 As 2 | -453589068 |  | K0.32Ba0.68Fe2As2 |  | single crystal | Iron-pnictides, Pnictides |  |  |  | 38.5 | K |  |  |  | body | figure | 384ebce3e0 | Nodeless energy gaps of single-crystalline Ba0.68K0.32Fe2As2as seen viaAs75NMR | 10.1103/physrevb.83.140506 | Z Li, D L Sun, C T Lin, Y H Su, J P Hu, Guo-Qing Zheng | American Physical Society (APS) | Physical Review B | 2013
61ba98f02b9a12e3d2c50e86 | ROFeAs | 1390465189 |  | RFeAsO |  |  | Iron-pnictides, Oxides, Pnictides |  |  |  | 37 | K |  |  |  | body | paragraph | 43e1ef4243 | Structural Chemistry, Spin Order, and the Distinction between the Cuprate and Pnictide High-Temperature Superconductors |  | S R Ovshinsky
61ba98f0dc085aa023c50e4e | Sr 2 RuO 4 | 1482410504 |  | Sr2RuO4 |  |  | Oxides |  |  |  | 1 | K |  |  |  | body | paragraph | a400e54a75 | Effect of magnetic fluctuations on the normal-state properties of Sr 2 RuO 4 | 10.1209/epl/i2000-00531-8 | Canio Noce, Gaetano Busiello, Mario Cuoco | IOP Publishing | Europhysics Letters (EPL) | 2000
61ba98f02227d4ac07c50e40 | Au 0.9 In 0.1 | -1217524551 |  | In0.1Au0.9 |  |  | Alloys |  |  |  | 0.077 | K |  |  |  | body | paragraph | 0313bdf579 | Observation of a Possible Metallic State Induced by a Parallel Magnetic Field in Superconducting Au0.7In0.3 Samples With Very Low Normal-state Sheet Resistance | 10.1007/s10909-007-9345-6 | M M Rosario, H Wang, Yu U Zadorozhny, Y Liu | Springer Science and Business Media LLC | Journal of Low Temperature Physics | 2013
61ba98f014d91e0862c50e4a | LaFePO | 1895149588 |  | LaFePO |  |  | Iron-pnictides, Oxides, Pnictides |  |  |  | 5 | K |  |  |  | body | paragraph | 43c29d2517 | Importance of d xy orbital and electron correlation in iron-based superconductors revealed by phase diagram for 1111-system |  | Tsuyoshi Kawashima, Shigeki Miyasaka, Hirokazu Tsuji, Takahiro Yamamoto, Masahiro Uekubo, Akira Takemori, Kwing To Lai, Setsuko Tajima
61ba98f0a013f06956c50e43 | MgB 2 | 1375043572 |  | MgB2 |  |  | Alloys, Borides |  |  |  | 39 | K |  |  |  | body | paragraph | 88a4f52357 | Band structure ofMgB2with different lattice constants | 10.1103/physrevb.65.012502 | Xiangang Wan, Jinming Dong, Hongming Weng, D Y Xing | American Physical Society (APS) | Physical Review B | 2001
61ba98f1720b8b3d36c50e42 | B-doped C | 1333158630 |  | C | B |  | Carbides |  |  |  | 60 | K |  |  |  | body | paragraph | 16f7347973 | Boron Content and the Superconducting Critical Temperature of Carbon-Based Materials |  | Timothy J Haugan, Nadina Gheorghiu, Charles R Ebbing |  |  | 2020
61ba98f13136e52869c50e80 | MgB2 | 6698733 |  | MgB2 |  |  | Alloys, Borides |  |  |  | 25 | K |  |  |  | header | abstract | 71f49e0928 | Three-DimensionalMgB2-Type Superconductivity in Hole-Doped Diamond | 10.1103/physrevlett.93.237002 | Lilia Boeri, Jens Kortus, O K Andersen | American Physical Society (APS) | Physical Review Letters | 2008
61ba98f13136e52869c50e82 | MgB2 | 83713789 |  | MgB2 |  |  | Alloys, Borides |  |  |  | 40 | K |  |  |  | header | abstract | 71f49e0928 | Three-DimensionalMgB2-Type Superconductivity in Hole-Doped Diamond | 10.1103/physrevlett.93.237002 | Lilia Boeri, Jens Kortus, O K Andersen | American Physical Society (APS) | Physical Review Letters | 2008
61ba98f107932c08a9c50eae | fluorine doped LaOFeAs | -1022120863 |  | LaFeAsO |  |  | Iron-pnictides, Oxides, Pnictides |  |  |  | 26 | K |  |  |  | body | figure | ac483640ca | Theoretical investigation of magnetic order inRFeAsO(R=Ce,Pr) | 10.1103/physrevb.79.064516 | H M Alyahyaei, R A Jishi | American Physical Society (APS) | Physical Review B | 2014
61ba98f10a416aa3d9c50e41 | SrPt 2 As 2 | 1944819389 |  | Sr(AsPt)2 |  |  | Pnictides |  |  |  | 2.4 | K |  |  |  | body | paragraph | 641d7e1810 | Full Relativistic Electronic Structure and Fermi Surface Sheets of the First Honeycomb-Lattice Pnictide Superconductor SrPtAs | 10.1007/s10948-012-1550-0 | Saad Elgazzar, A M Strydom, Stefan-Ludwig Drechsler | Springer Science and Business Media LLC | Journal of Superconductivity and Novel Magnetism | 2012
61ba98f22c886f0fe6c50e3f | ultrathin films of Pb 0.9 Bi 0.1 | -354245613 |  | Bi0.1Pb0.9 |  | ultrathin films | Alloys |  |  |  | 6 | K |  |  |  | body | paragraph | 72bc3fb5b8 | Magnetic pair breaking in disordered superconducting films | 10.1103/physrevb.53.359 | T P Devereaux, D Belitz | American Physical Society (APS) | Physical Review B | 1997
61ba98f2fa2141a3e5c50e6c | Y BCO | 1012270201 | Y BCO | Y | [6 empty] | 85 | K |  |  |  | body | paragraph | de5fb59e03 | Intrinsic surface depression of the order parameter under mixed (s+id)-wave pair symmetry and its effect on the critical current of high-T c SIS Josephson junctions | 10.1007/bf02471928 | G A Ummarino, R S Gonnelli, C Bravi, V A Stepanov | Springer Science and Business Media LLC | Journal of Superconductivity | 1997
61ba98f2fa2141a3e5c50e6e | Y BCO | 1016157791 | Y BCO | Y | [6 empty] | 85 | K |  |  |  | body | figure | de5fb59e03 | Intrinsic surface depression of the order parameter under mixed (s+id)-wave pair symmetry and its effect on the critical current of high-T c SIS Josephson junctions | 10.1007/bf02471928 | G A Ummarino, R S Gonnelli, C Bravi, V A Stepanov | Springer Science and Business Media LLC | Journal of Superconductivity | 1997
61ba98f285b12ae79ac50e55 | optimal doped FeTe 0.6 Se 0.4 | -1634272418 |  | Fe1Te0.6Se0.4 | optimal doped |  | Iron-chalcogenides, Chalcogenides |  |  |  | 13 | K |  |  |  | body | paragraph | 107c91fa44 | Ubiquitous signatures of nematic quantum criticality in optimally doped Fe-based superconductors | 10.1126/science.aab0103 | H-H Kuo, J-H Chu, Johanna C Palmstrom, Steven A Kivelson, Ian R Fisher | American Association for the Advancement of Science (AAAS) | Science | 2016
61ba98f2a01e2beb09c50e75 | Fe(Se,Te) | 592868590 | Fe(Se,Te | MFe | [6 empty] | 15 | K |  | 101325 | Pa | body | paragraph | 9fcad83cf9 | Magnetism in Fe-based superconductors | 10.1088/0953-8984/22/20/203203 | M D Lumsden, A D Christianson | IOP Publishing | Journal of Physics: Condensed Matter | 2010
61ba98f2a01e2beb09c50e77 | LiFeAs | -120393000 |  | LiFeAs |  |  | Iron-pnictides, Pnictides |  |  |  | 18 | K |  |  |  | body | paragraph | 9fcad83cf9 | Magnetism in Fe-based superconductors | 10.1088/0953-8984/22/20/203203 | M D Lumsden, A D Christianson | IOP Publishing | Journal of Physics: Condensed Matter | 2010
61ba98f2a01e2beb09c50e78 | BaFe 1.84 Co 0.16 As 2 | 628717289 |  | Ba1Fe1.84Co0.16As2 |  |  | Iron-pnictides, Pnictides |  |  |  | 22 | K |  |  |  | body | paragraph | 9fcad83cf9 | Magnetism in Fe-based superconductors | 10.1088/0953-8984/22/20/203203 | M D Lumsden, A D Christianson | IOP Publishing | Journal of Physics: Condensed Matter | 2010
61ba98f2a01e2beb09c50e7b | Fe 1.01 Se | -934191874 |  | Fe1.01Se1 |  |  | Iron-chalcogenides, Chalcogenides |  |  |  | 8 | K |  |  |  | body | paragraph | 9fcad83cf9 | Magnetism in Fe-based superconductors | 10.1088/0953-8984/22/20/203203 | M D Lumsden, A D Christianson | IOP Publishing | Journal of Physics: Condensed Matter | 2010
61ba98f2a01e2beb09c50e7c | FeSe | 1417546412 |  | FeSe |  |  | Iron-chalcogenides, Chalcogenides |  |  |  | 8 | K |  |  |  | body | paragraph | 9fcad83cf9 | Magnetism in Fe-based superconductors | 10.1088/0953-8984/22/20/203203 | M D Lumsden, A D Christianson | IOP Publishing | Journal of Physics: Condensed Matter | 2010
61ba98f2a01e2beb09c50e7d | Sr 2 Sc 0.4 Ti 0.6 O 3 | 496077959 |  | Sr2Sc0.4Ti0.6O3 |  |  | Oxides |  |  |  | 45 | K | resistivity |  |  | body | paragraph | 9fcad83cf9 | Magnetism in Fe-based superconductors | 10.1088/0953-8984/22/20/203203 | M D Lumsden, A D Christianson | IOP Publishing | Journal of Physics: Condensed Matter | 2010
61ba98f2a01e2beb09c50e7e | optimally doped BaFe 1.84 Co 0.16 As 2 | 941112876 |  | Ba1Fe1.84Co0.16As2 | optimally doped |  | Iron-pnictides, Pnictides |  |  |  | 22 | K |  |  |  | body | paragraph | 9fcad83cf9 | Magnetism in Fe-based superconductors | 10.1088/0953-8984/22/20/203203 | M D Lumsden, A D Christianson | IOP Publishing | Journal of Physics: Condensed Matter | 2010
61ba98f2a01e2beb09c50e80 | F-doped LaFeAsO | -1446436446 |  | LaFeAsO | F |  | Iron-pnictides, Oxides, Pnictides |  |  |  | 26 | K |  |  |  | body | paragraph | 9fcad83cf9 | Magnetism in Fe-based superconductors | 10.1088/0953-8984/22/20/203203 | M D Lumsden, A D Christianson | IOP Publishing | Journal of Physics: Condensed Matter | 2010
61ba98f2a01e2beb09c50e81 | BaFe 1.85 Co 0.15 As 2 | 712949427 |  | Ba1Fe1.85Co0.15As2 |  |  | Iron-pnictides, Pnictides |  |  |  | 25 | K |  |  |  | body | paragraph | 9fcad83cf9 | Magnetism in Fe-based superconductors | 10.1088/0953-8984/22/20/203203 | M D Lumsden, A D Christianson | IOP Publishing | Journal of Physics: Condensed Matter | 2010
61ba98f2a01e2beb09c50e82 | FeTe 0.51 Se 0.49 | 499809859 |  | Fe1Te0.51Se0.49 |  |  | Iron-chalcogenides, Chalcogenides |  |  |  | 14 | K |  |  |  | body | figure | 9fcad83cf9 | Magnetism in Fe-based superconductors | 10.1088/0953-8984/22/20/203203 | M D Lumsden, A D Christianson | IOP Publishing | Journal of Physics: Condensed Matter | 2010
61ba98f2a01e2beb09c50e84 | BaFe 1.92 Co 0.08 As 2 | 1680773373 |  | Ba1Fe1.92Co0.08As2 |  |  | Iron-pnictides, Pnictides |  |  |  | 11 | K |  |  |  | body | paragraph | 9fcad83cf9 | Magnetism in Fe-based superconductors | 10.1088/0953-8984/22/20/203203 | M D Lumsden, A D Christianson | IOP Publishing | Journal of Physics: Condensed Matter | 2010
61ba98f2a01e2beb09c50e86 | Fe 1.03 Se | -320843792 |  | Fe1.03Se1 |  |  | Iron-chalcogenides, Chalcogenides |  |  |  | 0.6 | K |  |  |  | body | paragraph | 9fcad83cf9 | Magnetism in Fe-based superconductors | 10.1088/0953-8984/22/20/203203 | M D Lumsden, A D Christianson | IOP Publishing | Journal of Physics: Condensed Matter | 2010
61ba98f2a01e2beb09c50e87 | optimally doped Ba 1.9 Ni 0.1 As 2 | 513606573 |  | Ba1.9Ni0.1As2 | optimally doped |  | Pnictides |  |  |  | 20 | K |  |  |  | body | paragraph | 9fcad83cf9 | Magnetism in Fe-based superconductors | 10.1088/0953-8984/22/20/203203 | M D Lumsden, A D Christianson | IOP Publishing | Journal of Physics: Condensed Matter | 2010
61ba98f2a01e2beb09c50e89 | BaFe 1.9 Ni 0.1 As 2 | -697439789 |  | Ba1Fe1.9Ni0.1As2 |  |  | Iron-pnictides, Pnictides |  |  |  | 20 | K |  |  |  | body | paragraph | 9fcad83cf9 | Magnetism in Fe-based superconductors | 10.1088/0953-8984/22/20/203203 | M D Lumsden, A D Christianson | IOP Publishing | Journal of Physics: Condensed Matter | 2010
61ba98f2a01e2beb09c50e8b | Sr 2 VO 3 | -176893357 |  | Sr2VO3 |  |  | Oxides |  |  |  | 37.2 | K |  |  |  | body | paragraph | 9fcad83cf9 | Magnetism in Fe-based superconductors | 10.1088/0953-8984/22/20/203203 | M D Lumsden, A D Christianson | IOP Publishing | Journal of Physics: Condensed Matter | 2010
61ba98f407932c08a9c50eaf | YBa 2 Cu 3 O 6.6 | -676902047 |  | Ba2Y1Cu3O6.6 |  |  | Oxides, Cuprates |  |  |  | 61 | K |  |  |  | body | figure | e2f93c2b2c | In-plane anisotropy of spin excitations in the normal and superconducting states of underdoped YBa 2 Cu 3 O 6+x |  | V Hinkov, P Bourges, S PailhÃ¨s, Y Sidis, A Ivanov, C T Lin, D P Chen, B Keimer |  |  | 2006
61ba98f46a35f302ddc50e80 | Fe1.06Te0.88S0.14 | 415430445 |  | Fe1.06Te0.88S0.14 |  |  | Iron-chalcogenides, Chalcogenides |  |  |  | 8 | K |  |  |  | header | abstract | d38fba0d02 | Normal state charge dynamics ofFe1.06Te0.88S0.14superconductor probed with infrared spectroscopy | 10.1103/physrevb.81.174518 | N Stojilovic, A Koncz, L W Kohlman, Rongwei Hu, C Petrovic, S V Dordevic | American Physical Society (APS) | Physical Review B | 2014
61ba98f5e614176f2ec50e6d | undoped EuFe 2 As 2 | 1578713260 |  | Eu(FeAs)2 | undoped |  | Iron-pnictides, Pnictides |  |  |  | 29 | K |  |  |  | body | paragraph | b867a7dd50 | Superconductivity and local-moment magnetism inEu(Fe0.89Co0.11)2As2 | 10.1103/physrevb.80.184514 | Shuai Jiang, Hui Xing, Guofang Xuan, Zhi Ren, Cao Wang, Zhu-An Xu, Guanghan Cao | American Physical Society (APS) | Physical Review B | 2014
61ba98f5e614176f2ec50e71 | EuFe 2 (As 0.7 P 0.3 ) 2 | 1058561022 |  | Eu1Fe2As1.4P0.6 |  |  | Iron-pnictides, Pnictides |  |  |  | 26 | K |  |  |  | body | paragraph | b867a7dd50 | Superconductivity and local-moment magnetism inEu(Fe0.89Co0.11)2As2 | 10.1103/physrevb.80.184514 | Shuai Jiang, Hui Xing, Guofang Xuan, Zhi Ren, Cao Wang, Zhu-An Xu, Guanghan Cao | American Physical Society (APS) | Physical Review B | 2014
61ba98f520fc3eae4bc50ed1 | Ba 0.6 K 0.4 Fe 2 As 2 | -106744810 |  | K0.4Ba0.6Fe2As2 |  |  | Iron-pnictides, Pnictides |  |  |  | 38 | K | heat capacity |  |  | body | paragraph | 844a0f6219 | Calculation of the specific heat of optimally K-doped BaFe2As2 | 10.1088/0953-8984/27/33/335504 | Hyungju Oh, Sinisa Coh, Marvin L Cohen | IOP Publishing | Journal of Physics: Condensed Matter | 2015
61ba98f50cb3d3a5e6c50e48 | indium film | 433309460 | indium | In |  | film |  |  |  |  | 3.5 | K |  |  |  | body | paragraph | 2ac73129f2 | Coexistence of a triplet nodal order parameter and a singlet order parameter at the interfaces of ferromagnet/superconductor Co/CoO/In junctions | 10.1103/physrevb.84.014532 | S Hacohen-Gourgy, B Almog, G Deutscher | American Physical Society (APS) | Physical Review B | 2011
61ba98f605e6aa6710c50e65 | C 2 Na | -1010391249 |  | Na |  |  | Alloys |  |  |  | 5 | K |  |  |  | body | paragraph | 0b7090dfb5 | Universal magnetic-field-driven metal-insulator-metal transformations in graphite and bismuth | 10.1103/physrevb.73.165128 | Y Kopelevich, J C Medina Pantoja, R R Da Silva, S Moehlecke | American Physical Society (APS) | Physical Review B | 2006
61ba98f605e6aa6710c50e66 | C 60 | 1580614604 |  | C |  |  | Carbides |  |  |  | 52 | K |  |  |  | body | paragraph | 0b7090dfb5 | Universal magnetic-field-driven metal-insulator-metal transformations in graphite and bismuth | 10.1103/physrevb.73.165128 | Y Kopelevich, J C Medina Pantoja, R R Da Silva, S Moehlecke | American Physical Society (APS) | Physical Review B | 2006
61ba98f605e6aa6710c50e67 | sulfur | 1723261678 | sulfur | S | [6 empty] | 35 | K |  |  |  | body | figure | 0b7090dfb5 | Universal magnetic-field-driven metal-insulator-metal transformations in graphite and bismuth | 10.1103/physrevb.73.165128 | Y Kopelevich, J C Medina Pantoja, R R Da Silva, S Moehlecke | American Physical Society (APS) | Physical Review B | 2006
61ba98f605e6aa6710c50e68 | MgB 2 | 1544472196 |  | MgB2 |  |  | Alloys, Borides |  |  |  | 39 | K |  |  |  | body | paragraph | 0b7090dfb5 | Universal magnetic-field-driven metal-insulator-metal transformations in graphite and bismuth | 10.1103/physrevb.73.165128 | Y Kopelevich, J C Medina Pantoja, R R Da Silva, S Moehlecke | American Physical Society (APS) | Physical Review B | 2006
61ba98f605e6aa6710c50e6b | GaAs | -1519232467 |  | GaAs |  |  | Pnictides |  |  |  | 1.1 | K |  |  |  | body | figure | 0b7090dfb5 | Universal magnetic-field-driven metal-insulator-metal transformations in graphite and bismuth | 10.1103/physrevb.73.165128 | Y Kopelevich, J C Medina Pantoja, R R Da Silva, S Moehlecke | American Physical Society (APS) | Physical Review B | 2006
61ba98f67ecf8b73e6c50e4b | alkali metal Cs | 1644732461 |  | Cs |  |  | Alloys |  |  |  | 1.5 | K |  | 30 years ago, however, Wittig [14] demonstrated that at pressures above 7 GPa |  | body | paragraph | 4e0f367351 | Enhancement of Critical Current across Single Grain Boundaries in YBa 2 Cu 3 O x and Search for Superconductivity in Alkali Metals |  | T Tomita, S Deemyad, J J Hamlin, J S Schilling, V G Tissenb, B W Veal, L Chen, H Claus |  |  | 2004
61ba98f67ecf8b73e6c50e4c | Rb | 49936809 |  | Rb |  |  | Alloys |  |  |  | 0.05 | K |  | 21000000000 | Pa | body | paragraph | 4e0f367351 | Enhancement of Critical Current across Single Grain Boundaries in YBa 2 Cu 3 O x and Search for Superconductivity in Alkali Metals |  | T Tomita, S Deemyad, J J Hamlin, J S Schilling, V G Tissenb, B W Veal, L Chen, H Claus |  |  | 2004
61ba98f785fc223534c50e28 | Bi2212 | -1799325328 | Bi2212 | Bi | [6 empty] | 96 | K |  |  |  | body | figure | 37a35a3e58 | Effect of chemical inhomogeneity in bismuth-based copper oxide superconductors | 10.1103/physrevb.69.064512 | H Eisaki, N Kaneko, D L Feng, A Damascelli, P K Mang, K M Shen, Z-X Shen, M Greven | American Physical Society (APS) | Physical Review B | 2008
61ba98f785fc223534c50e2c | x(Bi)= 0.1 | 1196307652 | Bi) | Bi | [5 empty] | x=0.1 | 10 | K |  |  |  | body | paragraph | 37a35a3e58 | Effect of chemical inhomogeneity in bismuth-based copper oxide superconductors | 10.1103/physrevb.69.064512 | H Eisaki, N Kaneko, D L Feng, A Damascelli, P K Mang, K M Shen, Z-X Shen, M Greven | American Physical Society (APS) | Physical Review B | 2008
61ba98f7d7a99c43e8c50e3f | LaONiBi | -1739860672 |  | LaNiBiO |  |  | Oxides |  |  |  | 4.2 | K |  |  |  | body | paragraph | cddac290c4 | Electronic structure and Fermi surface of the superconductors LaNiBiO and LaCuBiO from first principles | 10.1103/physrevb.78.104519 | I R Shein, V L Kozhevnikov, A L Ivanovskii | American Physical Society (APS) | Physical Review B | 2008
61ba98f7d7a99c43e8c50e40 | pure LaONiAs | 100826314 |  | LaNiAsO | pure |  | Oxides, Pnictides |  |  |  | 2.75 | K |  |  |  | body | paragraph | cddac290c4 | Electronic structure and Fermi surface of the superconductors LaNiBiO and LaCuBiO from first principles | 10.1103/physrevb.78.104519 | I R Shein, V L Kozhevnikov, A L Ivanovskii | American Physical Society (APS) | Physical Review B | 2008
61ba98f7d7a99c43e8c50e41 | LaOCuBi | -1359561695 |  | LaCuBiO |  |  | Oxides, Cuprates |  |  |  | 6 | K |  |  |  | body | paragraph | cddac290c4 | Electronic structure and Fermi surface of the superconductors LaNiBiO and LaCuBiO from first principles | 10.1103/physrevb.78.104519 | I R Shein, V L Kozhevnikov, A L Ivanovskii | American Physical Society (APS) | Physical Review B | 2008
61ba98f77c13e4f711c50e28 | MgB 2 | 1400077402 |  | MgB2 |  |  | Alloys, Borides |  |  |  | 39 | K |  |  |  | body | paragraph | 80b9f3b0c2 | Break-junction tunneling on MgB2 | 10.1016/s0921-4534(02)02317-1 | H Schmidt, J F Zasadzinski, K E Gray, D G Hinks | Elsevier BV | Physica C: Superconductivity | 2013
61ba98f84217bb9076c50e80 | detwinned YBa 2 Cu 3 O 6.6 crystal | 2144179855 |  | Ba2Y1Cu3O6.6 |  | crystal | Oxides, Cuprates | crystal |  |  | 61 | K |  |  |  | annex | paragraph | 26ecff30e5 | Spin dynamics in the pseudogap state of a high-temperature superconductor | 10.1038/nphys720 | V Hinkov, P Bourges, S PailhÃ¨s, Y Sidis, A Ivanov, C D Frost, T G Perring, C T Lin, D P Chen, B Keimer | Springer Science and Business Media LLC | Nature Physics | 2008
61ba98f84217bb9076c50e81 | twin- free single crystals of underdoped YBa 2 Cu 3 O 6.6 | 1387129336 |  | Ba2Y1Cu3O6.6 | twin- free | single crystals | Oxides, Cuprates |  |  |  | 61 | K |  |  |  | body | paragraph | 26ecff30e5 | Spin dynamics in the pseudogap state of a high-temperature superconductor | 10.1038/nphys720 | V Hinkov, P Bourges, S PailhÃ¨s, Y Sidis, A Ivanov, C D Frost, T G Perring, C T Lin, D P Chen, B Keimer | Springer Science and Business Media LLC | Nature Physics | 2008
61ba98f84217bb9076c50e82 | twin- free single crystals of underdoped YBa 2 Cu 3 O 6.6 |  |  | Ba2Y1Cu3O6.6 | underdoped | single crystals | Oxides, Cuprates |  |  |  | 61 | K |  |  |  | body | paragraph | 26ecff30e5 | Spin dynamics in the pseudogap state of a high-temperature superconductor | 10.1038/nphys720 | V Hinkov, P Bourges, S PailhÃ¨s, Y Sidis, A Ivanov, C D Frost, T G Perring, C T Lin, D P Chen, B Keimer | Springer Science and Business Media LLC | Nature Physics | 2008
61ba98f91b5bc7b48bc50e6b | Polycrystalline sample of Ce 0.99 Cu 2.02 Si 2 | 748857313 |  | Ce0.99Cu2.02Si2 |  | Polycrystalline | Alloys |  |  |  | 0.65 | K |  | 101325 | Pa | body | figure | 7f5b91cc37 | Realization of Odd-Frequencyp-Wave Spinâ€“Singlet Superconductivity Coexisting with Antiferromagnetic Order near Quantum Critical Point | 10.1143/jpsj.72.2914 | Yuki Fuseya, Hiroshi Kohno, Kazumasa Miyake | Physical Society of Japan | Journal of the Physical Society of Japan | 2003
61ba98f91b5bc7b48bc50e6c | CeCu 2 (Si 0.99 Ge 0.01 ) 2 | -1228680505 |  | Ce1Cu2Si1.98Ge0.02 |  |  | Alloys |  |  |  | 0.5 | K |  | 101325 | Pa | body | figure | 7f5b91cc37 | Realization of Odd-Frequencyp-Wave Spinâ€“Singlet Superconductivity Coexisting with Antiferromagnetic Order near Quantum Critical Point | 10.1143/jpsj.72.2914 | Yuki Fuseya, Hiroshi Kohno, Kazumasa Miyake | Physical Society of Japan | Journal of the Physical Society of Japan | 2003
61ba98faa01e2beb09c50e90 | UPd 2 Al 3 | 763611166 |  | UAl3Pd2 |  |  | Alloys |  |  |  | 2 | K |  |  |  | body | paragraph | bc6e137363 | Polarised Neutron Scattering | 10.1016/b978-012613760-6/50067-x | B Roessli, P BÃ¶ni | Elsevier |  | 2008
61ba98fa720b8b3d36c50e4d | MgB 2 | 1455912474 |  | MgB2 |  |  | Alloys, Borides |  |  |  | 39 | K |  |  |  | body | paragraph | 840c18e182 | Electronic and structural properties of superconductingMgB2,CaSi2,and related compounds | 10.1103/physrevb.64.104507 | G Satta, G Profeta, F Bernardini, A Continenza, S Massidda | American Physical Society (APS) | Physical Review B | 2001
61ba98fa720b8b3d36c50e4e | CaSi 2 | -911642491 |  | CaSi2 |  |  | Alloys |  |  |  | 14 | K |  |  |  | body | paragraph | 840c18e182 | Electronic and structural properties of superconductingMgB2,CaSi2,and related compounds | 10.1103/physrevb.64.104507 | G Satta, G Profeta, F Bernardini, A Continenza, S Massidda | American Physical Society (APS) | Physical Review B | 2001
61ba98fae4dc5fe1bac50e5e | tri-layer Bi2Sr2Ca2Cu3O10 (Bi2223) | -1190085970 | Bi2223 | Sr2Ca2Cu3(BiO5)2 |  |  | Oxides, Cuprates |  |  |  | 110 | K |  |  |  | header | abstract | bf794cdcb3 | In-plane optical spectral weight transfer in optimally dopedBi2Sr2Ca2Cu3O10 | 10.1103/physrevb.74.024502 | F Carbone, A B Kuzmenko, H J A Molegraaf, E Van Heumen, E Giannini, D Van Der Marel | American Physical Society (APS) | Physical Review B | 2013
61ba98fae4dc5fe1bac50e5f | single crystals of Bi 2 Sr 2 Ca 2 Cu 3 O 10 | 173324233 |  | Sr2Ca2Cu3(BiO5)2 |  | single crystals | Oxides, Cuprates |  |  |  | 110 | K |  |  |  | body | paragraph | bf794cdcb3 | In-plane optical spectral weight transfer in optimally dopedBi2Sr2Ca2Cu3O10 | 10.1103/physrevb.74.024502 | F Carbone, A B Kuzmenko, H J A Molegraaf, E Van Heumen, E Giannini, D Van Der Marel | American Physical Society (APS) | Physical Review B | 2013
61ba98fa5cc438644dc50e69 | Eu(Gd)Sr 2 RuCu 2 O 8 | 1040073525 |  | Sr2EuGdCu2RuO8 |  |  | Oxides, Cuprates |  |  |  | 104 | K |  |  |  | body | paragraph | 43e23bc6a0 |  |  | M Mahesh Kumar, E V Sampathkumaran |  |  | 2000
61ba98fa5cc438644dc50e6a | SrRuO 3 | -492991386 |  | SrRuO3 |  |  | Oxides |  |  |  | 160 | K |  |  |  | body | paragraph | 43e23bc6a0 |  |  | M Mahesh Kumar, E V Sampathkumaran |  |  | 2000
61ba98fa5cc438644dc50e6b | Sr 2 RuO 4 | 1673037390 |  | Sr2RuO4 |  |  | Oxides |  |  |  | 1.5 | K |  |  |  | body | paragraph | 43e23bc6a0 |  |  | M Mahesh Kumar, E V Sampathkumaran |  |  | 2000
61ba98fa5cc438644dc50e6c | Sr 3 Ru 2 O 7 | -329535643 |  | Sr3Ru2O7 |  |  | Oxides |  |  |  | 148 | K |  |  |  | body | paragraph | 43e23bc6a0 |  |  | M Mahesh Kumar, E V Sampathkumaran |  |  | 2000
61ba98fa5cc438644dc50e6d | Sr 4 Ru 3 O 10 | 122934820 |  | Sr4Ru3O10 |  |  | Oxides |  |  |  | 104 | K |  |  |  | body | paragraph | 43e23bc6a0 |  |  | M Mahesh Kumar, E V Sampathkumaran |  |  | 2000
61ba98fa05e6aa6710c50e75 | Bi2201 (Bi 2 Sr 2 CuO 6 | 946612641 | Bi2201 | Sr2Cu(BiO3)2 |  |  | Oxides, Cuprates |  |  |  | 20 | K |  |  |  | body | paragraph | 8c8ed51fc4 | Charge Complementarity and Interlayer Coupling Between Charge Ordered Layers of Cuprates | 10.1023/b:josc.0000011842.21466.e5 | P SÃ¼le | Springer Science and Business Media LLC | Journal of Superconductivity | 2013
61ba98fb3af0453d0cc50ea6 | pure MgB 2 | -537699069 |  | MgB2 | pure |  | Alloys, Borides |  |  |  | 40 | K |  |  |  | body | paragraph | 19eee7e588 | Superconductivity in two-band systems with a variable carrier density: The case of MgB2 | 10.1134/s1063776107010062 | M E Palistrant, V A Ursu | Pleiades Publishing Ltd | Journal of Experimental and Theoretical Physics | 2006
61ba98fb3af0453d0cc50ea8 | MgB 2 | 1330765820 |  | MgB2 |  |  | Alloys, Borides |  |  |  | 39 | K |  |  |  | body | paragraph | 19eee7e588 | Superconductivity in two-band systems with a variable carrier density: The case of MgB2 | 10.1134/s1063776107010062 | M E Palistrant, V A Ursu | Pleiades Publishing Ltd | Journal of Experimental and Theoretical Physics | 2006
61ba98fb3af0453d0cc50eaa | pure MgB 2 | -349005433 |  | MgB2 | pure |  | Alloys, Borides |  |  |  | 39 | K |  |  |  | body | paragraph | 19eee7e588 | Superconductivity in two-band systems with a variable carrier density: The case of MgB2 | 10.1134/s1063776107010062 | M E Palistrant, V A Ursu | Pleiades Publishing Ltd | Journal of Experimental and Theoretical Physics | 2006
61ba98fba5c5381c2ec50e68 | ZrTe 3 | 944336181 |  | ZrTe3 |  |  | Chalcogenides |  |  |  | 5 | K |  |  |  | body | paragraph | 567b199c16 | Coexistence of superconductivity and charge-density wave in the quasi-one-dimensional material HfTe3 | 10.1038/srep45217 | Saleem J Denholme, Akinori Yukawa, Kohei Tsumura, Masanori Nagao, Ryuji Tamura, Satoshi Watauchi, Isao Tanaka, Hideaki Takayanagi, Nobuaki Miyakawa | Springer Science and Business Media LLC | Scientific Reports | 2017
61ba98fba5c5381c2ec50e6b | HfTe 3 | -62049953 |  | HfTe3 |  |  | Chalcogenides |  |  |  | 4.8 | K |  | 20000000000 | Pa | body | paragraph | 567b199c16 | Coexistence of superconductivity and charge-density wave in the quasi-one-dimensional material HfTe3 | 10.1038/srep45217 | Saleem J Denholme, Akinori Yukawa, Kohei Tsumura, Masanori Nagao, Ryuji Tamura, Satoshi Watauchi, Isao Tanaka, Hideaki Takayanagi, Nobuaki Miyakawa | Springer Science and Business Media LLC | Scientific Reports | 2017
61ba98fba5c5381c2ec50e6c | HfTe 5 | 497168151 |  | HfTe5 |  |  | Chalcogenides |  |  |  | 4.5 | K |  | 11000000000 | Pa | body | paragraph | 567b199c16 | Coexistence of superconductivity and charge-density wave in the quasi-one-dimensional material HfTe3 | 10.1038/srep45217 | Saleem J Denholme, Akinori Yukawa, Kohei Tsumura, Masanori Nagao, Ryuji Tamura, Satoshi Watauchi, Isao Tanaka, Hideaki Takayanagi, Nobuaki Miyakawa | Springer Science and Business Media LLC | Scientific Reports | 2017
61ba98fb56f16aed29c50eb0 | pure FeSe | -1148880287 |  | FeSe | pure |  | Iron-chalcogenides, Chalcogenides |  |  |  | 8.5 | K |  |  |  | body | paragraph | 57149f9bca | Robustness of superconductivity to structural disorder inSr0.3(NH2)y(NH3)1âˆ’yFe2Se2 | 10.1103/physrevb.92.134517 | F R Foronda, S Ghannadzadeh, S J Sedlmaier, J D Wright, K Burns, S J Cassidy, P A Goddard, T Lancaster, S J Clarke, S J Blundell | American Physical Society (APS) | Physical Review B | 2015
61ba98fb56f16aed29c50eb1 | Sr/ammonia- intercalated FeSe | -853091228 |  | Sr |  |  | Alloys |  |  |  | 4.2 | K |  |  |  | header | abstract | 57149f9bca | Robustness of superconductivity to structural disorder inSr0.3(NH2)y(NH3)1âˆ’yFe2Se2 | 10.1103/physrevb.92.134517 | F R Foronda, S Ghannadzadeh, S J Sedlmaier, J D Wright, K Burns, S J Cassidy, P A Goddard, T Lancaster, S J Clarke, S J Blundell | American Physical Society (APS) | Physical Review B | 2015
61ba98fb56f16aed29c50eb2 | Sr/ammonia- intercalated FeSe |  |  | FeSe |  |  | Iron-chalcogenides, Chalcogenides |  |  |  | 4.2 | K |  |  |  | header | abstract | 57149f9bca | Robustness of superconductivity to structural disorder inSr0.3(NH2)y(NH3)1âˆ’yFe2Se2 | 10.1103/physrevb.92.134517 | F R Foronda, S Ghannadzadeh, S J Sedlmaier, J D Wright, K Burns, S J Cassidy, P A Goddard, T Lancaster, S J Clarke, S J Blundell | American Physical Society (APS) | Physical Review B | 2015
61ba98fb2c886f0fe6c50e43 | PtSi film | 1470258370 |  | SiPt |  | film | Alloys |  |  |  | 0.56 | K |  |  |  | body | paragraph | 9637eb428b | Stimulation of the Fluctuation Superconductivity byPTSymmetry | 10.1103/physrevlett.109.150405 | N M Chtchelkatchev, A A Golubov, T I Baturina, V M Vinokur | American Physical Society (APS) | Physical Review Letters | 2012
61ba98fb11af647618c50e4f | CeCoIn 5 | -234993925 |  | CeIn5Co |  |  | Alloys |  |  |  | 2.3 | K |  |  |  | body | paragraph | ef077fcdac | Magnetic field dependence of the residual resistivity of the heavy-fermion metal CeCoIn5 | 10.1103/physrevb.86.085147 | V R Shaginyan, A Z Msezane, K G Popov, J W Clark, M V Zverev, V A Khodel | American Physical Society (APS) | Physical Review B | 2012
61ba98fc1b5bc7b48bc50e6f | Bi 2 Se 3 | 742418440 |  | Bi2Se3 |  |  | Chalcogenides |  |  |  | 3 | K |  |  |  | body | paragraph | 1711091c78 | Structural distortion behind the nematic superconductivity in Sr x Bi2Se3 | 10.1088/1367-2630/aae595 | A Yu Kuntsevich, M A Bryzgalov, V A Prudkoglyad, V P Martovitskii, Yu G Selivanov, E G Chizhevskii | IOP Publishing | New Journal of Physics | 2018
61ba98fce4552e90a8c50e73 | SmFeAsO 0.85 | 1726425722 |  | Sm1Fe1As1O0.85 |  |  | Iron-pnictides, Oxides, Pnictides |  |  |  | 55 | K |  |  |  | body | paragraph | 9dfa3c8a70 | Structural properties and phase transition of RFeMO (R=La, Nd; M=As, P) materials | 10.1209/0295-5075/84/47002 | C Ma, L J Zeng, H X Yang, H L Shi, R C Che, C Y Liang, Y B Qin, G F Chen, Z A Ren, J Q Li | IOP Publishing | EPL (Europhysics Letters) | 2008
61ba98fc7c13e4f711c50e2c | K 0.73 Fe 1.67 Se 2 | -1338253988 |  | K0.73Fe1.67Se2 |  |  | Iron-chalcogenides, Chalcogenides |  |  |  | 32 | K |  |  |  | header | abstract | 9ff5033976 | Macroscopic phase segregation in superconducting K0.73Fe1.67Se2as seen by muon spin rotation and infrared spectroscopy | 10.1103/physrevb.85.214503 | C N Wang, P Marsik, R Schuster, A Dubroka, M RÃ¶ssle, Ch H Niedermayer, G D Varma, A F Wang, X H Chen, T Wolf, C Bernhard | American Physical Society (APS) | Physical Review B | 2012
61ba98fc7c13e4f711c50e30 | K 0.73 Fe 1.67 Se 2 single crystals | 656476509 |  | K0.73Fe1.67Se2 |  | single crystals | Iron-chalcogenides, Chalcogenides |  |  |  | 32 | K |  |  |  | body | figure | 9ff5033976 | Macroscopic phase segregation in superconducting K0.73Fe1.67Se2as seen by muon spin rotation and infrared spectroscopy | 10.1103/physrevb.85.214503 | C N Wang, P Marsik, R Schuster, A Dubroka, M RÃ¶ssle, Ch H Niedermayer, G D Varma, A F Wang, X H Chen, T Wolf, C Bernhard | American Physical Society (APS) | Physical Review B | 2012
61ba98fc8452d931a5c50e59 | KOs 2 O 6 | 1382522752 |  | K(OsO3)2 |  |  | Oxides |  |  |  | 9.5 | K |  |  |  | body | paragraph | 101fe03557 | Mass enhancement, correlations, and strong-coupling superconductivity in theÎ²-pyrochloreKOs2O6 | 10.1103/physrevb.73.094518 | M BrÃ¼hwiler, S M Kazakov, J Karpinski, B Batlogg | American Physical Society (APS) | Physical Review B | 2006
61ba98fc8452d931a5c50e5a | RbOs 2 O 6 | 1915874360 |  | Rb(OsO3)2 |  |  | Oxides |  |  |  | 6.4 | K |  |  |  | body | paragraph | 101fe03557 | Mass enhancement, correlations, and strong-coupling superconductivity in theÎ²-pyrochloreKOs2O6 | 10.1103/physrevb.73.094518 | M BrÃ¼hwiler, S M Kazakov, J Karpinski, B Batlogg | American Physical Society (APS) | Physical Review B | 2006
61ba98fc7b1a7abb24c50e5c | NbSe2 | -1836499818 |  | NbSe2 |  |  | Chalcogenides |  |  |  | 7.2 | K |  |  |  | body |  | 9f7e9e9941 | Angular-dependent upper critical field of overdoped Ba(Fe1âˆ’xNix)2As2 | 10.1103/physrevb.87.094505 | J Murphy, M A Tanatar, D Graf, J S Brooks, S L Bud'ko, P C Canfield, V G Kogan, R Prozorov | American Physical Society (APS) | Physical Review B | 2013
61ba98fc7b1a7abb24c50e65 | KFe2As2 | 619318668 |  | K(FeAs)2 |  |  | Iron-pnictides, Pnictides |  |  |  | 28 | K |  |  |  | body |  | 9f7e9e9941 | Angular-dependent upper critical field of overdoped Ba(Fe1âˆ’xNix)2As2 | 10.1103/physrevb.87.094505 | J Murphy, M A Tanatar, D Graf, J S Brooks, S L Bud'ko, P C Canfield, V G Kogan, R Prozorov | American Physical Society (APS) | Physical Review B | 2013
61ba98fc7ecf8b73e6c50e4f | PrOs 4 Sb 12 | 424297033 |  | Pr(Sb3Os)4 |  |  | Alloys |  |  |  | 1.85 | K |  |  |  | body | paragraph | 6b4dc6bcc2 | Electrical resistivity and magnetization measurements on the heavy fermion superconductor PrOs 4 Sb 12 |  | P.-C Ho, N A Frederick, V S Zapf, E D Bauer, T D Do, M B Maple, A D Christianson, A H Lacerda |  |  | 2003
61ba98fd56f16aed29c50eb4 | CeCoIn5 | 141135057 |  | CeIn5Co |  |  | Alloys |  |  |  | 2.3 | K | specific heat |  |  | header | abstract | 36d74399fa | First-Order Superconducting Phase Transition inCeCoIn5 | 10.1103/physrevlett.89.137002 | A Bianchi, R Movshovich, N Oeschler, P Gegenwart, F Steglich, J D Thompson, P G Pagliuso, J L Sarrao | American Physical Society (APS) | Physical Review Letters | 2008
61ba98fd56f16aed29c50eb5 | CeCoIn 5 | -700978881 |  | CeIn5Co |  |  | Alloys |  |  |  | 2.3 | K |  |  |  | body | paragraph | 36d74399fa | First-Order Superconducting Phase Transition inCeCoIn5 | 10.1103/physrevlett.89.137002 | A Bianchi, R Movshovich, N Oeschler, P Gegenwart, F Steglich, J D Thompson, P G Pagliuso, J L Sarrao | American Physical Society (APS) | Physical Review Letters | 2008
61ba98fd7f36ec6458c50e4f | EuFe 2 As 2 | 601363059 |  | Eu(FeAs)2 |  |  | Iron-pnictides, Pnictides |  |  |  | 26 | K |  |  |  | body | paragraph | 4e57ac7f45 | Physical Physical Physical origin origin origin of of of superconductivity superconductivity superconductivity in in in EuFe EuFe EuFe 2 2 2 As As As |  | Liling Sun, Jing Guo, Genfu Chen, Xianhui Chen, Xiaoli Dong, Wei Lu, Chao Zhang, Zheng Jiang, Bo Zou, Yuying Huang, Qi Wu, Xi Dai, Zhongxian Zhao
61ba98fd7f36ec6458c50e52 | EuFe 2 As 2 | 518581997 |  | Eu(FeAs)2 |  |  | Iron-pnictides, Pnictides |  |  |  | 26 | K |  | 101325 | Pa | body | paragraph | 4e57ac7f45 | Physical Physical Physical origin origin origin of of of superconductivity superconductivity superconductivity in in in EuFe EuFe EuFe 2 2 2 As As As |  | Liling Sun, Jing Guo, Genfu Chen, Xianhui Chen, Xiaoli Dong, Wei Lu, Chao Zhang, Zheng Jiang, Bo Zou, Yuying Huang, Qi Wu, Xi Dai, Zhongxian Zhao
61ba98fd7f36ec6458c50e54 | Eu 0.5 K 0.5 Fe 2 As 2 | -1839297847 |  | K0.5Eu0.5Fe2As2 |  |  | Iron-pnictides, Pnictides |  |  |  | 31 | K |  |  |  | body | paragraph | 4e57ac7f45 | Physical Physical Physical origin origin origin of of of superconductivity superconductivity superconductivity in in in EuFe EuFe EuFe 2 2 2 As As As |  | Liling Sun, Jing Guo, Genfu Chen, Xianhui Chen, Xiaoli Dong, Wei Lu, Chao Zhang, Zheng Jiang, Bo Zou, Yuying Huang, Qi Wu, Xi Dai, Zhongxian Zhao
61ba98fd2227d4ac07c50e46 | Nd1111 | 299790964 | Nd1111 | Nd | [6 empty] | 50 | K | resistivity |  |  | body | figure | 871c5eb1c7 | Effect of inelastic scattering on the nuclear magnetic relaxation rate 1/T1Tin iron-based superconductors | 10.1088/0953-2048/25/8/084006 | Youichi Yamakawa, Seiichiro Onari, Hiroshi Kontani | IOP Publishing | Superconductor Science and Technology | 2012
61ba98fd2227d4ac07c50e48 | LiFeAs | -120391557 |  | LiFeAs |  |  | Iron-pnictides, Pnictides |  |  |  | 17 | K |  |  |  | body | paragraph | 871c5eb1c7 | Effect of inelastic scattering on the nuclear magnetic relaxation rate 1/T1Tin iron-based superconductors | 10.1088/0953-2048/25/8/084006 | Youichi Yamakawa, Seiichiro Onari, Hiroshi Kontani | IOP Publishing | Superconductor Science and Technology | 2012
61ba98fd2227d4ac07c50e49 | MgB 2 | 1427031828 |  | MgB2 |  |  | Alloys, Borides |  |  |  | 39 | K |  |  |  | body | paragraph | 871c5eb1c7 | Effect of inelastic scattering on the nuclear magnetic relaxation rate 1/T1Tin iron-based superconductors | 10.1088/0953-2048/25/8/084006 | Youichi Yamakawa, Seiichiro Onari, Hiroshi Kontani | IOP Publishing | Superconductor Science and Technology | 2012
61ba98fd2227d4ac07c50e4a | LaFeAsO 0.89 F 0.11 | -419125652 |  | La1Fe1As1O0.89F0.11 |  |  | Iron-pnictides, Pnictides, Oxides, Fluorides |  |  |  | 26 | K |  |  |  | body | paragraph | 871c5eb1c7 | Effect of inelastic scattering on the nuclear magnetic relaxation rate 1/T1Tin iron-based superconductors | 10.1088/0953-2048/25/8/084006 | Youichi Yamakawa, Seiichiro Onari, Hiroshi Kontani | IOP Publishing | Superconductor Science and Technology | 2012
61ba98fd2227d4ac07c50e4b | YNi 2 B 2 C 38 | 291870875 |  | YNi2(BC19)2 |  |  | Carbides, Borides |  |  |  | 15 | K |  |  |  | body | paragraph | 871c5eb1c7 | Effect of inelastic scattering on the nuclear magnetic relaxation rate 1/T1Tin iron-based superconductors | 10.1088/0953-2048/25/8/084006 | Youichi Yamakawa, Seiichiro Onari, Hiroshi Kontani | IOP Publishing | Superconductor Science and Technology | 2012
61ba98fd2227d4ac07c50e4e | Sm1111 | 1103708904 | Sm1111 | Sm | [6 empty] | 50 | K | resistivity |  |  | body | figure | 871c5eb1c7 | Effect of inelastic scattering on the nuclear magnetic relaxation rate 1/T1Tin iron-based superconductors | 10.1088/0953-2048/25/8/084006 | Youichi Yamakawa, Seiichiro Onari, Hiroshi Kontani | IOP Publishing | Superconductor Science and Technology | 2012
61ba98fd85fc223534c50e33 | SnSb | 1455889474 |  | SnSb |  |  | Alloys |  |  |  | 1.5 | K |  |  |  | body | paragraph | dda98953c0 | Superconductivity in SnSb with a natural superlattice structure | 10.1088/1361-6668/aae6fe | Bin Liu, Jifeng Wu, Yanwei Cui, Hangdong Wang, Yi Liu, Zhicheng Wang, Zhi Ren, Guanghan Cao | IOP Publishing | Superconductor Science and Technology | 2018
61ba98fe720b8b3d36c50e50 | RPdBi | -606688626 |  | RBiPd |  |  | Alloys |  |  |  | 6 | K |  |  |  | body | paragraph | 02d5e8c293 | Topological RPdBi half-Heusler semimetals: A new family of noncentrosymmetric magnetic superconductors | 10.1126/sciadv.1500242 | Yasuyuki Nakajima, Rongwei Hu, Kevin Kirshenbaum, Alex Hughes, Paul Syers, Xiangfeng Wang, Kefeng Wang, Renxiong Wang, Shanta R Saha, Daniel Pratt, Jeffrey W Lynn, Johnpierre Paglione | American Association for the Advancement of Science (AAAS) | Science Advances | 2015
61ba98fe720b8b3d36c50e51 | RPdBi | -650972002 |  | RBiPd |  |  | Alloys |  |  |  | 1.6 | K |  |  |  | body | paragraph | 02d5e8c293 | Topological RPdBi half-Heusler semimetals: A new family of noncentrosymmetric magnetic superconductors | 10.1126/sciadv.1500242 | Yasuyuki Nakajima, Rongwei Hu, Kevin Kirshenbaum, Alex Hughes, Paul Syers, Xiangfeng Wang, Kefeng Wang, Renxiong Wang, Shanta R Saha, Daniel Pratt, Jeffrey W Lynn, Johnpierre Paglione | American Association for the Advancement of Science (AAAS) | Science Advances | 2015
61ba98fe720b8b3d36c50e52 | non-magnetic YPdBi | -493288725 |  | YBiPd |  |  | Alloys |  |  |  | 1.6 | K |  |  |  | body | paragraph | 02d5e8c293 | Topological RPdBi half-Heusler semimetals: A new family of noncentrosymmetric magnetic superconductors | 10.1126/sciadv.1500242 | Yasuyuki Nakajima, Rongwei Hu, Kevin Kirshenbaum, Alex Hughes, Paul Syers, Xiangfeng Wang, Kefeng Wang, Renxiong Wang, Shanta R Saha, Daniel Pratt, Jeffrey W Lynn, Johnpierre Paglione | American Association for the Advancement of Science (AAAS) | Science Advances | 2015
61ba98fe720b8b3d36c50e53 | GdPdBi | -1748724891 |  | GdBiPd |  |  | Alloys |  |  |  | 0.02 | K |  |  |  | body | paragraph | 02d5e8c293 | Topological RPdBi half-Heusler semimetals: A new family of noncentrosymmetric magnetic superconductors | 10.1126/sciadv.1500242 | Yasuyuki Nakajima, Rongwei Hu, Kevin Kirshenbaum, Alex Hughes, Paul Syers, Xiangfeng Wang, Kefeng Wang, Renxiong Wang, Shanta R Saha, Daniel Pratt, Jeffrey W Lynn, Johnpierre Paglione | American Association for the Advancement of Science (AAAS) | Science Advances | 2015
61ba98fe49d0b378c6c50e69 | Mo2N films | 535070240 |  | Mo2N |  | films | Nitrides |  |  |  | 8 | K |  |  |  | header | abstract | 3e82fc8764 | Superconductor Electronics Fabrication Process with MoNx Kinetic Inductors and Self-Shunted Josephson Junctions | 10.1109/tasc.2018.2809442 | Sergey K Tolpygo, Vladimir Bolkhovsky, Daniel E Oates, Ravi Rastogi, Scott Zarr, Alexandra L Day, Tarence J Weir, Alex Wynn, Leonard M Johnson | Institute of Electrical and Electronics Engineers (IEEE) | IEEE Transactions on Applied Superconductivity | 2018
61ba98fe07932c08a9c50eb4 | Y124Fe | -1653390536 | Y124Fe | Y124Fe | [6 empty] | 6 | K |  |  |  | body | paragraph | 0747094eb9 | Suppression of T c in the (Y 0.9 Ca 0.1 )Ba 2 Cu 4-x Fe x O 8 system |  | R Escamilla, T Akachi, R GÃ³mez, V Marquina, M L Marquina, R Ridaura
61ba98fe07932c08a9c50eb5 | YBa 2 Cu 4 O 8 (Y124 | 2093281353 | Y124 | Ba2Y(CuO2)4 |  |  | Oxides, Cuprates |  |  |  | 80 | K |  |  |  | body | paragraph | 0747094eb9 | Suppression of T c in the (Y 0.9 Ca 0.1 )Ba 2 Cu 4-x Fe x O 8 system |  | R Escamilla, T Akachi, R GÃ³mez, V Marquina, M L Marquina, R Ridaura
61ba98fe07932c08a9c50eb6 | YBa 2 Cu 3 O 7 (Y123 | 1623937172 | Y123 | Ba2YCu3O7 |  |  | Oxides, Cuprates |  |  |  | 90 | K |  |  |  | body | paragraph | 0747094eb9 | Suppression of T c in the (Y 0.9 Ca 0.1 )Ba 2 Cu 4-x Fe x O 8 system |  | R Escamilla, T Akachi, R GÃ³mez, V Marquina, M L Marquina, R Ridaura
61ba98fe07932c08a9c50eb7 | (Y 0.9 Ca 0.1 )Ba 2 Cu 4 O 8 | 1799041231 |  | Ba2Ca0.1Y0.9Cu4O8 |  |  | Oxides, Cuprates |  |  |  | 90 | K |  |  |  | body | paragraph | 0747094eb9 | Suppression of T c in the (Y 0.9 Ca 0.1 )Ba 2 Cu 4-x Fe x O 8 system |  | R Escamilla, T Akachi, R GÃ³mez, V Marquina, M L Marquina, R Ridaura
61ba98fe3af0453d0cc50eb3 | undoped Y123 | -1326830936 | Y123 | Y | undoped | [5 empty] | 92 | K |  |  |  | body | paragraph | 15ee6ce31e | Evidences of Superconductivity without Direct Relation to Valence Electron Density in Metal Doped Y123 Cuprates * |  | Xiao-Xia Wang, Y U Guo-Ru, Jiang-Hui Li, Ping-Lin Li
61ba98ff56f16aed29c50eb6 | FeSe film | -1389092595 |  | FeSe |  | film | Iron-chalcogenides, Chalcogenides |  |  |  | 40 | K |  |  |  | body | paragraph | 1f9163bbf1 | Electric-field-induced superconductivity in electrochemically etched ultrathin FeSe films on SrTiO3 and MgO | 10.1038/nphys3530 | J Shiogai, Y Ito, T Mitsuhashi, T Nojima, A Tsukazaki | Springer Science and Business Media LLC | Nature Physics | 2015
61ba98ff56f16aed29c50eb7 | ultrathin FeSe | -1602088305 |  | FeSe |  | ultrathin | Iron-chalcogenides, Chalcogenides |  |  |  | 40 | K |  |  |  | body | paragraph | 1f9163bbf1 | Electric-field-induced superconductivity in electrochemically etched ultrathin FeSe films on SrTiO3 and MgO | 10.1038/nphys3530 | J Shiogai, Y Ito, T Mitsuhashi, T Nojima, A Tsukazaki | Springer Science and Business Media LLC | Nature Physics | 2015
61ba98ff56f16aed29c50eb8 | capped FeSe | 2049291139 |  | FeSe | capped |  | Iron-chalcogenides, Chalcogenides |  |  |  | 40 | K |  |  |  | body | paragraph | 1f9163bbf1 | Electric-field-induced superconductivity in electrochemically etched ultrathin FeSe films on SrTiO3 and MgO | 10.1038/nphys3530 | J Shiogai, Y Ito, T Mitsuhashi, T Nojima, A Tsukazaki | Springer Science and Business Media LLC | Nature Physics | 2015
61ba98ff56f16aed29c50eb9 | FeSe | 1702510274 |  | FeSe |  |  | Iron-chalcogenides, Chalcogenides |  |  |  | 8.2 | K |  |  |  | body | paragraph | 1f9163bbf1 | Electric-field-induced superconductivity in electrochemically etched ultrathin FeSe films on SrTiO3 and MgO | 10.1038/nphys3530 | J Shiogai, Y Ito, T Mitsuhashi, T Nojima, A Tsukazaki | Springer Science and Business Media LLC | Nature Physics | 2015
61ba98ff2c886f0fe6c50e45 | Nb3Sn | 1745835852 |  | Nb3Sn |  |  | Alloys |  |  |  | 300 | K | resistance |  |  | body | paragraph | d6fd4db2bf |  |  | Yingxu Li, Yuanwen Gao
61ba98ff2b9a12e3d2c50e8e | single crystal of Ca 3 Rh 4 Sn 13 | -1034316697 |  | Ca3Sn13Rh4 |  | single crystal | Alloys |  |  |  | 8.2 | K |  |  |  | body | paragraph | f5d8d8c5a9 | Pulverization of the flux line lattice, the phase coexistence and the spinodal temperature of the orderâ€”disorder transition in a weakly pinned crystal of Yb3Rh4Sn13 | 10.1007/bf02704946 | S Sarkar, C V Tomy, A D Thakur, G Balakrishnan, D Mck Paul, S Ramakrishnan, A K Grover | Springer Science and Business Media LLC | Pramana | 2005
61ba98ff2b9a12e3d2c50e8f | single crystals of Yb 3 Rh 4 Sn 13 | 52005068 |  | Yb3Sn13Rh4 |  | single crystals | Alloys |  |  |  | 7.6 | K | specific heat |  |  | body | paragraph | f5d8d8c5a9 | Pulverization of the flux line lattice, the phase coexistence and the spinodal temperature of the orderâ€”disorder transition in a weakly pinned crystal of Yb3Rh4Sn13 | 10.1007/bf02704946 | S Sarkar, C V Tomy, A D Thakur, G Balakrishnan, D Mck Paul, S Ramakrishnan, A K Grover | Springer Science and Business Media LLC | Pramana | 2005
61ba98ff2b9a12e3d2c50e90 | single crystal of Yb 3 Rh 4 Sn 13 | 1375504996 |  | Yb3Sn13Rh4 |  | single crystal | Alloys |  |  |  | 7.6 | K | susceptibility |  |  | header | abstract | f5d8d8c5a9 | Pulverization of the flux line lattice, the phase coexistence and the spinodal temperature of the orderâ€”disorder transition in a weakly pinned crystal of Yb3Rh4Sn13 | 10.1007/bf02704946 | S Sarkar, C V Tomy, A D Thakur, G Balakrishnan, D Mck Paul, S Ramakrishnan, A K Grover | Springer Science and Business Media LLC | Pramana | 2005
61ba98ff2b9a12e3d2c50e91 | single crystals of Yb 3 Rh 4 Sn 13 | 743276216 |  | Yb3Sn13Rh4 |  | single crystals | Alloys |  |  |  | 7.6 | K | magne- tization |  |  | body | paragraph | f5d8d8c5a9 | Pulverization of the flux line lattice, the phase coexistence and the spinodal temperature of the orderâ€”disorder transition in a weakly pinned crystal of Yb3Rh4Sn13 | 10.1007/bf02704946 | S Sarkar, C V Tomy, A D Thakur, G Balakrishnan, D Mck Paul, S Ramakrishnan, A K Grover | Springer Science and Business Media LLC | Pramana | 2005
61ba98ff2227d4ac07c50e50 | SmFeAsO 0.8 F 0.2 (Sm-1111) polycrystals | 630096680 | Sm-1111 | Sm1Fe1As1O0.8F0.2 |  | polycrystals | Iron-pnictides, Pnictides, Oxides, Fluorides |  |  |  | 53 | K |  |  |  | header | abstract | f620259a2b | Point-contact Andreev-reflection spectroscopy in ReFeAsO1âˆ’xFx (Re = La, Sm): Possible evidence for two nodeless gaps | 10.1016/j.physc.2009.03.039 | R S Gonnelli, D Daghero, M Tortello, G A Ummarino, V A Stepanov, R K Kremer, J S Kim, N D Zhigadlo, J Karpinski | Elsevier BV | Physica C: Superconductivity | 2009
61ba98ff2227d4ac07c50e51 | Ag/Sm-1111 | -295125107 | Sm-1111 | Ag |  |  | Alloys |  |  |  | 52 | K |  |  |  | body | paragraph | f620259a2b | Point-contact Andreev-reflection spectroscopy in ReFeAsO1âˆ’xFx (Re = La, Sm): Possible evidence for two nodeless gaps | 10.1016/j.physc.2009.03.039 | R S Gonnelli, D Daghero, M Tortello, G A Ummarino, V A Stepanov, R K Kremer, J S Kim, N D Zhigadlo, J Karpinski | Elsevier BV | Physica C: Superconductivity | 2009
61ba98ff2227d4ac07c50e53 | URu 2 Si 2 | -1507077287 |  | U(SiRu)2 |  |  | Alloys |  |  |  | 140 | K |  |  |  | body | paragraph | f620259a2b | Point-contact Andreev-reflection spectroscopy in ReFeAsO1âˆ’xFx (Re = La, Sm): Possible evidence for two nodeless gaps | 10.1016/j.physc.2009.03.039 | R S Gonnelli, D Daghero, M Tortello, G A Ummarino, V A Stepanov, R K Kremer, J S Kim, N D Zhigadlo, J Karpinski | Elsevier BV | Physica C: Superconductivity | 2009
61ba98ff2227d4ac07c50e5b | SmFeAsO 0.8 F 0.2 | -1524445564 |  | Sm1Fe1As1O0.8F0.2 |  |  | Iron-pnictides, Pnictides, Oxides, Fluorides |  |  |  | 1 | K |  |  |  | body | paragraph | f620259a2b | Point-contact Andreev-reflection spectroscopy in ReFeAsO1âˆ’xFx (Re = La, Sm): Possible evidence for two nodeless gaps | 10.1016/j.physc.2009.03.039 | R S Gonnelli, D Daghero, M Tortello, G A Ummarino, V A Stepanov, R K Kremer, J S Kim, N D Zhigadlo, J Karpinski | Elsevier BV | Physica C: Superconductivity | 2009
61ba9900d7a99c43e8c50e4b | underdoped YBa 2 Cu 3 O 6.6 | -1116586470 |  | Ba2Y1Cu3O6.6 | underdoped |  | Oxides, Cuprates |  |  |  | 62.7 | K |  |  |  | body | figure | 99b7c07e16 | The effect of collective spin-1 excitations on electronic spectra in high-Tcsuperconductors | 10.1080/00018730600645636 | Matthias Eschrig | Informa UK Limited | Advances in Physics | 2006
61ba9900d7a99c43e8c50e4c | optimally doped Bi(La)-2201 | 1765451173 | Bi(La)-2201 | LaBi | optimally doped | [5 empty] | 32 | K |  |  |  | body | paragraph | 99b7c07e16 | The effect of collective spin-1 excitations on electronic spectra in high-Tcsuperconductors | 10.1080/00018730600645636 | Matthias Eschrig | Informa UK Limited | Advances in Physics | 2006
61ba9900d7a99c43e8c50e4e | underdoped YBa 2 Cu 3 O 6.85 | 450169430 |  | Ba2Y1Cu3O6.85 | underdoped |  | Oxides, Cuprates |  |  |  | 89 | K |  |  |  | body | paragraph | 99b7c07e16 | The effect of collective spin-1 excitations on electronic spectra in high-Tcsuperconductors | 10.1080/00018730600645636 | Matthias Eschrig | Informa UK Limited | Advances in Physics | 2006
61ba9900d7a99c43e8c50e55 | single crystal of YBa 2 Cu 3 O 6.50 | 26154330 |  | Ba2Y1Cu3O6.5 |  | single crystal | Oxides, Cuprates |  |  |  | 59 | K |  |  |  | body | paragraph | 99b7c07e16 | The effect of collective spin-1 excitations on electronic spectra in high-Tcsuperconductors | 10.1080/00018730600645636 | Matthias Eschrig | Informa UK Limited | Advances in Physics | 2006
61ba9900d7a99c43e8c50e5b | overdoped doped Bi(Pb)-2212 | -1995127495 | Bi(Pb)-2212 | BiPb | overdoped doped | [5 empty] | 75 | K |  |  |  | body | paragraph | 99b7c07e16 | The effect of collective spin-1 excitations on electronic spectra in high-Tcsuperconductors | 10.1080/00018730600645636 | Matthias Eschrig | Informa UK Limited | Advances in Physics | 2006
61ba9900d7a99c43e8c50e63 | underdoped YBa 2 Cu 3 O 6.6 | -1180122204 |  | Ba2Y1Cu3O6.6 | underdoped |  | Oxides, Cuprates |  |  |  | 62.7 | K | magnetic susceptibility |  |  | body | paragraph | 99b7c07e16 | The effect of collective spin-1 excitations on electronic spectra in high-Tcsuperconductors | 10.1080/00018730600645636 | Matthias Eschrig | Informa UK Limited | Advances in Physics | 2006
61ba9900d7a99c43e8c50e64 | untwinned YBa 2 Cu 4 O 8 | -1674892922 |  | Ba2Y(CuO2)4 |  |  | Oxides, Cuprates |  |  |  | 82 | K |  |  |  | body | paragraph | 99b7c07e16 | The effect of collective spin-1 excitations on electronic spectra in high-Tcsuperconductors | 10.1080/00018730600645636 | Matthias Eschrig | Informa UK Limited | Advances in Physics | 2006
61ba9900d7a99c43e8c50e65 | underdoped YBa 2 Cu 3 O 6.85 | 496384650 |  | Ba2Y1Cu3O6.85 | underdoped |  | Oxides, Cuprates |  |  |  | 89 | K |  |  |  | body | paragraph | 99b7c07e16 | The effect of collective spin-1 excitations on electronic spectra in high-Tcsuperconductors | 10.1080/00018730600645636 | Matthias Eschrig | Informa UK Limited | Advances in Physics | 2006
61ba9900d7a99c43e8c50e6c | overdoped Y 0.9 Ca 0.1 Ba 2 Cu 3 O 7 | 768267306 |  | Ba2Ca0.1Y0.9Cu3O7 | overdoped |  | Oxides, Cuprates |  |  |  | 85.5 | K |  |  |  | body | paragraph | 99b7c07e16 | The effect of collective spin-1 excitations on electronic spectra in high-Tcsuperconductors | 10.1080/00018730600645636 | Matthias Eschrig | Informa UK Limited | Advances in Physics | 2006
61ba9900d7a99c43e8c50e71 | underdoped Bi(Pb)-2212 | 165125850 | Bi(Pb)-2212 | BiPb | underdoped | [5 empty] | 77 | K |  |  |  | body | paragraph | 99b7c07e16 | The effect of collective spin-1 excitations on electronic spectra in high-Tcsuperconductors | 10.1080/00018730600645636 | Matthias Eschrig | Informa UK Limited | Advances in Physics | 2006
61ba9900a01e2beb09c50ea2 | O 6.4 | 90133405 |  | O6.4 |  |  | Oxides |  |  |  | 34 | K |  |  |  | body | figure | fea7f9cbc9 | The Role of Thermal Phase Fluctuations in Underdoped YBa 2 Cu 3 O 7âˆ’Î´ Films |  | Yuri Zuev, John A Skinta, Mun-Seog Kim, Thomas R Lemberger, E Wertz, K Wu, Q Li |  |  | 2014
61ba990049d0b378c6c50e6b | L2) | -1614871379 |  | L |  |  | Alloys |  |  |  | 1.52 | K | specific heat |  |  | body | paragraph | be72c02934 | Double superconducting transition in the filled skutteruditePrOs4Sb12and sample characterizations | 10.1103/physrevb.77.134517 | M-A MÃ©asson, D Braithwaite, G Lapertot, J-P Brison, J Flouquet, P Bordet, H Sugawara, P C Canfield | American Physical Society (APS) | Physical Review B | 2007
61ba990049d0b378c6c50e6e | PrOs 4 Sb 12 | 497459649 |  | Pr(Sb3Os)4 |  |  | Alloys |  |  |  | 1.85 | K |  |  |  | body | paragraph | be72c02934 | Double superconducting transition in the filled skutteruditePrOs4Sb12and sample characterizations | 10.1103/physrevb.77.134517 | M-A MÃ©asson, D Braithwaite, G Lapertot, J-P Brison, J Flouquet, P Bordet, H Sugawara, P C Canfield | American Physical Society (APS) | Physical Review B | 2007
61ba990105e6aa6710c50e80 | La 0.7 Ce 0.3 OBiSSe | -1295766678 |  | La0.7Ce0.3Bi1Se1S1O1 |  |  | Chalcogenides, Oxides |  |  |  | 2.7 | K |  |  |  | body | paragraph | 8a1a892037 | Multigap superconductivity in the new BiCh 2 -based layered superconductor La 0.7 Ce 0.3 OBiSSe |  | A Bhattacharyya, D T Adroja, R Sogabe, Y Goto, Y Mizuguchi, A D Hillier |  |  | 2020
61ba990105e6aa6710c50e82 | Bi 4 O 4 S 3 | -506810039 |  | Bi4S3O4 |  |  | Chalcogenides, Oxides |  |  |  | 2.7 | K | magneti- zation |  |  | body |  | 8a1a892037 | Multigap superconductivity in the new BiCh 2 -based layered superconductor La 0.7 Ce 0.3 OBiSSe |  | A Bhattacharyya, D T Adroja, R Sogabe, Y Goto, Y Mizuguchi, A D Hillier |  |  | 2020
61ba99015ad933a7cac50e2a | MgB2 | 2844924 |  | MgB2 |  |  | Alloys, Borides |  |  |  | 39 | K |  |  |  | body | paragraph | 6ee99c4c52 | The Effect of Inhomogeneous Phase on the Critical Temperature of Smart Meta-superconductor MgB2 | 10.1007/s10948-018-4599-6 | Honggang Chen, Yongbo Li, Guowei Chen, Longxuan Xu, Xiaopeng Zhao | Springer Science and Business Media LLC | Journal of Superconductivity and Novel Magnetism | 2018
61ba9901dc085aa023c50e5a | Ba 0.6 K 0.4 BiO 3 (BKBO) | 977585294 | BKBO | K0.4Ba0.6Bi1O3 |  |  | Oxides |  |  |  | 32 | K |  |  |  | body | paragraph | 694b30dff1 | 2D superconductidy driven by interfacial electron-phonon coupling at the BaPbO 3 /BaBiO 3 bilayer |  | S Di Napoli, C Helman, A M Llois, V Vildosola |  |  | 2021
61ba990220fc3eae4bc50ed7 | WB 4.2 | 1220899404 |  | B4.2W1 |  |  | Alloys, Borides |  |  |  | 0.5 | K |  |  |  | body | figure | d51bbd5d2d | Superconductivity in the superhard boride WB4.2 | 10.1088/1361-6668/aade5a | Elizabeth M Carnicom, Judyta Strychalska-Nowak, P WiÅ›niewski, D Kaczorowski, W W Xie, T Klimczuk, R J Cava | IOP Publishing | Superconductor Science and Technology | 2018
61ba990220fc3eae4bc50ed8 | MgB 2 | 1427027610 |  | MgB2 |  |  | Alloys, Borides |  |  |  | 39 | K |  |  |  | body | paragraph | d51bbd5d2d | Superconductivity in the superhard boride WB4.2 | 10.1088/1361-6668/aade5a | Elizabeth M Carnicom, Judyta Strychalska-Nowak, P WiÅ›niewski, D Kaczorowski, W W Xie, T Klimczuk, R J Cava | IOP Publishing | Superconductor Science and Technology | 2018
61ba990220fc3eae4bc50ed9 | WB 4.2 | 1209322400 |  | B4.2W1 |  |  | Alloys, Borides |  |  |  | 2 | K |  |  |  | body | paragraph | d51bbd5d2d | Superconductivity in the superhard boride WB4.2 | 10.1088/1361-6668/aade5a | Elizabeth M Carnicom, Judyta Strychalska-Nowak, P WiÅ›niewski, D Kaczorowski, W W Xie, T Klimczuk, R J Cava | IOP Publishing | Superconductor Science and Technology | 2018
61ba990220fc3eae4bc50eda | NbB 2 | 1691808944 |  | NbB2 |  |  | Alloys, Borides |  |  |  | 5.2 | K |  |  |  | body | paragraph | d51bbd5d2d | Superconductivity in the superhard boride WB4.2 | 10.1088/1361-6668/aade5a | Elizabeth M Carnicom, Judyta Strychalska-Nowak, P WiÅ›niewski, D Kaczorowski, W W Xie, T Klimczuk, R J Cava | IOP Publishing | Superconductor Science and Technology | 2018
61ba9902720b8b3d36c50e55 | FeSe | 1560020610 |  | FeSe |  |  | Iron-chalcogenides, Chalcogenides |  |  |  | 13.2 | K |  |  |  | body | figure | b3000a7685 | Universal properties of the normal state of cuprate superconducting materials | 10.1016/0375-9601(95)00211-k | Yu-Liang Liu, Zhao-Bin Su | Elsevier BV | Physics Letters A | 1995
61ba9902720b8b3d36c50e56 | CVT FeSe | -1313624235 |  | FeSe |  |  | Iron-chalcogenides, Chalcogenides |  |  |  | 9 | K |  |  |  | body | figure | b3000a7685 | Universal properties of the normal state of cuprate superconducting materials | 10.1016/0375-9601(95)00211-k | Yu-Liang Liu, Zhao-Bin Su | Elsevier BV | Physics Letters A | 1995
61ba9902720b8b3d36c50e57 | CVT FeSe | -1148048088 |  | FeSe |  |  | Iron-chalcogenides, Chalcogenides |  |  |  | 9 | K |  |  |  | header | abstract | b3000a7685 | Universal properties of the normal state of cuprate superconducting materials | 10.1016/0375-9601(95)00211-k | Yu-Liang Liu, Zhao-Bin Su | Elsevier BV | Physics Letters A | 1995
61ba9902720b8b3d36c50e59 | thick films of FeSe | 1403585101 |  | FeSe |  | films | Iron-chalcogenides, Chalcogenides |  |  |  | 14 | K |  |  |  | body | figure | b3000a7685 | Universal properties of the normal state of cuprate superconducting materials | 10.1016/0375-9601(95)00211-k | Yu-Liang Liu, Zhao-Bin Su | Elsevier BV | Physics Letters A | 1995
61ba99028452d931a5c50e5e | phosphorus-doped NaFeAs0.8P0.2 | 697092874 |  | Na1Fe1As0.8P0.2 | phosphorus |  | Iron-pnictides, Pnictides |  |  |  | 33 | K |  |  |  | header | abstract | 313913185c | Na23andAs75NMR study of antiferromagnetism and spin fluctuations in NaFeAs single crystals | 10.1103/physrevb.83.132501 | L Ma, G F Chen, Dao-Xin Yao, J Zhang, S Zhang, T-L Xia, Weiqiang Yu | American Physical Society (APS) | Physical Review B | 2013
61ba99028452d931a5c50e5f | KFe 2 As 2 | 937952101 |  | K(FeAs)2 |  |  | Iron-pnictides, Pnictides |  |  |  | 4 | K |  |  |  | body | paragraph | 313913185c | Na23andAs75NMR study of antiferromagnetism and spin fluctuations in NaFeAs single crystals | 10.1103/physrevb.83.132501 | L Ma, G F Chen, Dao-Xin Yao, J Zhang, S Zhang, T-L Xia, Weiqiang Yu | American Physical Society (APS) | Physical Review B | 2013
61ba99020cb3d3a5e6c50e4e | 5-unit- cell-thick FeSe | -1898401139 |  | FeSe | 5-unit- cell-thick |  | Iron-chalcogenides, Chalcogenides |  |  |  | 40 | K | resistive |  |  | body | paragraph | 94c30a7818 | Highly crystalline 2D superconductors | 10.1038/natrevmats.2016.94 | Yu Saito, Tsutomu Nojima, Yoshihiro Iwasa | Springer Science and Business Media LLC | Nature Reviews Materials | 2016
61ba99020cb3d3a5e6c50e4f | bulk FeSe | 741469109 |  | FeSe |  |  | Iron-chalcogenides, Chalcogenides |  |  |  | 8 | K |  |  |  | body | paragraph | 94c30a7818 | Highly crystalline 2D superconductors | 10.1038/natrevmats.2016.94 | Yu Saito, Tsutomu Nojima, Yoshihiro Iwasa | Springer Science and Business Media LLC | Nature Reviews Materials | 2016
61ba99020cb3d3a5e6c50e50 | single-atomic-layer of ordered Pb | 1885648136 |  | Pb |  |  | Alloys |  |  |  | 1.5 | K |  |  |  | body | paragraph | 94c30a7818 | Highly crystalline 2D superconductors | 10.1038/natrevmats.2016.94 | Yu Saito, Tsutomu Nojima, Yoshihiro Iwasa | Springer Science and Business Media LLC | Nature Reviews Materials | 2016
61ba99020cb3d3a5e6c50e52 | SrTiO3 | 616117244 |  | SrTiO3 |  |  | Oxides |  |  |  | 40 | K |  |  |  | body | paragraph | 94c30a7818 | Highly crystalline 2D superconductors | 10.1038/natrevmats.2016.94 | Yu Saito, Tsutomu Nojima, Yoshihiro Iwasa | Springer Science and Business Media LLC | Nature Reviews Materials | 2016
61ba99020cb3d3a5e6c50e54 | FeSe single layer on Nb-doped SrTiO3 substrate | 816195895 |  | FeSe |  | single layer | Iron-chalcogenides, Chalcogenides |  | Nb-doped SrTiO3 |  | 100 | K |  |  |  | body | paragraph | 94c30a7818 | Highly crystalline 2D superconductors | 10.1038/natrevmats.2016.94 | Yu Saito, Tsutomu Nojima, Yoshihiro Iwasa | Springer Science and Business Media LLC | Nature Reviews Materials | 2016
61ba99020cb3d3a5e6c50e56 | La2CuO4 | -1482879989 |  | La2CuO4 |  |  | Oxides, Cuprates |  |  |  | 50 | K |  |  |  | body | paragraph | 94c30a7818 | Highly crystalline 2D superconductors | 10.1038/natrevmats.2016.94 | Yu Saito, Tsutomu Nojima, Yoshihiro Iwasa | Springer Science and Business Media LLC | Nature Reviews Materials | 2016
61ba9902c0bff55f4cc50e77 | FeSe x | -1057474792 |  | FeSe |  |  | Iron-chalcogenides, Chalcogenides |  |  |  | 27 | K |  | 1500000000 | Pa | body | paragraph | 7fdeab4a44 | High pressure studies on Fe-pnictide superconductors | 10.1016/j.physc.2009.03.030 | C W Chu, B Lorenz | Elsevier BV | Physica C: Superconductivity | 2009
61ba9902c0bff55f4cc50e7b | SrFe 2 As 2 single crystals | -431625801 |  | Sr(FeAs)2 |  | single crystals | Iron-pnictides, Pnictides |  |  |  | 34 | K | resistivity | 3500000000 | Pa | body | paragraph | 7fdeab4a44 | High pressure studies on Fe-pnictide superconductors | 10.1016/j.physc.2009.03.030 | C W Chu, B Lorenz | Elsevier BV | Physica C: Superconductivity | 2009
61ba9902c0bff55f4cc50e7f | SrFe 2 As 2 | -562954436 |  | Sr(FeAs)2 |  |  | Iron-pnictides, Pnictides |  |  |  | 34 | K |  | 14000000000 | Pa | body | paragraph | 7fdeab4a44 | High pressure studies on Fe-pnictide superconductors | 10.1016/j.physc.2009.03.030 | C W Chu, B Lorenz | Elsevier BV | Physica C: Superconductivity | 2009
61ba9902c0bff55f4cc50e80 | LaOFeP | 1078955894 |  | LaFePO |  |  | Iron-pnictides, Oxides, Pnictides |  |  |  | 5.8 | K |  | 1000000000 | Pa | body | paragraph | 7fdeab4a44 | High pressure studies on Fe-pnictide superconductors | 10.1016/j.physc.2009.03.030 | C W Chu, B Lorenz | Elsevier BV | Physica C: Superconductivity | 2009
61ba9902c0bff55f4cc50e8b | BaFe 2 As 2 | -467399842 |  | Ba(FeAs)2 |  |  | Iron-pnictides, Pnictides |  |  |  | 29 | K |  | 2 to 2.5 GPa |  | body | paragraph | 7fdeab4a44 | High pressure studies on Fe-pnictide superconductors | 10.1016/j.physc.2009.03.030 | C W Chu, B Lorenz | Elsevier BV | Physica C: Superconductivity | 2009
61ba9902c0bff55f4cc50e8c | electron-doped La1111 | -1924385561 | La1111 | La | electron-doped | [5 empty] | 55 | K |  |  |  | body | paragraph | 7fdeab4a44 | High pressure studies on Fe-pnictide superconductors | 10.1016/j.physc.2009.03.030 | C W Chu, B Lorenz | Elsevier BV | Physica C: Superconductivity | 2009
61ba9902c0bff55f4cc50e90 | single crystal of SrFe 2 As 2 | 29087243 |  | Sr(FeAs)2 |  | single crystal | Iron-pnictides, Pnictides |  |  |  | 27 | K | magnetization | 2500000000 | Pa | body | paragraph | 7fdeab4a44 | High pressure studies on Fe-pnictide superconductors | 10.1016/j.physc.2009.03.030 | C W Chu, B Lorenz | Elsevier BV | Physica C: Superconductivity | 2009
61ba9904e4552e90a8c50e78 | Bi 2 Se 3 doped with Cu | 1482563269 |  | Bi2Se3 |  |  | Chalcogenides |  |  |  | 3.8 | K |  |  |  | body | paragraph | 15447bb6db | Magnetic impurities make superconductivity in 3D Dirac semi-metal triplet | 10.1209/0295-5075/109/67006 | Baruch Rosenstein, B Ya. Shapiro, Dingping Li, I Shapiro | IOP Publishing | EPL (Europhysics Letters) | 2015
61ba9904e4552e90a8c50e79 | Bi 2 Se 3 doped with Cu |  |  | Cu |  |  | Alloys |  |  |  | 3.8 | K |  |  |  | body | paragraph | 15447bb6db | Magnetic impurities make superconductivity in 3D Dirac semi-metal triplet | 10.1209/0295-5075/109/67006 | Baruch Rosenstein, B Ya. Shapiro, Dingping Li, I Shapiro | IOP Publishing | EPL (Europhysics Letters) | 2015
61ba9905720b8b3d36c50e5a | pure SrTiO 3 | -499901291 |  | SrTiO3 | pure |  | Oxides |  |  |  | 0.3 | K |  |  |  | body | paragraph | fd9cf48ab6 | Physics of SrTiO3-based heterostructures and nanostructures: a review | 10.1088/1361-6633/aa892d | Yun-Yi Pai, Anthony Tylan-Tyler, Patrick Irvin, Jeremy Levy | IOP Publishing | Reports on Progress in Physics | 2018
61ba990549d0b378c6c50e71 | KCa 2 Fe 4 As 4 F 2 | -1985018262 |  | KCa2Fe4As4F2 |  |  | Iron-pnictides, Pnictides, Fluorides |  |  |  | 33.5 | K |  |  |  | header | abstract | b6f583201b | Optical Oscillator Strengths for 3 2 S â†’ 4 2 P and 3 2 S â†’ 5 2 P Excitations of Na | 10.1088/0256-307x/16/12/009 | Xiao-Jun Zhang, Lin-Fan Zhu, Ying-Xue Wang, Xiao-Jing Liu, Ren-Fei Feng, Ke-Zun Xu, Zhi-Ping Zhong, Jun Yan | IOP Publishing | Chinese Physics Letters | 2021
61ba990549d0b378c6c50e72 | KCa 2 Fe 4 As 4 F 2 (12442) | 1244576107 |  | KCa2Fe4As4F2 |  |  | Iron-pnictides, Pnictides, Fluorides |  |  |  | 33.5 | K |  |  |  | body | figure | b6f583201b | Optical Oscillator Strengths for 3 2 S â†’ 4 2 P and 3 2 S â†’ 5 2 P Excitations of Na | 10.1088/0256-307x/16/12/009 | Xiao-Jun Zhang, Lin-Fan Zhu, Ying-Xue Wang, Xiao-Jing Liu, Ren-Fei Feng, Ke-Zun Xu, Zhi-Ping Zhong, Jun Yan | IOP Publishing | Chinese Physics Letters | 2021
61ba990571dd2853b1c50e7d | underdoped YBa2Cu3O6.60 | -1310844468 |  | Ba2Y1Cu3O6.6 | underdoped |  | Oxides, Cuprates |  |  |  | 91 | K |  |  |  | body | paragraph | 9d4932cb73 | Optical conductivity of nodal metals | 10.1038/srep03446 | C C Homes, J J Tu, J Li, G D Gu, A Akrap | Springer Science and Business Media LLC | Scientific Reports | 2013
61ba99057ecf8b73e6c50e53 | PdTe 2 | 397286008 |  | Te2Pd |  |  | Chalcogenides |  |  |  | 1.7 | K |  |  |  | header | abstract | f83be2f96f | Mixed type I and type II superconductivity due to intrinsic electronic inhomogeneities in the type II Dirac semimetal PdTe2 | 10.1088/1361-648x/aaf49c | Anshu Sirohi, Shekhar Das, Priyo Adhikary, Rajeswari Roy Chowdhury, Amit Vashist, Yogesh Singh, Sirshendu Gayen, Tanmoy Das, Goutam Sheet | IOP Publishing | Journal of Physics: Condensed Matter | 2018
61ba99062b9a12e3d2c50e94 | KOs 2 O 6 | 1361331520 |  | K(OsO3)2 |  |  | Oxides |  |  |  | 9.6 | K |  |  |  | body | paragraph | 831e4bb4b5 | Scanning Tunneling Spectroscopy in the Superconducting State and Vortex Cores of theÎ²-PyrochloreKOs2O6 | 10.1103/physrevlett.101.057004 | C Dubois, G Santi, I Cuttat, C Berthod, N Jenkins, A P PetroviÄ‡, A A Manuel, Ã˜ Fischer, S M Kazakov, Z Bukowski, J Karpinski | American Physical Society (APS) | Physical Review Letters | 2013
61ba99062b9a12e3d2c50e97 | KOs2O6 | -2145468088 |  | K(OsO3)2 |  |  | Oxides |  |  |  | 9.6 | K |  |  |  | header | abstract | 831e4bb4b5 | Scanning Tunneling Spectroscopy in the Superconducting State and Vortex Cores of theÎ²-PyrochloreKOs2O6 | 10.1103/physrevlett.101.057004 | C Dubois, G Santi, I Cuttat, C Berthod, N Jenkins, A P PetroviÄ‡, A A Manuel, Ã˜ Fischer, S M Kazakov, Z Bukowski, J Karpinski | American Physical Society (APS) | Physical Review Letters | 2013
61ba99061b93c0c6bec50ecc | Î²-FeSe | -1431725297 | Î²-FeSe | FeSe | [6 empty] | 8 | K |  |  |  | header | abstract | 5566defe1d | New ternary ThCr2Si2-type ironâ€“selenide superconducting materials: Synthesis, properties and simulations | 10.1016/j.physc.2011.04.009 | A L Ivanovskii | Elsevier BV | Physica C: Superconductivity | 2011
61ba99061b93c0c6bec50ecf | K 0.8 Fe 2 Se 2 | 540824348 |  | K0.8Fe2Se2 |  |  | Iron-chalcogenides, Chalcogenides |  |  |  | 31 | K |  |  |  | header | abstract | 5566defe1d | New ternary ThCr2Si2-type ironâ€“selenide superconducting materials: Synthesis, properties and simulations | 10.1016/j.physc.2011.04.009 | A L Ivanovskii | Elsevier BV | Physica C: Superconductivity | 2011
61ba99061b93c0c6bec50ed0 | Tl 0.58 Rb 0.42 Fe 1.72 Se 2 | 769860305 |  | Rb0.42Tl0.58Fe1.72Se2 |  |  | Iron-chalcogenides, Chalcogenides |  |  |  | 32 | K |  |  |  | body | paragraph | 5566defe1d | New ternary ThCr2Si2-type ironâ€“selenide superconducting materials: Synthesis, properties and simulations | 10.1016/j.physc.2011.04.009 | A L Ivanovskii | Elsevier BV | Physica C: Superconductivity | 2011
61ba99061b93c0c6bec50ed4 | Cs 0.86 Fe 1.66 Se 2 | 824908929 |  | Cs0.86Fe1.66Se2 |  |  | Iron-chalcogenides, Chalcogenides |  |  |  | 31.1 | K |  | 820000000 | Pa | body | paragraph | 5566defe1d | New ternary ThCr2Si2-type ironâ€“selenide superconducting materials: Synthesis, properties and simulations | 10.1016/j.physc.2011.04.009 | A L Ivanovskii | Elsevier BV | Physica C: Superconductivity | 2011
61ba99061b93c0c6bec50ed5 | K 0.86 Fe 2 Se 1.82 | 1727250781 |  | K0.86Fe2Se1.82 |  |  | Iron-chalcogenides, Chalcogenides |  |  |  | 31.1 | K |  |  |  | body | paragraph | 5566defe1d | New ternary ThCr2Si2-type ironâ€“selenide superconducting materials: Synthesis, properties and simulations | 10.1016/j.physc.2011.04.009 | A L Ivanovskii | Elsevier BV | Physica C: Superconductivity | 2011
61ba99061b93c0c6bec50ed8 | FeSe | 1386740915 |  | FeSe |  |  | Iron-chalcogenides, Chalcogenides |  |  |  | 15 | K |  |  |  | header | abstract | 5566defe1d | New ternary ThCr2Si2-type ironâ€“selenide superconducting materials: Synthesis, properties and simulations | 10.1016/j.physc.2011.04.009 | A L Ivanovskii | Elsevier BV | Physica C: Superconductivity | 2011
61ba99061b93c0c6bec50ed9 | fluorine-doped LaFeAsO | -2094276001 |  | LaFeAsO | fluorine |  | Iron-pnictides, Oxides, Pnictides |  |  |  | 26 | K |  |  |  | body | paragraph | 5566defe1d | New ternary ThCr2Si2-type ironâ€“selenide superconducting materials: Synthesis, properties and simulations | 10.1016/j.physc.2011.04.009 | A L Ivanovskii | Elsevier BV | Physica C: Superconductivity | 2011
61ba99061b93c0c6bec50edb | Cs 0.86 Fe 1.66 Se 2 | 1487267093 |  | Cs0.86Fe1.66Se2 |  |  | Iron-chalcogenides, Chalcogenides |  |  |  | 32.7 | K |  |  |  | body | paragraph | 5566defe1d | New ternary ThCr2Si2-type ironâ€“selenide superconducting materials: Synthesis, properties and simulations | 10.1016/j.physc.2011.04.009 | A L Ivanovskii | Elsevier BV | Physica C: Superconductivity | 2011
61ba99061b93c0c6bec50edc | Tl 0.5 K 0.34 Fe 2 Se 2 | -1593797574 |  | K0.34Tl0.5Fe2Se2 |  |  | Iron-chalcogenides, Chalcogenides |  |  |  | 25.1 | K |  |  |  | body | paragraph | 5566defe1d | New ternary ThCr2Si2-type ironâ€“selenide superconducting materials: Synthesis, properties and simulations | 10.1016/j.physc.2011.04.009 | A L Ivanovskii | Elsevier BV | Physica C: Superconductivity | 2011
61ba99061b93c0c6bec50edd | K 0.8 Fe 2 Se 2 | 590897632 |  | K0.8Fe2Se2 |  |  | Iron-chalcogenides, Chalcogenides |  |  |  | 31 | K |  |  |  | header | abstract | 5566defe1d | New ternary ThCr2Si2-type ironâ€“selenide superconducting materials: Synthesis, properties and simulations | 10.1016/j.physc.2011.04.009 | A L Ivanovskii | Elsevier BV | Physica C: Superconductivity | 2011
61ba99061b93c0c6bec50ede | K 0.8 Fe 2 Se 2 | 421464790 |  | K0.8Fe2Se2 |  |  | Iron-chalcogenides, Chalcogenides |  |  |  | 33 | K |  | 101325 | Pa | body | paragraph | 5566defe1d | New ternary ThCr2Si2-type ironâ€“selenide superconducting materials: Synthesis, properties and simulations | 10.1016/j.physc.2011.04.009 | A L Ivanovskii | Elsevier BV | Physica C: Superconductivity | 2011
61ba99061b93c0c6bec50edf | K 0.85 Fe 2 Se 1.80 | -1216613330 |  | K0.85Fe2Se1.8 |  |  | Iron-chalcogenides, Chalcogenides |  |  |  | 32.7 | K |  |  |  | body | paragraph | 5566defe1d | New ternary ThCr2Si2-type ironâ€“selenide superconducting materials: Synthesis, properties and simulations | 10.1016/j.physc.2011.04.009 | A L Ivanovskii | Elsevier BV | Physica C: Superconductivity | 2011
61ba99061b93c0c6bec50ee2 | FeSe | 1490716058 |  | FeSe |  |  | Iron-chalcogenides, Chalcogenides |  |  |  | 37 | K |  | 9000000000 | Pa | header | abstract | 5566defe1d | New ternary ThCr2Si2-type ironâ€“selenide superconducting materials: Synthesis, properties and simulations | 10.1016/j.physc.2011.04.009 | A L Ivanovskii | Elsevier BV | Physica C: Superconductivity | 2011
61ba99061b93c0c6bec50ee3 | monocrystalline TlFe 1.70 Se 2 | -992481035 |  | Tl1Fe1.7Se2 |  |  | Iron-chalcogenides, Chalcogenides |  |  |  | 20 | K |  |  |  | body | paragraph | 5566defe1d | New ternary ThCr2Si2-type ironâ€“selenide superconducting materials: Synthesis, properties and simulations | 10.1016/j.physc.2011.04.009 | A L Ivanovskii | Elsevier BV | Physica C: Superconductivity | 2011
61ba99061b93c0c6bec50ee8 | K 0.8 Fe 2 Se 2 | 502329474 |  | K0.8Fe2Se2 |  |  | Iron-chalcogenides, Chalcogenides |  |  |  | 10 | K |  |  |  | body | paragraph | 5566defe1d | New ternary ThCr2Si2-type ironâ€“selenide superconducting materials: Synthesis, properties and simulations | 10.1016/j.physc.2011.04.009 | A L Ivanovskii | Elsevier BV | Physica C: Superconductivity | 2011
61ba99061b93c0c6bec50ee9 | FeSe | 1719805480 |  | FeSe |  |  | Iron-chalcogenides, Chalcogenides |  |  |  | 8 | K |  |  |  | body | paragraph | 5566defe1d | New ternary ThCr2Si2-type ironâ€“selenide superconducting materials: Synthesis, properties and simulations | 10.1016/j.physc.2011.04.009 | A L Ivanovskii | Elsevier BV | Physica C: Superconductivity | 2011
61ba99061b93c0c6bec50eea | K 0.8 Fe 1.8 Se | 2055819483 |  | K0.8Fe1.8Se1 |  |  | Iron-chalcogenides, Chalcogenides |  |  |  | 32 | K |  |  |  | body | paragraph | 5566defe1d | New ternary ThCr2Si2-type ironâ€“selenide superconducting materials: Synthesis, properties and simulations | 10.1016/j.physc.2011.04.009 | A L Ivanovskii | Elsevier BV | Physica C: Superconductivity | 2011
61ba9907a01e2beb09c50ea5 | Î±-FeSe | 428112240 | Î±-FeSe | FeSe | [6 empty] | 8 | K |  |  |  | body | paragraph | f10cce1224 | Superconductivity induced by Se-doping in layered charge-density-wave system 1T-TaS2âˆ’xSex | 10.1063/1.4805003 | Y Liu, R Ang, W J Lu, W H Song, L J Li, Y P Sun | AIP Publishing | Applied Physics Letters | 2013
61ba9907a01e2beb09c50ea6 | Î±-FeSe | 611027216 | Î±-FeSe | FeSe | [6 empty] | 8.3 | K |  |  |  | header | abstract | f10cce1224 | Superconductivity induced by Se-doping in layered charge-density-wave system 1T-TaS2âˆ’xSex | 10.1063/1.4805003 | Y Liu, R Ang, W J Lu, W H Song, L J Li, Y P Sun | AIP Publishing | Applied Physics Letters | 2013
61ba9907a01e2beb09c50ea7 | Na 0.1 FeSe | -497691502 |  | Na0.1Fe1Se1 |  |  | Iron-chalcogenides, Chalcogenides |  |  |  | 8.4 | K |  |  |  | body | figure | f10cce1224 | Superconductivity induced by Se-doping in layered charge-density-wave system 1T-TaS2âˆ’xSex | 10.1063/1.4805003 | Y Liu, R Ang, W J Lu, W H Song, L J Li, Y P Sun | AIP Publishing | Applied Physics Letters | 2013
61ba9907a01e2beb09c50ea9 | Na 0.1 FeSe | -372547623 |  | Na0.1Fe1Se1 |  |  | Iron-chalcogenides, Chalcogenides |  |  |  | 8.4 | K |  |  |  | body | paragraph | f10cce1224 | Superconductivity induced by Se-doping in layered charge-density-wave system 1T-TaS2âˆ’xSex | 10.1063/1.4805003 | Y Liu, R Ang, W J Lu, W H Song, L J Li, Y P Sun | AIP Publishing | Applied Physics Letters | 2013
61ba9907a01e2beb09c50eaa | Fe 0.92 Co 0.08 Se | 44341871 |  | Fe0.92Co0.08Se1 |  |  | Iron-chalcogenides, Chalcogenides |  |  |  | 8.4 | K |  |  |  | header | abstract | f10cce1224 | Superconductivity induced by Se-doping in layered charge-density-wave system 1T-TaS2âˆ’xSex | 10.1063/1.4805003 | Y Liu, R Ang, W J Lu, W H Song, L J Li, Y P Sun | AIP Publishing | Applied Physics Letters | 2013
61ba99073136e52869c50e8c | CeRhIn 5 | -1127340695 |  | CeIn5Rh |  |  | Alloys |  |  |  | 2 | K | heat capacity | 1600000000 | Pa | body | paragraph | 1509283fb8 | Pressure-induced change in the magnetic modulation ofCeRhIn5 | 10.1103/physrevb.66.212502 | S Majumdar, G Balakrishnan, M R Lees, D Mck. Paul, G J Mcintyre | American Physical Society (APS) | Physical Review B | 2012
61ba99073136e52869c50e8d | CeRhIn 5 | -1181249547 |  | CeIn5Rh |  |  | Alloys |  |  |  | 2 | K |  | 1600000000 | Pa | body | paragraph | 1509283fb8 | Pressure-induced change in the magnetic modulation ofCeRhIn5 | 10.1103/physrevb.66.212502 | S Majumdar, G Balakrishnan, M R Lees, D Mck. Paul, G J Mcintyre | American Physical Society (APS) | Physical Review B | 2012
61ba9907c0bff55f4cc50e98 | bi-layered apical-F com- pound Ba 2 CaCu 2 O 4 F 2 | -1960981291 |  | Ba2CaCu2(O2F)2 |  |  | Oxides, Cuprates, Fluorides |  |  |  | 73 | K |  |  |  | body | figure | ac78e4f7a7 | Antiferromagnetic phase transition in four-layered high-T c superconductors Ba 2 Ca 3 Cu 4 O 8 (F y O 1âˆ’y ) 2 with T c = 55 âˆ’ 102 K: 63 Cu-and 19 F-NMR studies |  | Sunao Shimizu, Hidekazu Mukuda, Yoshio Kitaoka, Hijiri Kito, Yasuharu Kodama, Parasharam M Shirage, Akira Iyo |  |  | 2009
61ba990712cb23f3dfc50e84 | LaCoAsO | 1191994289 |  | LaCoAsO |  |  | Oxides, Pnictides |  |  |  | 45 | K |  |  |  | body | paragraph | b39352b072 | Effect of external pressure on the magnetic properties of R CoAsO ( R =La, Pr, Sm): a Î¼SR study | 10.1016/j.jpcs.2015.01.012 | G Prando, S Sanna, R Khasanov, A Pal, E M BrÃ¼ning, M Mazzani, V P S Awana, B BÃ¼chner, R De Renzi | Elsevier BV | Journal of Physics and Chemistry of Solids | 2014
61ba99073af0453d0cc50eb8 | PbMo 6 S 8 | -1550894090 |  | Mo6PbS8 |  |  | Chalcogenides |  |  |  | 14 | K |  |  |  | body | paragraph | 5056d8684f | Node-like excitations in superconductingPbMo6S8probed by scanning tunneling spectroscopy | 10.1103/physrevb.75.104501 | C Dubois, A P Petrovic, G Santi, C Berthod, A A Manuel, M Decroux, Ã˜ Fischer, M Potel, R Chevrel | American Physical Society (APS) | Physical Review B | 2008
61ba990811af647618c50e55 | LiFeAs | -143497761 |  | LiFeAs |  |  | Iron-pnictides, Pnictides |  |  |  | 18 | K |  |  |  | header | abstract | 3cd1344ba8 | Revisiting orbital-fluctuation-mediated superconductivity in LiFeAs: Nontrivial spin-orbit interaction effects on the band structure and superconducting gap function | 10.1103/physrevb.92.134522 | Tetsuro Saito, Youichi Yamakawa, Seiichiro Onari, Hiroshi Kontani | American Physical Society (APS) | Physical Review B | 2015
61ba990814d91e0862c50e59 | Hg 0.8 Re 0.2 Ba 2 Ca 2 Cu 3 O 8 | -562428572 |  | Ba2Ca2Re0.2Cu3Hg0.8O8 |  |  | Oxides, Cuprates |  |  |  | 126 | K |  |  |  | body | paragraph | 92221a29b2 | Origin of the Enhanced Copper Spin Echo Decay Rate in the Pseudogap Regime of the Multilayer High-TcCuprates | 10.1103/physrevlett.89.127002 | Atsushi Goto, W G Clark, Patrik Vonlanthen, Kenji B Tanaka, Tadashi Shimizu, Kenjiro Hashi, P V P S S Sastry, Justin Schwartz | American Physical Society (APS) | Physical Review Letters | 2013
61ba99091b5bc7b48bc50e78 | optimally doped Bi2212 | 1707321731 | Bi2212 | Bi | optimally doped | [5 empty] | 90 | K |  |  |  | body | paragraph | e4c69eae04 | Angle-resolved photoemission studies of the cuprate superconductors | 10.1103/revmodphys.75.473 | Andrea Damascelli, Zahid Hussain, Zhi-Xun Shen | American Physical Society (APS) | Reviews of Modern Physics | 2002
61ba99091b5bc7b48bc50e79 | overdoped Bi2212 | 1982025226 | Bi2212 | Bi | overdoped | [5 empty] | 65 | K |  |  |  | body | figure | e4c69eae04 | Angle-resolved photoemission studies of the cuprate superconductors | 10.1103/revmodphys.75.473 | Andrea Damascelli, Zahid Hussain, Zhi-Xun Shen | American Physical Society (APS) | Reviews of Modern Physics | 2002
61ba99091b5bc7b48bc50e7a | underdoped Bi2212 | 771514465 | Bi2212 | Bi | underdoped | [5 empty] | 85 | K |  |  |  | body | paragraph | e4c69eae04 | Angle-resolved photoemission studies of the cuprate superconductors | 10.1103/revmodphys.75.473 | Andrea Damascelli, Zahid Hussain, Zhi-Xun Shen | American Physical Society (APS) | Reviews of Modern Physics | 2002
61ba99091b5bc7b48bc50e7b | overdoped Y123 | -339067967 | Y123 | Y | overdoped | [5 empty] | 89 | K |  |  |  | body | paragraph | e4c69eae04 | Angle-resolved photoemission studies of the cuprate superconductors | 10.1103/revmodphys.75.473 | Andrea Damascelli, Zahid Hussain, Zhi-Xun Shen | American Physical Society (APS) | Reviews of Modern Physics | 2002
61ba99091b5bc7b48bc50e7d | overdoped Bi2212 | 2016688750 | Bi2212 | Bi | overdoped | [5 empty] | 85 | K |  |  |  | body | paragraph | e4c69eae04 | Angle-resolved photoemission studies of the cuprate superconductors | 10.1103/revmodphys.75.473 | Andrea Damascelli, Zahid Hussain, Zhi-Xun Shen | American Physical Society (APS) | Reviews of Modern Physics | 2002
61ba99091b5bc7b48bc50e7f | Bi2212 | -1909062222 | Bi2212 | Bi | [6 empty] | 87 | K |  |  |  | body | paragraph | e4c69eae04 | Angle-resolved photoemission studies of the cuprate superconductors | 10.1103/revmodphys.75.473 | Andrea Damascelli, Zahid Hussain, Zhi-Xun Shen | American Physical Society (APS) | Reviews of Modern Physics | 2002
61ba99091b5bc7b48bc50e82 | opti- mally doped Bi2212 | 353578421 | Bi2212 | Bi | opti- mally doped | [5 empty] | 89 | K |  |  |  | body | paragraph | e4c69eae04 | Angle-resolved photoemission studies of the cuprate superconductors | 10.1103/revmodphys.75.473 | Andrea Damascelli, Zahid Hussain, Zhi-Xun Shen | American Physical Society (APS) | Reviews of Modern Physics | 2002
61ba99091b5bc7b48bc50e83 | Bi2212 | -1839753452 | Bi2212 | Bi | [6 empty] | 87 | K |  |  |  | body | paragraph | e4c69eae04 | Angle-resolved photoemission studies of the cuprate superconductors | 10.1103/revmodphys.75.473 | Andrea Damascelli, Zahid Hussain, Zhi-Xun Shen | American Physical Society (APS) | Reviews of Modern Physics | 2002
61ba99091b5bc7b48bc50e86 | overdoped Bi2212 | 2008986682 | Bi2212 | Bi | overdoped | [5 empty] | 65 | K |  |  |  | body | paragraph | e4c69eae04 | Angle-resolved photoemission studies of the cuprate superconductors | 10.1103/revmodphys.75.473 | Andrea Damascelli, Zahid Hussain, Zhi-Xun Shen | American Physical Society (APS) | Reviews of Modern Physics | 2002
61ba99091b5bc7b48bc50e88 | Bi2223 | -1340872928 | Bi2223 | Bi | [6 empty] | 108 | K |  |  |  | body | figure | e4c69eae04 | Angle-resolved photoemission studies of the cuprate superconductors | 10.1103/revmodphys.75.473 | Andrea Damascelli, Zahid Hussain, Zhi-Xun Shen | American Physical Society (APS) | Reviews of Modern Physics | 2002
61ba99091b5bc7b48bc50e89 | Bi2212 | -1837834262 | Bi2212 | Bi | [6 empty] | 88 | K |  |  |  | body | paragraph | e4c69eae04 | Angle-resolved photoemission studies of the cuprate superconductors | 10.1103/revmodphys.75.473 | Andrea Damascelli, Zahid Hussain, Zhi-Xun Shen | American Physical Society (APS) | Reviews of Modern Physics | 2002
61ba99091b5bc7b48bc50e8a | Nb 3 Ge ] | 2050823185 |  | Nb3Ge |  |  | Alloys |  |  |  | 23 | K |  |  |  | body | paragraph | e4c69eae04 | Angle-resolved photoemission studies of the cuprate superconductors | 10.1103/revmodphys.75.473 | Andrea Damascelli, Zahid Hussain, Zhi-Xun Shen | American Physical Society (APS) | Reviews of Modern Physics | 2002
61ba99091b5bc7b48bc50e8b | Bi2201 | 1965975668 | Bi2201 | Bi | [6 empty] | 19 | K |  |  |  | body | figure | e4c69eae04 | Angle-resolved photoemission studies of the cuprate superconductors | 10.1103/revmodphys.75.473 | Andrea Damascelli, Zahid Hussain, Zhi-Xun Shen | American Physical Society (APS) | Reviews of Modern Physics | 2002
61ba99091b5bc7b48bc50e8c | Bi2212 | -1791609200 | Bi2212 | Bi | [6 empty] | 91 | K |  |  |  | body | figure | e4c69eae04 | Angle-resolved photoemission studies of the cuprate superconductors | 10.1103/revmodphys.75.473 | Andrea Damascelli, Zahid Hussain, Zhi-Xun Shen | American Physical Society (APS) | Reviews of Modern Physics | 2002
61ba99091b5bc7b48bc50e8d | optimally doped Bi2212 | 1329931647 | Bi2212 | Bi | optimally doped | [5 empty] | 89 | K |  |  |  | body | paragraph | e4c69eae04 | Angle-resolved photoemission studies of the cuprate superconductors | 10.1103/revmodphys.75.473 | Andrea Damascelli, Zahid Hussain, Zhi-Xun Shen | American Physical Society (APS) | Reviews of Modern Physics | 2002
61ba99091b5bc7b48bc50e8e | underdoped Bi2212 | 773440685 | Bi2212 | Bi | underdoped | [5 empty] | 15 | K |  |  |  | body | paragraph | e4c69eae04 | Angle-resolved photoemission studies of the cuprate superconductors | 10.1103/revmodphys.75.473 | Andrea Damascelli, Zahid Hussain, Zhi-Xun Shen | American Physical Society (APS) | Reviews of Modern Physics | 2002
61ba99091b5bc7b48bc50e92 | overdoped Bi2212 | 1993579734 | Bi2212 | Bi | overdoped | [5 empty] | 87 | K |  |  |  | body | figure | e4c69eae04 | Angle-resolved photoemission studies of the cuprate superconductors | 10.1103/revmodphys.75.473 | Andrea Damascelli, Zahid Hussain, Zhi-Xun Shen | American Physical Society (APS) | Reviews of Modern Physics | 2002
61ba99091b5bc7b48bc50e93 | slightly underdoped Bi2201 | 1795298770 | Bi2201 | Bi | slightly underdoped | [5 empty] | 29 | K |  |  |  | body | paragraph | e4c69eae04 | Angle-resolved photoemission studies of the cuprate superconductors | 10.1103/revmodphys.75.473 | Andrea Damascelli, Zahid Hussain, Zhi-Xun Shen | American Physical Society (APS) | Reviews of Modern Physics | 2002
61ba99091b5bc7b48bc50e94 | optimally doped Bi2212 | 1630295427 | Bi2212 | Bi | optimally doped | [5 empty] | 91 | K | resistivity |  |  | body | paragraph | e4c69eae04 | Angle-resolved photoemission studies of the cuprate superconductors | 10.1103/revmodphys.75.473 | Andrea Damascelli, Zahid Hussain, Zhi-Xun Shen | American Physical Society (APS) | Reviews of Modern Physics | 2002
61ba99091b5bc7b48bc50e96 | optimally doped Bi2223 | 2019423591 | Bi2223 | Bi | optimally doped | [5 empty] | 108 | K |  |  |  | body | paragraph | e4c69eae04 | Angle-resolved photoemission studies of the cuprate superconductors | 10.1103/revmodphys.75.473 | Andrea Damascelli, Zahid Hussain, Zhi-Xun Shen | American Physical Society (APS) | Reviews of Modern Physics | 2002
61ba99091b5bc7b48bc50e97 | Bi2223 | -1246524704 | Bi2223 | Bi | [6 empty] | 108 | K |  |  |  | body | figure | e4c69eae04 | Angle-resolved photoemission studies of the cuprate superconductors | 10.1103/revmodphys.75.473 | Andrea Damascelli, Zahid Hussain, Zhi-Xun Shen | American Physical Society (APS) | Reviews of Modern Physics | 2002
61ba99091b5bc7b48bc50e99 | overdoped Bi2212 | 2007053432 | Bi2212 | Bi | overdoped | [5 empty] | 58 | K |  |  |  | body | paragraph | e4c69eae04 | Angle-resolved photoemission studies of the cuprate superconductors | 10.1103/revmodphys.75.473 | Andrea Damascelli, Zahid Hussain, Zhi-Xun Shen | American Physical Society (APS) | Reviews of Modern Physics | 2002
61ba99091b5bc7b48bc50e9a | optimally doped Bi2223 | 1849982313 | Bi2223 | Bi | optimally doped | [5 empty] | 108 | K |  |  |  | body | paragraph | e4c69eae04 | Angle-resolved photoemission studies of the cuprate superconductors | 10.1103/revmodphys.75.473 | Andrea Damascelli, Zahid Hussain, Zhi-Xun Shen | American Physical Society (APS) | Reviews of Modern Physics | 2002
61ba99091b5bc7b48bc50e9b | Bi2212 | -1741548607 | Bi2212 | Bi | [6 empty] | 84 | K |  |  |  | body | paragraph | e4c69eae04 | Angle-resolved photoemission studies of the cuprate superconductors | 10.1103/revmodphys.75.473 | Andrea Damascelli, Zahid Hussain, Zhi-Xun Shen | American Physical Society (APS) | Reviews of Modern Physics | 2002
61ba99091b5bc7b48bc50e9c | LaBaCuO | 899000089 | LaBaCuO | BaLaCuO | [6 empty] | 30 | K |  |  |  | body | paragraph | e4c69eae04 | Angle-resolved photoemission studies of the cuprate superconductors | 10.1103/revmodphys.75.473 | Andrea Damascelli, Zahid Hussain, Zhi-Xun Shen | American Physical Society (APS) | Reviews of Modern Physics | 2002
61ba99091b5bc7b48bc50e9e | optimally doped Bi2212 | 1322223955 | Bi2212 | Bi | optimally doped | [5 empty] | 91 | K |  |  |  | body | paragraph | e4c69eae04 | Angle-resolved photoemission studies of the cuprate superconductors | 10.1103/revmodphys.75.473 | Andrea Damascelli, Zahid Hussain, Zhi-Xun Shen | American Physical Society (APS) | Reviews of Modern Physics | 2002
61ba99091b5bc7b48bc50e9f | overdoped Bi2212 | 1966632338 | Bi2212 | Bi | overdoped | [5 empty] | 65 | K |  |  |  | body | figure | e4c69eae04 | Angle-resolved photoemission studies of the cuprate superconductors | 10.1103/revmodphys.75.473 | Andrea Damascelli, Zahid Hussain, Zhi-Xun Shen | American Physical Society (APS) | Reviews of Modern Physics | 2002
61ba99091b5bc7b48bc50ea1 | over- doped Bi2212 | -1200772832 | Bi2212 | Bi | over- doped | [5 empty] | 84 | K |  |  |  | body | paragraph | e4c69eae04 | Angle-resolved photoemission studies of the cuprate superconductors | 10.1103/revmodphys.75.473 | Andrea Damascelli, Zahid Hussain, Zhi-Xun Shen | American Physical Society (APS) | Reviews of Modern Physics | 2002
61ba9909720b8b3d36c50e5c | Sr 2 VFeAsO 3 | 678402550 |  | Sr2VFeAsO3 |  |  | Iron-pnictides, Oxides, Pnictides |  |  |  | 37 | K |  |  |  | body | paragraph | 2209f9d5f8 | Magnetic ordering in blocking layer and highly anisotropic electronic structure of high-Tciron-based superconductorSr2VFeAsO3:LDA+Ustudy | 10.1103/physrevb.82.094503 | Hiroki Nakamura, Masahiko Machida | American Physical Society (APS) | Physical Review B | 2013
61ba990a7b1a7abb24c50e6c | NbN film | -121402811 |  | NbN |  | film | Nitrides |  |  |  | 2.9 | K |  |  |  | body | figure | bce942650b | Amplitude-multiplexed readout of single photon detectors based on superconducting nanowires | 10.1364/optica.6.000823 | Alessandro Gaggero, Francesco Martini, Francesco Mattioli, Fabio Chiarello, Robert Cernansky, Alberto Politi, Roberto Leoni | The Optical Society | Optica | 2019
61ba990a5ad933a7cac50e2f | CaK1144) single crystals | -508339500 | CaK1144 | K1144Ca |  | single crystals |  |  |  |  | 10.5 | K |  |  |  | body | paragraph | d2b14ac674 | NMR study of the new magnetic superconductor CaK(Fe0.951Ni0.049)4As4 : Microscopic coexistence of the hedgehog spin-vortex crystal and superconductivity | 10.1103/physrevb.96.220510 | Q-P Ding, W R Meier, A E BÃ¶hmer, S L Bud'ko, P C Canfield, Y Furukawa | American Physical Society (APS) | Physical Review B | 2017
61ba990b14d91e0862c50e5a | MgB 2 | 1290340508 |  | MgB2 |  |  | Alloys, Borides |  |  |  | 40 | K |  |  |  | body | paragraph | 2a8817b3e0 | Transition spectra for a BCS superconductor with multiple gaps: Model calculations forMgB2 | 10.1103/physrevb.66.172501 | Sergey V Barabash, David Stroud | American Physical Society (APS) | Physical Review B | 2013
61ba990b14d91e0862c50e5b | 100nm-thick film of MgB2 | 208479710 |  | MgB2 |  | film | Alloys, Borides |  |  |  | 30.5 | K |  |  |  | body |  | 2a8817b3e0 | Transition spectra for a BCS superconductor with multiple gaps: Model calculations forMgB2 | 10.1103/physrevb.66.172501 | Sergey V Barabash, David Stroud | American Physical Society (APS) | Physical Review B | 2013
61ba990b85b12ae79ac50e60 | Al | 619935220 |  | Al |  |  | Alloys |  |  |  | 0.1 | K |  |  |  | body | paragraph | 0fb7c12561 | Density Functional Theory for Plasmon-Assisted Superconductivity | 10.7566/jpsj.83.061016 | Ryosuke Akashi, Ryotaro Arita | Physical Society of Japan | Journal of the Physical Society of Japan | 2014
61ba990ba013f06956c50e4f | C 6 Li | -1579415195 |  | LiC6 |  |  | Carbides |  |  |  | 1.9 | K |  |  |  | body | paragraph | ad57b38453 | Superconductivity in the intercalated graphite compounds C6Yb and C6Ca | 10.1038/nphys0010 | Thomas E Weller, Mark Ellerby, Siddharth S Saxena, Robert P Smith, Neal T Skipper | Springer Science and Business Media LLC | Nature Physics | 2005
61ba990ba013f06956c50e50 | C 6 Yb | 753174227 |  | YbC6 |  |  | Carbides |  |  |  | 6.5 | K |  |  |  | body | paragraph | ad57b38453 | Superconductivity in the intercalated graphite compounds C6Yb and C6Ca | 10.1038/nphys0010 | Thomas E Weller, Mark Ellerby, Siddharth S Saxena, Robert P Smith, Neal T Skipper | Springer Science and Business Media LLC | Nature Physics | 2005
61ba990ba013f06956c50e51 | C 6 Ca | 787622233 |  | CaC6 |  |  | Carbides |  |  |  | 11.5 | K |  |  |  | header | abstract | ad57b38453 | Superconductivity in the intercalated graphite compounds C6Yb and C6Ca | 10.1038/nphys0010 | Thomas E Weller, Mark Ellerby, Siddharth S Saxena, Robert P Smith, Neal T Skipper | Springer Science and Business Media LLC | Nature Physics | 2005
61ba990ba013f06956c50e52 | C 6 Ca | 733719005 |  | CaC6 |  |  | Carbides |  |  |  | 11.5 | K |  |  |  | body | paragraph | ad57b38453 | Superconductivity in the intercalated graphite compounds C6Yb and C6Ca | 10.1038/nphys0010 | Thomas E Weller, Mark Ellerby, Siddharth S Saxena, Robert P Smith, Neal T Skipper | Springer Science and Business Media LLC | Nature Physics | 2005
61ba990ba013f06956c50e53 | C 6 Yb | 810918647 |  | YbC6 |  |  | Carbides |  |  |  | 6.5 | K |  |  |  | header | abstract | ad57b38453 | Superconductivity in the intercalated graphite compounds C6Yb and C6Ca | 10.1038/nphys0010 | Thomas E Weller, Mark Ellerby, Siddharth S Saxena, Robert P Smith, Neal T Skipper | Springer Science and Business Media LLC | Nature Physics | 2005
61ba990ba013f06956c50e54 | C 6 Yb | 757015419 |  | YbC6 |  |  | Carbides |  |  |  | 6.5 | K |  |  |  | body | paragraph | ad57b38453 | Superconductivity in the intercalated graphite compounds C6Yb and C6Ca | 10.1038/nphys0010 | Thomas E Weller, Mark Ellerby, Siddharth S Saxena, Robert P Smith, Neal T Skipper | Springer Science and Business Media LLC | Nature Physics | 2005
61ba990cc0bff55f4cc50e9a | Ca 0.9 La 0.1 FeAs 2 | 955699931 |  | Ca0.9La0.1Fe1As2 |  |  | Iron-pnictides, Pnictides |  |  |  | 42.6 | K |  |  |  | body | paragraph | 2edd85a5c0 | Significant contribution of As 4p orbitals to the low-lying electronic structure of 112-type iron-based |  | Superconductor Ca, Feas, M Y Li, Z T Liu, W Zhou, H F Yang, D W Shen, W Li, J Jiang, X H Niu, B P Xie, Y Sun, C C Fan, Q Yao, J S Liu, Z X Shi, X M Xie |  |  | 2014
61ba990c0a416aa3d9c50e4d | NbAs 2 | 2016375781 |  | NbAs2 |  |  | Pnictides |  |  |  | 2.63 | K |  | 12800000000 | Pa | body | paragraph | a8f531a59c | Pressure-induced superconductivity in topological semimetal NbAs2 | 10.1038/s41535-018-0132-1 | Yupeng Li, Chao An, Chenqiang Hua, Xuliang Chen, Yonghui Zhou, Ying Zhou, Ranran Zhang, Changyong Park, Zhen Wang, Yunhao Lu, Yi Zheng, Zhaorong Yang, Zhu-An Xu | Springer Science and Business Media LLC | npj Quantum Materials | 2018
61ba990ddc085aa023c50e5f | URu 2 Si 2 | 2056272285 |  | U(SiRu)2 |  |  | Alloys |  |  |  | 17.5 | K |  |  |  | body | paragraph | 348f730750 | Possible Phase Transition Deep Inside the Hidden Order Phase of UltracleanURu2Si2 | 10.1103/physrevlett.102.156403 | H Shishido, K Hashimoto, T Shibauchi, T Sasaki, H Oizumi, N Kobayashi, T Takamasu, K Takehana, Y Imanaka, T D Matsuda, Y Haga, Y Onuki, Y Matsuda | American Physical Society (APS) | Physical Review Letters | 2009
61ba990d14d91e0862c50e5c | CeIrIn 5 | 852239140 |  | CeIn5Ir |  |  | Alloys |  |  |  | 0.4 | K |  | 101325 | Pa | body | paragraph | 64525b7533 | Non-Fermi Liquid Behavior in the Magnetotransport of CeMIn5(M: Co and Rh): Striking Similarity between Quasi Two-Dimensional Heavy Fermion and High-TcCuprates | 10.1143/jpsj.76.024703 | Y Nakajima, H Shishido, H Nakai, T Shibauchi, K Behnia, K Izawa, M Hedo, Y Uwatoko, T Matsumoto, R Settai, Y ÅŒnuki, H Kontani, Y Matsuda | Physical Society of Japan | Journal of the Physical Society of Japan | 2006
61ba990d14d91e0862c50e5d | CeCoIn 5 | -660547945 |  | CeIn5Co |  |  | Alloys |  |  |  | 2.3 | K |  | 101325 | Pa | body | paragraph | 64525b7533 | Non-Fermi Liquid Behavior in the Magnetotransport of CeMIn5(M: Co and Rh): Striking Similarity between Quasi Two-Dimensional Heavy Fermion and High-TcCuprates | 10.1143/jpsj.76.024703 | Y Nakajima, H Shishido, H Nakai, T Shibauchi, K Behnia, K Izawa, M Hedo, Y Uwatoko, T Matsumoto, R Settai, Y ÅŒnuki, H Kontani, Y Matsuda | Physical Society of Japan | Journal of the Physical Society of Japan | 2006
61ba990d0cb3d3a5e6c50e5b | titanium nitride film | -1301834818 | titanium nitride | Ti3N4 |  | film |  |  |  |  | 3 | K |  |  |  | body | figure | 1b30a108ff | Fabrication of superconducting through-silicon vias |  | Justin L Mallek, Donna-Ruth W Yost, Danna Rosenberg, Jonilyn L Yoder, Gregory Calusine, Matt Cook, Rabindra Das, Alexandra Day, Evan Golden, David K Kim, Jeffery Knecht, Bethany M Niedzielski, Mollie Schwartz, Arjan Sevi, Corey Stull, Wayne Woods, Andrew J Kerman, William D Oliver |  |  | 2021
61ba990e5cc438644dc50e77 | Sr 2 RuO 4 | 1467010586 |  | Sr2RuO4 |  |  | Oxides |  |  |  | 1.5 | K |  |  |  | body | paragraph | c16279f533 | Unconventional superconductivity | 10.1093/acprof:oso/9780198719267.003.0002 | M R Norman | Oxford University Press |  | 2014
61ba990e5cc438644dc50e78 | FeSe | 1380963698 |  | FeSe |  |  | Iron-chalcogenides, Chalcogenides |  |  |  | 10 | K |  |  |  | body | paragraph | c16279f533 | Unconventional superconductivity | 10.1093/acprof:oso/9780198719267.003.0002 | M R Norman | Oxford University Press |  | 2014
61ba990e0a416aa3d9c50e4e | BiPd | 1448385388 |  | BiPd |  |  | Alloys |  |  |  | 3.7 | K |  |  |  | body | paragraph | 689157ab3b | Observation of the spin-polarized surface state in a noncentrosymmetric superconductor BiPd | 10.1038/ncomms13315 | Madhab Neupane, Nasser Alidoust, M Mofazzel Hosen, Jian-Xin Zhu, Klauss Dimitri, Su-Yang Xu, Nagendra Dhakal, Raman Sankar, Ilya Belopolski, Daniel S Sanchez, Tay-Rong Chang, Horng-Tay Jeng, Koji Miyamoto, Taichi Okuda, Hsin Lin, Arun Bansil, Dariusz Kaczorowski, Fangcheng Chou, M Zahid Hasan, Tomasz Durakiewicz | Springer Science and Business Media LLC | Nature Communications | 2015
61ba990e2b9a12e3d2c50e9b | BaFe 2 As 2 | -509751374 |  | Ba(FeAs)2 |  |  | Iron-pnictides, Pnictides |  |  |  | 38 | K |  |  |  | body | paragraph | c48eb0de78 | Fishtail effect and the vortex phase diagram of single crystal Ba0.6K0.4Fe2As2 | 10.1063/1.2996576 | Huan Yang, Huiqian Luo, Zhaosheng Wang, Hai-Hu Wen | AIP Publishing | Applied Physics Letters | 2008
61ba990eef148cdddfc50e55 | Sample B | -1744022530 |  | B |  |  | Alloys, Borides |  |  |  | 5.41 | K |  |  |  | body | paragraph | 2eb2ff0e64 | Evaluating free flux flow in low-pinning molybdenum-germanium superconducting films | 10.1103/physrevb.82.064502 | Manlai Liang, Milind N Kunchur, Jiong Hua, Zhili Xiao | American Physical Society (APS) | Physical Review B | 2010
61ba990f20fc3eae4bc50ee2 | BaFe 1.85 Co 0.15 As 2 | 462658931 |  | Ba1Fe1.85Co0.15As2 |  |  | Iron-pnictides, Pnictides |  |  |  | 25 | K |  |  |  | body |  | 8108eade8a | Optical properties of the iron arsenic superconductorBaFe1.85Co0.15As2 | 10.1103/physrevb.82.174509 | J J Tu, J Li, W Liu, A Punnoose, Y Gong, Y H Ren, L J Li, G H Cao, Z A Xu, C C Homes | American Physical Society (APS) | Physical Review B | 2013
61ba990f20fc3eae4bc50ee4 | MgB 2 | 1355794026 |  | MgB2 |  |  | Alloys, Borides |  |  |  | 39 | K |  |  |  | body | paragraph | 8108eade8a | Optical properties of the iron arsenic superconductorBaFe1.85Co0.15As2 | 10.1103/physrevb.82.174509 | J J Tu, J Li, W Liu, A Punnoose, Y Gong, Y H Ren, L J Li, G H Cao, Z A Xu, C C Homes | American Physical Society (APS) | Physical Review B | 2013
61ba990f20fc3eae4bc50ee5 | single crystal of BaFe 1.85 Co 0.15 As 2 | 1117275570 |  | Ba1Fe1.85Co0.15As2 |  | single crystal | Iron-pnictides, Pnictides |  |  |  | 25 | K | resistivity |  |  | body | paragraph | 8108eade8a | Optical properties of the iron arsenic superconductorBaFe1.85Co0.15As2 | 10.1103/physrevb.82.174509 | J J Tu, J Li, W Liu, A Punnoose, Y Gong, Y H Ren, L J Li, G H Cao, Z A Xu, C C Homes | American Physical Society (APS) | Physical Review B | 2013
61ba990f20fc3eae4bc50ee6 | electron-doped BaFe 1.85 Co 0.15 As 2 | -63601073 |  | Ba1Fe1.85Co0.15As2 | electron-doped |  | Iron-pnictides, Pnictides |  |  |  | 25 | K |  |  |  | body | paragraph | 8108eade8a | Optical properties of the iron arsenic superconductorBaFe1.85Co0.15As2 | 10.1103/physrevb.82.174509 | J J Tu, J Li, W Liu, A Punnoose, Y Gong, Y H Ren, L J Li, G H Cao, Z A Xu, C C Homes | American Physical Society (APS) | Physical Review B | 2013
61ba990f20fc3eae4bc50ee7 | BaFe 1.85 Co 0.15 As 2 | 418379773 |  | Ba1Fe1.85Co0.15As2 |  |  | Iron-pnictides, Pnictides |  |  |  | 295 | K |  |  |  | body | figure | 8108eade8a | Optical properties of the iron arsenic superconductorBaFe1.85Co0.15As2 | 10.1103/physrevb.82.174509 | J J Tu, J Li, W Liu, A Punnoose, Y Gong, Y H Ren, L J Li, G H Cao, Z A Xu, C C Homes | American Physical Society (APS) | Physical Review B | 2013
61ba990fc0bff55f4cc50e9d | MgB 2 | 1388527112 |  | MgB2 |  |  | Alloys, Borides |  |  |  | 40 | K |  |  |  | body | paragraph | a008b33f7e | High temporal stability of supercurrents in MgB2materials | 10.1088/0953-2048/14/5/102 | J R Thompson, M Paranthaman, D K Christen, K D Sorge, H J Kim, J G Ossandon | IOP Publishing | Superconductor Science and Technology | 2001
61ba990fc0bff55f4cc50e9e | V 3 Si single crystal | 1136826247 |  | V3Si |  | single crystal | Alloys |  |  |  | 16.6 | K |  |  |  | body | paragraph | a008b33f7e | High temporal stability of supercurrents in MgB2materials | 10.1088/0953-2048/14/5/102 | J R Thompson, M Paranthaman, D K Christen, K D Sorge, H J Kim, J G Ossandon | IOP Publishing | Superconductor Science and Technology | 2001
61ba990f07932c08a9c50ec2 | Hg1201 | -1520855987 | Hg1201 | Hg | [6 empty] | 98 | K |  |  |  | body | paragraph | ce64217d8e | Magnetic susceptibility of optimally doped HgBa2CuO4+Î´ | 10.1103/physrevb.96.235118 | Yutaka Itoh, Takato Machi, Ayako Yamamoto | American Physical Society (APS) | Physical Review B | 2017
61ba990f07932c08a9c50ec4 | Hg1201 | -1328325377 | Hg1201 | Hg | [6 empty] | 98 | K | magnetic susceptibility |  |  | body | paragraph | ce64217d8e | Magnetic susceptibility of optimally doped HgBa2CuO4+Î´ | 10.1103/physrevb.96.235118 | Yutaka Itoh, Takato Machi, Ayako Yamamoto | American Physical Society (APS) | Physical Review B | 2017
61ba99107ce09aab2ac50e8d | CNTs | -1272015535 |  | CNTs |  |  | Carbides, Nitrides |  |  |  | 2.6 | K |  |  |  | body | paragraph | 6fe90bb384 | Supercurrent and phase slips in a ballistic carbon nanotube embedded into a van der Waals heterostructure |  | Christian BÃ¤uml, Lorenz Bauriedl, Magdalena Marganska, Milena Grifoni, Christoph Strunk, Nicola Paradiso |  |  | 2021
61ba99102c886f0fe6c50e4d | HgBaCaCuO | -475681237 | HgBaCaCuO | BaCaCuHgO | [6 empty] | 130 | K |  |  |  | body | paragraph | d4a9c488ea | Pairing correlations in the two-layer attractive Hubbard model | 10.1088/1367-2630/16/1/013004 | Aleksander Zujev, Richard T Scalettar, George G Batrouni, Pinaki Sengupta | IOP Publishing | New Journal of Physics | 2012
61ba99102227d4ac07c50e65 | UGe 2 | -1229253363 |  | UGe2 |  |  | Alloys |  |  |  | 1 | K |  | 1000000000 | Pa | body | paragraph | 7ecf4a9c37 | Phenomenological description of anisotropy effects in some ferromagnetic superconductors | 10.1016/j.physleta.2015.02.045 | Diana V Shopova, Michail D Todorov | Elsevier BV | Physics Letters A | 2014
61ba99102227d4ac07c50e66 | UCoGe | 333544209 |  | UCoGe |  |  | Alloys |  |  |  | 3 | K |  | 101325 | Pa | body | paragraph | 7ecf4a9c37 | Phenomenological description of anisotropy effects in some ferromagnetic superconductors | 10.1016/j.physleta.2015.02.045 | Diana V Shopova, Michail D Todorov | Elsevier BV | Physics Letters A | 2014
61ba99102227d4ac07c50e67 | URuGe | -1467544804 |  | UGeRu |  |  | Alloys |  |  |  | 9.5 | K |  |  |  | body | paragraph | 7ecf4a9c37 | Phenomenological description of anisotropy effects in some ferromagnetic superconductors | 10.1016/j.physleta.2015.02.045 | Diana V Shopova, Michail D Todorov | Elsevier BV | Physics Letters A | 2014
61ba99111b5bc7b48bc50ea7 | MgB 2 | 1388527112 |  | MgB2 |  |  | Alloys, Borides |  |  |  | 40 | K |  |  |  | body | paragraph | 1b247e7f7c | Beyond Eliashberg Superconductivity inMgB2: Anharmonicity, Two-Phonon Scattering, and Multiple Gaps | 10.1103/physrevlett.87.087005 | Amy Y Liu, I I Mazin, Jens Kortus | American Physical Society (APS) | Physical Review Letters | 2008
61ba9911d52116ffe1c50e5d | Cu 0.75 Mo 0.25 Sr 2 YCu 2 O 7.54 | 776471298 |  | Sr2Y1Cu2.75Mo0.25O7.54 |  |  | Oxides, Cuprates |  |  |  | 84 | K |  |  |  | body | paragraph | 3cdcb63317 | d-wave pairing from spin fluctuations in theKxFe2âˆ’ySe2superconductors | 10.1103/physrevb.83.100515 | T A Maier, S Graser, P J Hirschfeld, D J Scalapino | American Physical Society (APS) | Physical Review B | 2018
61ba9911d52116ffe1c50e5e | optimally doped La 1.84 Sr 0.16 CuO 4 | -34535084 |  | Sr0.16La1.84Cu1O4 | optimally doped |  | Oxides, Cuprates |  |  |  | 95 | K |  |  |  | body | paragraph | 3cdcb63317 | d-wave pairing from spin fluctuations in theKxFe2âˆ’ySe2superconductors | 10.1103/physrevb.83.100515 | T A Maier, S Graser, P J Hirschfeld, D J Scalapino | American Physical Society (APS) | Physical Review B | 2018
61ba9911e4552e90a8c50e80 | Bi2212 | -1847448490 | Bi2212 | Bi | [6 empty] | 52 | K |  |  |  | body | paragraph | 98695546f6 | Crossover from Coherent to Incoherent Electronic Excitations in the Normal State ofBi2Sr2CaCu2O8+Î´ | 10.1103/physrevlett.90.207003 | A Kaminski, S Rosenkranz, H M Fretwell, Z Z Li, H Raffy, M Randeria, M R Norman, J C Campuzano | American Physical Society (APS) | Physical Review Letters | 2011
61ba9911d7a99c43e8c50e7b | MgB 2 | 1369270536 |  | MgB2 |  |  | Alloys, Borides |  |  |  | 39 | K |  |  |  | body | paragraph | 92964d1b8c | Structural and magnetothermal properties of compounds: Yb5Si[subscript x]Ge4Ã¢Ë†â€™[subscript x], Sm5Si[subscript x]Ge4Ã¢Ë†â€™[subscript x], EuO, and Eu3O4 | 10.31274/rtd-180813-16716 | J S Ahn, Young-Jin Kim, M.-S Kim, S.-I Lee, E J Choi | Iowa State University |  | 2002
61ba99115cc438644dc50e7a | Bi2212 | -1874407134 | Bi2212 | Bi | [6 empty] | 80 | K |  |  |  | body | paragraph | 9fc57e081f | Upper critical fieldHc2calculations for the high critical temperature superconductors considering inhomogeneities | 10.1103/physrevb.69.024521 | E S Caixeiro, J L GonzÃ¡lez, E V L De Mello | American Physical Society (APS) | Physical Review B | 2014
61ba9912a5c5381c2ec50e77 | UPt 3 | -2033212656 |  | UPt3 |  |  | Alloys |  |  |  | 0.5 | K |  |  |  | body | paragraph | 9cd4fc15c0 | Antiferromagnetic domains and superconductivity inUPt3 | 10.1103/physrevb.63.134502 | Matthias J Graf, Daryl W Hess | American Physical Society (APS) | Physical Review B | 2000
61ba991256f16aed29c50ec3 | undoped LnOFeAs | -230991747 |  | LnFeAsO | undoped |  | Iron-pnictides, Oxides, Pnictides |  |  |  | 140 | K |  |  |  | body | paragraph | 8cf450902d | Cu, Pu and Fe High T c Superconductors: All the Same Mechanism | 10.1007/s10948-010-1052-x | Peter Wachter | Springer Science and Business Media LLC | Journal of Superconductivity and Novel Magnetism | 2010
61ba991256f16aed29c50ec5 | PuCoGa 5 | -1449706537 |  | PuGa5Co |  |  | Alloys |  |  |  | 140 | K |  |  |  | body | paragraph | 8cf450902d | Cu, Pu and Fe High T c Superconductors: All the Same Mechanism | 10.1007/s10948-010-1052-x | Peter Wachter | Springer Science and Business Media LLC | Journal of Superconductivity and Novel Magnetism | 2010
61ba991256f16aed29c50ec6 | PuRhGa 5 | -2001206569 |  | PuGa5Rh |  |  | Alloys |  |  |  | 8.7 | K |  |  |  | body | paragraph | 8cf450902d | Cu, Pu and Fe High T c Superconductors: All the Same Mechanism | 10.1007/s10948-010-1052-x | Peter Wachter | Springer Science and Business Media LLC | Journal of Superconductivity and Novel Magnetism | 2010
61ba991256f16aed29c50ec7 | YBa 2 Cu 3 O 7 | 875755658 |  | Ba2YCu3O7 |  |  | Oxides, Cuprates |  |  |  | 90 | K |  |  |  | body | paragraph | 8cf450902d | Cu, Pu and Fe High T c Superconductors: All the Same Mechanism | 10.1007/s10948-010-1052-x | Peter Wachter | Springer Science and Business Media LLC | Journal of Superconductivity and Novel Magnetism | 2010
61ba9912fa2141a3e5c50e7e | BaFe 2 As 2 | -230585856 |  | Ba(FeAs)2 |  |  | Iron-pnictides, Pnictides |  |  |  | 29 | K |  | 2800000000 | Pa | body | paragraph | 21a4672805 | Electronic phase diagram of the iron-based high-TcsuperconductorBa(Fe1âˆ’xCox)2As2under hydrostatic pressure(0â‰¤xâ‰¤0.099) | 10.1103/physrevb.79.214520 | K Ahilan, F L Ning, T Imai, A S Sefat, M A Mcguire, B C Sales, D Mandrus | American Physical Society (APS) | Physical Review B | 2013
61ba9912fa2141a3e5c50e80 | RFe 2 As 2 | -1560556074 |  | R(FeAs)2 |  |  | Iron-pnictides, Pnictides |  |  |  | 29 | K |  |  |  | body | paragraph | 21a4672805 | Electronic phase diagram of the iron-based high-TcsuperconductorBa(Fe1âˆ’xCox)2As2under hydrostatic pressure(0â‰¤xâ‰¤0.099) | 10.1103/physrevb.79.214520 | K Ahilan, F L Ning, T Imai, A S Sefat, M A Mcguire, B C Sales, D Mandrus | American Physical Society (APS) | Physical Review B | 2013
61ba9912fa2141a3e5c50e82 | undoped BaFe2As2 | 163825203 |  | Ba(FeAs)2 | undoped |  | Iron-pnictides, Pnictides |  |  |  | 1.8 | K |  |  |  | header | abstract | 21a4672805 | Electronic phase diagram of the iron-based high-TcsuperconductorBa(Fe1âˆ’xCox)2As2under hydrostatic pressure(0â‰¤xâ‰¤0.099) | 10.1103/physrevb.79.214520 | K Ahilan, F L Ning, T Imai, A S Sefat, M A Mcguire, B C Sales, D Mandrus | American Physical Society (APS) | Physical Review B | 2013
61ba99122c886f0fe6c50e4e | Hg1212 | -1023921367 | Hg1212 | Hg | [6 empty] | 126 | K |  |  |  | body | paragraph | 0ebc8db2fa | Charge Complementarity and Interlayer Coupling Between Charge Ordered Layers of Cuprates | 10.1023/b:josc.0000011842.21466.e5 | P SÃ¼le | Springer Science and Business Media LLC | Journal of Superconductivity | 2014
61ba99122c886f0fe6c50e4f | Hg1223 | -476910651 | Hg1223 | Hg | [6 empty] | 135 | K |  |  |  | body | paragraph | 0ebc8db2fa | Charge Complementarity and Interlayer Coupling Between Charge Ordered Layers of Cuprates | 10.1023/b:josc.0000011842.21466.e5 | P SÃ¼le | Springer Science and Business Media LLC | Journal of Superconductivity | 2014
61ba991261d1c9d20fc50e7c | YBa 2 Cu 3 O 7 | 819921992 |  | Ba2YCu3O7 |  |  | Oxides, Cuprates |  |  |  | 5 | K |  |  |  | body | paragraph | 3a4684b7b8 | Large Anisotropic Thermal Expansion Anomaly near the Superconducting Transition Temperature in MgB 2 |  | J D Jorgensen, D G Hinks, P G Radaelli, W I F David, R M Ibberson
61ba99132227d4ac07c50e69 | Bi2201 | 1931327610 | Bi2201 | Bi | [6 empty] | 32 | K |  |  |  | body | paragraph | 6e9c2ae425 | Charge Order and Fluctuations in Bi 2 Sr 2âˆ’x La x CuO 6+Î´ Revealed by 63,65 Cu-Nuclear Magnetic Resonance |  | Shinji Kawasaki, Madoka Ito, Dai Kamijima, Chengtian Lin, Guo-Qing Zheng |  |  | 2021
61ba9913a013f06956c50e5a | monolayer LiC 6 | -678901184 |  | LiC6 |  |  | Carbides |  |  |  | 8.1 | K |  |  |  | body | paragraph | 5d8f6c6aff | Prediction of phonon-mediated superconductivity in borophene | 10.1103/physrevb.95.024505 | Miao Gao, Qi-Zhi Li, Xun-Wang Yan, Jun Wang | American Physical Society (APS) | Physical Review B | 2016
61ba99131b5bc7b48bc50ea8 | Cu/Nd/Sr x Bi 2 Se 3 | -2020777240 |  | Cu |  |  | Alloys |  |  |  | 4 | K |  |  |  | body | paragraph | 77aed4f901 | Global Phase Diagram of a Three-Dimensional Dirty Topological Superconductor | 10.1103/physrevlett.118.227002 | Bitan Roy, Yahya Alavirad, Jay D Sau | American Physical Society (APS) | Physical Review Letters | 2017
61ba9913d52116ffe1c50e60 | BaNi2As2 | 1221445096 |  | Ba(NiAs)2 |  |  | Pnictides |  |  |  | 2 | K | heat capacity |  |  | body | figure | 20f8a6f2a6 | Sixfold enhancement of superconductivity in a tunable electronic nematic system | 10.1038/s41567-019-0736-9 | Chris Eckberg, Daniel J Campbell, Tristin Metz, John Collini, Halyna Hodovanets, Tyler Drye, Peter Zavalij, Morten H Christensen, Rafael M Fernandes, Sangjun Lee, Peter Abbamonte, Jeffrey W Lynn, Johnpierre Paglione | Springer Science and Business Media LLC | Nature Physics | 2019
61ba9914e614176f2ec50e81 | underdoped pristine Bi2212 | -1568408288 | Bi2212 | Bi | underdoped pristine | [5 empty] | 77 | K |  |  |  | body | paragraph | 9e197bdac7 | Insensitivity of the Superconducting Gap to Variations in the Critical Temperature of Zn-SubstitutedBi2Sr2CaCu2O8+Î´Superconductors | 10.1103/physrevlett.106.047002 | Y Lubashevsky, A Garg, Y Sassa, M Shi, A Kanigel | American Physical Society (APS) | Physical Review Letters | 2011
61ba99157f36ec6458c50e63 | MgB 2 | 1496363094 |  | MgB2 |  |  | Alloys, Borides |  |  |  | 39 | K |  |  |  | body | paragraph | 4a98508aa8 | Theory of vortices in hybridized ballistic/diffusive-band superconductors | 10.1103/physrevb.75.214512 | K Tanaka, M Eschrig, D F Agterberg | American Physical Society (APS) | Physical Review B | 2007
61ba99152227d4ac07c50e6a | optimally hole-doped Ba 0.6 K 0.4 Fe 2 As 2 (BKFA) | -1248173189 | BKFA | K0.4Ba0.6Fe2As2 | optimally hole-doped |  | Iron-pnictides, Pnictides |  |  |  | 39 | K |  |  |  | body | paragraph | 7ee5f07e17 | Persistent high-energy spin excitations in iron-pnictide superconductors | 10.1038/ncomms2428 | Ke-Jin Zhou, Yao-Bo Huang, Claude Monney, Xi Dai, Vladimir N Strocov, Nan-Lin Wang, Zhi-Guo Chen, Chenglin Zhang, Pengcheng Dai, Luc Patthey, Jeroen Van Den Brink, Hong Ding, Thorsten Schmitt | Springer Science and Business Media LLC | Nature Communications | 2013
61ba9915e4552e90a8c50e82 | F-doped SmFeAsO (Sm-1111) | 1997607154 | Sm-1111 | SmFeAsO | F |  | Iron-pnictides, Oxides, Pnictides |  |  |  | 55 | K |  |  |  | body | paragraph | 88541405c8 | Analysis of interdiffusion between SmFeAsO0.92F0.08and metals forex situfabrication of superconducting wire | 10.1088/0953-2048/24/7/075024 | M Fujioka, M Matoba, T Ozaki, Y Takano, H Kumakura, Y Kamihara | IOP Publishing | Superconductor Science and Technology | 2011
61ba99163961c0f52fc50e60 | BaFe 1.85 Co 0.15 As 2 | 414542799 |  | Ba1Fe1.85Co0.15As2 |  |  | Iron-pnictides, Pnictides |  |  |  | 25 | K |  |  |  | body | paragraph | d86dac2f2d | Doping evolution of itinerant magnetic fluctuations in Fe-based pnictides | 10.1209/0295-5075/83/67003 | Maxim M Korshunov, I Eremin | IOP Publishing | EPL (Europhysics Letters) | 2017
61ba99163961c0f52fc50e61 | Ba 0.65 K 0.35 Fe 2 As 2 | -609159017 |  | K0.35Ba0.65Fe2As2 |  |  | Iron-pnictides, Pnictides |  |  |  | 34 | K |  |  |  | body | paragraph | d86dac2f2d | Doping evolution of itinerant magnetic fluctuations in Fe-based pnictides | 10.1209/0295-5075/83/67003 | Maxim M Korshunov, I Eremin | IOP Publishing | EPL (Europhysics Letters) | 2017
61ba99163961c0f52fc50e63 | Ba 0.6 K 0.4 Fe 2 As 2 | -58610400 |  | K0.4Ba0.6Fe2As2 |  |  | Iron-pnictides, Pnictides |  |  |  | 38 | K |  |  |  | body | paragraph | d86dac2f2d | Doping evolution of itinerant magnetic fluctuations in Fe-based pnictides | 10.1209/0295-5075/83/67003 | Maxim M Korshunov, I Eremin | IOP Publishing | EPL (Europhysics Letters) | 2017
61ba9916e4dc5fe1bac50e70 | URu 2 Si 2 | -2073099143 |  | U(SiRu)2 |  |  | Alloys |  |  |  | 1.5 | K |  |  |  | body | paragraph | ee0a0d181a | Incommensurate spin resonance inURu2Si2 | 10.1103/physrevb.79.214413 | A V Balatsky, A Chantis, Hari P Dahal, David Parker, J X Zhu | American Physical Society (APS) | Physical Review B | 2013
61ba9916e4dc5fe1bac50e71 | U Ru2Si2 | 691322440 |  | U(SiRu)2 |  |  | Alloys |  |  |  | 1.5 | K |  |  |  | header | abstract | ee0a0d181a | Incommensurate spin resonance inURu2Si2 | 10.1103/physrevb.79.214413 | A V Balatsky, A Chantis, Hari P Dahal, David Parker, J X Zhu | American Physical Society (APS) | Physical Review B | 2013
61ba99175cc438644dc50e7c | Mg(B 0.9 C 0.1 ) 2 | -603052585 |  | Mg1B1.8C0.2 |  |  | Carbides, Borides |  |  |  | 22 | K | specific heat |  |  | header | abstract | 044a3f4be1 | Crystal chemistry of carbon-substituted MgB2 | 10.1016/s0921-4534(03)00722-6 | M Avdeev, J D Jorgensen, R A Ribeiro, S L Budâ€™ko, P C Canfield | Elsevier BV | Physica C: Superconductivity | 2003
61ba99175cc438644dc50e7e | MgB 2 C 2 | -796593085 |  | Mg(BC)2 |  |  | Carbides, Borides |  |  |  | 22 | K |  |  |  | body | paragraph | 044a3f4be1 | Crystal chemistry of carbon-substituted MgB2 | 10.1016/s0921-4534(03)00722-6 | M Avdeev, J D Jorgensen, R A Ribeiro, S L Budâ€™ko, P C Canfield | Elsevier BV | Physica C: Superconductivity | 2003
61ba99170cb3d3a5e6c50e64 | La1.93Sr0.07CuO4 | -1958186462 |  | Sr0.07La1.93Cu1O4 |  |  | Oxides, Cuprates |  |  |  | 20 | K |  |  |  | header | abstract | 36e9709d1f | Neutron scattering study of spin ordering and stripe pinning in superconducting |  | La 1 93 Sr, Cuo, H Jacobsen, I A Zaliznyak, A T Savici, B L Winn, S Chang, M HÃ¼cker, G D Gu, J M Tranquada |  |  | 2015
61ba99177ecf8b73e6c50e5b | DyRh 4 B 4 | -1019353856 |  | Dy(BRh)4 |  |  | Alloys, Borides |  |  |  | 37 | K |  |  |  | body | paragraph | 8eb47c13ee | Anisotropy of electric resistance and upper critical field in magnetic superconductor Dy0.6Y0.4Rh3.85Ru0.15B4 | 10.1016/j.physc.2016.02.024 | A V Terekhov, I V Zolochevskii, E V Khristenko, L A Ishchenko, E V Bezuglyi, A Zaleski, E P Khlybov, S A Lachenkov | Elsevier BV | Physica C: Superconductivity and its Applications | 2015
61ba99177ecf8b73e6c50e5c | DyRh 4 B 4 | -1381318714 |  | Dy(BRh)4 |  |  | Alloys, Borides |  |  |  | 4.7 | K |  |  |  | body | paragraph | 8eb47c13ee | Anisotropy of electric resistance and upper critical field in magnetic superconductor Dy0.6Y0.4Rh3.85Ru0.15B4 | 10.1016/j.physc.2016.02.024 | A V Terekhov, I V Zolochevskii, E V Khristenko, L A Ishchenko, E V Bezuglyi, A Zaleski, E P Khlybov, S A Lachenkov | Elsevier BV | Physica C: Superconductivity and its Applications | 2015
61ba991756f16aed29c50eca | ErPdBi | -1509150801 |  | ErBiPd |  |  | Alloys |  |  |  | 1.22 | K |  |  |  | body | paragraph | 843b4fed9e | Shubnikov - de Haas oscillations, weak antilocalization effect and large linear magnetoresistance in the putative topological superconductor LuPdBi | 10.1038/srep09158 | Orest Pavlosiuk, Dariusz Kaczorowski, Piotr WiÅ›niewski | Springer Science and Business Media LLC | Scientific Reports | 2015
61ba991756f16aed29c50ecb | LuPtBi | -456077027 |  | LuBiPt |  |  | Alloys |  |  |  | 1 | K |  |  |  | header | abstract | 843b4fed9e | Shubnikov - de Haas oscillations, weak antilocalization effect and large linear magnetoresistance in the putative topological superconductor LuPdBi | 10.1038/srep09158 | Orest Pavlosiuk, Dariusz Kaczorowski, Piotr WiÅ›niewski | Springer Science and Business Media LLC | Scientific Reports | 2015
61ba991756f16aed29c50ecc | LaPtBi | 1490260209 |  | LaBiPt |  |  | Alloys |  |  |  | 0.9 | K |  |  |  | header | abstract | 843b4fed9e | Shubnikov - de Haas oscillations, weak antilocalization effect and large linear magnetoresistance in the putative topological superconductor LuPdBi | 10.1038/srep09158 | Orest Pavlosiuk, Dariusz Kaczorowski, Piotr WiÅ›niewski | Springer Science and Business Media LLC | Scientific Reports | 2015
61ba991756f16aed29c50ecd | YPtBi | 1119048732 |  | YBiPt |  |  | Alloys |  |  |  | 0.77 | K |  |  |  | header | abstract | 843b4fed9e | Shubnikov - de Haas oscillations, weak antilocalization effect and large linear magnetoresistance in the putative topological superconductor LuPdBi | 10.1038/srep09158 | Orest Pavlosiuk, Dariusz Kaczorowski, Piotr WiÅ›niewski | Springer Science and Business Media LLC | Scientific Reports | 2015
61ba991756f16aed29c50ece | CePdBi | 597609388 |  | CeBiPd |  |  | Alloys |  |  |  | 1.3 | K |  |  |  | body | paragraph | 843b4fed9e | Shubnikov - de Haas oscillations, weak antilocalization effect and large linear magnetoresistance in the putative topological superconductor LuPdBi | 10.1038/srep09158 | Orest Pavlosiuk, Dariusz Kaczorowski, Piotr WiÅ›niewski | Springer Science and Business Media LLC | Scientific Reports | 2015
61ba991756f16aed29c50ecf | nonmagnetic LuPdBi | -1811055519 |  | LuBiPd |  |  | Alloys |  |  |  | 1.7 | K |  |  |  | body | paragraph | 843b4fed9e | Shubnikov - de Haas oscillations, weak antilocalization effect and large linear magnetoresistance in the putative topological superconductor LuPdBi | 10.1038/srep09158 | Orest Pavlosiuk, Dariusz Kaczorowski, Piotr WiÅ›niewski | Springer Science and Business Media LLC | Scientific Reports | 2015
61ba991756f16aed29c50ed0 | LuPdBi | -1865814075 |  | LuBiPd |  |  | Alloys |  |  |  | 1.7 | K |  |  |  | body | figure | 843b4fed9e | Shubnikov - de Haas oscillations, weak antilocalization effect and large linear magnetoresistance in the putative topological superconductor LuPdBi | 10.1038/srep09158 | Orest Pavlosiuk, Dariusz Kaczorowski, Piotr WiÅ›niewski | Springer Science and Business Media LLC | Scientific Reports | 2015
61ba9917fa2141a3e5c50e86 | UD Bi2212 single crystals | 1502686043 | Bi2212 | Bi |  | single crystals |  |  |  |  | 76 | K |  |  |  | body | paragraph | c7e9a85636 | Direct Observation of the Coexistence of the Pseudogap and Superconducting Quasiparticles inBi2Sr2CaCu2O8+yby Time-Resolved Optical Spectroscopy | 10.1103/physrevlett.101.137003 | Y H Liu, Y Toda, K Shimatake, N Momono, M Oda, M Ido | American Physical Society (APS) | Physical Review Letters | 2013
61ba9918a013f06956c50e60 | MgB 2 | 1602253172 |  | MgB2 |  |  | Alloys, Borides |  |  |  | 300 | K | resistivity |  |  | body | paragraph | 645cdd06a7 | Comparative Experimental and Density Functional Theory (DFT) Study of the Physical Properties of MgB2 and AlB2 | 10.1007/s10948-011-1146-0 | Devina Sharma, Jagdish Kumar, Arpita Vajpayee, Ranjan Kumar, P K Ahluwalia, V P S Awana | Springer Science and Business Media LLC | Journal of Superconductivity and Novel Magnetism | 2011
61ba9918a013f06956c50e61 | MgB 2 | 1442434558 |  | MgB2 |  |  | Alloys, Borides |  |  |  | 39 | K |  |  |  | body | paragraph | 645cdd06a7 | Comparative Experimental and Density Functional Theory (DFT) Study of the Physical Properties of MgB2 and AlB2 | 10.1007/s10948-011-1146-0 | Devina Sharma, Jagdish Kumar, Arpita Vajpayee, Ranjan Kumar, P K Ahluwalia, V P S Awana | Springer Science and Business Media LLC | Journal of Superconductivity and Novel Magnetism | 2011
61ba9918a013f06956c50e62 | MgB 2 | 1505984352 |  | MgB2 |  |  | Alloys, Borides |  |  |  | 38 | K | Ï(T) |  |  | body | paragraph | 645cdd06a7 | Comparative Experimental and Density Functional Theory (DFT) Study of the Physical Properties of MgB2 and AlB2 | 10.1007/s10948-011-1146-0 | Devina Sharma, Jagdish Kumar, Arpita Vajpayee, Ranjan Kumar, P K Ahluwalia, V P S Awana | Springer Science and Business Media LLC | Journal of Superconductivity and Novel Magnetism | 2011
61ba9918a013f06956c50e64 | MgB 2 | 1519446802 |  | MgB2 |  |  | Alloys, Borides |  |  |  | 39 | K | magnetization M(T) |  |  | header | abstract | 645cdd06a7 | Comparative Experimental and Density Functional Theory (DFT) Study of the Physical Properties of MgB2 and AlB2 | 10.1007/s10948-011-1146-0 | Devina Sharma, Jagdish Kumar, Arpita Vajpayee, Ranjan Kumar, P K Ahluwalia, V P S Awana | Springer Science and Business Media LLC | Journal of Superconductivity and Novel Magnetism | 2011
61ba9918a013f06956c50e65 | AlB 2 | 1618752213 |  | AlB2 |  |  | Alloys, Borides |  |  |  | 38 | K | resistivity |  |  | body | paragraph | 645cdd06a7 | Comparative Experimental and Density Functional Theory (DFT) Study of the Physical Properties of MgB2 and AlB2 | 10.1007/s10948-011-1146-0 | Devina Sharma, Jagdish Kumar, Arpita Vajpayee, Ranjan Kumar, P K Ahluwalia, V P S Awana | Springer Science and Business Media LLC | Journal of Superconductivity and Novel Magnetism | 2011
61ba9918a013f06956c50e66 | MgB 2 | 1398156806 |  | MgB2 |  |  | Alloys, Borides |  |  |  | 38.7 | K | AC susceptibility |  |  | body | paragraph | 645cdd06a7 | Comparative Experimental and Density Functional Theory (DFT) Study of the Physical Properties of MgB2 and AlB2 | 10.1007/s10948-011-1146-0 | Devina Sharma, Jagdish Kumar, Arpita Vajpayee, Ranjan Kumar, P K Ahluwalia, V P S Awana | Springer Science and Business Media LLC | Journal of Superconductivity and Novel Magnetism | 2011
61ba99181b5bc7b48bc50eac | MgAl 2 O 4 -buffered SrTiO 3 | -1710013572 |  | MgAl2O4 |  |  | Oxides |  |  |  | 24 | K |  |  |  | body | paragraph | d48066fdfc | BaFe2As2/Fe Bilayers with [001]-tilt Grain Boundary on MgO and SrTiO3 Bicrystal Substrates | 10.1016/j.phpro.2013.04.084 | Kazumasa Iida, Silvia Haindl, Fritz Kurth, Jens HÃ¤nisch, L Schulz, Bernhard Holzapfel | Elsevier BV | Physics Procedia | 2013
61ba99181b5bc7b48bc50ead | MgAl 2 O 4 -buffered SrTiO 3 |  |  | SrTiO3 |  |  | Oxides |  |  |  | 24 | K |  |  |  | body | paragraph | d48066fdfc | BaFe2As2/Fe Bilayers with [001]-tilt Grain Boundary on MgO and SrTiO3 Bicrystal Substrates | 10.1016/j.phpro.2013.04.084 | Kazumasa Iida, Silvia Haindl, Fritz Kurth, Jens HÃ¤nisch, L Schulz, Bernhard Holzapfel | Elsevier BV | Physics Procedia | 2013
61ba9918e4dc5fe1bac50e72 | Single crystals of Bi 2 Sr 2 Ca 2 Cu 3 O 10 | -898351963 |  | Sr2Ca2Cu3(BiO5)2 |  | Single crystals | Oxides, Cuprates |  |  |  | 110 | K |  |  |  | body | paragraph | 10f28adc64 | Vortex Excitations Above T c in the Cuprate Superconductor Bi2Sr2Ca2Cu3O10 as Revealed by ESR | 10.1007/s00723-010-0176-2 | Yu U Talanov, L Salakhutdinov, E Giannini, R Khasanov | Springer Science and Business Media LLC | Applied Magnetic Resonance | 2010
61ba99192a711de29cc50e61 | MgB2 | -1014546 |  | MgB2 |  |  | Alloys, Borides |  |  |  | 39 | K |  |  |  | header | abstract | ba7a17bad2 | Spectroscopic evidence for anisotropics-wave pairing symmetry inMgB2 | 10.1103/physrevb.65.012505 | P Seneor, C-T Chen, N-C Yeh, R P Vasquez, L D Bell, C U Jung, Min-Seok Park, Heon-Jung Kim, W N Kang, Sung-Ik Lee | American Physical Society (APS) | Physical Review B | 2014
61ba99192a711de29cc50e62 | MgB 2 | 1367345722 |  | MgB2 |  |  | Alloys, Borides |  |  |  | 39 | K |  |  |  | body | paragraph | ba7a17bad2 | Spectroscopic evidence for anisotropics-wave pairing symmetry inMgB2 | 10.1103/physrevb.65.012505 | P Seneor, C-T Chen, N-C Yeh, R P Vasquez, L D Bell, C U Jung, Min-Seok Park, Heon-Jung Kim, W N Kang, Sung-Ik Lee | American Physical Society (APS) | Physical Review B | 2014
61ba99192a711de29cc50e63 | MgB 2 | 1654218932 |  | MgB2 |  |  | Alloys, Borides |  |  |  | 1 | K | magnetization |  |  | body | paragraph | ba7a17bad2 | Spectroscopic evidence for anisotropics-wave pairing symmetry inMgB2 | 10.1103/physrevb.65.012505 | P Seneor, C-T Chen, N-C Yeh, R P Vasquez, L D Bell, C U Jung, Min-Seok Park, Heon-Jung Kim, W N Kang, Sung-Ik Lee | American Physical Society (APS) | Physical Review B | 2014
61ba99190cb3d3a5e6c50e67 | BaZrO 3 | -1554319263 |  | BaZrO3 |  |  | Oxides |  |  |  | 25 | K |  |  |  | body | paragraph | 0750e30d18 | Unusually high critical current of clean P-doped BaFe2As2 single crystalline thin film | 10.1063/1.4908257 | F Kurth, C Tarantini, V Grinenko, J HÃ¤nisch, J Jaroszynski, E Reich, Y Mori, A Sakagami, T Kawaguchi, J Engelmann, L Schultz, B Holzapfel, H Ikuta, R HÃ¼hne, K Iida | AIP Publishing | Applied Physics Letters | 2015
61ba99190cb3d3a5e6c50e69 | FeSCs | -1775098894 |  | CsFeS |  |  | Iron-chalcogenides, Chalcogenides |  |  |  | 4.2 | K |  |  |  | header | abstract | 0750e30d18 | Unusually high critical current of clean P-doped BaFe2As2 single crystalline thin film | 10.1063/1.4908257 | F Kurth, C Tarantini, V Grinenko, J HÃ¤nisch, J Jaroszynski, E Reich, Y Mori, A Sakagami, T Kawaguchi, J Engelmann, L Schultz, B Holzapfel, H Ikuta, R HÃ¼hne, K Iida | AIP Publishing | Applied Physics Letters | 2015
61ba991905e6aa6710c50e8e | pure FeSe | -1166207831 |  | FeSe | pure |  | Iron-chalcogenides, Chalcogenides |  |  |  | 8 | K |  |  |  | body | paragraph | 13f6073562 | Magnetic excitations of Fe1 +ySexTe1 âˆ’xin magnetic and superconductive phases | 10.1088/0953-8984/22/14/142202 | P Babkevich, M Bendele, A T Boothroyd, K Conder, S N Gvasaliya, R Khasanov, E Pomjakushina, B Roessli | IOP Publishing | Journal of Physics: Condensed Matter | 2010
61ba991905e6aa6710c50e90 | FeSe | 1581206218 |  | FeSe |  |  | Iron-chalcogenides, Chalcogenides |  |  |  | 37 | K |  |  |  | body | paragraph | 13f6073562 | Magnetic excitations of Fe1 +ySexTe1 âˆ’xin magnetic and superconductive phases | 10.1088/0953-8984/22/14/142202 | P Babkevich, M Bendele, A T Boothroyd, K Conder, S N Gvasaliya, R Khasanov, E Pomjakushina, B Roessli | IOP Publishing | Journal of Physics: Condensed Matter | 2010
61ba991905e6aa6710c50e92 | Fe 1.10 Se 0.25 Te 0.75 | 400014355 |  | Fe1.1Te0.75Se0.25 |  |  | Iron-chalcogenides, Chalcogenides |  |  |  | 8.6 | K |  |  |  | body | paragraph | 13f6073562 | Magnetic excitations of Fe1 +ySexTe1 âˆ’xin magnetic and superconductive phases | 10.1088/0953-8984/22/14/142202 | P Babkevich, M Bendele, A T Boothroyd, K Conder, S N Gvasaliya, R Khasanov, E Pomjakushina, B Roessli | IOP Publishing | Journal of Physics: Condensed Matter | 2010
61ba991adc085aa023c50e67 | FeTe 0.5 Se 0.5 | 1972735208 |  | Fe1Te0.5Se0.5 |  |  | Iron-chalcogenides, Chalcogenides |  |  |  | 10.8 | K | resistivity |  |  | body | paragraph | 8562cd0b4b | Transport Properties of Iron-Based $\hbox{FeTe}_{0.5}\hbox{Se}_{0.5}$ Superconducting Wire | 10.1109/tasc.2010.2086031 | Toshinori Ozaki, Keita Deguchi, Yoshikazu Mizuguchi, Hiroaki Kumakura, Yoshihiko Takano | Institute of Electrical and Electronics Engineers (IEEE) | IEEE Transactions on Applied Superconductivity | 2011
61ba991adc085aa023c50e68 | FeSe | 1469529044 |  | FeSe |  |  | Iron-chalcogenides, Chalcogenides |  |  |  | 8.5 | K |  |  |  | body | figure | 8562cd0b4b | Transport Properties of Iron-Based $\hbox{FeTe}_{0.5}\hbox{Se}_{0.5}$ Superconducting Wire | 10.1109/tasc.2010.2086031 | Toshinori Ozaki, Keita Deguchi, Yoshikazu Mizuguchi, Hiroaki Kumakura, Yoshihiko Takano | Institute of Electrical and Electronics Engineers (IEEE) | IEEE Transactions on Applied Superconductivity | 2011
61ba991adc085aa023c50e69 | as-grown FeTe 0.5 Se 0.5 | 1758948943 |  | Fe1Te0.5Se0.5 | as-grown |  | Iron-chalcogenides, Chalcogenides |  |  |  | 3.2 | K |  |  |  | body |  | 8562cd0b4b | Transport Properties of Iron-Based $\hbox{FeTe}_{0.5}\hbox{Se}_{0.5}$ Superconducting Wire | 10.1109/tasc.2010.2086031 | Toshinori Ozaki, Keita Deguchi, Yoshikazu Mizuguchi, Hiroaki Kumakura, Yoshihiko Takano | Institute of Electrical and Electronics Engineers (IEEE) | IEEE Transactions on Applied Superconductivity | 2011
61ba991a1b5bc7b48bc50eaf | Î²-Na 0.33 V 2 O 5 | -1825297134 |  | Na0.33V2O5 |  |  | Oxides |  |  |  | 8 | K |  | 8000000000 | Pa | body | figure | 940e1cd3af | Angle-resolved photoemission study of the quasi-one-dimensional superconductorÎ²âˆ’Na0.33V2O5 | 10.1103/physrevb.69.140506 | K Okazaki, A Fujimori, T Yamauchi, Y Ueda | American Physical Society (APS) | Physical Review B | 2008
61ba991ad52116ffe1c50e64 | LaFeOP | -1896643593 |  | LaFePO |  |  | Iron-pnictides, Oxides, Pnictides |  |  |  | 5 | K |  |  |  | body | paragraph | a229d883e0 | Vertical loop nodes in iron-based superconductors | 10.1103/physrevb.86.144519 | M Khodas, A V Chubukov | American Physical Society (APS) | Physical Review B | 2012
61ba991ad52116ffe1c50e66 | LiFeP | -1287375500 |  | LiFeP |  |  | Iron-pnictides, Pnictides |  |  |  | 5 | K |  |  |  | body | paragraph | a229d883e0 | Vertical loop nodes in iron-based superconductors | 10.1103/physrevb.86.144519 | M Khodas, A V Chubukov | American Physical Society (APS) | Physical Review B | 2012
61ba991b720b8b3d36c50e64 | pure Nb | -744797584 |  | Nb | pure |  | Alloys |  |  |  | 9.2 | K |  |  |  | body | paragraph | 67616556d5 | Average kinetic energy of the superconducting state | 10.1103/physrevb.65.144509 | Mauro M Doria, S Salem-Sugui, I G De Oliveira, L Ghivelder, E H Brandt | American Physical Society (APS) | Physical Review B | 2014
61ba991bab9e3e9324c50e76 | MgB 2 | 1446272938 |  | MgB2 |  |  | Alloys, Borides |  |  |  | 15 | K |  |  |  | body | paragraph | 460c7cedfd |  |  | Karol Izydor WysokiÅ„ski, Instytut Fizyki, Uniwersytet Marii, Curie -SkÅ‚odowskiej Lublin
61ba991bab9e3e9324c50e77 | MgB 2 | 1446272938 |  | MgB2 |  |  | Alloys, Borides |  |  |  | 39 | K |  |  |  | body | paragraph | 460c7cedfd |  |  | Karol Izydor WysokiÅ„ski, Instytut Fizyki, Uniwersytet Marii, Curie -SkÅ‚odowskiej Lublin
61ba991bab9e3e9324c50e78 | Nb 3 Ge | -2102051269 |  | Nb3Ge |  |  | Alloys |  |  |  | 23.4 | K |  |  |  | body | paragraph | 460c7cedfd |  |  | Karol Izydor WysokiÅ„ski, Instytut Fizyki, Uniwersytet Marii, Curie -SkÅ‚odowskiej Lublin
61ba991bab9e3e9324c50e79 | Sr 2 RuO 4 | 1619110260 |  | Sr2RuO4 |  |  | Oxides |  |  |  | 43 | K |  |  |  | body | paragraph | 460c7cedfd |  |  | Karol Izydor WysokiÅ„ski, Instytut Fizyki, Uniwersytet Marii, Curie -SkÅ‚odowskiej Lublin
61ba991c56f16aed29c50ed4 | RuSr 2 Gd 1.4 Ce 0.6 Cu 2 O 10 | -1696475189 |  | Sr2Ce0.6Gd1.4Cu2Ru1O10 |  |  | Oxides, Cuprates |  |  |  | 5 | K | susceptibility |  |  | body | figure | bfec17bdca | Coexistence of superconductivity and weak ferromagnetism in Eu 2-x Ce x RuSr 2 Cu 2 O 10-Î´ | 10.1117/12.466655 | Israel Felner | SPIE |  | 2002
61ba991c56f16aed29c50ed6 | Eu 1.4 Ce 0.6 RuSr 2 Cu 2 O 10 | 1565002202 |  | Sr2Ce0.6Eu1.4Cu2Ru1O10 |  |  | Oxides, Cuprates |  |  |  | 45 | K |  | 5471550 | Pa | body | paragraph | bfec17bdca | Coexistence of superconductivity and weak ferromagnetism in Eu 2-x Ce x RuSr 2 Cu 2 O 10-Î´ | 10.1117/12.466655 | Israel Felner | SPIE |  | 2002
61ba991c56f16aed29c50ed9 | GdBa 2 Cu 3 O 7 | 21884367 |  | Ba2GdCu3O7 |  |  | Oxides, Cuprates |  |  |  | 92 | K |  |  |  | body | paragraph | bfec17bdca | Coexistence of superconductivity and weak ferromagnetism in Eu 2-x Ce x RuSr 2 Cu 2 O 10-Î´ | 10.1117/12.466655 | Israel Felner | SPIE |  | 2002
61ba991c56f16aed29c50edb | Gd 1.4 Ce 0.6 RuSr 2 Cu 2 O 10 | 103585005 |  | Sr2Ce0.6Gd1.4Cu2Ru1O10 |  |  | Oxides, Cuprates |  |  |  | 34 | K | Specific heat |  |  | body | paragraph | bfec17bdca | Coexistence of superconductivity and weak ferromagnetism in Eu 2-x Ce x RuSr 2 Cu 2 O 10-Î´ | 10.1117/12.466655 | Israel Felner | SPIE |  | 2002
61ba991c14d91e0862c50e69 | BaNi 2 P 2 | 1923044853 |  | Ba(NiP)2 |  |  | Pnictides |  |  |  | 2.5 | K |  |  |  | body | paragraph | 222aa31cfa | Giant Phonon Softening and Enhancement of Superconductivity by Phosphorus Doping ofBaNi2As2 | 10.1103/physrevlett.109.097002 | Kazutaka Kudo, Masaya Takasuga, Y Okamoto, Z Hiroi, Minoru Nohara | American Physical Society (APS) | Physical Review Letters | 2017
61ba991ca013f06956c50e68 | WO 3 :Na | -1625422019 | WO 3 :Na | WO3 | [6 empty] | 91.5 | K |  |  |  | body | paragraph | 7a735e390d | Inhomogeneous Stripe Phase Revisited for Surface Superconductivity | 10.1103/physrevlett.89.227002 | Victor Barzykin, Lev P Gorâ€™kov | American Physical Society (APS) | Physical Review Letters | 2002
61ba991c1b5bc7b48bc50eb0 | doping Bi-2212 with Y | -190650201 | Bi-2212 | Y |  |  | Alloys |  |  |  | 91.5 | K |  |  |  | body |  | 0109fa7cb4 | Enhanced electronâ€“phonon coupling and its irrelevence to high T superconductivity | 10.1016/s0038-1098(98)00424-4 | T P Devereaux, A Virosztek, A Zawadowski, M Opel, P F MÃ¼ller, C Hoffmann, R Philipp, R Nemetschek, R Hackl, A Erb, E Walker, H Berger, L ForrÃ³ | Elsevier BV | Solid State Communications | 1998
61ba991c85fc223534c50e41 | La 1.8 Sr 0.2 CuO 4 | -2101271468 |  | Sr0.2La1.8Cu1O4 |  |  | Oxides, Cuprates |  |  |  | 32 | K |  |  |  | body | paragraph | 24bd047a18 | Low Field Magnetic Response of the |  | Granular Superconductor, Sr, Cuo, L Leylekian, M Ocio, L A Gurevich |  |  | 2008
61ba991c85fc223534c50e42 | La 1.8 Sr 0.2 CuO 4 | -1406181624 |  | Sr0.2La1.8Cu1O4 |  |  | Oxides, Cuprates |  |  |  | 32 | K |  |  |  | body | paragraph | 24bd047a18 | Low Field Magnetic Response of the |  | Granular Superconductor, Sr, Cuo, L Leylekian, M Ocio, L A Gurevich |  |  | 2008
61ba991de614176f2ec50e86 | UD67 YBCO | 815523056 | YBCO | D67U |  |  | Alloys |  |  |  | 67 | K |  |  |  | body | paragraph | 102a3d9e76 | Magnetic susceptibility ofYBa2Cu3O6+xcrystals: Unusual Curie behavior and small contributions from charge density waves | 10.1103/physrevb.94.075155 | I KokanoviÄ‡, J R Cooper | American Physical Society (APS) | Physical Review B | 2016
61ba991dc2c99830dec50e87 | TaSe 2 | 1949892578 |  | TaSe2 |  |  | Chalcogenides |  |  |  | 0.1 | K |  |  |  | body | paragraph | 6723ee7b49 | Charge Density Wave, Superconductivity, and Anomalous Metallic Behavior in 2D Transition Metal Dichalcogenides | 10.1103/physrevlett.86.4382 | A H Castro Neto | American Physical Society (APS) | Physical Review Letters | 2013
61ba991e56f16aed29c50edc | MgB 2 | 1400077402 |  | MgB2 |  |  | Alloys, Borides |  |  |  | 39 | K |  |  |  | body | paragraph | de8178b1a2 | Break-junction tunneling on MgB2 | 10.1016/s0921-4534(02)02317-1 | H Schmidt, J F Zasadzinski, K E Gray, D G Hinks | Elsevier BV | Physica C: Superconductivity | 2014
61ba991e61d1c9d20fc50e81 | YB 6 | 973496498 |  | YB6 |  |  | Alloys, Borides |  |  |  | 5.9 | K |  |  |  | body | paragraph | 5d76b23008 | High-pressure effect on the superconductivity ofYB6 | 10.1103/physrevb.90.045136 | S GabÃ¡ni, I TakÃ¡ÄovÃ¡, G PristÃ¡Å¡, E GaÅ¾o, K Flachbart, T Mori, D Braithwaite, M MÃ­Å¡ek, K V Kamenev, M Hanfland, P Samuely | American Physical Society (APS) | Physical Review B | 2014
61ba991e61d1c9d20fc50e86 | YB 5.7 | 1826097980 |  | Y1B5.7 |  |  | Alloys, Borides |  |  |  | 7.6 | K |  |  |  | body | paragraph | 5d76b23008 | High-pressure effect on the superconductivity ofYB6 | 10.1103/physrevb.90.045136 | S GabÃ¡ni, I TakÃ¡ÄovÃ¡, G PristÃ¡Å¡, E GaÅ¾o, K Flachbart, T Mori, D Braithwaite, M MÃ­Å¡ek, K V Kamenev, M Hanfland, P Samuely | American Physical Society (APS) | Physical Review B | 2014
61ba991e61d1c9d20fc50e87 | YB 5.9 | -1580382884 |  | Y1B5.9 |  |  | Alloys, Borides |  |  |  | 6.6 | K |  |  |  | body | paragraph | 5d76b23008 | High-pressure effect on the superconductivity ofYB6 | 10.1103/physrevb.90.045136 | S GabÃ¡ni, I TakÃ¡ÄovÃ¡, G PristÃ¡Å¡, E GaÅ¾o, K Flachbart, T Mori, D Braithwaite, M MÃ­Å¡ek, K V Kamenev, M Hanfland, P Samuely | American Physical Society (APS) | Physical Review B | 2014
61ba991e61d1c9d20fc50e88 | YB 6 | 892624784 |  | YB6 |  |  | Alloys, Borides |  |  |  | 7.2 | K |  |  |  | body | paragraph | 5d76b23008 | High-pressure effect on the superconductivity ofYB6 | 10.1103/physrevb.90.045136 | S GabÃ¡ni, I TakÃ¡ÄovÃ¡, G PristÃ¡Å¡, E GaÅ¾o, K Flachbart, T Mori, D Braithwaite, M MÃ­Å¡ek, K V Kamenev, M Hanfland, P Samuely | American Physical Society (APS) | Physical Review B | 2014
61ba991e2227d4ac07c50e70 | UCoGe | 385519811 |  | UCoGe |  |  | Alloys |  |  |  | 3 | K |  |  |  | header | abstract | 4d202d7e9c | Superconductivity on the Border of Weak Itinerant Ferromagnetism in UCoGe | 10.1103/physrevlett.99.067006 | N T Huy, A Gasparini, D E De Nijs, Y Huang, J C P Klaasse, T Gortenmulder, A De Visser, A Hamann, T GÃ¶rlach, H V LÃ¶hneysen | American Physical Society (APS) | Physical Review Letters | 2013
61ba991e2227d4ac07c50e71 | UCoGe | 393226097 |  | UCoGe |  |  | Alloys |  |  |  | 3 | K |  |  |  | body |  | 4d202d7e9c | Superconductivity on the Border of Weak Itinerant Ferromagnetism in UCoGe | 10.1103/physrevlett.99.067006 | N T Huy, A Gasparini, D E De Nijs, Y Huang, J C P Klaasse, T Gortenmulder, A De Visser, A Hamann, T GÃ¶rlach, H V LÃ¶hneysen | American Physical Society (APS) | Physical Review Letters | 2013
61ba991e2227d4ac07c50e74 | alloy URhGe | -93645084 |  | UGeRh |  |  | Alloys |  |  |  | 9.5 | K |  |  |  | body | paragraph | 4d202d7e9c | Superconductivity on the Border of Weak Itinerant Ferromagnetism in UCoGe | 10.1103/physrevlett.99.067006 | N T Huy, A Gasparini, D E De Nijs, Y Huang, J C P Klaasse, T Gortenmulder, A De Visser, A Hamann, T GÃ¶rlach, H V LÃ¶hneysen | American Physical Society (APS) | Physical Review Letters | 2013
61ba991edc085aa023c50e6b | slightly underdoped BaFe 2 (As 0.72 P 0.28 ) 2 | -45695950 |  | Ba1Fe2As1.44P0.56 | slightly underdoped |  | Iron-pnictides, Pnictides |  |  |  | 28 | K |  |  |  | body | paragraph | d6bf64f9a7 | Uniaxial c -axis pressure effects on the underdoped superconductor BaFe2(As0.72P0.28)2 | 10.1103/physrevb.101.020507 | Ding Hu, David W Tam, Wenliang Zhang, Yuan Wei, Robert Georgii, BjÃ¶rn Pedersen, Alfonso Chacon Roldan, Pengcheng Dai | American Physical Society (APS) | Physical Review B | 2020
61ba991edc085aa023c50e6d | BaFe 2 (As 0.72 P 0.28 ) 2 | -177067948 |  | Ba1Fe2As1.44P0.56 |  |  | Iron-pnictides, Pnictides |  |  |  | 28 | K |  |  |  | body | paragraph | d6bf64f9a7 | Uniaxial c -axis pressure effects on the underdoped superconductor BaFe2(As0.72P0.28)2 | 10.1103/physrevb.101.020507 | Ding Hu, David W Tam, Wenliang Zhang, Yuan Wei, Robert Georgii, BjÃ¶rn Pedersen, Alfonso Chacon Roldan, Pengcheng Dai | American Physical Society (APS) | Physical Review B | 2020
61ba991e14d91e0862c50e6f | Co doped Ba122 | 1096951656 | Ba122 | Ba | Co doped | [5 empty] | 2 | K |  |  |  | body | figure | bdd544a875 | Effect of interlayer coupling on the coexistence of antiferromagnetism and superconductivity in Fe pnictide superconductors: A study ofCa0.74(1)La0.26(1)(Fe1âˆ’xCox)As2single crystals | 10.1103/physrevb.93.174513 | Shan Jiang, Lian Liu, Michael SchÃ¼tt, Alannah M Hallas, Bing Shen, Wei Tian, Eve Emmanouilidou, Aoshuang Shi, Graeme M Luke, Yasutomo J Uemura, Rafael M Fernandes, Ni Ni | American Physical Society (APS) | Physical Review B | 2016
61ba991e14d91e0862c50e71 | Ca 0.73 La 0.27 FeAs 2 | -16055828 |  | Ca0.73La0.27Fe1As2 |  |  | Iron-pnictides, Pnictides |  |  |  | 20 | K |  |  |  | body | paragraph | bdd544a875 | Effect of interlayer coupling on the coexistence of antiferromagnetism and superconductivity in Fe pnictide superconductors: A study ofCa0.74(1)La0.26(1)(Fe1âˆ’xCox)As2single crystals | 10.1103/physrevb.93.174513 | Shan Jiang, Lian Liu, Michael SchÃ¼tt, Alannah M Hallas, Bing Shen, Wei Tian, Eve Emmanouilidou, Aoshuang Shi, Graeme M Luke, Yasutomo J Uemura, Rafael M Fernandes, Ni Ni | American Physical Society (APS) | Physical Review B | 2016
61ba991f1b5bc7b48bc50eb1 | FeTe 0.55 Se 0.45 | 1356507729 |  | Fe1Te0.55Se0.45 |  |  | Iron-chalcogenides, Chalcogenides |  |  |  | 14.5 | K |  |  |  | body | figure | 9fc44f5767 | Spatially dispersing Yu-Shiba-Rusinov states in the unconventional superconductor FeTe 0.55 Se 0.45 |  | Damianos Chatzopoulos, Doohee Cho, Koen M Bastiaans, Gorm O Steffensen, Damian Bouwmeester, Alireza Akbari, Genda Gu, Jens Paaske, Brian M Andersen, Milan P Allan |  |  | 2020
61ba991f4217bb9076c50e95 | FeSe | 1448344842 |  | FeSe |  |  | Iron-chalcogenides, Chalcogenides |  |  |  | 0.4 | K |  |  |  | body | figure | 7adc8beabd | Impact of Disorder on the Superconducting Phase Diagram in BaFe2(As1âˆ’xPx)2 | 10.7566/jpsj.86.083706 | Yuta Mizukami, Marcin Konczykowski, Kohei Matsuura, Tatsuya Watashige, Shigeru Kasahara, Yuji Matsuda, Takasada Shibauchi | Physical Society of Japan | Journal of the Physical Society of Japan | 2017
61ba99207ecf8b73e6c50e60 | MgB2 | 253148074 |  | MgB2 |  |  | Alloys, Borides |  |  |  | 40 | K |  |  |  | header | abstract | 1fcd337ea2 | ENHANCEMENT OF SUPERCONDUCTIVE CRITICAL TEMPERATURES IN ALMOST EMPTY OR FULL BANDS IN TWO DIMENSIONS: POSSIBLE RELEVANCE TO Î²-HfNCl, C60 AND MgB2 | 10.1142/s0217984901001707 | Mahito Kohmoto, Iksoo Chang, Jacques Friedel | World Scientific Pub Co Pte Lt | Modern Physics Letters B | 2014
61ba99207ecf8b73e6c50e61 | ZnN | -210649964 |  | ZnN |  |  | Nitrides |  |  |  | 8.8 | K |  |  |  | body | paragraph | 1fcd337ea2 | ENHANCEMENT OF SUPERCONDUCTIVE CRITICAL TEMPERATURES IN ALMOST EMPTY OR FULL BANDS IN TWO DIMENSIONS: POSSIBLE RELEVANCE TO Î²-HfNCl, C60 AND MgB2 | 10.1142/s0217984901001707 | Mahito Kohmoto, Iksoo Chang, Jacques Friedel | World Scientific Pub Co Pte Lt | Modern Physics Letters B | 2014
61ba99207ecf8b73e6c50e62 | HfNCl | -270531989 |  | HfNCl |  |  | Nitrides |  |  |  | 25 | K |  |  |  | body | paragraph | 1fcd337ea2 | ENHANCEMENT OF SUPERCONDUCTIVE CRITICAL TEMPERATURES IN ALMOST EMPTY OR FULL BANDS IN TWO DIMENSIONS: POSSIBLE RELEVANCE TO Î²-HfNCl, C60 AND MgB2 | 10.1142/s0217984901001707 | Mahito Kohmoto, Iksoo Chang, Jacques Friedel | World Scientific Pub Co Pte Lt | Modern Physics Letters B | 2014
61ba99207ecf8b73e6c50e63 | layered nitride (ZrNCl | -1595750619 | layered nitride (ZrNCl | ZrNCl | [6 empty] | 15 | K |  |  |  | body | paragraph | 1fcd337ea2 | ENHANCEMENT OF SUPERCONDUCTIVE CRITICAL TEMPERATURES IN ALMOST EMPTY OR FULL BANDS IN TWO DIMENSIONS: POSSIBLE RELEVANCE TO Î²-HfNCl, C60 AND MgB2 | 10.1142/s0217984901001707 | Mahito Kohmoto, Iksoo Chang, Jacques Friedel | World Scientific Pub Co Pte Lt | Modern Physics Letters B | 2014
61ba99207ecf8b73e6c50e64 | layered nitride (ZrNCl | -1595750619 | layered nitride (ZrNCl | ZrNCl | [6 empty] | 25 | K |  |  |  | body | paragraph | 1fcd337ea2 | ENHANCEMENT OF SUPERCONDUCTIVE CRITICAL TEMPERATURES IN ALMOST EMPTY OR FULL BANDS IN TWO DIMENSIONS: POSSIBLE RELEVANCE TO Î²-HfNCl, C60 AND MgB2 | 10.1142/s0217984901001707 | Mahito Kohmoto, Iksoo Chang, Jacques Friedel | World Scientific Pub Co Pte Lt | Modern Physics Letters B | 2014
61ba99207ecf8b73e6c50e66 | C60 | 487144160 |  | C |  |  | Carbides |  |  |  | 52 | K |  |  |  | header | abstract | 1fcd337ea2 | ENHANCEMENT OF SUPERCONDUCTIVE CRITICAL TEMPERATURES IN ALMOST EMPTY OR FULL BANDS IN TWO DIMENSIONS: POSSIBLE RELEVANCE TO Î²-HfNCl, C60 AND MgB2 | 10.1142/s0217984901001707 | Mahito Kohmoto, Iksoo Chang, Jacques Friedel | World Scientific Pub Co Pte Lt | Modern Physics Letters B | 2014
61ba99207ecf8b73e6c50e67 | MgB 2 | 1336543074 |  | MgB2 |  |  | Alloys, Borides |  |  |  | 40 | K |  |  |  | body | paragraph | 1fcd337ea2 | ENHANCEMENT OF SUPERCONDUCTIVE CRITICAL TEMPERATURES IN ALMOST EMPTY OR FULL BANDS IN TWO DIMENSIONS: POSSIBLE RELEVANCE TO Î²-HfNCl, C60 AND MgB2 | 10.1142/s0217984901001707 | Mahito Kohmoto, Iksoo Chang, Jacques Friedel | World Scientific Pub Co Pte Lt | Modern Physics Letters B | 2014
61ba99207ecf8b73e6c50e68 | ZrNCl | -2081040758 |  | ZrNCl |  |  | Nitrides |  |  |  | 15 | K |  |  |  | header | abstract | 1fcd337ea2 | ENHANCEMENT OF SUPERCONDUCTIVE CRITICAL TEMPERATURES IN ALMOST EMPTY OR FULL BANDS IN TWO DIMENSIONS: POSSIBLE RELEVANCE TO Î²-HfNCl, C60 AND MgB2 | 10.1142/s0217984901001707 | Mahito Kohmoto, Iksoo Chang, Jacques Friedel | World Scientific Pub Co Pte Lt | Modern Physics Letters B | 2014
61ba99207ecf8b73e6c50e69 | MgB 2 | 1319221154 |  | MgB2 |  |  | Alloys, Borides |  |  |  | 40 | K |  |  |  | body | paragraph | 1fcd337ea2 | ENHANCEMENT OF SUPERCONDUCTIVE CRITICAL TEMPERATURES IN ALMOST EMPTY OR FULL BANDS IN TWO DIMENSIONS: POSSIBLE RELEVANCE TO Î²-HfNCl, C60 AND MgB2 | 10.1142/s0217984901001707 | Mahito Kohmoto, Iksoo Chang, Jacques Friedel | World Scientific Pub Co Pte Lt | Modern Physics Letters B | 2014
61ba99207ecf8b73e6c50e6a | MgB | 504213303 |  | MgB |  |  | Alloys, Borides |  |  |  | 40 | K |  |  |  | body | paragraph | 1fcd337ea2 | ENHANCEMENT OF SUPERCONDUCTIVE CRITICAL TEMPERATURES IN ALMOST EMPTY OR FULL BANDS IN TWO DIMENSIONS: POSSIBLE RELEVANCE TO Î²-HfNCl, C60 AND MgB2 | 10.1142/s0217984901001707 | Mahito Kohmoto, Iksoo Chang, Jacques Friedel | World Scientific Pub Co Pte Lt | Modern Physics Letters B | 2014
61ba992014d91e0862c50e72 | solid H 2 S | 363712136 |  | H2S |  |  | Hydrides, Chalcogenides |  |  |  | 190 | K |  |  |  | body | paragraph | 94998997d2 | Emergent Mott Insulators and Possibility of High T c Superconductivity in Pressurized Molecular Solids, H 2 S, SiH 4 , H 2 etc |  | G Baskaran |  |  | 2015
61ba992014d91e0862c50e73 | H 2 S | -726454669 |  | H2S |  |  | Hydrides, Chalcogenides |  |  |  | 190 | K |  | 1.9E+11 | Pa | body | paragraph | 94998997d2 | Emergent Mott Insulators and Possibility of High T c Superconductivity in Pressurized Molecular Solids, H 2 S, SiH 4 , H 2 etc |  | G Baskaran |  |  | 2015
61ba992014d91e0862c50e74 | solid H 2 S | 596680712 |  | H2S |  |  | Hydrides, Chalcogenides |  |  |  | 190 | K |  | 1.8E+11 | Pa | body | paragraph | 94998997d2 | Emergent Mott Insulators and Possibility of High T c Superconductivity in Pressurized Molecular Solids, H 2 S, SiH 4 , H 2 etc |  | G Baskaran |  |  | 2015
61ba992014d91e0862c50e75 | H 2 S | -942078829 |  | H2S |  |  | Hydrides, Chalcogenides |  |  |  | 100 | K |  |  |  | body | paragraph | 94998997d2 | Emergent Mott Insulators and Possibility of High T c Superconductivity in Pressurized Molecular Solids, H 2 S, SiH 4 , H 2 etc |  | G Baskaran |  |  | 2015
61ba992014d91e0862c50e76 | Pressurized solid SiH 4 | -532404705 |  | SiH4 |  |  | Hydrides, Alloys |  |  |  | 17 | K |  | 1.13E+11 | Pa | body | paragraph | 94998997d2 | Emergent Mott Insulators and Possibility of High T c Superconductivity in Pressurized Molecular Solids, H 2 S, SiH 4 , H 2 etc |  | G Baskaran |  |  | 2015
61ba992014d91e0862c50e77 | hydrogen | -237632887 | hydrogen | H2 | [6 empty] | 200 | K |  |  |  | body | paragraph | 94998997d2 | Emergent Mott Insulators and Possibility of High T c Superconductivity in Pressurized Molecular Solids, H 2 S, SiH 4 , H 2 etc |  | G Baskaran |  |  | 2015
61ba992014d91e0862c50e78 | solid H2S | -1497902912 |  | H2S |  |  | Hydrides, Chalcogenides |  |  |  | 205 | K |  |  |  | header | abstract | 94998997d2 | Emergent Mott Insulators and Possibility of High T c Superconductivity in Pressurized Molecular Solids, H 2 S, SiH 4 , H 2 etc |  | G Baskaran |  |  | 2015
61ba992014d91e0862c50e7a | H 2 S | -932461789 |  | H2S |  |  | Hydrides, Chalcogenides |  |  |  | 17 | K |  | 1.13E+11 | Pa | body | paragraph | 94998997d2 | Emergent Mott Insulators and Possibility of High T c Superconductivity in Pressurized Molecular Solids, H 2 S, SiH 4 , H 2 etc |  | G Baskaran |  |  | 2015
61ba99201b5bc7b48bc50eb3 | Sr 3 Ir 2 O 7 | -1232581183 |  | Sr3Ir2O7 |  |  | Oxides |  |  |  | 285 | K | magnetization |  |  | body | paragraph | 7100748099 | Observation of spin-orbit insulator-like behavior in LaOBiS 2âˆ’x F x (0.05 â‰¤ x â‰¤ 0.2) |  | G C Kim, M Cheon, Y C Kim, R.-K Ko |  |  | 2015
61ba99201b5bc7b48bc50eb4 | Bi 4 O 4 S 3 | -1020877383 |  | Bi4S3O4 |  |  | Chalcogenides, Oxides |  |  |  | 8.6 | K |  |  |  | body | paragraph | 7100748099 | Observation of spin-orbit insulator-like behavior in LaOBiS 2âˆ’x F x (0.05 â‰¤ x â‰¤ 0.2) |  | G C Kim, M Cheon, Y C Kim, R.-K Ko |  |  | 2015
61ba9921e4552e90a8c50e87 | SrSn 3 | -1533853284 |  | SrSn3 |  |  | Alloys |  |  |  | 4.8 | K |  |  |  | body | paragraph | c25614cf0a | Physical properties of single crystalline BaSn5 | 10.1080/14786435.2012.682180 | Xiao Lin, Sergey L Bud'ko, Paul C Canfield | Informa UK Limited | Philosophical Magazine | 2012
61ba9921e4552e90a8c50e88 | BaSn 5 | 1862821380 |  | BaSn5 |  |  | Alloys |  |  |  | 4.4 | K |  |  |  | body | figure | c25614cf0a | Physical properties of single crystalline BaSn5 | 10.1080/14786435.2012.682180 | Xiao Lin, Sergey L Bud'ko, Paul C Canfield | Informa UK Limited | Philosophical Magazine | 2012
61ba9921e4552e90a8c50e89 | BaSn 3 | 1193843886 |  | BaSn3 |  |  | Alloys |  |  |  | 5.4 | K |  |  |  | body | paragraph | c25614cf0a | Physical properties of single crystalline BaSn5 | 10.1080/14786435.2012.682180 | Xiao Lin, Sergey L Bud'ko, Paul C Canfield | Informa UK Limited | Philosophical Magazine | 2012
61ba9921e4552e90a8c50e8a | BaSn 5 | -2137570638 |  | BaSn5 |  |  | Alloys |  |  |  | 4.4 | K |  |  |  | body | figure | c25614cf0a | Physical properties of single crystalline BaSn5 | 10.1080/14786435.2012.682180 | Xiao Lin, Sergey L Bud'ko, Paul C Canfield | Informa UK Limited | Philosophical Magazine | 2012
61ba9921e4552e90a8c50e8b | BaSn 5 | -2039346072 |  | BaSn5 |  |  | Alloys |  |  |  | 2.4 | K |  |  |  | body | paragraph | c25614cf0a | Physical properties of single crystalline BaSn5 | 10.1080/14786435.2012.682180 | Xiao Lin, Sergey L Bud'ko, Paul C Canfield | Informa UK Limited | Philosophical Magazine | 2012
61ba9921e4552e90a8c50e8c | elemental Sn | -1204243957 |  | Sn |  |  | Alloys |  |  |  | 3.7 | K | R(T ) |  |  | body | figure | c25614cf0a | Physical properties of single crystalline BaSn5 | 10.1080/14786435.2012.682180 | Xiao Lin, Sergey L Bud'ko, Paul C Canfield | Informa UK Limited | Philosophical Magazine | 2012
61ba99215cc438644dc50e83 | Mg 0.85 B 2 B | 1319229591 |  | Mg0.85B3 |  |  | Alloys, Borides |  |  |  | 10 | K |  |  |  | body | paragraph | 41673cdb32 | Influence of Mg deficiency on crystal structure and superconducting properties inMgB2single crystals | 10.1103/physrevb.81.054520 | N D Zhigadlo, S Katrych, J Karpinski, B Batlogg, F Bernardini, S Massidda, R Puzniak | American Physical Society (APS) | Physical Review B | 2010
61ba99215cc438644dc50e86 | MgB 2 crystals | 1539342940 |  | MgB2 |  | crystals | Alloys, Borides |  |  |  | 38.7 | K |  |  |  | body | paragraph | 41673cdb32 | Influence of Mg deficiency on crystal structure and superconducting properties inMgB2single crystals | 10.1103/physrevb.81.054520 | N D Zhigadlo, S Katrych, J Karpinski, B Batlogg, F Bernardini, S Massidda, R Puzniak | American Physical Society (APS) | Physical Review B | 2010
61ba99215cc438644dc50e87 | MgB 2 crystals | 1647169080 |  | MgB2 |  | crystals | Alloys, Borides |  |  |  | 0.55 | K |  |  |  | header | abstract | 41673cdb32 | Influence of Mg deficiency on crystal structure and superconducting properties inMgB2single crystals | 10.1103/physrevb.81.054520 | N D Zhigadlo, S Katrych, J Karpinski, B Batlogg, F Bernardini, S Massidda, R Puzniak | American Physical Society (APS) | Physical Review B | 2010
61ba99227ecf8b73e6c50e6b | CeIn 3 | 1532320613 |  | CeIn3 |  |  | Alloys |  |  |  | 2.3 | K |  |  |  | body | paragraph | 28daf18b17 | Composite pairing in a mixed-valent two-channel Anderson model | 10.1103/physrevb.84.064514 | Rebecca Flint, Andriy H Nevidomskyy, Piers Coleman | American Physical Society (APS) | Physical Review B | 2011
61ba99227ecf8b73e6c50e6c | CeCoIn 5 | -693276813 |  | CeIn5Co |  |  | Alloys |  |  |  | 2.3 | K |  |  |  | body | paragraph | 28daf18b17 | Composite pairing in a mixed-valent two-channel Anderson model | 10.1103/physrevb.84.064514 | Rebecca Flint, Andriy H Nevidomskyy, Piers Coleman | American Physical Society (APS) | Physical Review B | 2011
61ba99227ecf8b73e6c50e6d | NpPd5Al2 | -1532828671 |  | NpAl2Pd5 |  |  | Alloys |  |  |  | 4.9 | K |  |  |  | body | paragraph | 28daf18b17 | Composite pairing in a mixed-valent two-channel Anderson model | 10.1103/physrevb.84.064514 | Rebecca Flint, Andriy H Nevidomskyy, Piers Coleman | American Physical Society (APS) | Physical Review B | 2011
61ba99227ecf8b73e6c50e6e | CeCoIn 5 | -337092021 |  | CeIn5Co |  |  | Alloys |  |  |  | 4.9 | K |  |  |  | body | paragraph | 28daf18b17 | Composite pairing in a mixed-valent two-channel Anderson model | 10.1103/physrevb.84.064514 | Rebecca Flint, Andriy H Nevidomskyy, Piers Coleman | American Physical Society (APS) | Physical Review B | 2011
61ba99227ecf8b73e6c50e6f | NpPd 5 Al 2 | 392970278 |  | NpAl2Pd5 |  |  | Alloys |  |  |  | 18.5 | K |  |  |  | body | paragraph | 28daf18b17 | Composite pairing in a mixed-valent two-channel Anderson model | 10.1103/physrevb.84.064514 | Rebecca Flint, Andriy H Nevidomskyy, Piers Coleman | American Physical Society (APS) | Physical Review B | 2011
61ba99227ecf8b73e6c50e70 | PuCoGa 5 | -924074843 |  | PuGa5Co |  |  | Alloys |  |  |  | 0.2 | K |  |  |  | body | paragraph | 28daf18b17 | Composite pairing in a mixed-valent two-channel Anderson model | 10.1103/physrevb.84.064514 | Rebecca Flint, Andriy H Nevidomskyy, Piers Coleman | American Physical Society (APS) | Physical Review B | 2011
61ba99227ecf8b73e6c50e71 | CeCoIn5 | 62209210 |  | CeIn5Co |  |  | Alloys |  |  |  | 2.3 | K | suscep- tibilities |  |  | body | paragraph | 28daf18b17 | Composite pairing in a mixed-valent two-channel Anderson model | 10.1103/physrevb.84.064514 | Rebecca Flint, Andriy H Nevidomskyy, Piers Coleman | American Physical Society (APS) | Physical Review B | 2011
61ba99225ad933a7cac50e3a | URu 2 Si 2 | -2117407827 |  | U(SiRu)2 |  |  | Alloys |  |  |  | 1.4 | K |  |  |  | body | paragraph | 8058112871 | Evidence for Chiral d-Wave Superconductivity in URu2Si2 from the Field-Angle Variation of Its Specific Heat | 10.7566/jpsj.85.033704 | Shunichiro Kittaka, Yusei Shimizu, Toshiro Sakakibara, Yoshinori Haga, Etsuji Yamamoto, Yoshichika ÅŒnuki, Yasumasa Tsutsumi, Takuya Nomoto, Hiroaki Ikeda, Kazushige Machida | Physical Society of Japan | Journal of the Physical Society of Japan | 2016
61ba992211af647618c50e65 | Bi2212 single crystals | -1562154475 | Bi2212 | Bi |  | single crystals |  |  |  |  | 85 | K |  |  |  | body | paragraph | 4289eaca7b | Phenomenological model of high-Tc superconductivity: a MCS model | 10.1016/s0921-4534(00)00481-0 | A Mourachkine | Elsevier BV | Physica C: Superconductivity | 1999
61ba992211af647618c50e66 | Pb-doped Bi2212 | 699356270 | Bi2212 | Bi | Pb | [5 empty] | 91 | K |  |  |  | body | paragraph | 4289eaca7b | Phenomenological model of high-Tc superconductivity: a MCS model | 10.1016/s0921-4534(00)00481-0 | A Mourachkine | Elsevier BV | Physica C: Superconductivity | 1999
61ba99222227d4ac07c50e76 | SrTiO 3 | -727037426 |  | SrTiO3 |  |  | Oxides |  |  |  | 31.6 | K |  |  |  | body | paragraph | 5fa875617c | Superconducting monolayer deposited on substrate: Effects of the spin-orbit coupling induced by proximity effects | 10.1103/physrevmaterials.2.024801 | Andrzej Ptok, Karen RodrÃ­guez, Konrad Jerzy Kapcia | American Physical Society (APS) | Physical Review Materials | 2018
61ba99222227d4ac07c50e77 | FeSe mono- layer grown on (001) surface of SrTiO 3 | 1176616474 |  | FeSe |  |  | Iron-chalcogenides, Chalcogenides |  |  |  | 8 | K |  |  |  | body | paragraph | 5fa875617c | Superconducting monolayer deposited on substrate: Effects of the spin-orbit coupling induced by proximity effects | 10.1103/physrevmaterials.2.024801 | Andrzej Ptok, Karen RodrÃ­guez, Konrad Jerzy Kapcia | American Physical Society (APS) | Physical Review Materials | 2018
61ba99222227d4ac07c50e78 | FeSe mono- layer grown on (001) surface of SrTiO 3 |  |  | SrTiO3 |  |  | Oxides |  |  |  | 8 | K |  |  |  | body | paragraph | 5fa875617c | Superconducting monolayer deposited on substrate: Effects of the spin-orbit coupling induced by proximity effects | 10.1103/physrevmaterials.2.024801 | Andrzej Ptok, Karen RodrÃ­guez, Konrad Jerzy Kapcia | American Physical Society (APS) | Physical Review Materials | 2018
61ba99222b9a12e3d2c50ea6 | Sr 0.9 La 0.1 CuO 2 | 1206170127 |  | Sr0.9La0.1Cu1O2 |  |  | Oxides, Cuprates |  |  |  | 40 | K |  |  |  | body | paragraph | 2495ab2fc0 | Non-BCS Temperature Dependence of Energy Gap in Thin Film Electron-Doped Cuprates | 10.1007/s10948-016-3489-z | R SzczeÌ§Å›niak, A P Durajski | Springer Science and Business Media LLC | Journal of Superconductivity and Novel Magnetism | 2016
61ba992385b12ae79ac50e6b | K-doped FeSe films 20 | 173881634 |  | FeSe | K | films | Iron-chalcogenides, Chalcogenides |  |  |  | 109 | K |  |  |  | body | paragraph | 98f9d3ba56 | Direct evidence of superconductivity and determination of the superfluid density in buried ultrathin FeSe grown on SrTiO3 | 10.1103/physrevb.97.174509 | P K Biswas, Z Salman, Q Song, R Peng, J Zhang, L Shu, D L Feng, T Prokscha, E Morenzoni | American Physical Society (APS) | Physical Review B | 2018
61ba992385b12ae79ac50e6c | single-layer FeSe | 627509503 |  | FeSe |  |  | Iron-chalcogenides, Chalcogenides |  |  |  | 60 | K |  |  |  | body | paragraph | 98f9d3ba56 | Direct evidence of superconductivity and determination of the superfluid density in buried ultrathin FeSe grown on SrTiO3 | 10.1103/physrevb.97.174509 | P K Biswas, Z Salman, Q Song, R Peng, J Zhang, L Shu, D L Feng, T Prokscha, E Morenzoni | American Physical Society (APS) | Physical Review B | 2018
61ba992385b12ae79ac50e6e | Bulk FeSe | 1368588587 |  | FeSe |  | Bulk | Iron-chalcogenides, Chalcogenides |  |  |  | 8 | K |  |  |  | body | paragraph | 98f9d3ba56 | Direct evidence of superconductivity and determination of the superfluid density in buried ultrathin FeSe grown on SrTiO3 | 10.1103/physrevb.97.174509 | P K Biswas, Z Salman, Q Song, R Peng, J Zhang, L Shu, D L Feng, T Prokscha, E Morenzoni | American Physical Society (APS) | Physical Review B | 2018
61ba992385b12ae79ac50e6f | single-layer FeSe | 567820585 |  | FeSe |  |  | Iron-chalcogenides, Chalcogenides |  |  |  | 60 | K |  |  |  | body | paragraph | 98f9d3ba56 | Direct evidence of superconductivity and determination of the superfluid density in buried ultrathin FeSe grown on SrTiO3 | 10.1103/physrevb.97.174509 | P K Biswas, Z Salman, Q Song, R Peng, J Zhang, L Shu, D L Feng, T Prokscha, E Morenzoni | American Physical Society (APS) | Physical Review B | 2018
61ba992385b12ae79ac50e70 | SrTiO3 | 654621960 |  | SrTiO3 |  |  | Oxides |  |  |  | 8 | K |  |  |  | body | paragraph | 98f9d3ba56 | Direct evidence of superconductivity and determination of the superfluid density in buried ultrathin FeSe grown on SrTiO3 | 10.1103/physrevb.97.174509 | P K Biswas, Z Salman, Q Song, R Peng, J Zhang, L Shu, D L Feng, T Prokscha, E Morenzoni | American Physical Society (APS) | Physical Review B | 2018
61ba9923a013f06956c50e6b | pure Sn | -1799866345 |  | Sn | pure |  | Alloys |  |  |  | 3.68 | K |  |  |  | body | paragraph | 5317aac827 | Superconducting properties of tin-based ENZ and hyperbolic metamaterials | 10.1016/j.physc.2019.1353511 | Vera N Smolyaninova, William Korzi, William Zimmerman, Sabrina Searfoss, Christopher Jensen, Grace Yong, David Schaefer, Joseph C Prestigiacomo, M S Osofsky, Heungsoo Kim, Zhen Xing, M M Qazilbash, Igor I Smolyaninov | Elsevier BV | Physica C: Superconductivity and its Applications | 2019
61ba9923a013f06956c50e6c | BaTiO 3 | 1759227398 |  | BaTiO3 |  |  | Oxides |  |  |  | 0.15 | K |  |  |  | body | paragraph | 5317aac827 | Superconducting properties of tin-based ENZ and hyperbolic metamaterials | 10.1016/j.physc.2019.1353511 | Vera N Smolyaninova, William Korzi, William Zimmerman, Sabrina Searfoss, Christopher Jensen, Grace Yong, David Schaefer, Joseph C Prestigiacomo, M S Osofsky, Heungsoo Kim, Zhen Xing, M M Qazilbash, Igor I Smolyaninov | Elsevier BV | Physica C: Superconductivity and its Applications | 2019
61ba99231b93c0c6bec50ef7 | YBa 2 Cu 3 O 7 | 914250532 |  | Ba2YCu3O7 |  |  | Oxides, Cuprates |  |  |  | 90 | K |  |  |  | body | figure | e695d2d371 | SLOVAK UNIVERSITY OF TECHNOLOGY IN BRATISLAVA FACULTY OF ELECTRICAL ENGINEERING AND INFORMATION TECHNOLOGY |  | Mgr Enric Pardo, Ing Milan Kapolka, Jan Srpcic, Difan Zhou, Mark Ainslie, Anthony Dennis, Francesco Grilli, Victor Zermeno, Shengnan Zou, Antonio Morandi, Leonid Prigozhin |  |  | 2019
61ba99231b93c0c6bec50ef8 | NbTi | 1420262714 |  | TiNb |  |  | Alloys |  |  |  | 25 | K |  |  |  | body | paragraph | e695d2d371 | SLOVAK UNIVERSITY OF TECHNOLOGY IN BRATISLAVA FACULTY OF ELECTRICAL ENGINEERING AND INFORMATION TECHNOLOGY |  | Mgr Enric Pardo, Ing Milan Kapolka, Jan Srpcic, Difan Zhou, Mark Ainslie, Anthony Dennis, Francesco Grilli, Victor Zermeno, Shengnan Zou, Antonio Morandi, Leonid Prigozhin |  |  | 2019
61ba99231b93c0c6bec50ef9 | Bi 2 Sr 2 CaCu 2 O 8 (Bi2212) | -1049440375 | Bi2212 | Sr2CaCu2(BiO4)2 |  |  | Oxides, Cuprates |  |  |  | 85 | K |  |  |  | body | paragraph | e695d2d371 | SLOVAK UNIVERSITY OF TECHNOLOGY IN BRATISLAVA FACULTY OF ELECTRICAL ENGINEERING AND INFORMATION TECHNOLOGY |  | Mgr Enric Pardo, Ing Milan Kapolka, Jan Srpcic, Difan Zhou, Mark Ainslie, Anthony Dennis, Francesco Grilli, Victor Zermeno, Shengnan Zou, Antonio Morandi, Leonid Prigozhin |  |  | 2019
61ba99231b93c0c6bec50efa | Bi 2 Sr 2 CaCu 2 O 8 (Bi2212) | -1049440375 | Bi2212 | Sr2CaCu2(BiO4)2 |  |  | Oxides, Cuprates |  |  |  | 35 | K |  |  |  | body | paragraph | e695d2d371 | SLOVAK UNIVERSITY OF TECHNOLOGY IN BRATISLAVA FACULTY OF ELECTRICAL ENGINEERING AND INFORMATION TECHNOLOGY |  | Mgr Enric Pardo, Ing Milan Kapolka, Jan Srpcic, Difan Zhou, Mark Ainslie, Anthony Dennis, Francesco Grilli, Victor Zermeno, Shengnan Zou, Antonio Morandi, Leonid Prigozhin |  |  | 2019
61ba99231b93c0c6bec50efc | Mg 2 | 1541200813 |  | Mg |  |  | Alloys |  |  |  | 20 | K |  |  |  | body | paragraph | e695d2d371 | SLOVAK UNIVERSITY OF TECHNOLOGY IN BRATISLAVA FACULTY OF ELECTRICAL ENGINEERING AND INFORMATION TECHNOLOGY |  | Mgr Enric Pardo, Ing Milan Kapolka, Jan Srpcic, Difan Zhou, Mark Ainslie, Anthony Dennis, Francesco Grilli, Victor Zermeno, Shengnan Zou, Antonio Morandi, Leonid Prigozhin |  |  | 2019
61ba99231b93c0c6bec50efd | MgB 2 | 1344247954 |  | MgB2 |  |  | Alloys, Borides |  |  |  | 39 | K |  |  |  | body | paragraph | e695d2d371 | SLOVAK UNIVERSITY OF TECHNOLOGY IN BRATISLAVA FACULTY OF ELECTRICAL ENGINEERING AND INFORMATION TECHNOLOGY |  | Mgr Enric Pardo, Ing Milan Kapolka, Jan Srpcic, Difan Zhou, Mark Ainslie, Anthony Dennis, Francesco Grilli, Victor Zermeno, Shengnan Zou, Antonio Morandi, Leonid Prigozhin |  |  | 2019
61ba99243136e52869c50e9a | Mn 12 | 885897014 | Mn 12 | Mn | [6 empty] | 0.8 | K |  |  |  | body | paragraph | 85dabf0e1f | Quantum Tunneling of Magnetization in Molecular Complexes with Large Spins - Effect of the Environment | 10.1002/9783527620548.ch4b | Igor Tupitsyn, Bernard Barbara | Wiley-VCH Verlag GmbH & Co. KGaA |  | 2001
61ba99243136e52869c50e9c | Mn 12 | 664467480 | Mn 12 | Mn | [6 empty] | 0.8 | K |  |  |  | body | paragraph | 85dabf0e1f | Quantum Tunneling of Magnetization in Molecular Complexes with Large Spins - Effect of the Environment | 10.1002/9783527620548.ch4b | Igor Tupitsyn, Bernard Barbara | Wiley-VCH Verlag GmbH & Co. KGaA |  | 2001
61ba9925fa2141a3e5c50e94 | undoped FeTe | 1269309064 |  | FeTe | undoped |  | Iron-chalcogenides, Chalcogenides |  |  |  | 9 | K |  |  |  | body | paragraph | 354a15f16d | Chalcogen-Height Dependent Magnetic Interactions and Magnetic Order Switching inFeSexTe1âˆ’x | 10.1103/physrevlett.104.057003 | Chang-Youn Moon, Hyoung Joon Choi | American Physical Society (APS) | Physical Review Letters | 2009
61ba9925d7a99c43e8c50e84 | Sr 3 Ir 4 Sn 13 | -677901658 |  | Sr3Sn13Ir4 |  |  | Alloys |  |  |  | 5 | K |  |  |  | body | paragraph | 2fbb6f026f | Enhancement of the Superconducting Transition Temperature with Hydrostatic Pressure in Ca 3 Ir 4 Sn 13 Single Crystals |  | Swee K Goh, Lina E Klintberg, Patricia L Alireza, David A Tompsett, Jinhu Yang, Bin Chen, Kazuyoshi Yoshimura, F Malte Grosche |  |  | 2011
61ba99265cc438644dc50e89 | YbC 6 | -676694532 |  | YbC6 |  |  | Carbides |  |  |  | 6.5 | K |  |  |  | body | paragraph | 17cbda72e7 | Two-Dimensional Superconductivity in Intercalated Bilayer Graphene | 10.1380/jsssj.38.460 | Takashi Takahashi, Katsuaki Sugawara, Satoru Ichinokura, Akari Takayama, Shuji Hasegawa | Surface Science Society Japan | Hyomen Kagaku | 2011
61ba99265cc438644dc50e8b | alkali metal GICs | 246429533 |  | GCsI |  |  | Alloys |  |  |  | 1 | K |  |  |  | body | paragraph | 17cbda72e7 | Two-Dimensional Superconductivity in Intercalated Bilayer Graphene | 10.1380/jsssj.38.460 | Takashi Takahashi, Katsuaki Sugawara, Satoru Ichinokura, Akari Takayama, Shuji Hasegawa | Surface Science Society Japan | Hyomen Kagaku | 2011
61ba99265cc438644dc50e8c | CaC 6 GIC | 508961134 |  | GCaC7I |  |  | Carbides |  |  |  | 11.5 | K |  |  |  | body | paragraph | 17cbda72e7 | Two-Dimensional Superconductivity in Intercalated Bilayer Graphene | 10.1380/jsssj.38.460 | Takashi Takahashi, Katsuaki Sugawara, Satoru Ichinokura, Akari Takayama, Shuji Hasegawa | Surface Science Society Japan | Hyomen Kagaku | 2011
61ba99260a416aa3d9c50e5a | undoped Nd 2 CuO 4 | -125182537 |  | Nd2CuO4 | undoped |  | Oxides, Cuprates |  |  |  | 29 | K |  |  |  | body | paragraph | 1fd9cfac9f | Generic phase diagram of â€œelectron-dopedâ€ Tâ€² cuprates | 10.1016/j.physc.2009.05.100 | Osamu Matsumoto, Aya Utsuki, Akio Tsukada, Hideki Yamamoto, Takaaki Manabe, Michio Naito | Elsevier BV | Physica C: Superconductivity | 2009
61ba99266a35f302ddc50e9b | MgB 2 | 1315367308 |  | MgB2 |  |  | Alloys, Borides |  |  |  | 39 | K |  |  |  | body | paragraph | dbdfe4b34c | Two-band model for high-temperature superconductivity | 10.1007/bf02724515 | N Kristoffel, P Konsin, T Ã–rd | Springer Science and Business Media LLC | La Rivista Del Nuovo Cimento Series 3 | 2001
61ba99265ad933a7cac50e3c | LiFeAs | -191629359 |  | LiFeAs |  |  | Iron-pnictides, Pnictides |  |  |  | 17 | K |  |  |  | body | paragraph | 030673ae26 | Impact of iron-site defects on superconductivity in LiFeAs | 10.1103/physrevb.94.134515 | Shun Chi, Ramakrishna Aluru, Udai Raj Singh, Ruixing Liang, Walter N Hardy, D A Bonn, A Kreisel, Brian M Andersen, R Nelson, T Berlijn, W Ku, P J Hirschfeld, Peter Wahl | American Physical Society (APS) | Physical Review B | 2016
61ba992714d91e0862c50e7e | Al 96 Si 4 | 244762829 |  | Al24Si |  |  | Alloys |  |  |  | 3 | K | resistance |  |  | body | paragraph | 0cf6a97fac | Long-ranged magnetic proximity effects in noble metal-doped cobalt probed with spin-dependent tunnelling | 10.1088/1367-2630/16/4/043008 | M S Gabureac, D A Maclaren, H Courtois, C H Marrows | IOP Publishing | New Journal of Physics | 2014
61ba99271b93c0c6bec50eff | BaTi 2 Sb 2 O | 1653051960 |  | BaTi2Sb2O |  |  | Oxides |  |  |  | 5.4 | K |  |  |  | header | abstract | 4bdf5a0a54 | Superconductivity in rubidium-substituted Ba1âˆ’xRbxTi2Sb2O | 10.1103/physrevb.89.094505 | Fabian Von Rohr, Reinhard Nesper, Andreas Schilling | American Physical Society (APS) | Physical Review B | 2013
61ba99271b93c0c6bec50f00 | BaTi 2 Sb 2 O | 1633810850 |  | BaTi2Sb2O |  |  | Oxides |  |  |  | 1 | K |  |  |  | body | paragraph | 4bdf5a0a54 | Superconductivity in rubidium-substituted Ba1âˆ’xRbxTi2Sb2O | 10.1103/physrevb.89.094505 | Fabian Von Rohr, Reinhard Nesper, Andreas Schilling | American Physical Society (APS) | Physical Review B | 2013
61ba99271b93c0c6bec50f02 | Ba 0.85 Na 0.15 Ti 2 Sb 2 O | -995892374 |  | Ba0.85Na0.15Ti2Sb2O1 |  |  | Oxides |  |  |  | 4.2 | K | specific-heat |  |  | body | paragraph | 4bdf5a0a54 | Superconductivity in rubidium-substituted Ba1âˆ’xRbxTi2Sb2O | 10.1103/physrevb.89.094505 | Fabian Von Rohr, Reinhard Nesper, Andreas Schilling | American Physical Society (APS) | Physical Review B | 2013
61ba99271b93c0c6bec50f04 | BaTi 2 Sb 2 O | 1508654354 |  | BaTi2Sb2O |  |  | Oxides |  |  |  | 5.5 | K |  |  |  | body | paragraph | 4bdf5a0a54 | Superconductivity in rubidium-substituted Ba1âˆ’xRbxTi2Sb2O | 10.1103/physrevb.89.094505 | Fabian Von Rohr, Reinhard Nesper, Andreas Schilling | American Physical Society (APS) | Physical Review B | 2013
61ba992785fc223534c50e4b | BaFe 1.85 Co 0.15 As 2 | 551245367 |  | Ba1Fe1.85Co0.15As2 |  |  | Iron-pnictides, Pnictides |  |  |  | 25 | K |  |  |  | body | paragraph | 3a498c855c | Spin fluctuations in iron pnictides and chalcogenides: From antiferromagnetism to superconductivity | 10.1016/j.crhy.2015.03.001 | Dmytro S Inosov | Elsevier BV | Comptes Rendus Physique | 2015
61ba992785fc223534c50e4e | single-layer FeSe thin films | -665620843 |  | FeSe |  | thin films | Iron-chalcogenides, Chalcogenides | thin films |  |  | 100 | K |  |  |  | body | paragraph | 3a498c855c | Spin fluctuations in iron pnictides and chalcogenides: From antiferromagnetism to superconductivity | 10.1016/j.crhy.2015.03.001 | Dmytro S Inosov | Elsevier BV | Comptes Rendus Physique | 2015
61ba992785fc223534c50e4f | LaFeAsO | 609575335 |  | LaFeAsO |  |  | Iron-pnictides, Oxides, Pnictides |  |  |  | 26 | K |  |  |  | body | paragraph | 3a498c855c | Spin fluctuations in iron pnictides and chalcogenides: From antiferromagnetism to superconductivity | 10.1016/j.crhy.2015.03.001 | Dmytro S Inosov | Elsevier BV | Comptes Rendus Physique | 2015
61ba992785fc223534c50e50 | FeSe | 1677473632 |  | FeSe |  |  | Iron-chalcogenides, Chalcogenides |  |  |  | 8.5 | K |  | 101325 | Pa | body | paragraph | 3a498c855c | Spin fluctuations in iron pnictides and chalcogenides: From antiferromagnetism to superconductivity | 10.1016/j.crhy.2015.03.001 | Dmytro S Inosov | Elsevier BV | Comptes Rendus Physique | 2015
61ba9928e614176f2ec50e8d | BaFe 1.8 Co 0.2 As 2 | -235019018 |  | Ba1Fe1.8Co0.2As2 |  |  | Iron-pnictides, Pnictides |  |  |  | 22 | K |  |  |  | header | title | de13fe7392 | 59Co and75As NMR Investigation of Electron-Doped HighTcSuperconductor BaFe1.8Co0.2As2(Tc= 22 K) | 10.1143/jpsj.77.103705 | Fanlong Ning, Kanagasingham Ahilan, Takashi Imai, Athena S. Sefat, Ronying Jin, Michael A. Mcguire, Brian C. Sales, David Mandrus | Physical Society of Japan | Journal of the Physical Society of Japan | 2008
61ba9928e614176f2ec50e8e | BaFe2As2 | 306824798 |  | Ba(FeAs)2 |  |  | Iron-pnictides, Pnictides |  |  |  | 22 | K |  |  |  | header | abstract | de13fe7392 | 59Co and75As NMR Investigation of Electron-Doped HighTcSuperconductor BaFe1.8Co0.2As2(Tc= 22 K) | 10.1143/jpsj.77.103705 | Fanlong Ning, Kanagasingham Ahilan, Takashi Imai, Athena S. Sefat, Ronying Jin, Michael A. Mcguire, Brian C. Sales, David Mandrus | Physical Society of Japan | Journal of the Physical Society of Japan | 2008
61ba99284217bb9076c50e9a | UGe 2 | -676580071 |  | UGe2 |  |  | Alloys |  |  |  | 0.95 | K |  | 1300000000 | Pa | body | paragraph | 94704ea1ce | Interplay of local-moment ferromagnetism and superconductivity in ErRh4B4single crystals | 10.1088/1742-6596/150/5/052218 | Ruslan Prozorov, Matthew D Vannette, Stephanie A Law, Sergey L Bud'ko, Paul C Canfield | IOP Publishing | Journal of Physics: Conference Series | 2007
61ba99284217bb9076c50e9b | ErNi 2 B 2 C | -1783113752 |  | ErNi2B2C |  |  | Carbides, Borides |  |  |  | 11 | K |  |  |  | body | paragraph | 94704ea1ce | Interplay of local-moment ferromagnetism and superconductivity in ErRh4B4single crystals | 10.1088/1742-6596/150/5/052218 | Ruslan Prozorov, Matthew D Vannette, Stephanie A Law, Sergey L Bud'ko, Paul C Canfield | IOP Publishing | Journal of Physics: Conference Series | 2007
61ba99284217bb9076c50e9d | ErRh 4 B 4 | 1314199924 |  | Er(BRh)4 |  |  | Alloys, Borides |  |  |  | 8.7 | K |  |  |  | body | paragraph | 94704ea1ce | Interplay of local-moment ferromagnetism and superconductivity in ErRh4B4single crystals | 10.1088/1742-6596/150/5/052218 | Ruslan Prozorov, Matthew D Vannette, Stephanie A Law, Sergey L Bud'ko, Paul C Canfield | IOP Publishing | Journal of Physics: Conference Series | 2007
61ba99284217bb9076c50e9e | URhGe | -1089965875 |  | UGeRh |  |  | Alloys |  |  |  | 0.27 | K |  |  |  | body | paragraph | 94704ea1ce | Interplay of local-moment ferromagnetism and superconductivity in ErRh4B4single crystals | 10.1088/1742-6596/150/5/052218 | Ruslan Prozorov, Matthew D Vannette, Stephanie A Law, Sergey L Bud'ko, Paul C Canfield | IOP Publishing | Journal of Physics: Conference Series | 2007
61ba992812cb23f3dfc50e94 | MgB 2 | 1369270536 |  | MgB2 |  |  | Alloys, Borides |  |  |  | 39 | K |  |  |  | body | paragraph | 7f6aa8161c | Strong electron-phonon coupling in superconductingMgB2: A specific heat study | 10.1103/physrevb.64.172515 | Ch H WÃ¤lti, E Felder, C Degen, G Wigger, R Monnier, B Delley, H R Ott | American Physical Society (APS) | Physical Review B | 2001
61ba992812cb23f3dfc50e95 | MgB 2 | 1490574592 |  | MgB2 |  |  | Alloys, Borides |  |  |  | 1 | K |  |  |  | body | paragraph | 7f6aa8161c | Strong electron-phonon coupling in superconductingMgB2: A specific heat study | 10.1103/physrevb.64.172515 | Ch H WÃ¤lti, E Felder, C Degen, G Wigger, R Monnier, B Delley, H R Ott | American Physical Society (APS) | Physical Review B | 2001
61ba992812cb23f3dfc50e96 | MgB 2 | 1427033234 |  | MgB2 |  |  | Alloys, Borides |  |  |  | 37.5 | K | specific heat |  |  | body | paragraph | 7f6aa8161c | Strong electron-phonon coupling in superconductingMgB2: A specific heat study | 10.1103/physrevb.64.172515 | Ch H WÃ¤lti, E Felder, C Degen, G Wigger, R Monnier, B Delley, H R Ott | American Physical Society (APS) | Physical Review B | 2001
61ba9929e720aae5f4c50e8a | OD Tl2201 | 895197435 | Tl2201 | Tl | OD | [5 empty] | 30 | K |  |  |  | body | paragraph | de632ed03d | Fermi surface and electronic homogeneity of the overdoped cuprate superconductorTl2Ba2CuO6+Î´as revealed by quantum oscillations | 10.1103/physrevb.82.140501 | A F Bangura, P M C Rourke, T M Benseman, M Matusiak, J R Cooper, N E Hussey, A Carrington | American Physical Society (APS) | Physical Review B | 2010
61ba9929e720aae5f4c50e8b | Tl2201 | 702585613 | Tl2201 | Tl | [6 empty] | 10 | K |  |  |  | body | paragraph | de632ed03d | Fermi surface and electronic homogeneity of the overdoped cuprate superconductorTl2Ba2CuO6+Î´as revealed by quantum oscillations | 10.1103/physrevb.82.140501 | A F Bangura, P M C Rourke, T M Benseman, M Matusiak, J R Cooper, N E Hussey, A Carrington | American Physical Society (APS) | Physical Review B | 2010
61ba99292b9a12e3d2c50eaa | PdTe 2 | 387649284 |  | Te2Pd |  |  | Chalcogenides |  |  |  | 2.15 | K | calculations |  |  | body | paragraph | 4c18930e24 | Scattering rate collapse driven by a van Hove singularity in the Dirac semimetal PdTe2 | 10.1103/physrevmaterials.3.114202 | Erik Van Heumen, Maarten Berben, Linda Neubrand, Yingkai Huang | American Physical Society (APS) | Physical Review Materials | 2019
61ba9929a013f06956c50e6f | FeSe single | 1150425068 |  | FeSe |  | single | Iron-chalcogenides, Chalcogenides |  |  |  | 109 | K |  |  |  | header | abstract | e83bbcccd7 | Symmetry and topology of two-dimensional noncentrosymmetric superconductors | 10.1103/physrevb.92.174517 | K V Samokhin | American Physical Society (APS) | Physical Review B | 2015
61ba992ad7a99c43e8c50e87 | CaCo2As2 | 1648950429 |  | Ca(CoAs)2 |  |  | Pnictides |  |  |  | 70 | K | magnetization |  |  | body | paragraph | ab98afe0ea | Spin-flop transition and magnetic phase diagram inCaCo2As2revealed by torque measurements | 10.1103/physrevb.92.144416 | W Zhang, K Nadeem, H Xiao, R Yang, B Xu, H Yang, X G Qiu | American Physical Society (APS) | Physical Review B | 2015
61ba992b3af0453d0cc50ecc | Y123 | 1473079699 | Y123 | Y | [6 empty] | 92 | K |  |  |  | body | paragraph | 56402ddc1d | Bulk and surface low-energy excitations inYBa2Cu3O7âˆ’Î´studied by high-resolution angle-resolved photoemission spectroscopy | 10.1103/physrevb.75.014513 | K Nakayama, T Sato, K Terashima, H Matsui, T Takahashi, M Kubota, K Ono, T Nishizaki, Y Takahashi, N Kobayashi | American Physical Society (APS) | Physical Review B | 2013
61ba992ba5c5381c2ec50e82 | Bi 2 Sr 2 CuO 6 | 996597081 |  | Sr2Cu(BiO3)2 |  |  | Oxides, Cuprates |  |  |  | 20 | K |  |  |  | body | paragraph | f39c6c7392 | Optical conductivity of the non-superconducting cuprate La 8âˆ’x Sr x Cu 8 O 20 |  | A Lucarelli, S Lupi, P Calvani, P Maselli, G De Marzi, P Roy, N L Saini, A Bianconi, T Ito, K Oka |  |  | 2013
61ba992b61d1c9d20fc50e8e | MgB 2 | 1282637034 |  | MgB2 |  |  | Alloys, Borides |  |  |  | 10.2 | K |  |  |  | body | paragraph | 2bab011fe0 | Synthesis of Mg(B1âˆ’xCx)2 powders | 10.1016/j.physc.2005.08.007 | R H T Wilke, S L Budâ€™ko, P C Canfield, D K Finnemore, S T Hannahs | Elsevier BV | Physica C: Superconductivity | 2005
61ba992b61d1c9d20fc50e90 | nominally pure MgB 2 | -1285046652 | nominally pure | MgB2 |  |  | Alloys, Borides |  |  |  | 18 | K |  |  |  | body | paragraph | 2bab011fe0 | Synthesis of Mg(B1âˆ’xCx)2 powders | 10.1016/j.physc.2005.08.007 | R H T Wilke, S L Budâ€™ko, P C Canfield, D K Finnemore, S T Hannahs | Elsevier BV | Physica C: Superconductivity | 2005
61ba992b61d1c9d20fc50e96 | nominally pure MgB 2 | -1271584202 | nominally pure | MgB2 |  |  | Alloys, Borides |  |  |  | 2 | K |  |  |  | body | paragraph | 2bab011fe0 | Synthesis of Mg(B1âˆ’xCx)2 powders | 10.1016/j.physc.2005.08.007 | R H T Wilke, S L Budâ€™ko, P C Canfield, D K Finnemore, S T Hannahs | Elsevier BV | Physica C: Superconductivity | 2005
61ba992b11af647618c50e6b | PuCoGa 5 | -1330339949 |  | PuGa5Co |  |  | Alloys |  |  |  | 18.5 | K |  |  |  | body | paragraph | 6e68f2ffb7 | Emergence of a Kondo singlet state with Kondo temperature well beyond 1000 K in a proton-embedded electron gas | 10.1103/physrevb.92.155140 | Yasutami Takada, Ryo Maezono, Kanako Yoshizawa | American Physical Society (APS) | Physical Review B | 2015
61ba992cd7a99c43e8c50e88 | single crystal of CeIrIn 5 | -38317409 |  | CeIn5Ir |  | single crystal | Alloys |  |  |  | 0.4 | K |  |  |  | body | figure | fb0a1e043d | Superconducting gap structure of CeIrIn5from field-angle-resolved measurements of its specific heat | 10.1103/physrevb.85.060505 | Shunichiro Kittaka, Yuya Aoki, Toshiro Sakakibara, Akito Sakai, Satoru Nakatsuji, Yasumasa Tsutsumi, Masanori Ichioka, Kazushige Machida | American Physical Society (APS) | Physical Review B | 2014
61ba992cd7a99c43e8c50e8a | CeIrIn 5 | 1013958666 |  | CeIn5Ir |  |  | Alloys |  |  |  | 0.4 | K | specific-heat |  |  | body |  | fb0a1e043d | Superconducting gap structure of CeIrIn5from field-angle-resolved measurements of its specific heat | 10.1103/physrevb.85.060505 | Shunichiro Kittaka, Yuya Aoki, Toshiro Sakakibara, Akito Sakai, Satoru Nakatsuji, Yasumasa Tsutsumi, Masanori Ichioka, Kazushige Machida | American Physical Society (APS) | Physical Review B | 2014
61ba992ea5c5381c2ec50e84 | intercalated ZrNCl | -279044061 |  | ZrNCl | intercalated |  | Nitrides |  |  |  | 25.5 | K |  |  |  | body | paragraph | f88fde6dc8 | Two-dimensional nature of superconductivity in the intercalated layered systemsLixHfNClandLixZrNCl:Muon spin relaxation and magnetization measurements | 10.1103/physrevb.69.134522 | T Ito, Y Fudamoto, A Fukaya, I M Gat-Malureanu, M I Larkin, P L Russo, A Savici, Y J Uemura, K Groves, R Breslow, K Hotehama, S Yamanaka, P Kyriakou, M Rovers, G M Luke, K M Kojima | American Physical Society (APS) | Physical Review B | 2003
61ba992ea5c5381c2ec50e85 | HfNCl | -174273011 |  | HfNCl |  |  | Nitrides |  |  |  | 25.5 | K |  |  |  | body | paragraph | f88fde6dc8 | Two-dimensional nature of superconductivity in the intercalated layered systemsLixHfNClandLixZrNCl:Muon spin relaxation and magnetization measurements | 10.1103/physrevb.69.134522 | T Ito, Y Fudamoto, A Fukaya, I M Gat-Malureanu, M I Larkin, P L Russo, A Savici, Y J Uemura, K Groves, R Breslow, K Hotehama, S Yamanaka, P Kyriakou, M Rovers, G M Luke, K M Kojima | American Physical Society (APS) | Physical Review B | 2003
61ba992ea5c5381c2ec50e86 | ZrNCl | 2052202831 |  | ZrNCl |  |  | Nitrides |  |  |  | 15 | K |  |  |  | body | paragraph | f88fde6dc8 | Two-dimensional nature of superconductivity in the intercalated layered systemsLixHfNClandLixZrNCl:Muon spin relaxation and magnetization measurements | 10.1103/physrevb.69.134522 | T Ito, Y Fudamoto, A Fukaya, I M Gat-Malureanu, M I Larkin, P L Russo, A Savici, Y J Uemura, K Groves, R Breslow, K Hotehama, S Yamanaka, P Kyriakou, M Rovers, G M Luke, K M Kojima | American Physical Society (APS) | Physical Review B | 2003
61ba992e7f36ec6458c50e6e | K 2 Cr 3 As 3 | 304209398 |  | K2(CrAs)3 |  |  | Pnictides |  |  |  | 8 | K |  |  |  | header | abstract | dc4e7c2918 | Revisitation of superconductivity in K 2 Cr 3 As 3 based on the six-band model | 10.1209/0295-5075/113/37003 | Li-Da Zhang, Xianxin Wu, Heng Fan, Fan Yang, Jiangping Hu | IOP Publishing | EPL (Europhysics Letters) | 2021
61ba992e7f36ec6458c50e6f | A 2 Cr 3 As 3 (A = Na, K, Rb, Cs) | -1063685736 |  | A2(CrAs)3 |  |  | Pnictides |  |  | A=Na, K, Rb, Cs | 8 | K |  |  |  | body | paragraph | dc4e7c2918 | Revisitation of superconductivity in K 2 Cr 3 As 3 based on the six-band model | 10.1209/0295-5075/113/37003 | Li-Da Zhang, Xianxin Wu, Heng Fan, Fan Yang, Jiangping Hu | IOP Publishing | EPL (Europhysics Letters) | 2021
61ba992e11af647618c50e6e | LaONiP | -74866238 |  | LaNiPO |  |  | Oxides, Pnictides |  |  |  | 2 | K |  |  |  | body | paragraph | 4a0fa58dbe | Doping-dependent phase diagram of LaOMAs (M=Vâ€“Cu) and electron-type superconductivity near ferromagnetic instability | 10.1209/0295-5075/82/67002 | Gang Xu, Wenmei Ming, Yugui Yao, Xi Dai, S-C Zhang, Zhong Fang | IOP Publishing | EPL (Europhysics Letters) | 2008
61ba992e11af647618c50e6f | Sr 2 RuO 4 | 1732699594 |  | Sr2RuO4 |  |  | Oxides |  |  |  | 1 | K |  |  |  | body | paragraph | 4a0fa58dbe | Doping-dependent phase diagram of LaOMAs (M=Vâ€“Cu) and electron-type superconductivity near ferromagnetic instability | 10.1209/0295-5075/82/67002 | Gang Xu, Wenmei Ming, Yugui Yao, Xi Dai, S-C Zhang, Zhong Fang | IOP Publishing | EPL (Europhysics Letters) | 2008
61ba992e11af647618c50e70 | MgB 2 | 1386603704 |  | MgB2 |  |  | Alloys, Borides |  |  |  | 39 | K |  |  |  | body | paragraph | 4a0fa58dbe | Doping-dependent phase diagram of LaOMAs (M=Vâ€“Cu) and electron-type superconductivity near ferromagnetic instability | 10.1209/0295-5075/82/67002 | Gang Xu, Wenmei Ming, Yugui Yao, Xi Dai, S-C Zhang, Zhong Fang | IOP Publishing | EPL (Europhysics Letters) | 2008
61ba992e11af647618c50e71 | LaOFeAs | 1869369791 |  | LaFeAsO |  |  | Iron-pnictides, Oxides, Pnictides |  |  |  | 26 | K |  |  |  | body | paragraph | 4a0fa58dbe | Doping-dependent phase diagram of LaOMAs (M=Vâ€“Cu) and electron-type superconductivity near ferromagnetic instability | 10.1209/0295-5075/82/67002 | Gang Xu, Wenmei Ming, Yugui Yao, Xi Dai, S-C Zhang, Zhong Fang | IOP Publishing | EPL (Europhysics Letters) | 2008
61ba992e11af647618c50e72 | LaOMAs (M=V-Cu) | -511874096 |  | MLaAsO |  |  | Alloys |  |  | M=V-Cu | 26 | K |  |  |  | body | paragraph | 4a0fa58dbe | Doping-dependent phase diagram of LaOMAs (M=Vâ€“Cu) and electron-type superconductivity near ferromagnetic instability | 10.1209/0295-5075/82/67002 | Gang Xu, Wenmei Ming, Yugui Yao, Xi Dai, S-C Zhang, Zhong Fang | IOP Publishing | EPL (Europhysics Letters) | 2008
61ba992fef148cdddfc50e68 | Pr247 | -1949413050 | Pr247 | Pr | [6 empty] | 15 | K |  |  |  | body | figure | dcdc680523 | Thermodynamic Properties of Superconducting and Non-Superconducting Pr 2 Ba 4 Cu 7 O 15âˆ’Î´ Compounds with Metallic Double Chains |  | Takahisa Konno, Michiaki Matsukawa, Keisuke Sugawara, Haruka Taniguchi, Junichi Echigoya, Akiyuki Matsushita, Makoto Hagiwara, Kazuhiro Sano, Yoshiaki Ohno, Yuh Yamada, Takahiko Sasaki, Yuichiro Hayasaka |  |  | 2015
61ba992fef148cdddfc50e69 | Y 2 Ba 4 Cu 7 O 14 | 896812074 |  | Ba4Y2(CuO2)7 |  |  | Oxides, Cuprates |  |  |  | 2 | K |  |  |  | body | paragraph | dcdc680523 | Thermodynamic Properties of Superconducting and Non-Superconducting Pr 2 Ba 4 Cu 7 O 15âˆ’Î´ Compounds with Metallic Double Chains |  | Takahisa Konno, Michiaki Matsukawa, Keisuke Sugawara, Haruka Taniguchi, Junichi Echigoya, Akiyuki Matsushita, Makoto Hagiwara, Kazuhiro Sano, Yoshiaki Ohno, Yuh Yamada, Takahiko Sasaki, Yuichiro Hayasaka |  |  | 2015
61ba992fef148cdddfc50e6a | Pr247 | 2008617594 | Pr247 | Pr | [6 empty] | 26.5 | K |  |  |  | body | paragraph | dcdc680523 | Thermodynamic Properties of Superconducting and Non-Superconducting Pr 2 Ba 4 Cu 7 O 15âˆ’Î´ Compounds with Metallic Double Chains |  | Takahisa Konno, Michiaki Matsukawa, Keisuke Sugawara, Haruka Taniguchi, Junichi Echigoya, Akiyuki Matsushita, Makoto Hagiwara, Kazuhiro Sano, Yoshiaki Ohno, Yuh Yamada, Takahiko Sasaki, Yuichiro Hayasaka |  |  | 2015
61ba992fef148cdddfc50e6c | Pr247 | -2126559208 | Pr247 | Pr | [6 empty] | 27 | K |  |  |  | body | figure | dcdc680523 | Thermodynamic Properties of Superconducting and Non-Superconducting Pr 2 Ba 4 Cu 7 O 15âˆ’Î´ Compounds with Metallic Double Chains |  | Takahisa Konno, Michiaki Matsukawa, Keisuke Sugawara, Haruka Taniguchi, Junichi Echigoya, Akiyuki Matsushita, Makoto Hagiwara, Kazuhiro Sano, Yoshiaki Ohno, Yuh Yamada, Takahiko Sasaki, Yuichiro Hayasaka |  |  | 2015
61ba992ffa2141a3e5c50e99 | RFeAsO | -302482717 |  | RFeAsO |  |  | Iron-pnictides, Oxides, Pnictides |  |  |  | 55 | K |  |  |  | body | paragraph | 8340a416b3 | Anisotropic Three-Dimensional Magnetism inCaFe2As2 | 10.1103/physrevlett.101.227205 | R J Mcqueeney, S O Diallo, V P Antropov, G D Samolyuk, C Broholm, N Ni, S Nandi, M Yethiraj, J L Zarestky, J J Pulikkotil, A Kreyssig, M D Lumsden, B N Harmon, P C Canfield, A I Goldman | American Physical Society (APS) | Physical Review Letters | 2008
61ba99304217bb9076c50ea2 | C | -328426531 |  | C |  |  | Carbides |  |  |  | 8 | K |  |  |  | body | paragraph | 04503b3d29 | Pressure dependence of the superconducting transition temperature inC6YbandC6Ca | 10.1103/physrevb.74.024505 | Robert P Smith, Anna Kusmartseva, Yuen T C Ko, Siddharth S Saxena, Ana Akrap, LÃ¡szlÃ³ ForrÃ³, Mukul Laad, Thomas E Weller, Mark Ellerby, Neal T Skipper | American Physical Society (APS) | Physical Review B | 2008
61ba9931783c1e8128c50e88 | LaBi | -792066801 |  | LaBi |  |  | Alloys |  |  |  | 0 | K |  |  |  | body | paragraph | 2d093c3c3e | A first-principles study of electronâ€“phonon coupling in electron-doped LiH | 10.1088/0953-8984/19/42/425218 | Jian-Feng Y Zhang, L J Zhang, T Cui, Y L Niu, Y M Ma, Z He, G T Zou | IOP Publishing | Journal of Physics: Condensed Matter | 2021
61ba9931783c1e8128c50e89 | LaBi | -655368451 |  | LaBi |  |  | Alloys |  |  |  | 7.3 | K |  |  |  | body | paragraph | 2d093c3c3e | A first-principles study of electronâ€“phonon coupling in electron-doped LiH | 10.1088/0953-8984/19/42/425218 | Jian-Feng Y Zhang, L J Zhang, T Cui, Y L Niu, Y M Ma, Z He, G T Zou | IOP Publishing | Journal of Physics: Condensed Matter | 2021
61ba9931a013f06956c50e73 | Dy 2 Ti 2 O 7 | 1847250874 |  | Dy2Ti2O7 |  |  | Alloys |  |  |  | 124 | K | heat |  |  | body | figure | 6d4db53e34 | Dipolar Interactions and Origin of Spin Ice in Ising Pyrochlore Magnets | 10.1103/physrevlett.84.3430 | Byron C Den Hertog, Michel J P Gingras | American Physical Society (APS) | Physical Review Letters | 2013
61ba99324217bb9076c50ea3 | LuNi 2 B 2 C | -1260940258 |  | LuNi2B2C |  |  | Carbides, Borides |  |  |  | 16.5 | K |  |  |  | body | paragraph | cf410fc0c7 | Non-cosmological redshifts | 10.1017/s0252921100053872 | A Narlikar, Roland Hott, Reinhold Kleiner, Thomas Wolf, Gertrud Zwicknagl | Cambridge University Press (CUP) | International Astronomical Union Colloquium | 1977
61ba99324217bb9076c50ea5 | Rb 3 C 60 | -1373389892 |  | RbC20 |  |  | Carbides |  |  |  | 29.5 | K |  |  |  | body | figure | cf410fc0c7 | Non-cosmological redshifts | 10.1017/s0252921100053872 | A Narlikar, Roland Hott, Reinhold Kleiner, Thomas Wolf, Gertrud Zwicknagl | Cambridge University Press (CUP) | International Astronomical Union Colloquium | 1977
61ba99324217bb9076c50eab | CsOs 2 O 6 | -1915906114 |  | Cs(OsO3)2 |  |  | Oxides |  |  |  | 3.3 | K |  |  |  | body | figure | cf410fc0c7 | Non-cosmological redshifts | 10.1017/s0252921100053872 | A Narlikar, Roland Hott, Reinhold Kleiner, Thomas Wolf, Gertrud Zwicknagl | Cambridge University Press (CUP) | International Astronomical Union Colloquium | 1977
61ba99324217bb9076c50eac | UPt 3 | 2113522872 |  | UPt3 |  |  | Alloys |  |  |  | 0.48 | K | specific heat |  |  | body | paragraph | cf410fc0c7 | Non-cosmological redshifts | 10.1017/s0252921100053872 | A Narlikar, Roland Hott, Reinhold Kleiner, Thomas Wolf, Gertrud Zwicknagl | Cambridge University Press (CUP) | International Astronomical Union Colloquium | 1977
61ba99324217bb9076c50ead | CeCu 2 Si 2 | 1326238932 |  | Ce(CuSi)2 |  |  | Alloys |  |  |  | 1.5 | K |  |  |  | body | paragraph | cf410fc0c7 | Non-cosmological redshifts | 10.1017/s0252921100053872 | A Narlikar, Roland Hott, Reinhold Kleiner, Thomas Wolf, Gertrud Zwicknagl | Cambridge University Press (CUP) | International Astronomical Union Colloquium | 1977
61ba99324217bb9076c50eae | CeCoIn 5 | -616264569 |  | CeIn5Co |  |  | Alloys |  |  |  | 2.3 | K |  |  |  | body | paragraph | cf410fc0c7 | Non-cosmological redshifts | 10.1017/s0252921100053872 | A Narlikar, Roland Hott, Reinhold Kleiner, Thomas Wolf, Gertrud Zwicknagl | Cambridge University Press (CUP) | International Astronomical Union Colloquium | 1977
61ba99324217bb9076c50eb1 | UPt 3 | 1901720220 |  | UPt3 |  |  | Alloys |  |  |  | 1.85 | K |  |  |  | body | paragraph | cf410fc0c7 | Non-cosmological redshifts | 10.1017/s0252921100053872 | A Narlikar, Roland Hott, Reinhold Kleiner, Thomas Wolf, Gertrud Zwicknagl | Cambridge University Press (CUP) | International Astronomical Union Colloquium | 1977
61ba99324217bb9076c50eb2 | x = 1 compound PrRu 4 Os 12 | -1864533201 |  | Pr(Os3Ru)4 |  |  | Alloys |  |  | x=1 | 1 | K |  |  |  | body | paragraph | cf410fc0c7 | Non-cosmological redshifts | 10.1017/s0252921100053872 | A Narlikar, Roland Hott, Reinhold Kleiner, Thomas Wolf, Gertrud Zwicknagl | Cambridge University Press (CUP) | International Astronomical Union Colloquium | 1977
61ba99324217bb9076c50eb5 | UPt 3 | 1830482418 |  | UPt3 |  |  | Alloys |  |  |  | 0.53 | K |  |  |  | body | paragraph | cf410fc0c7 | Non-cosmological redshifts | 10.1017/s0252921100053872 | A Narlikar, Roland Hott, Reinhold Kleiner, Thomas Wolf, Gertrud Zwicknagl | Cambridge University Press (CUP) | International Astronomical Union Colloquium | 1977
61ba99324217bb9076c50eb9 | C 60 introduced by doping and intercalation of alkali-metal atoms 5 | -1034461262 |  | C |  |  | Carbides |  |  |  | 33 | K |  | normal pressure |  | body | paragraph | cf410fc0c7 | Non-cosmological redshifts | 10.1017/s0252921100053872 | A Narlikar, Roland Hott, Reinhold Kleiner, Thomas Wolf, Gertrud Zwicknagl | Cambridge University Press (CUP) | International Astronomical Union Colloquium | 1977
61ba99324217bb9076c50eba | PuCoGa 5 | -1449706537 |  | PuGa5Co |  |  | Alloys |  |  |  | 18.5 | K |  |  |  | header | abstract | cf410fc0c7 | Non-cosmological redshifts | 10.1017/s0252921100053872 | A Narlikar, Roland Hott, Reinhold Kleiner, Thomas Wolf, Gertrud Zwicknagl | Cambridge University Press (CUP) | International Astronomical Union Colloquium | 1977
61ba99324217bb9076c50ebb | MgB 2 | -1901347024 |  | MgB2 |  |  | Alloys, Borides |  |  |  | 42 | K | resistivity |  |  | body | paragraph | cf410fc0c7 | Non-cosmological redshifts | 10.1017/s0252921100053872 | A Narlikar, Roland Hott, Reinhold Kleiner, Thomas Wolf, Gertrud Zwicknagl | Cambridge University Press (CUP) | International Astronomical Union Colloquium | 1977
61ba99324217bb9076c50ebd | RE Ni 2 B 2 C | 834018385 |  | ERNi2B2C |  |  | Carbides, Borides |  |  |  | 16.5 | K |  |  |  | body | paragraph | cf410fc0c7 | Non-cosmological redshifts | 10.1017/s0252921100053872 | A Narlikar, Roland Hott, Reinhold Kleiner, Thomas Wolf, Gertrud Zwicknagl | Cambridge University Press (CUP) | International Astronomical Union Colloquium | 1977
61ba99324217bb9076c50ec1 | MgB 2 | 1355794026 |  | MgB2 |  |  | Alloys, Borides |  |  |  | 40 | K |  |  |  | body | figure | cf410fc0c7 | Non-cosmological redshifts | 10.1017/s0252921100053872 | A Narlikar, Roland Hott, Reinhold Kleiner, Thomas Wolf, Gertrud Zwicknagl | Cambridge University Press (CUP) | International Astronomical Union Colloquium | 1977
61ba99324217bb9076c50ec2 | MgB 2 | 1457848536 |  | MgB2 |  |  | Alloys, Borides |  |  |  | 40 | K |  |  |  | body | paragraph | cf410fc0c7 | Non-cosmological redshifts | 10.1017/s0252921100053872 | A Narlikar, Roland Hott, Reinhold Kleiner, Thomas Wolf, Gertrud Zwicknagl | Cambridge University Press (CUP) | International Astronomical Union Colloquium | 1977
61ba99324217bb9076c50ec6 | Cs 3 C 60 | 339430204 |  | CsC20 |  |  | Carbides |  |  |  | 40 | K |  |  |  | body | figure | cf410fc0c7 | Non-cosmological redshifts | 10.1017/s0252921100053872 | A Narlikar, Roland Hott, Reinhold Kleiner, Thomas Wolf, Gertrud Zwicknagl | Cambridge University Press (CUP) | International Astronomical Union Colloquium | 1977
61ba99324217bb9076c50ec7 | KOs 2 O 6 | 1444130860 |  | K(OsO3)2 |  |  | Oxides |  |  |  | 9.6 | K |  |  |  | body | figure | cf410fc0c7 | Non-cosmological redshifts | 10.1017/s0252921100053872 | A Narlikar, Roland Hott, Reinhold Kleiner, Thomas Wolf, Gertrud Zwicknagl | Cambridge University Press (CUP) | International Astronomical Union Colloquium | 1977
61ba9932ab9e3e9324c50e87 | YBa | 1808555539 |  | BaY |  |  | Alloys |  |  |  | 65 | K |  |  |  | body | paragraph | d9f0cbe3ed | Revival of superconductivity by Y3+âˆ•Ca2+ substitution in YBa2Cu2.7Co0.3O7 without reported phase transformation | 10.1063/1.1850383 | M A Ansari, Rashmi Nigam, V P S Awana, Anurag Gupta, R B Saxena, H Kishan, N P Lalla, V Ganesan, A V Narlikar, C A Cardoso | AIP Publishing | Journal of Applied Physics | 2005
61ba9932ab9e3e9324c50e88 | YBa 2 Cu 3 O 7 | 958539532 |  | Ba2YCu3O7 |  |  | Oxides, Cuprates |  |  |  | 90 | K | Ï(T) |  |  | header | abstract | d9f0cbe3ed | Revival of superconductivity by Y3+âˆ•Ca2+ substitution in YBa2Cu2.7Co0.3O7 without reported phase transformation | 10.1063/1.1850383 | M A Ansari, Rashmi Nigam, V P S Awana, Anurag Gupta, R B Saxena, H Kishan, N P Lalla, V Ganesan, A V Narlikar, C A Cardoso | AIP Publishing | Journal of Applied Physics | 2005
61ba9932ab9e3e9324c50e89 | YBa 2 Cu 2.7 Co 0.3 O 7 | 1892145500 |  | Ba2Y1Co0.3Cu2.7O7 |  |  | Oxides, Cuprates |  |  |  | 300 | K |  |  |  | body | paragraph | d9f0cbe3ed | Revival of superconductivity by Y3+âˆ•Ca2+ substitution in YBa2Cu2.7Co0.3O7 without reported phase transformation | 10.1063/1.1850383 | M A Ansari, Rashmi Nigam, V P S Awana, Anurag Gupta, R B Saxena, H Kishan, N P Lalla, V Ganesan, A V Narlikar, C A Cardoso | AIP Publishing | Journal of Applied Physics | 2005
61ba993212cb23f3dfc50e9a | polycrystalline MgB 2 films on the Si substrate | -1108180154 |  | MgB2 |  | polycrystalline, films | Alloys, Borides |  |  |  | 36 | K |  |  |  | body | paragraph | 0490c9e2d8 | Electrical and structural properties of MgB2 films prepared by sequential deposition of B and Mg on the NbN-buffered Si(100) substrate | 10.1063/1.1794357 | Å tefan Chromik, Å GaÅ¾i, V Å trbÃ­k, M Å pankovÃ¡, I VÃ¡vra, Å BeÅˆaÄka, C J Van Der Beek, P Gierlowski | AIP Publishing | Journal of Applied Physics | 2004
61ba993212cb23f3dfc50e9b | MgB 2 films | 1818608669 |  | MgB2 |  | films | Alloys, Borides |  |  |  | 36 | K |  |  |  | header | abstract | 0490c9e2d8 | Electrical and structural properties of MgB2 films prepared by sequential deposition of B and Mg on the NbN-buffered Si(100) substrate | 10.1063/1.1794357 | Å tefan Chromik, Å GaÅ¾i, V Å trbÃ­k, M Å pankovÃ¡, I VÃ¡vra, Å BeÅˆaÄka, C J Van Der Beek, P Gierlowski | AIP Publishing | Journal of Applied Physics | 2004
61ba993212cb23f3dfc50e9c | MgB 2 film | 657046993 |  | MgB2 |  | film | Alloys, Borides |  |  |  | 27 | K |  |  |  | body | paragraph | 0490c9e2d8 | Electrical and structural properties of MgB2 films prepared by sequential deposition of B and Mg on the NbN-buffered Si(100) substrate | 10.1063/1.1794357 | Å tefan Chromik, Å GaÅ¾i, V Å trbÃ­k, M Å pankovÃ¡, I VÃ¡vra, Å BeÅˆaÄka, C J Van Der Beek, P Gierlowski | AIP Publishing | Journal of Applied Physics | 2004
61ba9932c2c99830dec50e90 | optimally doped Tl2201 | -407293854 | Tl2201 | Tl | optimally doped | [5 empty] | 90 | K |  |  |  | body | paragraph | 58c3cf3989 | Tracking anisotropic scattering in overdoped Tl2Ba2CuO6+Î´above 100 K | 10.1088/1367-2630/11/5/055057 | M M J French, J G Analytis, A Carrington, L Balicas, N E Hussey | IOP Publishing | New Journal of Physics | 2009
61ba9932c2c99830dec50e91 | overdoped Tl2201 | 391116521 | Tl2201 | Tl | overdoped | [5 empty] | 15 | K | in-plane resistivity |  |  | body | paragraph | 58c3cf3989 | Tracking anisotropic scattering in overdoped Tl2Ba2CuO6+Î´above 100 K | 10.1088/1367-2630/11/5/055057 | M M J French, J G Analytis, A Carrington, L Balicas, N E Hussey | IOP Publishing | New Journal of Physics | 2009
61ba9933dc085aa023c50e79 | Bi2223 | -1329324044 | Bi2223 | Bi | [6 empty] | 107 | K |  |  |  | body | paragraph | b18eadc5f6 | Josephson Plasma Resonance and Phonon Anomalies in TrilayerBi2Sr2Ca2Cu3O10 | 10.1103/physrevlett.89.277001 | A V Boris, D Munzar, N N Kovaleva, B Liang, C T Lin, A Dubroka, A V Pimenov, T Holden, B Keimer, Y-L Mathis, C Bernhard | American Physical Society (APS) | Physical Review Letters | 2013
61ba9933dc085aa023c50e7a | Bi2223 | -1182983346 | Bi2223 | Bi | [6 empty] | 107 | K |  |  |  | body |  | b18eadc5f6 | Josephson Plasma Resonance and Phonon Anomalies in TrilayerBi2Sr2Ca2Cu3O10 | 10.1103/physrevlett.89.277001 | A V Boris, D Munzar, N N Kovaleva, B Liang, C T Lin, A Dubroka, A V Pimenov, T Holden, B Keimer, Y-L Mathis, C Bernhard | American Physical Society (APS) | Physical Review Letters | 2013
61ba993314d91e0862c50e83 | TiSe2 | -1231642805 |  | TiSe2 |  |  | Chalcogenides |  |  |  | 4.2 | K |  |  |  | header | abstract | 87da1ec3d3 | Emergence of Fermi Pockets in a New Excitonic Charge-Density-Wave Melted Superconductor | 10.1103/physrevlett.98.117007 | D Qian, D Hsieh, L Wray, E Morosan, N L Wang, Y Xia, R J Cava, M Z Hasan | American Physical Society (APS) | Physical Review Letters | 2006
61ba99331b5bc7b48bc50ec0 | UPt 3 | 1778501192 |  | UPt3 |  |  | Alloys |  |  |  | 0.55 | K |  |  |  | body | paragraph | 415329d0e2 | Superconductivity in heavy-fermionU(Pt,Pd)3and its interplay with magnetism | 10.1103/physrevb.60.10527 | R J Keizer, A De Visser, M J Graf, A A Menovsky, J J M Franse | American Physical Society (APS) | Physical Review B | 1999
61ba9934a01e2beb09c50ec3 | underdoped Bi2212 | 1075758805 | Bi2212 | Bi | underdoped | [5 empty] | 73 | K |  |  |  | body | paragraph | 778d4c7b63 | Doping Dependence of Two Energy Scales in the Tunneling Spectra of Superconducting La2-xSrxCuO4 | 10.1143/jpsj.77.054710 | Takuya Kato, Toshiyuki Maruyama, Shigeki Okitsu, Hideaki Sakata | Physical Society of Japan | Journal of the Physical Society of Japan | 2008
61ba9934e614176f2ec50e94 | Sr 2 RuO 4 | 1690343844 |  | Sr2RuO4 |  |  | Oxides |  |  |  | 1.5 | K |  |  |  | body | paragraph | 7672ab3895 | Advanced first-principles theory of superconductivity including both lattice vibrations and spin fluctuations: The case ofFeB4 | 10.1103/physrevb.97.014503 | J Bekaert, A Aperis, B Partoens, P M Oppeneer, M V MiloÅ¡eviÄ‡ | American Physical Society (APS) | Physical Review B | 2018
61ba9934e614176f2ec50e96 | 2004-02-01 | 1403515727 |  | 2004-02-01 |  |  | Alloys, Borides |  |  |  | 41 | K |  |  |  | body | paragraph | 7672ab3895 | Advanced first-principles theory of superconductivity including both lattice vibrations and spin fluctuations: The case ofFeB4 | 10.1103/physrevb.97.014503 | J Bekaert, A Aperis, B Partoens, P M Oppeneer, M V MiloÅ¡eviÄ‡ | American Physical Society (APS) | Physical Review B | 2018
61ba9934e614176f2ec50e98 | 2004-02-01 | 1553684963 |  | 2004-02-01 |  |  | Alloys, Borides |  |  |  | 2.4 | K |  |  |  | body | paragraph | 7672ab3895 | Advanced first-principles theory of superconductivity including both lattice vibrations and spin fluctuations: The case ofFeB4 | 10.1103/physrevb.97.014503 | J Bekaert, A Aperis, B Partoens, P M Oppeneer, M V MiloÅ¡eviÄ‡ | American Physical Society (APS) | Physical Review B | 2018
61ba99342a711de29cc50e73 | TlFe 1.6 Se 2 | 965087456 |  | Tl1Fe1.6Se2 |  |  | Iron-chalcogenides, Chalcogenides |  |  |  | 15 | K |  |  |  | body | figure | add7394f3f | Pressure-induced magnetic collapse and metallization of TlFe1.6Se2 | 10.1103/physrevb.96.064109 | P G Naumov, K Filsinger, S I Shylin, O I Barkalov, V Ksenofontov, Y Qi, T Palasyuk, W Schnelle, S A Medvedev, M Greenblatt, C Felser | American Physical Society (APS) | Physical Review B | 2017
61ba99345cc438644dc50e96 | MgB 2 | 1355794026 |  | MgB2 |  |  | Alloys, Borides |  |  |  | 40 | K | Specific heat |  |  | body | paragraph | 480bc74ce8 | Phenomenological two-gap model for the specific heat of MgB 2 | 10.1209/epl/i2001-00598-7 | F Bouquet, Y Wang, R A Fisher, D G Hinks, J D Jorgensen, A Junod, N E Phillips | IOP Publishing | Europhysics Letters (EPL) | 2001
61ba993512cb23f3dfc50e9f | La-doped thin film of Bi2201 | -1733446544 | Bi2201 | Bi | La | thin film |  |  |  |  | 20 | K | resistivity |  |  | body | paragraph | b33afa30b2 | Transport signatures of the pseudogap critical point in the cuprate superconductor Bi 2 Sr 2âˆ’x La x CuO 6+Î´ |  | M Lizaire, A Legros, A Gourgout, S Benhabib, S Badoux, F LalibertÃ©, M.-E Boulanger, A Ataei, G Grissonnanche, D Leboeuf, S Licciardello, S Wiedmann, S Ono, H Raffy, S Kawasaki, G.-Q Zheng, N Doiron-Leyraud, C Proust, L Taillefer |  |  | 2021
61ba993512cb23f3dfc50ea0 | La composition x = 0 | -558403007 |  | La |  |  | Alloys |  |  | x=0 | 8 | K |  |  |  | body | figure | b33afa30b2 | Transport signatures of the pseudogap critical point in the cuprate superconductor Bi 2 Sr 2âˆ’x La x CuO 6+Î´ |  | M Lizaire, A Legros, A Gourgout, S Benhabib, S Badoux, F LalibertÃ©, M.-E Boulanger, A Ataei, G Grissonnanche, D Leboeuf, S Licciardello, S Wiedmann, S Ono, H Raffy, S Kawasaki, G.-Q Zheng, N Doiron-Leyraud, C Proust, L Taillefer |  |  | 2021
61ba99356a35f302ddc50ea1 | LiFeAs | -191629359 |  | LiFeAs |  |  | Iron-pnictides, Pnictides |  |  |  | 17 | K |  |  |  | body | paragraph | 7b302f626e | Crossover from Commensurate to Incommensurate Antiferromagnetism in Stoichiometric NaFeAs Revealed by Single-Crystal23Na,75As-NMR Experiments | 10.1143/jpsj.80.033705 | Kentaro Kitagawa, Yuji Mezaki, Kazuyuki Matsubayashi, Yoshiya Uwatoko, Masashi Takigawa | Physical Society of Japan | Journal of the Physical Society of Japan | 2010
61ba99356a35f302ddc50ea2 | NaFeAs | 1038999257 |  | NaFeAs |  |  | Iron-pnictides, Pnictides |  |  |  | 17 | K |  |  |  | body | paragraph | 7b302f626e | Crossover from Commensurate to Incommensurate Antiferromagnetism in Stoichiometric NaFeAs Revealed by Single-Crystal23Na,75As-NMR Experiments | 10.1143/jpsj.80.033705 | Kentaro Kitagawa, Yuji Mezaki, Kazuyuki Matsubayashi, Yoshiya Uwatoko, Masashi Takigawa | Physical Society of Japan | Journal of the Physical Society of Japan | 2010
61ba993614d91e0862c50e89 | Nb 2 Pd 0.963 S 4.967 | 173902989 |  | Nb2Pd0.963S4.967 |  |  | Chalcogenides |  |  |  | 7.43 | K |  |  |  | body | paragraph | 63512b21ee | Superconducting Fiber with Transition Temperature up to 7.43 K in Nb2PdxS5âˆ’Î´ (0.6 < x <1) | 10.1021/ja4062079 | Hongyan Yu, Ming Zuo, Lei Zhang, Shun Tan, Changjin Zhang, Yuheng Zhang | American Chemical Society (ACS) | Journal of the American Chemical Society | 2013
61ba993685b12ae79ac50e7a | Sr 2 RuO 4 | 1567127628 |  | Sr2RuO4 |  |  | Oxides |  |  |  | 1 | K |  |  |  | body | paragraph | dd73842c62 | Evidence for Incommensurate Spin Fluctuations inSr2RuO4 | 10.1103/physrevlett.83.3320 | Y Sidis, M Braden, P Bourges, B Hennion, S S Nishizaki, Y Maeno, Y Mori | American Physical Society (APS) | Physical Review Letters | 2008
61ba9936e614176f2ec50e99 | YNi 2 B 2 C | 1107343509 |  | YNi2B2C |  |  | Carbides, Borides |  |  |  | 15.6 | K |  |  |  | body | paragraph | d9c42df6a9 | Quantum Limiting Behaviors of a Vortex Core in an Anisotropic Gap Superconductor | 10.1143/jpsj.81.063701 | Shin-Ichi Kaneko, Ken Matsuba, Muhammad Hafiz, Keigo Yamasaki, Erika Kakizaki, Nobuhiko Nishida, Hiroyuki Takeya, Kazuto Hirata, Takuto Kawakami, Takeshi Mizushima, Kazushige Machida | Physical Society of Japan | Journal of the Physical Society of Japan | 2012
61ba99370a416aa3d9c50e65 | optimally-doped YBa 2 Cu 3 O 6.95 | 382387206 |  | Ba2Y1Cu3O6.95 | optimally-doped |  | Oxides, Cuprates |  |  |  | 91 | K |  |  |  | body | paragraph | d2fa4a32b1 | Sum rules and energy scales in the high-temperature superconductorYBa2Cu3O6+x | 10.1103/physrevb.69.024514 | C C Homes, S V Dordevic, D A Bonn, Ruixing Liang, W N Hardy | American Physical Society (APS) | Physical Review B | 2008
61ba99370a416aa3d9c50e67 | YBa 2 Cu 3 O 6.60 | 1059225324 |  | Ba2Y1Cu3O6.6 |  |  | Oxides, Cuprates |  |  |  | 57 | K |  |  |  | body | paragraph | d2fa4a32b1 | Sum rules and energy scales in the high-temperature superconductorYBa2Cu3O6+x | 10.1103/physrevb.69.024514 | C C Homes, S V Dordevic, D A Bonn, Ruixing Liang, W N Hardy | American Physical Society (APS) | Physical Review B | 2008
61ba993756f16aed29c50ee9 | MgPtSi | 229403487 |  | MgSiPt |  |  | Alloys |  |  |  | 2.5 | K | magnetic mea- surements |  |  | body | paragraph | 33149221f9 | Superconductivity in MgPtSi: An orthorhombic variant ofMgB2 | 10.1103/physrevb.91.174514 | Kazutaka Kudo, Kazunori Fujimura, Seiichiro Onari, Hiromi Ota, Minoru Nohara | American Physical Society (APS) | Physical Review B | 2015
61ba993756f16aed29c50eea | URhGe | -1477061577 |  | UGeRh |  |  | Alloys |  |  |  | 0.25 | K |  |  |  | body | paragraph | 33149221f9 | Superconductivity in MgPtSi: An orthorhombic variant ofMgB2 | 10.1103/physrevb.91.174514 | Kazutaka Kudo, Kazunori Fujimura, Seiichiro Onari, Hiromi Ota, Minoru Nohara | American Physical Society (APS) | Physical Review B | 2015
61ba993756f16aed29c50eeb | MgPtSi | 127371436 |  | MgSiPt |  |  | Alloys |  |  |  | 2.5 | K | mag- netic |  |  | body |  | 33149221f9 | Superconductivity in MgPtSi: An orthorhombic variant ofMgB2 | 10.1103/physrevb.91.174514 | Kazutaka Kudo, Kazunori Fujimura, Seiichiro Onari, Hiromi Ota, Minoru Nohara | American Physical Society (APS) | Physical Review B | 2015
61ba993756f16aed29c50eec | IrGe | -945005032 |  | GeIr |  |  | Alloys |  |  |  | 4.7 | K |  |  |  | body | paragraph | 33149221f9 | Superconductivity in MgPtSi: An orthorhombic variant ofMgB2 | 10.1103/physrevb.91.174514 | Kazutaka Kudo, Kazunori Fujimura, Seiichiro Onari, Hiromi Ota, Minoru Nohara | American Physical Society (APS) | Physical Review B | 2015
61ba993756f16aed29c50eed | MgB 2 | 1365427938 |  | MgB2 |  |  | Alloys, Borides |  |  |  | 39 | K |  |  |  | body | paragraph | 33149221f9 | Superconductivity in MgPtSi: An orthorhombic variant ofMgB2 | 10.1103/physrevb.91.174514 | Kazutaka Kudo, Kazunori Fujimura, Seiichiro Onari, Hiromi Ota, Minoru Nohara | American Physical Society (APS) | Physical Review B | 2015
61ba993756f16aed29c50eee | MgAlSi | 1758093327 |  | MgAlSi |  |  | Alloys |  |  |  | 6 | K |  |  |  | body | paragraph | 33149221f9 | Superconductivity in MgPtSi: An orthorhombic variant ofMgB2 | 10.1103/physrevb.91.174514 | Kazutaka Kudo, Kazunori Fujimura, Seiichiro Onari, Hiromi Ota, Minoru Nohara | American Physical Society (APS) | Physical Review B | 2015
61ba993756f16aed29c50eef | MgPtSi | 1092006946 |  | MgSiPt |  |  | Alloys |  |  |  | 2.5 | K |  |  |  | body | paragraph | 33149221f9 | Superconductivity in MgPtSi: An orthorhombic variant ofMgB2 | 10.1103/physrevb.91.174514 | Kazutaka Kudo, Kazunori Fujimura, Seiichiro Onari, Hiromi Ota, Minoru Nohara | American Physical Society (APS) | Physical Review B | 2015
61ba993756f16aed29c50ef0 | UCoGe | 531871757 |  | UCoGe |  |  | Alloys |  |  |  | 0.8 | K |  |  |  | body | paragraph | 33149221f9 | Superconductivity in MgPtSi: An orthorhombic variant ofMgB2 | 10.1103/physrevb.91.174514 | Kazutaka Kudo, Kazunori Fujimura, Seiichiro Onari, Hiromi Ota, Minoru Nohara | American Physical Society (APS) | Physical Review B | 2015
61ba993756f16aed29c50ef1 | MgB 2 | 1373122976 |  | MgB2 |  |  | Alloys, Borides |  |  |  | 39 | K |  |  |  | body | paragraph | 33149221f9 | Superconductivity in MgPtSi: An orthorhombic variant ofMgB2 | 10.1103/physrevb.91.174514 | Kazutaka Kudo, Kazunori Fujimura, Seiichiro Onari, Hiromi Ota, Minoru Nohara | American Physical Society (APS) | Physical Review B | 2015
61ba993756f16aed29c50ef2 | MgB 2 | 1434738114 |  | MgB2 |  |  | Alloys, Borides |  |  |  | 39 | K |  |  |  | body |  | 33149221f9 | Superconductivity in MgPtSi: An orthorhombic variant ofMgB2 | 10.1103/physrevb.91.174514 | Kazutaka Kudo, Kazunori Fujimura, Seiichiro Onari, Hiromi Ota, Minoru Nohara | American Physical Society (APS) | Physical Review B | 2015
61ba993756f16aed29c50ef3 | MgPtSi | 187053361 |  | MgSiPt |  |  | Alloys |  |  |  | 2.5 | K |  |  |  | body | paragraph | 33149221f9 | Superconductivity in MgPtSi: An orthorhombic variant ofMgB2 | 10.1103/physrevb.91.174514 | Kazutaka Kudo, Kazunori Fujimura, Seiichiro Onari, Hiromi Ota, Minoru Nohara | American Physical Society (APS) | Physical Review B | 2015
61ba993756f16aed29c50ef4 | MgPtSi | 177423667 |  | MgSiPt |  |  | Alloys |  |  |  | 2.5 | K | magnetic studies, Electrical |  |  | header | abstract | 33149221f9 | Superconductivity in MgPtSi: An orthorhombic variant ofMgB2 | 10.1103/physrevb.91.174514 | Kazutaka Kudo, Kazunori Fujimura, Seiichiro Onari, Hiromi Ota, Minoru Nohara | American Physical Society (APS) | Physical Review B | 2015
61ba993756f16aed29c50ef8 | CrAs | -739832820 |  | CrAs |  |  | Pnictides |  |  |  | 2.2 | K |  |  |  | body | paragraph | 33149221f9 | Superconductivity in MgPtSi: An orthorhombic variant ofMgB2 | 10.1103/physrevb.91.174514 | Kazutaka Kudo, Kazunori Fujimura, Seiichiro Onari, Hiromi Ota, Minoru Nohara | American Physical Society (APS) | Physical Review B | 2015
61ba993811af647618c50e76 | Na@C 28 H 4 | 855888888 |  | Na(HC7)4 |  |  | Hydrides, Carbides |  |  |  | 58 | K |  |  |  | body |  | 5257efefe1 | Electron-phonon interactions inC28-derived molecular solids | 10.1103/physrevb.70.140504 | Nichols A Romero, Jeongnim Kim, Richard M Martin | American Physical Society (APS) | Physical Review B | 2004
61ba993811af647618c50e77 | Cs 3 C 60 | 564662968 |  | CsC20 |  |  | Carbides |  |  |  | 40 | K |  |  |  | body | paragraph | 5257efefe1 | Electron-phonon interactions inC28-derived molecular solids | 10.1103/physrevb.70.140504 | Nichols A Romero, Jeongnim Kim, Richard M Martin | American Physical Society (APS) | Physical Review B | 2004
61ba99382227d4ac07c50e82 | SmFeAsO | 2048777721 |  | SmFeAsO |  |  | Iron-pnictides, Oxides, Pnictides |  |  |  | 50 | K |  |  |  | header | title | 835b22eea8 | Th-substituted SmFeAsO: Structural details and superconductivity withTcabove 50 K | 10.1103/physrevb.82.064517 | N D Zhigadlo, S Katrych, S Weyeneth, R Puzniak, P J W Moll, Z Bukowski, J Karpinski, H Keller, B Batlogg | American Physical Society (APS) | Physical Review B | 2010
61ba99382227d4ac07c50e83 | LaFeAsO | 700106269 |  | LaFeAsO |  |  | Iron-pnictides, Oxides, Pnictides |  |  |  | 56 | K |  |  |  | body | paragraph | 835b22eea8 | Th-substituted SmFeAsO: Structural details and superconductivity withTcabove 50 K | 10.1103/physrevb.82.064517 | N D Zhigadlo, S Katrych, S Weyeneth, R Puzniak, P J W Moll, Z Bukowski, J Karpinski, H Keller, B Batlogg | American Physical Society (APS) | Physical Review B | 2010
61ba99382227d4ac07c50e85 | Sm 0.65 Th 0.35 FeAsO | -1670898033 |  | Sm0.65Th0.35Fe1As1O1 |  |  | Iron-pnictides, Oxides, Pnictides |  |  |  | 53 | K |  |  |  | body | paragraph | 835b22eea8 | Th-substituted SmFeAsO: Structural details and superconductivity withTcabove 50 K | 10.1103/physrevb.82.064517 | N D Zhigadlo, S Katrych, S Weyeneth, R Puzniak, P J W Moll, Z Bukowski, J Karpinski, H Keller, B Batlogg | American Physical Society (APS) | Physical Review B | 2010
61ba99383961c0f52fc50e7b | NdBa 2 Cu 3 O 7 | 2051574182 |  | Ba2NdCu3O7 |  |  | Oxides, Cuprates |  |  |  | 95 | K |  |  |  | body | paragraph | f678616709 | Superconductivity of the two-component non-stoichiometric compounds with incommensurate sublattices |  | V N Bogomolov |  |  | 2013
61ba99398452d931a5c50e77 | PrOBiS 2 | 1895853218 |  | PrBiS2O |  |  | Chalcogenides, Oxides |  |  |  | 0.13 | K |  |  |  | body | paragraph | ce7f458a18 | Superconductivity in CeOBiS2 with cerium valence fluctuation | 10.1016/j.ssc.2016.07.017 | Masanori Nagao, Akira Miura, Ikuo Ueta, Satoshi Watauchi, Isao Tanaka | Elsevier BV | Solid State Communications | 2016
61ba99398452d931a5c50e7a | LaOBiS 2 | -449947363 |  | LaBiS2O |  |  | Chalcogenides, Oxides |  |  |  | 0.13 | K |  |  |  | body | paragraph | ce7f458a18 | Superconductivity in CeOBiS2 with cerium valence fluctuation | 10.1016/j.ssc.2016.07.017 | Masanori Nagao, Akira Miura, Ikuo Ueta, Satoshi Watauchi, Isao Tanaka | Elsevier BV | Solid State Communications | 2016
61ba99398452d931a5c50e7b | LaOBiS 2 | -498085991 |  | LaBiS2O |  |  | Chalcogenides, Oxides |  |  |  | 0.13 | K |  |  |  | body | paragraph | ce7f458a18 | Superconductivity in CeOBiS2 with cerium valence fluctuation | 10.1016/j.ssc.2016.07.017 | Masanori Nagao, Akira Miura, Ikuo Ueta, Satoshi Watauchi, Isao Tanaka | Elsevier BV | Solid State Communications | 2016
61ba99398452d931a5c50e7c | F-free CeOBiS 2 | -612944718 |  | CeBiS2O | F-free |  | Chalcogenides, Oxides |  |  |  | 1.8 | K |  |  |  | body | paragraph | ce7f458a18 | Superconductivity in CeOBiS2 with cerium valence fluctuation | 10.1016/j.ssc.2016.07.017 | Masanori Nagao, Akira Miura, Ikuo Ueta, Satoshi Watauchi, Isao Tanaka | Elsevier BV | Solid State Communications | 2016
61ba99398452d931a5c50e7e | PrOBiS 2 | 2036402602 |  | PrBiS2O |  |  | Chalcogenides, Oxides |  |  |  | 0.13 | K |  |  |  | header | abstract | ce7f458a18 | Superconductivity in CeOBiS2 with cerium valence fluctuation | 10.1016/j.ssc.2016.07.017 | Masanori Nagao, Akira Miura, Ikuo Ueta, Satoshi Watauchi, Isao Tanaka | Elsevier BV | Solid State Communications | 2016
61ba99398452d931a5c50e81 | poly-crystalline LaOBiS 2 | -17785739 |  | LaBiS2O | poly-crystalline |  | Chalcogenides, Oxides |  |  |  | 1.2 | K |  |  |  | header | abstract | ce7f458a18 | Superconductivity in CeOBiS2 with cerium valence fluctuation | 10.1016/j.ssc.2016.07.017 | Masanori Nagao, Akira Miura, Ikuo Ueta, Satoshi Watauchi, Isao Tanaka | Elsevier BV | Solid State Communications | 2016
61ba99398452d931a5c50e82 | PrOBiS 2 poly-crystalline | 1212719612 |  | PrBiS2O |  | poly-crystalline | Chalcogenides, Oxides |  |  |  | 0.13 | K |  |  |  | body | paragraph | ce7f458a18 | Superconductivity in CeOBiS2 with cerium valence fluctuation | 10.1016/j.ssc.2016.07.017 | Masanori Nagao, Akira Miura, Ikuo Ueta, Satoshi Watauchi, Isao Tanaka | Elsevier BV | Solid State Communications | 2016
61ba993912cb23f3dfc50ea5 | MgB 2 | 1584910162 |  | MgB2 |  |  | Alloys, Borides |  |  |  | 20 | K |  |  |  | body | paragraph | 2d9e26606a | Nanostructural Superconducting Materials for Fault Current Limiters and Cryogenic Electrical Machines | 10.12693/aphyspola.117.7 | T A Prikhna, W Gawalek, Ya. M Savchuk, N V Sergienko, V E Moshchil, V Sokolovsky, J Vajda, V N Tkach, F Karau, H Weber, M Eisterer, A Joulain, J Rabier, X Chaud, M Wendt, J Dellith, N I Danilenko, T Habisreuther, S N Dub, V Meerovich, D Litzkendorf, P A Nagorny, L K Kovalev, C H Schmidt, V S Melnikov, A P Shapovalov, A V Kozyrev, V B Sverdun, J Kosa, A V Vlasenko | Institute of Physics, Polish Academy of Sciences | Acta Physica Polonica A | 2010
61ba993912cb23f3dfc50ea6 | MgB 12 | 605041820 |  | MgB12 |  |  | Alloys, Borides |  |  |  | 37 | K |  |  |  | body | paragraph | 2d9e26606a | Nanostructural Superconducting Materials for Fault Current Limiters and Cryogenic Electrical Machines | 10.12693/aphyspola.117.7 | T A Prikhna, W Gawalek, Ya. M Savchuk, N V Sergienko, V E Moshchil, V Sokolovsky, J Vajda, V N Tkach, F Karau, H Weber, M Eisterer, A Joulain, J Rabier, X Chaud, M Wendt, J Dellith, N I Danilenko, T Habisreuther, S N Dub, V Meerovich, D Litzkendorf, P A Nagorny, L K Kovalev, C H Schmidt, V S Melnikov, A P Shapovalov, A V Kozyrev, V B Sverdun, J Kosa, A V Vlasenko | Institute of Physics, Polish Academy of Sciences | Acta Physica Polonica A | 2010
61ba993a783c1e8128c50e8d | bulk-doped crystals of SrTiO 3 | 1696504216 |  | SrTiO3 | bulk | crystals | Oxides |  |  |  | 0.45 | K |  |  |  | body | paragraph | 7f2bf40b17 | Gate-tunable superconductivity at SrTiO 3 surface realized by Al layer evaporation | 10.1063/1.5049363 | Shamashis Sengupta, Emilie Tisserond, Florence Linez, Miguel Monteverde, Anil Murani, Tobias RÃ¶del, Philippe Lecoeur, Thomas Maroutian, Claire Marrache-Kikuchi, AndrÃ©s F Santander-Syro, Franck Fortuna | AIP Publishing | Journal of Applied Physics | 2018
61ba993a85fc223534c50e59 | PH 2 | 1990903149 |  | PH2 |  |  | Hydrides, Pnictides |  |  |  | 49 | K |  |  |  | body | paragraph | 788d00ef88 | Decomposition Products of Phosphine Under Pressure: PH2 Stable and Superconducting? | 10.1021/jacs.5b10180 | Andrew Shamp, Tyson Terpstra, Tiange Bi, Zackary Falls, Patrick Avery, Eva Zurek | American Chemical Society (ACS) | Journal of the American Chemical Society | 2015
61ba993a85fc223534c50e5a | PH 2 | 1886923825 |  | PH2 |  |  | Hydrides, Pnictides |  |  |  | 30 | K |  | 83000000000 | Pa | body | paragraph | 788d00ef88 | Decomposition Products of Phosphine Under Pressure: PH2 Stable and Superconducting? | 10.1021/jacs.5b10180 | Andrew Shamp, Tyson Terpstra, Tiange Bi, Zackary Falls, Patrick Avery, Eva Zurek | American Chemical Society (ACS) | Journal of the American Chemical Society | 2015
61ba993a2b9a12e3d2c50eb3 | Pt 4 As 8 | -1397688114 |  | As2Pt |  |  | Pnictides |  |  |  | 26 | K |  | 101325 | Pa | body | paragraph | 0a56e4f8bd | Pressure-Induced Superconductivity and Its Scaling with Doping-Induced Superconductivity in the Iron Pnictide with Skutterudite Intermediary Layers | 10.1002/adma.201305154 | Peiwen Gao, Liling Sun, Ni Ni, Jing Guo, Qi Wu, Chao Zhang, Dachun Gu, Ke Yang, Aiguo Li, Sheng Jiang, Robert Joseph Cava, Zhongxian Zhao | Wiley | Advanced Materials | 2014
61ba993ae4552e90a8c50e97 | thin film Bi2Sr2CaCu2O8 | -376635509 |  | Sr2CaCu2(BiO4)2 |  | thin film | Oxides, Cuprates |  |  |  | 90 | K |  |  |  | body | paragraph | 6e81b43696 | Doped high-Tccuprate superconductors elucidated in the light of zeros and poles of the electronic Greenâ€™s function | 10.1103/physrevb.82.134505 | Shiro Sakai, Yukitoshi Motome, Masatoshi Imada | American Physical Society (APS) | Physical Review B | 2010
61ba993b0cb3d3a5e6c50e7d | La 2 CuO 4 (1l-La) | -1163050770 |  | La2CuO4 |  |  | Oxides, Cuprates |  |  |  | 40 | K |  |  |  | body | paragraph | c557bc1bf6 | Band-Structure Trend in Hole-Doped Cuprates and Correlation withTcmax | 10.1103/physrevlett.87.047003 | E Pavarini, I Dasgupta, T Saha-Dasgupta, O Jepsen, O K Andersen | American Physical Society (APS) | Physical Review Letters | 2013
61ba993b05e6aa6710c50ea2 | CeCoIn 5 thin film | -2069793047 |  | CeIn5Co |  | thin film | Alloys |  |  |  | 2 | K |  |  |  | body | figure | bdab8564c0 | Tuning the Pairing Interaction in a d -Wave Superconductor by Paramagnons Injected through Interfaces | 10.1103/physrevlett.120.187002 | M Naritsuka, P F S Rosa, Yongkang Luo, Y Kasahara, Y Tokiwa, T Ishii, S Miyake, T Terashima, T Shibauchi, F Ronning, J D Thompson, Y Matsuda | American Physical Society (APS) | Physical Review Letters | 2017
61ba993b05e6aa6710c50ea3 | CeCoIn 5 | -660547945 |  | CeIn5Co |  |  | Alloys |  |  |  | 2.3 | K |  | 101325 | Pa | body | paragraph | bdab8564c0 | Tuning the Pairing Interaction in a d -Wave Superconductor by Paramagnons Injected through Interfaces | 10.1103/physrevlett.120.187002 | M Naritsuka, P F S Rosa, Yongkang Luo, Y Kasahara, Y Tokiwa, T Ishii, S Miyake, T Terashima, T Shibauchi, F Ronning, J D Thompson, Y Matsuda | American Physical Society (APS) | Physical Review Letters | 2017
61ba993be720aae5f4c50e94 | LaFePO | 1999090913 |  | LaFePO |  |  | Iron-pnictides, Oxides, Pnictides |  |  |  | 6 | K |  |  |  | header | abstract | a3d4e21975 | Fermi Surface of Superconducting LaFePO Determined from Quantum Oscillations | 10.1103/physrevlett.101.216402 | A I Coldea, J D Fletcher, A Carrington, J G Analytis, A F Bangura, J-H Chu, A S Erickson, I R Fisher, N E Hussey, R D Mcdonald | American Physical Society (APS) | Physical Review Letters | 2014
61ba993be720aae5f4c50e96 | LaFeAsO | 291917718 |  | LaFeAsO |  |  | Iron-pnictides, Oxides, Pnictides |  |  |  | 25 | K |  |  |  | body | paragraph | a3d4e21975 | Fermi Surface of Superconducting LaFePO Determined from Quantum Oscillations | 10.1103/physrevlett.101.216402 | A I Coldea, J D Fletcher, A Carrington, J G Analytis, A F Bangura, J-H Chu, A S Erickson, I R Fisher, N E Hussey, R D Mcdonald | American Physical Society (APS) | Physical Review Letters | 2014
61ba993c61d1c9d20fc50e9e | SmO0.85FeAs | 1678295322 |  | Sm1Fe1As1O0.85 |  |  | Iron-pnictides, Oxides, Pnictides |  |  |  | 55 | K |  |  |  | body | paragraph | c9a696516c | Evidence for weak electronic correlations in iron pnictides | 10.1103/physrevb.80.014508 | W L Yang, A P Sorini, C-C Chen, B Moritz, W-S Lee, F Vernay, P Olalde-Velasco, J D Denlinger, B Delley, J-H Chu, J G Analytis, I R Fisher, Z A Ren, J Yang, W Lu, Z X Zhao, J Van Den Brink, Z Hussain, Z-X Shen, T P Devereaux | American Physical Society (APS) | Physical Review B | 2009
61ba993c61d1c9d20fc50e9f | SmO 0.85 FeAs | 2082477491 |  | Sm1Fe1As1O0.85 |  |  | Iron-pnictides, Oxides, Pnictides |  |  |  | 55 | K |  |  |  | body | paragraph | c9a696516c | Evidence for weak electronic correlations in iron pnictides | 10.1103/physrevb.80.014508 | W L Yang, A P Sorini, C-C Chen, B Moritz, W-S Lee, F Vernay, P Olalde-Velasco, J D Denlinger, B Delley, J-H Chu, J G Analytis, I R Fisher, Z A Ren, J Yang, W Lu, Z X Zhao, J Van Den Brink, Z Hussain, Z-X Shen, T P Devereaux | American Physical Society (APS) | Physical Review B | 2009
61ba993c1b5bc7b48bc50ec5 | MgB 2 | 1661929436 |  | MgB2 |  |  | Alloys, Borides |  |  |  | 39 | K | resistivity |  |  | body | paragraph | 5ecf321467 | Critical current density and resistivity of MgB2 films | 10.1063/1.1590734 | J M Rowell, S Y Xu, X H Zeng, A V Pogrebnyakov, Qi Li, X X Xi, J M Redwing, W Tian, Xiaoqing Pan | AIP Publishing | Applied Physics Letters | 2003
61ba993d720b8b3d36c50e78 | pure MgB 2 | -549245141 |  | MgB2 | pure |  | Alloys, Borides |  |  |  | 38.27 | K |  |  |  | body | paragraph | 85beb460eb | Superconducting properties of adipic-acid-doped bulk MgB2superconductor | 10.1088/0953-2048/22/1/015016 | Arpita Vajpayee, V P S Awana, G L Bhalla, P A Bhobe, A K Nigam, H Kishan | IOP Publishing | Superconductor Science and Technology | 2008
61ba993d720b8b3d36c50e7a | 10 wt% C 6 H 10 O 4 doped MgB 2 |  |  | MgB2 |  |  | Alloys, Borides |  |  |  | 34.93 | K |  |  |  | body | figure | 85beb460eb | Superconducting properties of adipic-acid-doped bulk MgB2superconductor | 10.1088/0953-2048/22/1/015016 | Arpita Vajpayee, V P S Awana, G L Bhalla, P A Bhobe, A K Nigam, H Kishan | IOP Publishing | Superconductor Science and Technology | 2008
61ba993dc2c99830dec50e99 | La 1.86 Sr 0.14 Cu 0.988 Zn 0.012 O 4 | 1179844759 |  | Sr0.14La1.86Zn0.012Cu0.988O4 |  |  | Oxides, Cuprates |  |  |  | 19 | K |  |  |  | body | paragraph | 90e922c47c | Novel in-gap spin state in Zn-doped La |  | Sr, Cuo, H Kimura, M Kofu, Y Matsumoto, K Hirota |  |  | 2008
61ba993dc2c99830dec50e9a | Zn-free La 1.86 Sr 0.14 CuO 4 | -464495712 |  | Sr0.14La1.86Cu1O4 | Zn-free |  | Oxides, Cuprates |  |  |  | 33 | K |  |  |  | body | paragraph | 90e922c47c | Novel in-gap spin state in Zn-doped La |  | Sr, Cuo, H Kimura, M Kofu, Y Matsumoto, K Hirota |  |  | 2008
61ba993e783c1e8128c50e8f | YBa 2 Cu 3 O 6.5 | 1181322468 |  | Ba2Y1Cu3O6.5 |  |  | Oxides, Cuprates |  |  |  | 52 | K |  |  |  | header | abstract | 048fb2d3b7 | Superconductivity-Induced Anomalies in the Spin Excitation Spectra of |  | Underdoped Yba, Cu, H F Fong, B Keimer, D L Milius, I A Aksay |  |  | 1996
61ba993e783c1e8128c50e90 | YBa 2 Cu 3 O 6.7 | 2081364814 |  | Ba2Y1Cu3O6.7 |  |  | Oxides, Cuprates |  |  |  | 67 | K |  |  |  | header | abstract | 048fb2d3b7 | Superconductivity-Induced Anomalies in the Spin Excitation Spectra of |  | Underdoped Yba, Cu, H F Fong, B Keimer, D L Milius, I A Aksay |  |  | 1996
61ba993e14d91e0862c50e8e | CeCu 2 Si 2 | 1688227692 |  | Ce(CuSi)2 |  |  | Alloys |  |  |  | 2.4 | K | resistivity |  |  | body | figure | 6da241920f | Signatures of valence fluctuations inCeCu2Si2under high pressure | 10.1103/physrevb.69.024508 | Alexander T Holmes, Didier Jaccard, Kazumasa Miyake | American Physical Society (APS) | Physical Review B | 2008
61ba993e14d91e0862c50e8f | CeCu 2 Si 2 | 1253081940 |  | Ce(CuSi)2 |  |  | Alloys |  |  |  | 0.7 | K |  | ambi- ent pressure |  | body | paragraph | 6da241920f | Signatures of valence fluctuations inCeCu2Si2under high pressure | 10.1103/physrevb.69.024508 | Alexander T Holmes, Didier Jaccard, Kazumasa Miyake | American Physical Society (APS) | Physical Review B | 2008
61ba993f720b8b3d36c50e7b | bulk 3D FeSe | -712752118 | bulk 3D FeSe | FeSe | [6 empty] | 8 | K |  |  |  | body | paragraph | 066add7277 | Resilient Nodeless d -Wave Superconductivity in Monolayer FeSe | 10.1103/physrevlett.119.267001 | D F Agterberg, T Shishidou, J Oâ€™halloran, P M R Brydon, M Weinert | American Physical Society (APS) | Physical Review Letters | 2017
61ba993f720b8b3d36c50e7c | (Li 0.8 Fe 0.2 )ODFeSe | 1732042330 |  | D1Li0.8Fe1.2Se1O1 |  |  | Iron-chalcogenides, Chalcogenides, Oxides |  |  |  | 39 | K |  |  |  | body | paragraph | 066add7277 | Resilient Nodeless d -Wave Superconductivity in Monolayer FeSe | 10.1103/physrevlett.119.267001 | D F Agterberg, T Shishidou, J Oâ€™halloran, P M R Brydon, M Weinert | American Physical Society (APS) | Physical Review Letters | 2017
61ba993fc2c99830dec50e9e | LaOFeP | 1053910816 |  | LaFePO |  |  | Iron-pnictides, Oxides, Pnictides |  |  |  | 4 | K |  |  |  | body | paragraph | fc91a76e72 | Normal-state electrical resistivity and superconducting magnetic penetration depth in Eu0.5K0.5Fe2As2 polycrystals | 10.1134/s0021364009060071 | V A Gasparov, H S Jeevan, P Gegenwart | Pleiades Publishing Ltd | JETP Letters | 2009
61ba993fc2c99830dec50e9f | BaFe 2 As 2 | -390379162 |  | Ba(FeAs)2 |  |  | Iron-pnictides, Pnictides |  |  |  | 38 | K |  |  |  | body | paragraph | fc91a76e72 | Normal-state electrical resistivity and superconducting magnetic penetration depth in Eu0.5K0.5Fe2As2 polycrystals | 10.1134/s0021364009060071 | V A Gasparov, H S Jeevan, P Gegenwart | Pleiades Publishing Ltd | JETP Letters | 2009
61ba993fc2c99830dec50ea0 | Eu 0.5 K 0.5 Fe 2 As 2 | -1706454749 |  | K0.5Eu0.5Fe2As2 |  |  | Iron-pnictides, Pnictides |  |  |  | 31 | K | electrical resistivity |  |  | header | abstract | fc91a76e72 | Normal-state electrical resistivity and superconducting magnetic penetration depth in Eu0.5K0.5Fe2As2 polycrystals | 10.1134/s0021364009060071 | V A Gasparov, H S Jeevan, P Gegenwart | Pleiades Publishing Ltd | JETP Letters | 2009
61ba994056f16aed29c50efc | Ni 2 MnGa | 820890302 |  | MnGaNi2 |  |  | Alloys |  |  |  | 202 | K |  |  |  | body | paragraph | 98f9e680bb | The magnetic field influence on magnetostructural phase transition in Ni2.19Mn0.81Ga | 10.1016/s0304-8853(02)01126-5 | D A Filippov, V V Khovailo, V V Koledov, E P Krasnoperov, R Z Levitin, V G Shavrov, T Takagi | Elsevier BV | Journal of Magnetism and Magnetic Materials | 2003
61ba99402b9a12e3d2c50eb6 | LiFeAs | 72157331 |  | LiFeAs |  |  | Iron-pnictides, Pnictides |  |  |  | 15 | K |  |  |  | body | paragraph | b34c4fb335 | Identifying the 'fingerprint' of antiferromagnetic spin fluctuations in iron pnictide superconductors | 10.1038/nphys3187 | M P Allan, Kyungmin Lee, A W Rost, M H Fischer, F Massee, K Kihou, C-H Lee, A Iyo, H Eisaki, T-M Chuang, J C Davis, Eun-Ah Kim | Springer Science and Business Media LLC | Nature Physics | 2014
61ba994149d0b378c6c50e94 | K 2 Cr 3 As 3 | 469786988 |  | K2(CrAs)3 |  |  | Pnictides |  |  |  | 6.1 | K |  | 101325 | Pa | body | paragraph | 309acf5e8c | Superconductivity in Quasi-One-DimensionalK2Cr3As3with Significant Electron Correlations | 10.1103/physrevx.5.011013 | Jin-Ke Bao, Ji-Yong Liu, Cong-Wei Ma, Zhi-Hao Meng, Zhang-Tu Tang, Yun-Lei Sun, Hui-Fei Zhai, Hao Jiang, Hua Bai, Chun-Mu Feng, Zhu-An Xu, Guang-Han Cao | American Physical Society (APS) | Physical Review X | 2015
61ba994149d0b378c6c50e95 | quasi-one-dimensional (Q1D) chromium pnictide K2Cr3As3 | 1363801053 |  | K2(CrAs)3 | quasi-one-dimensional |  | Pnictides |  |  |  | 6.1 | K |  |  |  | header | abstract | 309acf5e8c | Superconductivity in Quasi-One-DimensionalK2Cr3As3with Significant Electron Correlations | 10.1103/physrevx.5.011013 | Jin-Ke Bao, Ji-Yong Liu, Cong-Wei Ma, Zhi-Hao Meng, Zhang-Tu Tang, Yun-Lei Sun, Hui-Fei Zhai, Hao Jiang, Hua Bai, Chun-Mu Feng, Zhu-An Xu, Guang-Han Cao | American Physical Society (APS) | Physical Review X | 2015
61ba99410cb3d3a5e6c50e82 | Si(111) | 1139924479 |  | Si |  |  | Alloys |  |  |  | 1.8 | K |  |  |  | body | paragraph | 7e0918c1cf | Proximity Effect between Two Superconductors Spatially Resolved by Scanning Tunneling Spectroscopy | 10.1103/physrevx.4.011033 | V Cherkez, J C Cuevas, C Brun, T Cren, G MÃ©nard, F Debontridder, V S Stolyarov, D Roditchev | American Physical Society (APS) | Physical Review X | 2014
61ba99417b1a7abb24c50e85 | (TMTSF) 2 PF 6 | -1654455950 |  | M2T4P(SF4)2 |  |  | Chalcogenides, Pnictides, Fluorides |  |  |  | 1.2 | K |  | 900000000 | Pa | body | paragraph | 27adb96658 | Phase coherence and the Nernst effect at magic angles in organic conductors | 10.1209/epl/i2004-10017-9 | N P Ong, Weida Wu, P M Chaikin, P W Anderson | IOP Publishing | Europhysics Letters (EPL) | 2013
61ba99413af0453d0cc50ed6 | Rb 0.82 Fe 1.68 Se 2 | 1685031039 |  | Rb0.82Fe1.68Se2 |  |  | Iron-chalcogenides, Chalcogenides |  |  |  | 32 | K |  |  |  | body | figure | 9fa81b29e7 | Antiferromagnetic spin excitations in single crystals of nonsuperconducting Li1âˆ’xFeAs | 10.1103/physrevb.83.220515 | Meng Wang, X C Wang, D L Abernathy, L W Harriger, H Q Luo, Yang Zhao, J W Lynn, Q Q Liu, C Q Jin, Chen Fang, Jiangping Hu, Pengcheng Dai | American Physical Society (APS) | Physical Review B | 2012
61ba99413af0453d0cc50ed7 | Rb 0.82 Fe 1.68 Se 2 | 1683123097 |  | Rb0.82Fe1.68Se2 |  |  | Iron-chalcogenides, Chalcogenides |  |  |  | 6 | K |  |  |  | body | paragraph | 9fa81b29e7 | Antiferromagnetic spin excitations in single crystals of nonsuperconducting Li1âˆ’xFeAs | 10.1103/physrevb.83.220515 | Meng Wang, X C Wang, D L Abernathy, L W Harriger, H Q Luo, Yang Zhao, J W Lynn, Q Q Liu, C Q Jin, Chen Fang, Jiangping Hu, Pengcheng Dai | American Physical Society (APS) | Physical Review B | 2012
61ba994256f16aed29c50efd | FeSe | 1492628218 |  | FeSe |  |  | Iron-chalcogenides, Chalcogenides |  |  |  | 8 | K |  |  |  | body | paragraph | e64b1d8a1b | Theab initiostudy of unconventional superconductivity in CeCoIn5and FeSe | 10.1088/1367-2630/aa6d9d | Andrzej Ptok, Konrad J Kapcia, PrzemysÅ‚aw Piekarz, Andrzej M OleÅ› | IOP Publishing | New Journal of Physics | 2017
61ba9942a013f06956c50e7b | Nb(200 nm)/Ta (10 nm)/Ge (1 Î¼m)/Ta (10 nm)/Nb (200 nm)/Si substrate | -1704743396 |  | Nb |  |  | Alloys |  |  |  | 9.2 | K | resistivity |  |  | body | figure | 1c67487133 | Ge thin-films with tantalum diffusion-barriers for use in Nb-based superconductor technology |  | Cameron Kopas, Shengke Zhang, J Gonzales, Daniel R Queen, Brian Wagner, R W Carpenter, N Newman
61ba9942a013f06956c50e7c | Nb(200 nm)/Ta (10 nm)/Ge (1 Î¼m)/Ta (10 nm)/Nb (200 nm)/Si substrate |  |  | Ta |  |  | Alloys |  |  |  | 9.2 | K | resistivity |  |  | body | figure | 1c67487133 | Ge thin-films with tantalum diffusion-barriers for use in Nb-based superconductor technology |  | Cameron Kopas, Shengke Zhang, J Gonzales, Daniel R Queen, Brian Wagner, R W Carpenter, N Newman
61ba9942a013f06956c50e7d | Nb(200 nm)/Ta (10 nm)/Ge (1 Î¼m)/Ta (10 nm)/Nb (200 nm)/Si substrate |  |  | Ge |  |  | Alloys |  |  |  | 9.2 | K | resistivity |  |  | body | figure | 1c67487133 | Ge thin-films with tantalum diffusion-barriers for use in Nb-based superconductor technology |  | Cameron Kopas, Shengke Zhang, J Gonzales, Daniel R Queen, Brian Wagner, R W Carpenter, N Newman
61ba9942a013f06956c50e7e | Nb(200 nm)/Ta (10 nm)/Ge (1 Î¼m)/Ta (10 nm)/Nb (200 nm)/Si substrate |  |  | Ta |  |  | Alloys |  |  |  | 9.2 | K | resistivity |  |  | body | figure | 1c67487133 | Ge thin-films with tantalum diffusion-barriers for use in Nb-based superconductor technology |  | Cameron Kopas, Shengke Zhang, J Gonzales, Daniel R Queen, Brian Wagner, R W Carpenter, N Newman
61ba9942a013f06956c50e7f | Nb(200 nm)/Ta (10 nm)/Ge (1 Î¼m)/Ta (10 nm)/Nb (200 nm)/Si substrate |  | Si substrate | Nb |  |  | Alloys |  |  |  | 9.2 | K | resistivity |  |  | body | figure | 1c67487133 | Ge thin-films with tantalum diffusion-barriers for use in Nb-based superconductor technology |  | Cameron Kopas, Shengke Zhang, J Gonzales, Daniel R Queen, Brian Wagner, R W Carpenter, N Newman
61ba9942a013f06956c50e80 | Nb | -301435837 |  | Nb |  |  | Alloys |  |  |  | 9.2 | K |  |  |  | header | abstract | 1c67487133 | Ge thin-films with tantalum diffusion-barriers for use in Nb-based superconductor technology |  | Cameron Kopas, Shengke Zhang, J Gonzales, Daniel R Queen, Brian Wagner, R W Carpenter, N Newman
61ba9942a013f06956c50e81 | Nb (200 nm)/Ta (10 nm) bilayer | -308832526 |  | Nb |  | bilayer | Alloys | bilayer |  |  | 9.2 | K |  |  |  | header | abstract | 1c67487133 | Ge thin-films with tantalum diffusion-barriers for use in Nb-based superconductor technology |  | Cameron Kopas, Shengke Zhang, J Gonzales, Daniel R Queen, Brian Wagner, R W Carpenter, N Newman
61ba9942a013f06956c50e82 | Nb (200 nm)/Ta (10 nm) bilayer |  |  | Ta |  | bilayer | Alloys | bilayer |  |  | 9.2 | K |  |  |  | header | abstract | 1c67487133 | Ge thin-films with tantalum diffusion-barriers for use in Nb-based superconductor technology |  | Cameron Kopas, Shengke Zhang, J Gonzales, Daniel R Queen, Brian Wagner, R W Carpenter, N Newman
61ba9942a013f06956c50e83 | Nb films deposited at room-temperature on Si substrates | -1431741819 |  | Nb |  | films | Alloys |  | Si |  | 9.2 | K | Resistivity |  |  | body | paragraph | 1c67487133 | Ge thin-films with tantalum diffusion-barriers for use in Nb-based superconductor technology |  | Cameron Kopas, Shengke Zhang, J Gonzales, Daniel R Queen, Brian Wagner, R W Carpenter, N Newman
61ba9942a01e2beb09c50eca | MgB2 | 172267887 |  | MgB2 |  |  | Alloys, Borides |  |  |  | 39 | K |  |  |  | header | abstract | 2556c2f5b0 | Critical TemperatureTcand Charging EnergyEcbetween Bâ€“B Layers of Superconducting Diboride Materials MgB2in 3D JJA Model | 10.1143/jpsj.70.3184 | Chikao Kawabata, Nobuhiko Hayashi, Fumihisa Ono | Physical Society of Japan | Journal of the Physical Society of Japan | 2013
61ba9942a01e2beb09c50ecb | MgB2 | 243529591 |  | MgB2 |  |  | Alloys, Borides |  |  |  | 39 | K |  |  |  | body |  | 2556c2f5b0 | Critical TemperatureTcand Charging EnergyEcbetween Bâ€“B Layers of Superconducting Diboride Materials MgB2in 3D JJA Model | 10.1143/jpsj.70.3184 | Chikao Kawabata, Nobuhiko Hayashi, Fumihisa Ono | Physical Society of Japan | Journal of the Physical Society of Japan | 2013
61ba9942a01e2beb09c50ecc | MgB 2 | 1594545480 |  | MgB2 |  |  | Alloys, Borides |  |  |  | 39 | K |  |  |  | body | paragraph | 2556c2f5b0 | Critical TemperatureTcand Charging EnergyEcbetween Bâ€“B Layers of Superconducting Diboride Materials MgB2in 3D JJA Model | 10.1143/jpsj.70.3184 | Chikao Kawabata, Nobuhiko Hayashi, Fumihisa Ono | Physical Society of Japan | Journal of the Physical Society of Japan | 2013
61ba9942a01e2beb09c50ecd | BeB2 | -449951077 |  | BeB2 |  |  | Alloys, Borides |  |  |  | 0 | K |  |  |  | body |  | 2556c2f5b0 | Critical TemperatureTcand Charging EnergyEcbetween Bâ€“B Layers of Superconducting Diboride Materials MgB2in 3D JJA Model | 10.1143/jpsj.70.3184 | Chikao Kawabata, Nobuhiko Hayashi, Fumihisa Ono | Physical Society of Japan | Journal of the Physical Society of Japan | 2013
61ba9942a01e2beb09c50ece | BeB 2 | 1135371155 |  | BeB2 |  |  | Alloys, Borides |  |  |  | 0 | K |  |  |  | body | paragraph | 2556c2f5b0 | Critical TemperatureTcand Charging EnergyEcbetween Bâ€“B Layers of Superconducting Diboride Materials MgB2in 3D JJA Model | 10.1143/jpsj.70.3184 | Chikao Kawabata, Nobuhiko Hayashi, Fumihisa Ono | Physical Society of Japan | Journal of the Physical Society of Japan | 2013
61ba9942a01e2beb09c50ecf | MgB 2 | 1292265322 |  | MgB2 |  |  | Alloys, Borides |  |  |  | 39 | K |  |  |  | body | paragraph | 2556c2f5b0 | Critical TemperatureTcand Charging EnergyEcbetween Bâ€“B Layers of Superconducting Diboride Materials MgB2in 3D JJA Model | 10.1143/jpsj.70.3184 | Chikao Kawabata, Nobuhiko Hayashi, Fumihisa Ono | Physical Society of Japan | Journal of the Physical Society of Japan | 2013
61ba9942a01e2beb09c50ed0 | MgB2 | -68387254 |  | MgB2 |  |  | Alloys, Borides |  |  |  | 39 | K |  |  |  | body |  | 2556c2f5b0 | Critical TemperatureTcand Charging EnergyEcbetween Bâ€“B Layers of Superconducting Diboride Materials MgB2in 3D JJA Model | 10.1143/jpsj.70.3184 | Chikao Kawabata, Nobuhiko Hayashi, Fumihisa Ono | Physical Society of Japan | Journal of the Physical Society of Japan | 2013
61ba9942a01e2beb09c50ed1 | MgB 2 | 1457855566 |  | MgB2 |  |  | Alloys, Borides |  |  |  | 39 | K |  |  |  | body | paragraph | 2556c2f5b0 | Critical TemperatureTcand Charging EnergyEcbetween Bâ€“B Layers of Superconducting Diboride Materials MgB2in 3D JJA Model | 10.1143/jpsj.70.3184 | Chikao Kawabata, Nobuhiko Hayashi, Fumihisa Ono | Physical Society of Japan | Journal of the Physical Society of Japan | 2013
61ba99421b93c0c6bec50f10 | B3 | -1677908605 |  | B |  |  | Alloys, Borides |  |  |  | 10.7 | K |  |  |  | body | paragraph | c1cbc360e7 | Unusual Nonlinear Dynamics Observed in NbN Superconducting Microwave Resonators | 10.1088/1742-6596/43/1/329 | Baleegh Abdo, Eran Segev, Oleg Shtempluck, Eyal Buks | IOP Publishing | Journal of Physics: Conference Series | 2008
61ba99434217bb9076c50ecf | Al | 1045438624 |  | Al |  |  | Alloys |  |  |  | 1.18 | K |  |  |  | body | paragraph | 127060278d | Geometric scaling of two-level-system loss in superconducting resonators | 10.1088/1361-6668/ab6179 | David Niepce, Jonathan J Burnett, MartÃ­ Gutierrez Latorre, Jonas Bylander | IOP Publishing | Superconductor Science and Technology | 2020
61ba99434217bb9076c50ed0 | Al | 918354502 |  | Al |  |  | Alloys |  |  |  | 1.05 | K |  |  |  | body | paragraph | 127060278d | Geometric scaling of two-level-system loss in superconducting resonators | 10.1088/1361-6668/ab6179 | David Niepce, Jonathan J Burnett, MartÃ­ Gutierrez Latorre, Jonas Bylander | IOP Publishing | Superconductor Science and Technology | 2020
61ba99434217bb9076c50ed1 | NbN | -962940390 |  | NbN |  |  | Nitrides |  |  |  | 7.2 | K |  |  |  | body | paragraph | 127060278d | Geometric scaling of two-level-system loss in superconducting resonators | 10.1088/1361-6668/ab6179 | David Niepce, Jonathan J Burnett, MartÃ­ Gutierrez Latorre, Jonas Bylander | IOP Publishing | Superconductor Science and Technology | 2020
61ba9943ab9e3e9324c50e91 | PrSrCa) | 1979442601 |  | SrCaPr |  |  | Alloys |  |  |  | 240 | K |  |  |  | body | paragraph | 1974b868e5 | Distinct origins of magnetic -field -induced resistivity irreversibility in two manganites with similar ground states |  | Mno, R Mahendiran, A Maignan, C Martin, M Hervieu, B Raveau |  |  | 2014
61ba9943ab9e3e9324c50e92 | LaCa) | -757023325 |  | CaLa |  |  | Alloys |  |  |  | 260 | K |  |  |  | header | abstract | 1974b868e5 | Distinct origins of magnetic -field -induced resistivity irreversibility in two manganites with similar ground states |  | Mno, R Mahendiran, A Maignan, C Martin, M Hervieu, B Raveau |  |  | 2014
61ba9943ab9e3e9324c50e93 | PrSrCa | 158988797 |  | SrCaPr |  |  | Alloys |  |  |  | 260 | K |  |  |  | header | abstract | 1974b868e5 | Distinct origins of magnetic -field -induced resistivity irreversibility in two manganites with similar ground states |  | Mno, R Mahendiran, A Maignan, C Martin, M Hervieu, B Raveau |  |  | 2014
61ba9943ab9e3e9324c50e94 | LaCa | -1736627541 |  | CaLa |  |  | Alloys |  |  |  | 240 | K |  |  |  | body | paragraph | 1974b868e5 | Distinct origins of magnetic -field -induced resistivity irreversibility in two manganites with similar ground states |  | Mno, R Mahendiran, A Maignan, C Martin, M Hervieu, B Raveau |  |  | 2014
61ba9943ab9e3e9324c50e95 | PrSrCa | -48974032 |  | SrCaPr |  |  | Alloys |  |  |  | 170 | K | Ï(T, 0) |  |  | body | paragraph | 1974b868e5 | Distinct origins of magnetic -field -induced resistivity irreversibility in two manganites with similar ground states |  | Mno, R Mahendiran, A Maignan, C Martin, M Hervieu, B Raveau |  |  | 2014
61ba99433136e52869c50eaa | indium | -398382075 | indium | In | [6 empty] | 3.4 | K |  |  |  | header | abstract | 6202fba8b7 | Andreev-reflection spectroscopy with superconducting indiumâ€”A case study | 10.1063/1.4794999 | Kurt Gloos, Elina Tuuli | AIP Publishing | Low Temperature Physics | 2012
61ba99433136e52869c50eab | zinc | -1657192491 | zinc | Zn | [6 empty] | 0.87 | K |  |  |  | header | abstract | 6202fba8b7 | Andreev-reflection spectroscopy with superconducting indiumâ€”A case study | 10.1063/1.4794999 | Kurt Gloos, Elina Tuuli | AIP Publishing | Low Temperature Physics | 2012
61ba994312cb23f3dfc50eae | K 0.8 Fe 1.6 Se 2 | 1398485515 |  | K0.8Fe1.6Se2 |  |  | Iron-chalcogenides, Chalcogenides |  |  |  | 31 | K |  |  |  | body | figure | 681c802b76 | Spin-phonon coupling in K0.8Fe1.6Se2and KFe2Se2: Inelastic neutron scattering andab initiophonon calculations | 10.1103/physrevb.87.184502 | R Mittal, M K Gupta, S L Chaplot, M Zbiri, S Rols, H Schober, Y Su, Th H Brueckel, T Wolf | American Physical Society (APS) | Physical Review B | 2013
61ba994312cb23f3dfc50eaf | FeAs | 1580654344 |  | FeAs |  |  | Iron-pnictides, Pnictides |  |  |  | 26 | K |  |  |  | body | paragraph | 681c802b76 | Spin-phonon coupling in K0.8Fe1.6Se2and KFe2Se2: Inelastic neutron scattering andab initiophonon calculations | 10.1103/physrevb.87.184502 | R Mittal, M K Gupta, S L Chaplot, M Zbiri, S Rols, H Schober, Y Su, Th H Brueckel, T Wolf | American Physical Society (APS) | Physical Review B | 2013
61ba99436a35f302ddc50eaa | PrOs4Sb12 | -1388293465 |  | Pr(Sb3Os)4 |  |  | Alloys |  |  |  | 1.85 | K |  |  |  | header | abstract | 3e180926a4 | Evidence for Unconventional Strong-Coupling Superconductivity inPrOs4Sb12: An Sb Nuclear Quadrupole Resonance Study | 10.1103/physrevlett.90.027001 | H Kotegawa, M Yogi, Y Imamura, Y Kawasaki, G-Q Zheng, Y Kitaoka, S Ohsaki, H Sugawara, Y Aoki, H Sato | American Physical Society (APS) | Physical Review Letters | 2013
61ba99436a35f302ddc50eab | LaOs 4 Sb 12 | -1785530776 |  | La(Sb3Os)4 |  |  | Alloys |  |  |  | 0.75 | K |  |  |  | body | figure | 3e180926a4 | Evidence for Unconventional Strong-Coupling Superconductivity inPrOs4Sb12: An Sb Nuclear Quadrupole Resonance Study | 10.1103/physrevlett.90.027001 | H Kotegawa, M Yogi, Y Imamura, Y Kawasaki, G-Q Zheng, Y Kitaoka, S Ohsaki, H Sugawara, Y Aoki, H Sato | American Physical Society (APS) | Physical Review Letters | 2013
61ba99436a35f302ddc50eac | LaOs 4 Sb 12 | -1906812336 |  | La(Sb3Os)4 |  |  | Alloys |  |  |  | 0.75 | K |  |  |  | body | figure | 3e180926a4 | Evidence for Unconventional Strong-Coupling Superconductivity inPrOs4Sb12: An Sb Nuclear Quadrupole Resonance Study | 10.1103/physrevlett.90.027001 | H Kotegawa, M Yogi, Y Imamura, Y Kawasaki, G-Q Zheng, Y Kitaoka, S Ohsaki, H Sugawara, Y Aoki, H Sato | American Physical Society (APS) | Physical Review Letters | 2013
61ba99436a35f302ddc50ead | PrOs 4 Sb 12 | 460883965 |  | Pr(Sb3Os)4 |  |  | Alloys |  |  |  | 1.85 | K |  |  |  | body | figure | 3e180926a4 | Evidence for Unconventional Strong-Coupling Superconductivity inPrOs4Sb12: An Sb Nuclear Quadrupole Resonance Study | 10.1103/physrevlett.90.027001 | H Kotegawa, M Yogi, Y Imamura, Y Kawasaki, G-Q Zheng, Y Kitaoka, S Ohsaki, H Sugawara, Y Aoki, H Sato | American Physical Society (APS) | Physical Review Letters | 2013
61ba99436a35f302ddc50eae | LaOs 4 Sb 12 | -2003082562 |  | La(Sb3Os)4 |  |  | Alloys |  |  |  | 0.75 | K |  |  |  | body | paragraph | 3e180926a4 | Evidence for Unconventional Strong-Coupling Superconductivity inPrOs4Sb12: An Sb Nuclear Quadrupole Resonance Study | 10.1103/physrevlett.90.027001 | H Kotegawa, M Yogi, Y Imamura, Y Kawasaki, G-Q Zheng, Y Kitaoka, S Ohsaki, H Sugawara, Y Aoki, H Sato | American Physical Society (APS) | Physical Review Letters | 2013
61ba99436a35f302ddc50eaf | PrRu 4 Sb 12 | 128299746 |  | Pr(Sb3Ru)4 |  |  | Alloys |  |  |  | 1.3 | K |  |  |  | body | paragraph | 3e180926a4 | Evidence for Unconventional Strong-Coupling Superconductivity inPrOs4Sb12: An Sb Nuclear Quadrupole Resonance Study | 10.1103/physrevlett.90.027001 | H Kotegawa, M Yogi, Y Imamura, Y Kawasaki, G-Q Zheng, Y Kitaoka, S Ohsaki, H Sugawara, Y Aoki, H Sato | American Physical Society (APS) | Physical Review Letters | 2013
61ba9943e720aae5f4c50e9a | magnesium diboride MgB 2 | -1929618285 | magnesium diboride | MgB2 |  |  | Alloys, Borides |  |  |  | 40 | K |  |  |  | body | paragraph | 012e1d62e6 | Reduction in the electron density of states in superconductingMgB2disordered by neutron irradiation:11Band25MgNMR estimates | 10.1103/physrevb.65.132506 | A P Gerashenko, K N Mikhalev, S V Verkhovskii, A E Karkin, B N Goshchitskii | American Physical Society (APS) | Physical Review B | 2001
61ba9943e720aae5f4c50e9c | MgB2 | 120297946 |  | MgB2 |  |  | Alloys, Borides |  |  |  | 38 | K |  |  |  | header | abstract | 012e1d62e6 | Reduction in the electron density of states in superconductingMgB2disordered by neutron irradiation:11Band25MgNMR estimates | 10.1103/physrevb.65.132506 | A P Gerashenko, K N Mikhalev, S V Verkhovskii, A E Karkin, B N Goshchitskii | American Physical Society (APS) | Physical Review B | 2001
61ba9944ef148cdddfc50e7b | H 3 S | -592153904 |  | H3S |  |  | Hydrides, Chalcogenides |  |  |  | 50 | K |  |  |  | body | paragraph | 31f2b537c9 | First-principles study of the pressure and crystal-structure dependences of the superconducting transition temperature in compressed sulfur hydrides | 10.1103/physrevb.91.224513 | Ryosuke Akashi, Mitsuaki Kawamura, Shinji Tsuneyuki, Yusuke Nomura, Ryotaro Arita | American Physical Society (APS) | Physical Review B | 2015
61ba9944ef148cdddfc50e7d | H 2 S | -967121095 |  | H2S |  |  | Hydrides, Chalcogenides |  |  |  | 190 | K |  |  |  | body | paragraph | 31f2b537c9 | First-principles study of the pressure and crystal-structure dependences of the superconducting transition temperature in compressed sulfur hydrides | 10.1103/physrevb.91.224513 | Ryosuke Akashi, Mitsuaki Kawamura, Shinji Tsuneyuki, Yusuke Nomura, Ryotaro Arita | American Physical Society (APS) | Physical Review B | 2015
61ba994485b12ae79ac50e81 | indium | -535062147 | indium | In | [6 empty] | 3.41 | K |  |  |  | body | paragraph | 2d8c831c5b | Predicting new superconductors and their critical temperatures using unsupervised machine learning |  | B Roter, S V Dordevic |  |  | 2020
61ba994485b12ae79ac50e82 | BaCu 3 Br 2 O 4 | 415471355 |  | BaCu3(BrO2)2 |  |  | Oxides, Cuprates |  |  |  | 60 | K |  |  |  | body | paragraph | 2d8c831c5b | Predicting new superconductors and their critical temperatures using unsupervised machine learning |  | B Roter, S V Dordevic |  |  | 2020
61ba99447c13e4f711c50e54 | CeIn 3 | 1468791909 |  | CeIn3 |  |  | Alloys |  |  |  | 0.2 | K |  |  |  | body | paragraph | 7999622887 | Tandem Pairing in Heavy-Fermion Superconductors | 10.1103/physrevlett.105.246404 | Rebecca Flint, Piers Coleman | American Physical Society (APS) | Physical Review Letters | 2010
61ba99441b5bc7b48bc50ec9 | H 3 S | -570971108 |  | H3S |  |  | Hydrides, Chalcogenides |  |  |  | 203 | K |  |  |  | body |  | e1b099765e | Superconducting Properties of 3D Low-Density TI-Bipolaron Gas in Magnetic Field | 10.3390/condmat4020043 | Victor D Lakhno | MDPI AG | Condensed Matter | 2019
61ba99441b5bc7b48bc50eca | LaH 10 | 1220379935 |  | LaH10 |  |  | Hydrides, Alloys |  |  |  | 260 | K |  |  |  | body |  | e1b099765e | Superconducting Properties of 3D Low-Density TI-Bipolaron Gas in Magnetic Field | 10.3390/condmat4020043 | Victor D Lakhno | MDPI AG | Condensed Matter | 2019
61ba9944a013f06956c50e84 | SrC6 | 223411428 |  | SrC6 |  |  | Carbides |  |  |  | 1.65 | K |  |  |  | body | paragraph | 47d1081b0a | Superconductivity in graphite intercalation compounds | 10.1016/j.physc.2015.02.029 | Robert P Smith, Thomas E Weller, Christopher A Howard, Mark P M Dean, Kaveh C Rahnejat, Siddharth S Saxena, Mark Ellerby | Elsevier BV | Physica C: Superconductivity and its Applications | 2015
61ba9944a013f06956c50e85 | BaC6 | 1997504706 |  | BaC6 |  |  | Carbides |  |  |  | 0.08 | K |  |  |  | body | paragraph | 47d1081b0a | Superconductivity in graphite intercalation compounds | 10.1016/j.physc.2015.02.029 | Robert P Smith, Thomas E Weller, Christopher A Howard, Mark P M Dean, Kaveh C Rahnejat, Siddharth S Saxena, Mark Ellerby | Elsevier BV | Physica C: Superconductivity and its Applications | 2015
61ba9944a013f06956c50e86 | SrC6 | 304278924 |  | SrC6 |  |  | Carbides |  |  |  | 0.2 | K |  |  |  | body | paragraph | 47d1081b0a | Superconductivity in graphite intercalation compounds | 10.1016/j.physc.2015.02.029 | Robert P Smith, Thomas E Weller, Christopher A Howard, Mark P M Dean, Kaveh C Rahnejat, Siddharth S Saxena, Mark Ellerby | Elsevier BV | Physica C: Superconductivity and its Applications | 2015
61ba9944a013f06956c50e87 | BaC6 | -2106852576 |  | BaC6 |  |  | Carbides |  |  |  | 3 | K |  |  |  | body | paragraph | 47d1081b0a | Superconductivity in graphite intercalation compounds | 10.1016/j.physc.2015.02.029 | Robert P Smith, Thomas E Weller, Christopher A Howard, Mark P M Dean, Kaveh C Rahnejat, Siddharth S Saxena, Mark Ellerby | Elsevier BV | Physica C: Superconductivity and its Applications | 2015
61ba9944e4552e90a8c50e9c | single crys- tals of Ba 2 Cu 3 O 6.6 | -1872073134 |  | Ba2Cu3O6.6 |  | single crys- tals | Oxides, Cuprates |  |  |  | 61 | K |  |  |  | body | figure | 1269beb082 | Pseudogap in the chain states of YBa2Cu3O6.6 | 10.1103/physrevb.85.064507 | V B Zabolotnyy, A A Kordyuk, D Evtushinsky, V N Strocov, L Patthey, T Schmitt, D Haug, C T Lin, V Hinkov, B Keimer, B BÃ¼chner, S V Borisenko | American Physical Society (APS) | Physical Review B | 2011
61ba99444217bb9076c50ed2 | FeSe | 1417540788 |  | FeSe |  |  | Iron-chalcogenides, Chalcogenides |  |  |  | 8 | K |  |  |  | body | paragraph | ef9e3951de | Plaquette instability competing with bicollinear ground state in detwinned FeTe | 10.1103/physrevb.100.054405 | David W Tam, Hsin-Hua Lai, Jin Hu, Xingye Lu, H C Walker, D L Abernathy, J L Niedziela, Tobias Weber, M Enderle, Yixi Su, Z Q Mao, Qimiao Si, Pengcheng Dai | American Physical Society (APS) | Physical Review B | 2019
61ba99457b1a7abb24c50e87 | SrPt4Ge12 | 1373332200 |  | Sr(Ge3Pt)4 |  |  | Alloys |  |  |  | 5.35 | K |  |  |  | header | abstract | 7cfa870170 |  |  | E Bauer, A Grytsiv, Xing-Qiu Chen, N Melnychenko-Koblyuk, G Hilscher, H Kaldarar, H Michor, E Royanian, G Giester, M Rotter, R Podloucky, P Rogl |  |  | 2008
61ba99457b1a7abb24c50e88 | BaPt4Ge12 | 457079927 |  | Ba(Ge3Pt)4 |  |  | Alloys |  |  |  | 5.1 | K |  |  |  | header | abstract | 7cfa870170 |  |  | E Bauer, A Grytsiv, Xing-Qiu Chen, N Melnychenko-Koblyuk, G Hilscher, H Kaldarar, H Michor, E Royanian, G Giester, M Rotter, R Podloucky, P Rogl |  |  | 2008
61ba99457b1a7abb24c50e89 | SrPt 4 Ge 12 | -834703483 |  | Sr(Ge3Pt)4 |  |  | Alloys |  |  |  | 5.1 | K |  |  |  | body | paragraph | 7cfa870170 |  |  | E Bauer, A Grytsiv, Xing-Qiu Chen, N Melnychenko-Koblyuk, G Hilscher, H Kaldarar, H Michor, E Royanian, G Giester, M Rotter, R Podloucky, P Rogl |  |  | 2008
61ba99457b1a7abb24c50e8a | BaPt 4 Ge 12 | 1796319691 |  | Ba(Ge3Pt)4 |  |  | Alloys |  |  |  | 5.3 | K | resistivity |  |  | body | paragraph | 7cfa870170 |  |  | E Bauer, A Grytsiv, Xing-Qiu Chen, N Melnychenko-Koblyuk, G Hilscher, H Kaldarar, H Michor, E Royanian, G Giester, M Rotter, R Podloucky, P Rogl |  |  | 2008
61ba9945c2c99830dec50ea3 | Nb films | 1873201576 |  | Nb |  | films | Alloys |  |  |  | 7.8 | K |  |  |  | body | paragraph | df7a7ac3c7 | Increased Superconducting Transition Temperature of a Niobium Thin Film Proximity Coupled to Gold Nanoparticles Using Linking Organic Molecules | 10.1103/physrevlett.108.107004 | Eran Katzir, Shira Yochelis, Felix Zeides, Nadav Katz, Yaov Kalcheim, Oded Millo, Gregory Leitus, Yuri Myasodeyov, Boris Ya. Shapiro, Ron Naaman, Yossi Paltiel | American Physical Society (APS) | Physical Review Letters | 2012
61ba9945c2c99830dec50ea5 | Nb films | 1992566758 |  | Nb |  | films | Alloys |  |  |  | 0.05 | K |  |  |  | body | paragraph | df7a7ac3c7 | Increased Superconducting Transition Temperature of a Niobium Thin Film Proximity Coupled to Gold Nanoparticles Using Linking Organic Molecules | 10.1103/physrevlett.108.107004 | Eran Katzir, Shira Yochelis, Felix Zeides, Nadav Katz, Yaov Kalcheim, Oded Millo, Gregory Leitus, Yuri Myasodeyov, Boris Ya. Shapiro, Ron Naaman, Yossi Paltiel | American Physical Society (APS) | Physical Review Letters | 2012
61ba99457ecf8b73e6c50e81 | Bi2Sr2CaCu2O8 crystal | -853411101 |  | Sr2CaCu2(BiO4)2 |  | crystal | Oxides, Cuprates |  |  |  | 78.5 | K |  |  |  | body | paragraph | 7c8a088645 | Defect-Unbinding and the Bose-Glass Transition in Layered Superconductors | 10.1103/physrevlett.86.5136 | C J Van Der Beek, M Konczykowski, A V Samoilov, N Chikumoto, S Bouffard, M V Feigel'man | American Physical Society (APS) | Physical Review Letters | 2013
61ba9946a013f06956c50e88 | Ca 3 Rh 4 Sn 13 | 472341648 |  | Ca3Sn13Rh4 |  |  | Alloys |  |  |  | 7.8 | K |  |  |  | body | paragraph | a033824cba | Ambient Pressure Structural Quantum Critical Point in the Phase Diagram of(CaxSr1âˆ’x)3Rh4Sn13 | 10.1103/physrevlett.114.097002 | S K Goh, D A Tompsett, P J Saines, H C Chang, T Matsumoto, M Imai, K Yoshimura, F M Grosche | American Physical Society (APS) | Physical Review Letters | 2015
61ba9946a013f06956c50e89 | Sr 3 Rh 4 Sn 13 | 376197377 |  | Sr3Sn13Rh4 |  |  | Alloys |  |  |  | 4.7 | K |  |  |  | body | paragraph | a033824cba | Ambient Pressure Structural Quantum Critical Point in the Phase Diagram of(CaxSr1âˆ’x)3Rh4Sn13 | 10.1103/physrevlett.114.097002 | S K Goh, D A Tompsett, P J Saines, H C Chang, T Matsumoto, M Imai, K Yoshimura, F M Grosche | American Physical Society (APS) | Physical Review Letters | 2015
61ba99462b9a12e3d2c50eba | RuSr 2 GdCu 2 O 8 (Ru-1212) | -438957712 | Ru-1212 | Sr2GdCu2RuO8 |  |  | Oxides, Cuprates |  |  |  | 50 | K |  |  |  | body | paragraph | d67c1c3b83 | Proximity induced metal/insulator transition in YBa 2 Cu 3 O 7 /La 2/3 Ca 1/3 MnO 3 superlattices |  | Todd Holden, H-U Habermeier, G Cristiani, A Golnik, A Boris, A Pimenov, J HumlÃ­cek, O Lebedev, G Van Tendeloo, B Keimer, C Bernhard |  |  | 2014
61ba99462b9a12e3d2c50ebb | YBa 2 Cu 3 O 7 (YBCO) | -1513903711 | YBCO | Ba2YCu3O7 |  |  | Oxides, Cuprates |  |  |  | 92 | K |  |  |  | body | paragraph | d67c1c3b83 | Proximity induced metal/insulator transition in YBa 2 Cu 3 O 7 /La 2/3 Ca 1/3 MnO 3 superlattices |  | Todd Holden, H-U Habermeier, G Cristiani, A Golnik, A Boris, A Pimenov, J HumlÃ­cek, O Lebedev, G Van Tendeloo, B Keimer, C Bernhard |  |  | 2014
61ba9947c2c99830dec50ea6 | CaFeAsH | -115068979 |  | CaFeAsH |  |  | Hydrides, Iron-pnictides, Pnictides |  |  |  | 96 | K |  |  |  | body | figure | d30cf79cc9 | Phase transition in CaFeAsH: bridging 1111 and 122 iron-based superconductors | 10.1039/c8dt02387e | Yoshinori Muraba, Soshi Iimura, Satoru Matsuishi, Hidenori Hiramatsu, Takashi Honda, Kazutaka Ikeda, Toshiya Otomo, Hideo Hosono | Royal Society of Chemistry (RSC) | Dalton Transactions | 2018
61ba99482c886f0fe6c50e6e | K doped Ba122 | -1144049149 | Ba122 | Ba | K doped | [5 empty] | 36 | K |  |  |  | body | paragraph | 39e22f4dc5 | Optical properties of BaFe 2-x Co x As 2 | 10.1209/0295-5075/90/37005 | E Van Heumen, Y Huang, S De Jong, A B Kuzmenko, M S Golden, D Van Der Marel | IOP Publishing | EPL (Europhysics Letters) | 2009
61ba9949e4552e90a8c50e9e | Mg(B 0.9 C 0.1 ) 2 | -603052585 |  | Mg1B1.8C0.2 |  |  | Carbides, Borides |  |  |  | 22 | K | specific heat |  |  | header | abstract | 3ce5f571c5 | Crystal chemistry of carbon-substituted MgB2 | 10.1016/s0921-4534(03)00722-6 | M Avdeev, J D Jorgensen, R A Ribeiro, S L Budâ€™ko, P C Canfield | Elsevier BV | Physica C: Superconductivity | 2003
61ba9949e4552e90a8c50ea0 | MgB 2 C 2 | -796593085 |  | Mg(BC)2 |  |  | Carbides, Borides |  |  |  | 22 | K |  |  |  | body | paragraph | 3ce5f571c5 | Crystal chemistry of carbon-substituted MgB2 | 10.1016/s0921-4534(03)00722-6 | M Avdeev, J D Jorgensen, R A Ribeiro, S L Budâ€™ko, P C Canfield | Elsevier BV | Physica C: Superconductivity | 2003
61ba9949e614176f2ec50ea3 | undoped FeSe | -1343862319 |  | FeSe | undoped |  | Iron-chalcogenides, Chalcogenides |  |  |  | 8.9 | K |  |  |  | body | paragraph | 2f85ab3d29 | Dome of magnetic order inside the nematic phase of sulfur-substituted FeSe under pressure | 10.1103/physrevb.96.024511 | Li Xiang, Udhara S Kaluarachchi, Anna E BÃ¶hmer, Valentin Taufour, Makariy A Tanatar, Ruslan Prozorov, Sergey L Bud'ko, Paul C Canfield | American Physical Society (APS) | Physical Review B | 2017
61ba99494217bb9076c50ed4 | Î±-FeSe | 474321836 | Î±-FeSe | FeSe | [6 empty] | 37 | K |  | 7000000000 | Pa | body |  | 6ba3acd06a | Pressure evolution of the low-temperature crystal structure and bonding of the superconductor FeSe(Tc=37 K) | 10.1103/physrevb.80.064506 | S Margadonna, Y Takabayashi, Y Ohishi, Y Mizuguchi, Y Takano, T Kagayama, T Nakagawa, M Takata, K Prassides | American Physical Society (APS) | Physical Review B | 2009
61ba99494217bb9076c50ed5 | Cs 3 C 60 | 583939228 |  | CsC20 |  |  | Carbides |  |  |  | 39 | K |  | 7600000000 | Pa | body | paragraph | 6ba3acd06a | Pressure evolution of the low-temperature crystal structure and bonding of the superconductor FeSe(Tc=37 K) | 10.1103/physrevb.80.064506 | S Margadonna, Y Takabayashi, Y Ohishi, Y Mizuguchi, Y Takano, T Kagayama, T Nakagawa, M Takata, K Prassides | American Physical Society (APS) | Physical Review B | 2009
61ba99494217bb9076c50ed6 | MgB 2 | 1744741430 |  | MgB2 |  |  | Alloys, Borides |  |  |  | 39 | K |  | 7600000000 | Pa | body | paragraph | 6ba3acd06a | Pressure evolution of the low-temperature crystal structure and bonding of the superconductor FeSe(Tc=37 K) | 10.1103/physrevb.80.064506 | S Margadonna, Y Takabayashi, Y Ohishi, Y Mizuguchi, Y Takano, T Kagayama, T Nakagawa, M Takata, K Prassides | American Physical Society (APS) | Physical Review B | 2009
61ba99494217bb9076c50ed7 | MgB 2 | 1744741430 |  | MgB2 |  |  | Alloys, Borides |  |  |  | 6 | K |  | 13900000000 | Pa | body | paragraph | 6ba3acd06a | Pressure evolution of the low-temperature crystal structure and bonding of the superconductor FeSe(Tc=37 K) | 10.1103/physrevb.80.064506 | S Margadonna, Y Takabayashi, Y Ohishi, Y Mizuguchi, Y Takano, T Kagayama, T Nakagawa, M Takata, K Prassides | American Physical Society (APS) | Physical Review B | 2009
61ba99494217bb9076c50ed8 | FeSe | 1656271152 |  | FeSe |  |  | Iron-chalcogenides, Chalcogenides |  |  |  | 27 | K |  | 1480000000 | Pa | body | paragraph | 6ba3acd06a | Pressure evolution of the low-temperature crystal structure and bonding of the superconductor FeSe(Tc=37 K) | 10.1103/physrevb.80.064506 | S Margadonna, Y Takabayashi, Y Ohishi, Y Mizuguchi, Y Takano, T Kagayama, T Nakagawa, M Takata, K Prassides | American Physical Society (APS) | Physical Review B | 2009
61ba99494217bb9076c50ed9 | FeSe | 1452201500 |  | FeSe |  |  | Iron-chalcogenides, Chalcogenides |  |  |  | 8 | K |  |  |  | body | paragraph | 6ba3acd06a | Pressure evolution of the low-temperature crystal structure and bonding of the superconductor FeSe(Tc=37 K) | 10.1103/physrevb.80.064506 | S Margadonna, Y Takabayashi, Y Ohishi, Y Mizuguchi, Y Takano, T Kagayama, T Nakagawa, M Takata, K Prassides | American Physical Society (APS) | Physical Review B | 2009
61ba99494217bb9076c50eda | FeSe | 1475306298 |  | FeSe |  |  | Iron-chalcogenides, Chalcogenides |  |  |  | 37 | K |  | 7000000000 | Pa | body | paragraph | 6ba3acd06a | Pressure evolution of the low-temperature crystal structure and bonding of the superconductor FeSe(Tc=37 K) | 10.1103/physrevb.80.064506 | S Margadonna, Y Takabayashi, Y Ohishi, Y Mizuguchi, Y Takano, T Kagayama, T Nakagawa, M Takata, K Prassides | American Physical Society (APS) | Physical Review B | 2009
61ba99497ecf8b73e6c50e83 | Sr 2 RuO 4 | 1488183540 |  | Sr2RuO4 |  |  | Oxides |  |  |  | 1.5 | K |  |  |  | body | paragraph | 43a909b6ab | Electron Doping in Sr 2 RuO 4 : Evolution of a Ferromagnetic Instability |  | Naoki Kikugawa, Yoshiteru Maeno |  |  | 2014
61ba99497ecf8b73e6c50e84 | pure Sr 2 RuO 4 (y = 0) | -2124913750 |  | Sr2RuO4 | pure |  | Oxides |  |  | y=0 | 1.44 | K |  |  |  | body | paragraph | 43a909b6ab | Electron Doping in Sr 2 RuO 4 : Evolution of a Ferromagnetic Instability |  | Naoki Kikugawa, Yoshiteru Maeno |  |  | 2014
61ba99493af0453d0cc50edb | D 2 O | -2135296802 |  | D2O |  |  | Oxides |  |  |  | 4.2 | K | susceptibility |  |  | body | paragraph | 201935c779 | Unconventional superconductivity in Na 0.35 CoO 2 â€¢1.3D 2 O and proximity to a magnetically ordered phase |  | Y J Uemura, P L Russo, A T Savici, C R Wiebe, G J Macdougall, G M Luke, M Mochizuki, Y Yanase, M Ogata, M L Foo, R J Cava |  |  | 2011
61ba99493af0453d0cc50edd | Na0.5CoO2 | 143474532 |  | Na0.5Co1O2 |  |  | Oxides |  |  |  | 53 | K |  |  |  | header | abstract | 201935c779 | Unconventional superconductivity in Na 0.35 CoO 2 â€¢1.3D 2 O and proximity to a magnetically ordered phase |  | Y J Uemura, P L Russo, A T Savici, C R Wiebe, G J Macdougall, G M Luke, M Mochizuki, Y Yanase, M Ogata, M L Foo, R J Cava |  |  | 2011
61ba994a7c13e4f711c50e57 | overdoped Bi2212 | 1945446730 | Bi2212 | Bi | overdoped | [5 empty] | 89 | K |  |  |  | body | figure | 68cf046c5b | High-Temperature Superconductivity in Cuprates | 10.1007/0-306-48063-8 | Andrei Mourachkine | Springer Netherlands |  | 1998
61ba994a7c13e4f711c50e58 | Bi2212 single crystals | -1180926048 | Bi2212 | Bi |  | single crystals |  |  |  |  | 89 | K |  |  |  | body |  | 68cf046c5b | High-Temperature Superconductivity in Cuprates | 10.1007/0-306-48063-8 | Andrei Mourachkine | Springer Netherlands |  | 1998
61ba994afa2141a3e5c50ea7 | SrTiO 3 | -721268608 |  | SrTiO3 |  |  | Oxides |  |  |  | 0.2 | K |  |  |  | body | paragraph | c38e95d5bf | Cooper Pair Writing at the LaAlO 3 /SrTiO 3 Interface |  | Cheng Cen, Daniela F Bogorin, Chung Wung Bark, Chad M Folkman, Chang-Beom Eom, Jeremy Levy
61ba994a1b5bc7b48bc50ecd | ErNi 2 B 2 C | -2108559203 |  | ErNi2B2C |  |  | Carbides, Borides |  |  |  | 11 | K |  |  |  | body | paragraph | c4bae7ce42 | Effect of magnetic order on the superfluid response of single-crystalErNi2B2C: A penetration depth study | 10.1103/physrevb.72.214505 | Elbert E M Chia, W Cheong, Tuson Park, M B Salamon, Eun-Mi Choi, Sung-Ik Lee | American Physical Society (APS) | Physical Review B | 2013
61ba994a1b5bc7b48bc50ece | ErNi 2 B 2 C) | -963352875 |  | ErNi2B2C |  |  | Carbides, Borides |  |  |  | 10.1 | K |  |  |  | body | paragraph | c4bae7ce42 | Effect of magnetic order on the superfluid response of single-crystalErNi2B2C: A penetration depth study | 10.1103/physrevb.72.214505 | Elbert E M Chia, W Cheong, Tuson Park, M B Salamon, Eun-Mi Choi, Sung-Ik Lee | American Physical Society (APS) | Physical Review B | 2013
61ba994a1b5bc7b48bc50ecf | YNi 2 B 2 C | 783917074 |  | YNi2B2C |  |  | Carbides, Borides |  |  |  | 15.5 | K |  |  |  | body | paragraph | c4bae7ce42 | Effect of magnetic order on the superfluid response of single-crystalErNi2B2C: A penetration depth study | 10.1103/physrevb.72.214505 | Elbert E M Chia, W Cheong, Tuson Park, M B Salamon, Eun-Mi Choi, Sung-Ik Lee | American Physical Society (APS) | Physical Review B | 2013
61ba994a1b5bc7b48bc50ed0 | single-crystal ErNi 2 B 2 C | -1996637150 |  | ErNi2B2C |  | single-crystal | Carbides, Borides |  |  |  | 4 | K |  |  |  | body | paragraph | c4bae7ce42 | Effect of magnetic order on the superfluid response of single-crystalErNi2B2C: A penetration depth study | 10.1103/physrevb.72.214505 | Elbert E M Chia, W Cheong, Tuson Park, M B Salamon, Eun-Mi Choi, Sung-Ik Lee | American Physical Society (APS) | Physical Review B | 2013
61ba994a85fc223534c50e62 | ZrZn 2 | -2037966567 |  | ZrZn2 |  |  | Alloys |  |  |  | 1 | K |  |  |  | body | paragraph | 1fc3fb47cb | Coexistence of ferromagnetism and superconductivity | 10.1103/physrevb.67.024515 | T R Kirkpatrick, D Belitz | American Physical Society (APS) | Physical Review B | 2014
61ba994a20fc3eae4bc50f06 | YBaCuO | -1013398846 | YBaCuO | BaYCuO | [6 empty] | 84.9 | K |  |  |  | body | figure | e4d11edcaa | On the possible key experiments to show thesinglet-to-tripletconversion of the Cooper pairs by the use of a SFCO-method | 10.1088/1742-6596/350/1/012026 | Samvel G Gevorgyan, H G Shirinyan, V S Gevorgyan, S T Muradyan, G S Gevorgyan, B K Kurghinyan, A A Polyanskii | IOP Publishing | Journal of Physics: Conference Series | 2012
61ba994a20fc3eae4bc50f07 | micron-size tin (Sn) grains | -853470151 | micron-size tin (Sn) grains | Sn | [6 empty] | 3.72 | K |  |  |  | body | figure | e4d11edcaa | On the possible key experiments to show thesinglet-to-tripletconversion of the Cooper pairs by the use of a SFCO-method | 10.1088/1742-6596/350/1/012026 | Samvel G Gevorgyan, H G Shirinyan, V S Gevorgyan, S T Muradyan, G S Gevorgyan, B K Kurghinyan, A A Polyanskii | IOP Publishing | Journal of Physics: Conference Series | 2012
61ba994bab9e3e9324c50e99 | LaO 0.5 F 0.5 BiS 2 | -1880450710 |  | La1Bi1S2O0.5F0.5 |  |  | Chalcogenides, Oxides, Fluorides |  |  |  | 10 | K |  | 1000000000 | Pa | body | paragraph | 1fda678f6c | Anisotropic two-gap superconductivity and the absence of a Pauli paramagnetic limit in single-crystalline LaO0.5F0.5BiS2 | 10.1103/physrevb.97.104509 | Y C Chan, K Y Yip, Y W Cheung, Y T Chan, Q Niu, J Kajitani, R Higashinaka, T D Matsuda, Y Yanase, Y Aoki, K T Lai, Swee K Goh | American Physical Society (APS) | Physical Review B | 2018
61ba994bab9e3e9324c50e9b | C2 | -2084851899 |  | C |  |  | Carbides |  |  |  | 2.84 | K |  |  |  | body | paragraph | 1fda678f6c | Anisotropic two-gap superconductivity and the absence of a Pauli paramagnetic limit in single-crystalline LaO0.5F0.5BiS2 | 10.1103/physrevb.97.104509 | Y C Chan, K Y Yip, Y W Cheung, Y T Chan, Q Niu, J Kajitani, R Higashinaka, T D Matsuda, Y Yanase, Y Aoki, K T Lai, Swee K Goh | American Physical Society (APS) | Physical Review B | 2018
61ba994bab9e3e9324c50e9c | C1 | -319024080 |  | C |  |  | Carbides |  |  |  | 3.7 | K |  |  |  | body | paragraph | 1fda678f6c | Anisotropic two-gap superconductivity and the absence of a Pauli paramagnetic limit in single-crystalline LaO0.5F0.5BiS2 | 10.1103/physrevb.97.104509 | Y C Chan, K Y Yip, Y W Cheung, Y T Chan, Q Niu, J Kajitani, R Higashinaka, T D Matsuda, Y Yanase, Y Aoki, K T Lai, Swee K Goh | American Physical Society (APS) | Physical Review B | 2018
61ba994bab9e3e9324c50e9d | Ambient-pressure-grown LaO0.5F0.5BiS2 | -1847141811 | Ambient-pressure-grown | La1Bi1S2O0.5F0.5 |  |  | Chalcogenides, Oxides, Fluorides |  |  |  | 3 | K |  |  |  | header | abstract | 1fda678f6c | Anisotropic two-gap superconductivity and the absence of a Pauli paramagnetic limit in single-crystalline LaO0.5F0.5BiS2 | 10.1103/physrevb.97.104509 | Y C Chan, K Y Yip, Y W Cheung, Y T Chan, Q Niu, J Kajitani, R Higashinaka, T D Matsuda, Y Yanase, Y Aoki, K T Lai, Swee K Goh | American Physical Society (APS) | Physical Review B | 2018
61ba994b05e6aa6710c50eac | CeIrIn 5 | 879196378 |  | CeIn5Ir |  |  | Alloys |  |  |  | 1 | K | resistivity |  |  | body | paragraph | e0537fddb9 | Time-Reversal-Symmetry Violation and Coexistence of Superconducting and Magnetic Order in CeRh 1âˆ’x Ir x In 5 |  | R H Heffner, D E Maclaughlin, J E Sonier, G J Nieuwenhuys, O O Bernal, Barbara SimoviÄ, P G Pagliuso, J L Sarrao, J D Thompson |  |  | 2014
61ba994b05e6aa6710c50ead | CeIrIn 5 | 950435586 |  | CeIn5Ir |  |  | Alloys |  |  |  | 0.4 | K |  |  |  | body | paragraph | e0537fddb9 | Time-Reversal-Symmetry Violation and Coexistence of Superconducting and Magnetic Order in CeRh 1âˆ’x Ir x In 5 |  | R H Heffner, D E Maclaughlin, J E Sonier, G J Nieuwenhuys, O O Bernal, Barbara SimoviÄ, P G Pagliuso, J L Sarrao, J D Thompson |  |  | 2014
61ba994b05e6aa6710c50eae | CeRhIn 5 | -1277512743 |  | CeIn5Rh |  |  | Alloys |  |  |  | 2.1 | K |  | 1700000000 | Pa | body | paragraph | e0537fddb9 | Time-Reversal-Symmetry Violation and Coexistence of Superconducting and Magnetic Order in CeRh 1âˆ’x Ir x In 5 |  | R H Heffner, D E Maclaughlin, J E Sonier, G J Nieuwenhuys, O O Bernal, Barbara SimoviÄ, P G Pagliuso, J L Sarrao, J D Thompson |  |  | 2014
61ba994b05e6aa6710c50eaf | CeIrIn 5 | 859942614 |  | CeIn5Ir |  |  | Alloys |  |  |  | 0.4 | K |  |  |  | body | paragraph | e0537fddb9 | Time-Reversal-Symmetry Violation and Coexistence of Superconducting and Magnetic Order in CeRh 1âˆ’x Ir x In 5 |  | R H Heffner, D E Maclaughlin, J E Sonier, G J Nieuwenhuys, O O Bernal, Barbara SimoviÄ, P G Pagliuso, J L Sarrao, J D Thompson |  |  | 2014
61ba994b5ad933a7cac50e4d | Eu 0.2 Sr 0.8 (Fe 0.86 Co 0.14 ) 2 As 2 single crystals | -194802302 |  | Sr0.8Eu0.2Fe1.72Co0.28As2 |  | single crystals | Iron-pnictides, Pnictides |  |  |  | 20 | K | specific heat |  |  | header | abstract | e025261048 | Magnetism and superconductivity in Eu 0.2 Sr 0.8 (Fe 0.86 Co 0.14 ) 2 As 2 probed by 75 As NMR |  | R Sarkar, R Nath, P Khuntia, H S Jeevan, P Gegenwart, M Baenitz |  |  | 2011
61ba994b5ad933a7cac50e4e | ThCr 2 Si 2 | -113819321 |  | Th(CrSi)2 |  |  | Alloys |  |  |  | 38 | K |  |  |  | body | paragraph | e025261048 | Magnetism and superconductivity in Eu 0.2 Sr 0.8 (Fe 0.86 Co 0.14 ) 2 As 2 probed by 75 As NMR |  | R Sarkar, R Nath, P Khuntia, H S Jeevan, P Gegenwart, M Baenitz |  |  | 2011
61ba994c14d91e0862c50e96 | Y358 | 278432529 | Y358 | Y | [6 empty] | 94 | K |  |  |  | body | paragraph | 852961701c | Structural Phase of Y358 Superconductor Comparison with Y123 | 10.1007/s10948-012-1611-4 | S Gholipour, V Daadmehr, A T Rezakhani, H Khosroabadi, F ShahbazÂ tehrani, R HosseiniÂ akbarnejad | Springer Science and Business Media LLC | Journal of Superconductivity and Novel Magnetism | 2012
61ba994c14d91e0862c50e97 | Y358 | 440175920 | Y358 | Y | [6 empty] | 105 | K |  |  |  | body | paragraph | 852961701c | Structural Phase of Y358 Superconductor Comparison with Y123 | 10.1007/s10948-012-1611-4 | S Gholipour, V Daadmehr, A T Rezakhani, H Khosroabadi, F ShahbazÂ tehrani, R HosseiniÂ akbarnejad | Springer Science and Business Media LLC | Journal of Superconductivity and Novel Magnetism | 2012
61ba994c14d91e0862c50e98 | Y123 | 1563574077 | Y123 | Y | [6 empty] | 94 | K |  |  |  | body | paragraph | 852961701c | Structural Phase of Y358 Superconductor Comparison with Y123 | 10.1007/s10948-012-1611-4 | S Gholipour, V Daadmehr, A T Rezakhani, H Khosroabadi, F ShahbazÂ tehrani, R HosseiniÂ akbarnejad | Springer Science and Business Media LLC | Journal of Superconductivity and Novel Magnetism | 2012
61ba994c14d91e0862c50e99 | Y358 | 224525046 | Y358 | Y | [6 empty] | 100 | K |  |  |  | body | paragraph | 852961701c | Structural Phase of Y358 Superconductor Comparison with Y123 | 10.1007/s10948-012-1611-4 | S Gholipour, V Daadmehr, A T Rezakhani, H Khosroabadi, F ShahbazÂ tehrani, R HosseiniÂ akbarnejad | Springer Science and Business Media LLC | Journal of Superconductivity and Novel Magnetism | 2012
61ba994c14d91e0862c50e9a | Y124 | -109821896 | Y124 | Y | [6 empty] | 92 | K |  |  |  | body | paragraph | 852961701c | Structural Phase of Y358 Superconductor Comparison with Y123 | 10.1007/s10948-012-1611-4 | S Gholipour, V Daadmehr, A T Rezakhani, H Khosroabadi, F ShahbazÂ tehrani, R HosseiniÂ akbarnejad | Springer Science and Business Media LLC | Journal of Superconductivity and Novel Magnetism | 2012
61ba994cd7a99c43e8c50e99 | La 2 CuO 4 | 259007347 |  | La2CuO4 |  |  | Oxides, Cuprates |  |  |  | 40 | K |  |  |  | body | paragraph | 0f76c8e132 | Scaling of the transition temperature of hole-doped cuprate superconductors with the charge-transfer energy | 10.1209/0295-5075/100/37001 | C Weber, C Yee, K Haule, G Kotliar | IOP Publishing | EPL (Europhysics Letters) | 2012
61ba994cd52116ffe1c50e82 | MgB 2 thin films | 256920417 |  | MgB2 |  | thin films | Alloys, Borides |  |  |  | 30 | K |  |  |  | body | paragraph | 04cb9ddf70 | High-quality MgB2 thin films in situ grown by dc magnetron sputtering | 10.1088/0953-2048/15/8/312 | R Vaglio, M G Maglione, R Di Capua | IOP Publishing | Superconductor Science and Technology | 2002
61ba994cd52116ffe1c50e83 | MgB 2 | 1403917188 |  | MgB2 |  |  | Alloys, Borides |  |  |  | 40 | K |  |  |  | body | paragraph | 04cb9ddf70 | High-quality MgB2 thin films in situ grown by dc magnetron sputtering | 10.1088/0953-2048/15/8/312 | R Vaglio, M G Maglione, R Di Capua | IOP Publishing | Superconductor Science and Technology | 2002
61ba994c1b93c0c6bec50f16 | A2 | -2109389707 |  | A |  |  | Alloys |  |  |  | 16.5 | K |  |  |  | body | figure | c99e70fc2f | Failure of the empirical OCT law in the Bi 2 Sr 2 CuO 6 + Î´ compound | 10.1209/epl/i2003-00354-1 | Z KonstantinoviÄ‡, G Le Bras, A Forget, D Colson, F Jean, G Collin, Z Z Li, H Raffy, C Ayache | IOP Publishing | Europhysics Letters (EPL) | 2003
61ba994d05e6aa6710c50eb0 | Bi2212 single crystals | -1404266299 | Bi2212 | Bi |  | single crystals |  |  |  |  | 69 | K |  |  |  | body | paragraph | 3efd80566c | Dynamics of broken symmetry nodal and anti-nodal excitations in Bi 2 Sr 2 CaCu 2 O 8+Î´ probed by polarized femtosecond spectroscopy |  | Y Toda, F Kawanokami, T Kurosawa, M Oda, I Madan, T Mertelj, V V Kabanov, D Mihailovic |  |  | 2013
61ba994d71dd2853b1c50eaf | H 3 S | -505530244 |  | H3S |  |  | Hydrides, Chalcogenides |  |  |  | 203 | K |  | 1.55E+11 | Pa | body | paragraph | b3e2422adf | The thermodynamics and the inverse isotope effect of superconducting palladium hydride compounds under pressure | 10.1016/j.jpcs.2018.08.020 | S Villa-CortÃ©s, R Baquero | Elsevier BV | Journal of Physics and Chemistry of Solids | 2021
61ba994d71dd2853b1c50eb0 | H 3 S | -659547739 |  | H3S |  |  | Hydrides, Chalcogenides |  |  |  | 193 | K |  | 1.72E+11 | Pa | body | paragraph | b3e2422adf | The thermodynamics and the inverse isotope effect of superconducting palladium hydride compounds under pressure | 10.1016/j.jpcs.2018.08.020 | S Villa-CortÃ©s, R Baquero | Elsevier BV | Journal of Physics and Chemistry of Solids | 2021
61ba994d71dd2853b1c50eb1 | D 3 S | -266426727 |  | D3S |  |  | Chalcogenides |  |  |  | 154 | K |  | 1.72E+11 | Pa | body | paragraph | b3e2422adf | The thermodynamics and the inverse isotope effect of superconducting palladium hydride compounds under pressure | 10.1016/j.jpcs.2018.08.020 | S Villa-CortÃ©s, R Baquero | Elsevier BV | Journal of Physics and Chemistry of Solids | 2021
61ba994d71dd2853b1c50eb2 | LaH 10 | 1399401697 |  | LaH10 |  |  | Hydrides, Alloys |  |  |  | 250 | K |  |  |  | body | paragraph | b3e2422adf | The thermodynamics and the inverse isotope effect of superconducting palladium hydride compounds under pressure | 10.1016/j.jpcs.2018.08.020 | S Villa-CortÃ©s, R Baquero | Elsevier BV | Journal of Physics and Chemistry of Solids | 2021
61ba994d2c886f0fe6c50e74 | H 3 S | -85801319 |  | H3S |  |  | Hydrides, Chalcogenides |  |  |  | 200 | K |  | 2E+11 | Pa | body | paragraph | 4de3fc6db8 | Van Hove singularities and spectral smearing in high-temperature superconductingH3S | 10.1103/physrevb.93.104526 | Yundi Quan, Warren E Pickett | American Physical Society (APS) | Physical Review B | 2015
61ba994d2c886f0fe6c50e75 | hydrogen sulfide | -792969341 | hydrogen sulfide | H2S | [6 empty] | 200 | K |  | 2E+11 | Pa | header | abstract | 4de3fc6db8 | Van Hove singularities and spectral smearing in high-temperature superconductingH3S | 10.1103/physrevb.93.104526 | Yundi Quan, Warren E Pickett | American Physical Society (APS) | Physical Review B | 2015
61ba994d2c886f0fe6c50e76 | H 2 S | -970965099 |  | H2S |  |  | Hydrides, Chalcogenides |  |  |  | 80 | K |  |  |  | body | paragraph | 4de3fc6db8 | Van Hove singularities and spectral smearing in high-temperature superconductingH3S | 10.1103/physrevb.93.104526 | Yundi Quan, Warren E Pickett | American Physical Society (APS) | Physical Review B | 2015
61ba994e783c1e8128c50e99 | UPt 3 | -2067834000 |  | UPt3 |  |  | Alloys |  |  |  | 0.5 | K |  |  |  | body | paragraph | 23f6ed63a2 | Nature of Heavy Quasiparticles in Magnetically Ordered Heavy FermionsUPd2Al3andUPt3 | 10.1103/physrevlett.88.186404 | M Dressel, N Kasper, K Petukhov, B Gorshunov, G GrÃ¼ner, M Huth, H Adrian | American Physical Society (APS) | Physical Review Letters | 2002
61ba994ed7a99c43e8c50e9b | pure LaOFeAs crystal | -513391012 |  | LaFeAsO | pure | crystal | Iron-pnictides, Oxides, Pnictides |  |  |  | 20 | K |  | 12000000000 | Pa | body | paragraph | aecba9dce8 | Effects of pressure on the electronic and structural properties of LaOFeAs | 10.1063/1.3236671 | Yong Yang, Xiao Hu | AIP Publishing | Journal of Applied Physics | 2009
61ba994ea01e2beb09c50eda | BaFe 1.87 Co 0.13 As 2 | -61972929 |  | Ba1Fe1.87Co0.13As2 |  |  | Iron-pnictides, Pnictides |  |  |  | 25 | K | Magnetic susceptibility |  |  | header | abstract | b768429491 | Impurity effects on the Fe-based superconductor A(Fe1âˆ’yCoy)2As2 (A=Ba and Sr) | 10.1016/j.ssc.2011.12.047 | Jun Li, Yanfeng Guo, Shoubao Zhang, Yoshihiro Tsujimoto, Xia Wang, C I Sathish, Shan Yu, Kazunari Yamaura, Eiji Takayama-Muromachi | Elsevier BV | Solid State Communications | 2012
61ba994ed52116ffe1c50e84 | bulk FeSe | 766494503 |  | FeSe |  |  | Iron-chalcogenides, Chalcogenides |  |  |  | 90 | K |  |  |  | body | paragraph | be431136e2 | Orbital selectivity versus Pomeranchuk instability in the ironâ€“chalcogenide superconductors: A two-loop renormalization group study | 10.1016/j.aop.2019.03.024 | Rafael R Caetano, Hermann Freire | Elsevier BV | Annals of Physics | 2019
61ba994f56f16aed29c50f04 | KFe 2 As 2 | 1013024065 |  | K(FeAs)2 |  |  | Iron-pnictides, Pnictides |  |  |  | 4 | K |  |  |  | header | abstract | 99a78b8e41 | Fermi surfaces and quasi-particle band dispersions of the iron pnictides superconductor KFe2As2 observed by angle-resolved photoemission spectroscopy | 10.1016/j.jpcs.2010.10.064 | T Yoshida, I Nishi, A Fujimori, M Yi, R G Moore, D-H Lu, Z-X Shen, K Kihou, P M Shirage, H Kito, C H Lee, A Iyo, H Eisaki, H Harima | Elsevier BV | Journal of Physics and Chemistry of Solids | 2012
61ba994f56f16aed29c50f05 | KFe 2 As 2 | 903294201 |  | K(FeAs)2 |  |  | Iron-pnictides, Pnictides |  |  |  | 4 | K |  |  |  | body | paragraph | 99a78b8e41 | Fermi surfaces and quasi-particle band dispersions of the iron pnictides superconductor KFe2As2 observed by angle-resolved photoemission spectroscopy | 10.1016/j.jpcs.2010.10.064 | T Yoshida, I Nishi, A Fujimori, M Yi, R G Moore, D-H Lu, Z-X Shen, K Kihou, P M Shirage, H Kito, C H Lee, A Iyo, H Eisaki, H Harima | Elsevier BV | Journal of Physics and Chemistry of Solids | 2012
61ba994fef148cdddfc50e86 | Bi 2 Sr 2 CuO 6 | 825245049 |  | Sr2Cu(BiO3)2 |  |  | Oxides, Cuprates |  |  |  | 8 | K |  |  |  | body | paragraph | 875abf986c | Far-infrared reflectivity of Bi 2 Sr 2 CuO 6 : the "anomalous Drude" model and the optical pseudogap revisited |  | S Lupi, P Calvani, M Capizzi, P Roy |  |  | 2014
61ba99502b9a12e3d2c50ec3 | YBa 2 Cu 4 O 8 | -1936458296 |  | Ba2Y(CuO2)4 |  |  | Oxides, Cuprates |  |  |  | 200 | K |  |  |  | body | paragraph | 7c892e5bb7 | Conductivity of anisotropic inhomogeneous superconductors above the critical temperature | 10.1103/physrevb.98.014515 | S S Seidov, K K Kesharpu, P I Karpov, P D Grigoriev | American Physical Society (APS) | Physical Review B | 2018
61ba995020fc3eae4bc50f0b | A 3 C 60 | -1896828040 |  | AC20 |  |  | Carbides |  |  |  | 20 | K |  |  |  | body | figure | 6eba4c5615 | Importance of the Electronâ€“Phonon Interaction with the Forward Scattering Peak for Superconducting Pairing in Cuprates | 10.1007/s10948-006-0159-6 | Miodrag L KuliÄ‡ | Springer Science and Business Media LLC | Journal of Superconductivity and Novel Magnetism | 2008
61ba995020fc3eae4bc50f0c | Y Ba 2 Cu 3 O 6.92 | 29637022 |  | Ba2Y1Cu3O6.92 |  |  | Oxides, Cuprates |  |  |  | 91 | K |  |  |  | body | paragraph | 6eba4c5615 | Importance of the Electronâ€“Phonon Interaction with the Forward Scattering Peak for Superconducting Pairing in Cuprates | 10.1007/s10948-006-0159-6 | Miodrag L KuliÄ‡ | Springer Science and Business Media LLC | Journal of Superconductivity and Novel Magnetism | 2008
61ba995020fc3eae4bc50f13 | A 3 C 60 | -1892957322 |  | AC20 |  |  | Carbides |  |  |  | 40 | K |  |  |  | body | paragraph | 6eba4c5615 | Importance of the Electronâ€“Phonon Interaction with the Forward Scattering Peak for Superconducting Pairing in Cuprates | 10.1007/s10948-006-0159-6 | Miodrag L KuliÄ‡ | Springer Science and Business Media LLC | Journal of Superconductivity and Novel Magnetism | 2008
61ba995020fc3eae4bc50f15 | Y Ba 2 Cu 3 O 6.97 | 48479917 |  | Ba2Y1Cu3O6.97 |  |  | Oxides, Cuprates |  |  |  | 92.5 | K |  |  |  | body | paragraph | 6eba4c5615 | Importance of the Electronâ€“Phonon Interaction with the Forward Scattering Peak for Superconducting Pairing in Cuprates | 10.1007/s10948-006-0159-6 | Miodrag L KuliÄ‡ | Springer Science and Business Media LLC | Journal of Superconductivity and Novel Magnetism | 2008
61ba995020fc3eae4bc50f16 | Y Ba 2 Cu 3 O 7 | 884487545 |  | Ba2YCu3O7 |  |  | Oxides, Cuprates |  |  |  | 90 | K |  |  |  | body | paragraph | 6eba4c5615 | Importance of the Electronâ€“Phonon Interaction with the Forward Scattering Peak for Superconducting Pairing in Cuprates | 10.1007/s10948-006-0159-6 | Miodrag L KuliÄ‡ | Springer Science and Business Media LLC | Journal of Superconductivity and Novel Magnetism | 2008
61ba995049d0b378c6c50e9d | MgB 2 | 1282637034 |  | MgB2 |  |  | Alloys, Borides |  |  |  | 39 | K |  |  |  | body | figure | 098f9642d2 | Spin-resolved spectra of Shiba multiplets from Mn impurities inMgB2 | 10.1103/physrevb.77.174516 | CÄƒtÄƒlin PaÅŸcu Moca, Eugene Demler, BoldizsÃ¡r JankÃ³, Gergely ZarÃ¡nd | American Physical Society (APS) | Physical Review B | 2013
61ba995105e6aa6710c50eb2 | Al 0.3 | 1805165225 |  | Al0.3 |  |  | Alloys |  |  |  | 0.04 | K | heat capacity |  |  | body | figure | 12333581 | Rattling and Superconducting Properties of the Cage Compound GaxV2Al20 | 10.1143/jpsj.81.124707 | Zenji Hiroi, Atsushi Onosaka, Yoshihiko Okamoto, Jun-Ichi Yamaura, Hisatomo Harima | Physical Society of Japan | Journal of the Physical Society of Japan | 2012
61ba995105e6aa6710c50eb3 | KOs 2 O 6 | 1823414826 |  | K(OsO3)2 |  |  | Oxides |  |  |  | 9.6 | K |  |  |  | body | figure | 12333581 | Rattling and Superconducting Properties of the Cage Compound GaxV2Al20 | 10.1143/jpsj.81.124707 | Zenji Hiroi, Atsushi Onosaka, Yoshihiko Okamoto, Jun-Ichi Yamaura, Hisatomo Harima | Physical Society of Japan | Journal of the Physical Society of Japan | 2012
61ba995105e6aa6710c50eb4 | pure Al metal | 1740397100 |  | Al | pure |  | Alloys |  |  |  | 0.05 | K |  |  |  | body | paragraph | 12333581 | Rattling and Superconducting Properties of the Cage Compound GaxV2Al20 | 10.1143/jpsj.81.124707 | Zenji Hiroi, Atsushi Onosaka, Yoshihiko Okamoto, Jun-Ichi Yamaura, Hisatomo Harima | Physical Society of Japan | Journal of the Physical Society of Japan | 2012
61ba995105e6aa6710c50eb6 | (Ga 0.05 Al 0.25 )V 2 Al 20 | 1320257123 |  | Al20.25V2Ga0.05 |  |  | Alloys |  |  |  | 1.74 | K |  |  |  | body | paragraph | 12333581 | Rattling and Superconducting Properties of the Cage Compound GaxV2Al20 | 10.1143/jpsj.81.124707 | Zenji Hiroi, Atsushi Onosaka, Yoshihiko Okamoto, Jun-Ichi Yamaura, Hisatomo Harima | Physical Society of Japan | Journal of the Physical Society of Japan | 2012
61ba995105e6aa6710c50eb7 | Ga 0.2 V 2 Al 20 | 1566405176 |  | Al20V2Ga0.2 |  |  | Alloys |  |  |  | 1.65 | K | heat capacity |  |  | body | figure | 12333581 | Rattling and Superconducting Properties of the Cage Compound GaxV2Al20 | 10.1143/jpsj.81.124707 | Zenji Hiroi, Atsushi Onosaka, Yoshihiko Okamoto, Jun-Ichi Yamaura, Hisatomo Harima | Physical Society of Japan | Journal of the Physical Society of Japan | 2012
61ba995105e6aa6710c50eb8 | Ga 0.2 | -130044051 |  | Ga0.2 |  |  | Alloys |  |  |  | 1.65 | K |  |  |  | body | figure | 12333581 | Rattling and Superconducting Properties of the Cage Compound GaxV2Al20 | 10.1143/jpsj.81.124707 | Zenji Hiroi, Atsushi Onosaka, Yoshihiko Okamoto, Jun-Ichi Yamaura, Hisatomo Harima | Physical Society of Japan | Journal of the Physical Society of Japan | 2012
61ba995112cb23f3dfc50eb7 | UPt 3 | 2011485234 |  | UPt3 |  |  | Alloys |  |  |  | 1.75 | K |  |  |  | body | paragraph | f0c68b92da | A theoretical study of tunneling conductance inPrOs4Sb12superconducting junctions | 10.1103/physrevb.68.184506 | Yasuhiro Asano, Yukio Tanaka, Yuji Matsuda, Satoshi Kashiwaya | American Physical Society (APS) | Physical Review B | 2013
61ba9951c2c99830dec50eac | hole doped Ba 0.75 K 0.25 Fe 2 As 2 single crystal | 1349040143 |  | K0.25Ba0.75Fe2As2 | hole doped | single crystal | Iron-pnictides, Pnictides |  |  |  | 28 | K |  |  |  | body | paragraph | 044f6fb753 | Plastic pinning replaces collective pinning as the second magnetization peak disappears in the pnictide superconductor Ba0.75K0.25Fe2As2 | 10.1103/physrevb.95.134509 | Shyam Sundar, S Salem-Sugui, H S Amorim, Hai-Hu Wen, K A Yates, L F Cohen, L Ghivelder | American Physical Society (APS) | Physical Review B | 2018
61ba995156f16aed29c50f07 | MgB 2 | 1731229770 |  | MgB2 |  |  | Alloys, Borides |  |  |  | 40 | K |  |  |  | body | paragraph | e0aa39d54b | Dependence of the Superconducting Transition Temperature on the Doping Level in Single-Crystalline Diamond Films | 10.1103/physrevlett.93.237005 | E Bustarret, J KaÄmarÄik, C Marcenat, E Gheeraert, C Cytermann, J Marcus, T Klein | American Physical Society (APS) | Physical Review Letters | 2013
61ba995214d91e0862c50e9d | Li 0.9 Mo 6 O 17 | 877004014 |  | Li0.9Mo6O17 |  |  | Oxides |  |  |  | 2.2 | K |  |  |  | body | paragraph | a4b48f84f8 | Nodeless Versus Nodal Scenarios of Possible Triplet Superconductivity in the Quasi-One-Dimensional |  | Layered Conductor, Mo, O Sepper, A G Lebed |  |  | 2013
61ba9952a013f06956c50e8f | LiFeAs | 160725489 |  | LiFeAs |  |  | Iron-pnictides, Pnictides |  |  |  | 18 | K |  |  |  | body | paragraph | fbe22bd506 | Angle-resolved photoemission spectroscopy of superconducting LiFeAs: Evidence for strong electron-phonon coupling | 10.1103/physrevb.83.134513 | A A Kordyuk, V B Zabolotnyy, D V Evtushinsky, T K Kim, I V Morozov, M L KuliÄ‡, R Follath, G Behr, B BÃ¼chner, S V Borisenko | American Physical Society (APS) | Physical Review B | 2011
61ba9952d7a99c43e8c50e9e | FeAs | 1530603556 |  | FeAs |  |  | Iron-pnictides, Pnictides |  |  |  | 50 | K |  |  |  | body | paragraph | 49a897c61d | Pseudogap and Superconductivity in Iron-Based Layered Superconductor Studied by Fluctuationâ€“Exchange Approximation | 10.1143/jpsj.77.123707 | Hiroaki Ikeda | Physical Society of Japan | Journal of the Physical Society of Japan | 2008
61ba99522b9a12e3d2c50ec4 | La 1.85 Sr 0.15 CuO 4 | -1109592169 |  | Sr0.15La1.85Cu1O4 |  |  | Oxides, Cuprates |  |  |  | 45 | K |  |  |  | body | paragraph | 5093b2acfa | Theory of giant and nil proximity effects in cuprate semiconductors | 10.1103/physrevb.75.132501 | A S Alexandrov | American Physical Society (APS) | Physical Review B | 2006
61ba995220fc3eae4bc50f18 | Cu-substituted BaFe 2 As 2 | -2092902274 |  | Ba(FeAs)2 | Cu-substituted |  | Iron-pnictides, Pnictides |  |  |  | 2 | K |  |  |  | body | figure | d74f8e852d | Crystal Growth and Physical Properties of SrCu 2 As 2 , SrCu 2 Sb 2 and BaCu 2 Sb 2 |  | V K Anand, P Kanchana Perera, Abhishek Pandey, R J Goetsch, A Kreyssig, D C Johnston |  |  | 2012
61ba995220fc3eae4bc50f19 | BaFe 2 As 2 | -459687932 |  | Ba(FeAs)2 |  |  | Iron-pnictides, Pnictides |  |  |  | 34 | K |  | 1000000000 | Pa | body | paragraph | d74f8e852d | Crystal Growth and Physical Properties of SrCu 2 As 2 , SrCu 2 Sb 2 and BaCu 2 Sb 2 |  | V K Anand, P Kanchana Perera, Abhishek Pandey, R J Goetsch, A Kreyssig, D C Johnston |  |  | 2012
61ba995220fc3eae4bc50f1c | BaFe 2 As 2 | -226736228 |  | Ba(FeAs)2 |  |  | Iron-pnictides, Pnictides |  |  |  | 38 | K |  |  |  | body | figure | d74f8e852d | Crystal Growth and Physical Properties of SrCu 2 As 2 , SrCu 2 Sb 2 and BaCu 2 Sb 2 |  | V K Anand, P Kanchana Perera, Abhishek Pandey, R J Goetsch, A Kreyssig, D C Johnston |  |  | 2012
61ba995220fc3eae4bc50f1d | BaFe 2 As 2 | -386529534 |  | Ba(FeAs)2 |  |  | Iron-pnictides, Pnictides |  |  |  | 25 | K |  |  |  | body | figure | d74f8e852d | Crystal Growth and Physical Properties of SrCu 2 As 2 , SrCu 2 Sb 2 and BaCu 2 Sb 2 |  | V K Anand, P Kanchana Perera, Abhishek Pandey, R J Goetsch, A Kreyssig, D C Johnston |  |  | 2012
61ba99528452d931a5c50e8f | bulk FeSe | 729917376 |  | FeSe |  |  | Iron-chalcogenides, Chalcogenides |  |  |  | 8 | K |  |  |  | header | abstract | 85cba5a70f | Topological Phases in the Single-Layer FeSe | 10.1103/physrevx.4.031053 | Ningning Hao, Jiangping Hu | American Physical Society (APS) | Physical Review X | 2014
61ba99528452d931a5c50e90 | SL FeSe | 526983847 |  | FeSe |  |  | Iron-chalcogenides, Chalcogenides |  |  |  | 65 | K |  |  |  | header | abstract | 85cba5a70f | Topological Phases in the Single-Layer FeSe | 10.1103/physrevx.4.031053 | Ningning Hao, Jiangping Hu | American Physical Society (APS) | Physical Review X | 2014
61ba99524217bb9076c50edf | CaKFe 4 As 4 | -873515285 |  | KCa(FeAs)4 |  |  | Iron-pnictides, Pnictides |  |  |  | 35 | K |  |  |  | body | figure | 54afe4adae | Enhancement of the Superconducting Gap by Nesting inCaKFe4As4: A New High Temperature Superconductor | 10.1103/physrevlett.117.277001 | Daixiang Mou, Tai Kong, William R Meier, Felix Lochner, Lin-Lin Wang, Qisheng Lin, Yun Wu, S L Budâ€™ko, Ilya Eremin, D D Johnson, P C Canfield, Adam Kaminski | American Physical Society (APS) | Physical Review Letters | 2016
61ba99524217bb9076c50ee1 | CaKFe4As4 | 143957949 |  | KCa(FeAs)4 |  |  | Iron-pnictides, Pnictides |  |  |  | 35 | K |  |  |  | header | abstract | 54afe4adae | Enhancement of the Superconducting Gap by Nesting inCaKFe4As4: A New High Temperature Superconductor | 10.1103/physrevlett.117.277001 | Daixiang Mou, Tai Kong, William R Meier, Felix Lochner, Lin-Lin Wang, Qisheng Lin, Yun Wu, S L Budâ€™ko, Ilya Eremin, D D Johnson, P C Canfield, Adam Kaminski | American Physical Society (APS) | Physical Review Letters | 2016
61ba9953ab9e3e9324c50ea2 | CaKFe 4 As 4 | -682906677 |  | KCa(FeAs)4 |  |  | Iron-pnictides, Pnictides |  |  |  | 35 | K |  |  |  | body | paragraph | 961c6979f0 | Anisotropic superconductivity and magnetism in single-crystal RbEuFe4As4 | 10.1103/physrevb.98.104503 | M P Smylie, K Willa, J-K Bao, K Ryan, Z Islam, H Claus, Y Simsek, Z Diao, A Rydh, A E Koshelev, W-K Kwok, D Y Chung, M G Kanatzidis, U Welp | American Physical Society (APS) | Physical Review B | 2018
61ba99533136e52869c50eb4 | Cd3As2 | -2141951400 |  | Cd3As2 |  |  | Pnictides |  |  |  | 6 | K |  |  |  | body | paragraph | 23ec69a045 | Superconductivity in hole-doped germanium point contacts |  | N V Gamayunova, M Kuzmiak, P SzabÃ³, P Samuely, Yu G Naidyuk
61ba99533136e52869c50eb5 | Si | -1357987611 |  | Si |  |  | Alloys |  |  |  | 6.7 | K |  | 1.15E+11 | Pa | body | paragraph | 23ec69a045 | Superconductivity in hole-doped germanium point contacts |  | N V Gamayunova, M Kuzmiak, P SzabÃ³, P Samuely, Yu G Naidyuk
61ba99533136e52869c50eb6 | Al-and Ga-doped Ge | 2095791775 |  | Ge | Ga |  | Alloys |  |  |  | 0.45 | K |  | 101325 | Pa | body | paragraph | 23ec69a045 | Superconductivity in hole-doped germanium point contacts |  | N V Gamayunova, M Kuzmiak, P SzabÃ³, P Samuely, Yu G Naidyuk
61ba99533af0453d0cc50ee2 | MoS 2 | 33909947 |  | MoS2 |  |  | Chalcogenides |  |  |  | 6 | K |  |  |  | body | paragraph | 159e108b52 | Structure change, layer sliding, and metallization in high-pressure MoS2 | 10.1103/physrevb.87.144105 | Liliana HromadovÃ¡, Roman MartoÅˆÃ¡k, Erio Tosatti | American Physical Society (APS) | Physical Review B | 2013
61ba995414d91e0862c50e9e | CaAl42622(P) | 1529938775 |  | CaAl42622 |  |  | Alloys |  |  |  | 17 | K |  |  |  | body | paragraph | a16b881908 | High- Tc iron phosphide superconductivity enhanced by reemergent antiferromagnetic spin fluctuations in [Sr4Sc2O6]Fe2(As1âˆ’xPx)2 probed by NMR | 10.1103/physrevb.100.094509 | F Sakano, K Nakamura, T Kouchi, T Shiota, F Engetsu, K Suzuki, R Horikawa, M Yashima, S Miyasaka, S Tajima, A Iyo, Y-F Guo, K Yamaura, E Takayama-Muromachi, M Yogi, H Mukuda | American Physical Society (APS) | Physical Review B | 2019
61ba995414d91e0862c50ea0 | LaFePO | 2066514274 |  | LaFePO |  |  | Iron-pnictides, Oxides, Pnictides |  |  |  | 6 | K |  |  |  | body | paragraph | a16b881908 | High- Tc iron phosphide superconductivity enhanced by reemergent antiferromagnetic spin fluctuations in [Sr4Sc2O6]Fe2(As1âˆ’xPx)2 probed by NMR | 10.1103/physrevb.100.094509 | F Sakano, K Nakamura, T Kouchi, T Shiota, F Engetsu, K Suzuki, R Horikawa, M Yashima, S Miyasaka, S Tajima, A Iyo, Y-F Guo, K Yamaura, E Takayama-Muromachi, M Yogi, H Mukuda | American Physical Society (APS) | Physical Review B | 2019
61ba995414d91e0862c50ea4 | LiFeP | -986990667 |  | LiFeP |  |  | Iron-pnictides, Pnictides |  |  |  | 5 | K |  |  |  | body | paragraph | a16b881908 | High- Tc iron phosphide superconductivity enhanced by reemergent antiferromagnetic spin fluctuations in [Sr4Sc2O6]Fe2(As1âˆ’xPx)2 probed by NMR | 10.1103/physrevb.100.094509 | F Sakano, K Nakamura, T Kouchi, T Shiota, F Engetsu, K Suzuki, R Horikawa, M Yashima, S Miyasaka, S Tajima, A Iyo, Y-F Guo, K Yamaura, E Takayama-Muromachi, M Yogi, H Mukuda | American Physical Society (APS) | Physical Review B | 2019
61ba995414d91e0862c50ea5 | LaFePO | 1902848844 |  | LaFePO |  |  | Iron-pnictides, Oxides, Pnictides |  |  |  | 6 | K |  |  |  | body | paragraph | a16b881908 | High- Tc iron phosphide superconductivity enhanced by reemergent antiferromagnetic spin fluctuations in [Sr4Sc2O6]Fe2(As1âˆ’xPx)2 probed by NMR | 10.1103/physrevb.100.094509 | F Sakano, K Nakamura, T Kouchi, T Shiota, F Engetsu, K Suzuki, R Horikawa, M Yashima, S Miyasaka, S Tajima, A Iyo, Y-F Guo, K Yamaura, E Takayama-Muromachi, M Yogi, H Mukuda | American Physical Society (APS) | Physical Review B | 2019
61ba995414d91e0862c50ea6 | Fe 2 P 2 (=CaAl42622(P)) | 808892262 |  | FeP |  |  | Iron-pnictides, Pnictides |  |  |  | 17 | K |  |  |  | body | paragraph | a16b881908 | High- Tc iron phosphide superconductivity enhanced by reemergent antiferromagnetic spin fluctuations in [Sr4Sc2O6]Fe2(As1âˆ’xPx)2 probed by NMR | 10.1103/physrevb.100.094509 | F Sakano, K Nakamura, T Kouchi, T Shiota, F Engetsu, K Suzuki, R Horikawa, M Yashima, S Miyasaka, S Tajima, A Iyo, Y-F Guo, K Yamaura, E Takayama-Muromachi, M Yogi, H Mukuda | American Physical Society (APS) | Physical Review B | 2019
61ba995414d91e0862c50ea7 | Fe 2 P 2 (=CaAl42622(P)) | 878247430 |  | FeP |  |  | Iron-pnictides, Pnictides |  |  |  | 17 | K |  |  |  | body | paragraph | a16b881908 | High- Tc iron phosphide superconductivity enhanced by reemergent antiferromagnetic spin fluctuations in [Sr4Sc2O6]Fe2(As1âˆ’xPx)2 probed by NMR | 10.1103/physrevb.100.094509 | F Sakano, K Nakamura, T Kouchi, T Shiota, F Engetsu, K Suzuki, R Horikawa, M Yashima, S Miyasaka, S Tajima, A Iyo, Y-F Guo, K Yamaura, E Takayama-Muromachi, M Yogi, H Mukuda | American Physical Society (APS) | Physical Review B | 2019
61ba995414d91e0862c50eaa | LiFeP | -844496785 |  | LiFeP |  |  | Iron-pnictides, Pnictides |  |  |  | 5 | K |  |  |  | body | paragraph | a16b881908 | High- Tc iron phosphide superconductivity enhanced by reemergent antiferromagnetic spin fluctuations in [Sr4Sc2O6]Fe2(As1âˆ’xPx)2 probed by NMR | 10.1103/physrevb.100.094509 | F Sakano, K Nakamura, T Kouchi, T Shiota, F Engetsu, K Suzuki, R Horikawa, M Yashima, S Miyasaka, S Tajima, A Iyo, Y-F Guo, K Yamaura, E Takayama-Muromachi, M Yogi, H Mukuda | American Physical Society (APS) | Physical Review B | 2019
61ba995414d91e0862c50eac | LnFeAs | -1579146881 |  | LnFeAs |  |  | Iron-pnictides, Pnictides |  |  |  | 50 | K |  |  |  | body |  | a16b881908 | High- Tc iron phosphide superconductivity enhanced by reemergent antiferromagnetic spin fluctuations in [Sr4Sc2O6]Fe2(As1âˆ’xPx)2 probed by NMR | 10.1103/physrevb.100.094509 | F Sakano, K Nakamura, T Kouchi, T Shiota, F Engetsu, K Suzuki, R Horikawa, M Yashima, S Miyasaka, S Tajima, A Iyo, Y-F Guo, K Yamaura, E Takayama-Muromachi, M Yogi, H Mukuda | American Physical Society (APS) | Physical Review B | 2019
61ba995414d91e0862c50ead | LiFeP | -1297005194 |  | LiFeP |  |  | Iron-pnictides, Pnictides |  |  |  | 5 | K |  |  |  | body | paragraph | a16b881908 | High- Tc iron phosphide superconductivity enhanced by reemergent antiferromagnetic spin fluctuations in [Sr4Sc2O6]Fe2(As1âˆ’xPx)2 probed by NMR | 10.1103/physrevb.100.094509 | F Sakano, K Nakamura, T Kouchi, T Shiota, F Engetsu, K Suzuki, R Horikawa, M Yashima, S Miyasaka, S Tajima, A Iyo, Y-F Guo, K Yamaura, E Takayama-Muromachi, M Yogi, H Mukuda | American Physical Society (APS) | Physical Review B | 2019
61ba995414d91e0862c50eae | LaFePO | -2089810174 |  | LaFePO |  |  | Iron-pnictides, Oxides, Pnictides |  |  |  | 6 | K |  |  |  | body | paragraph | a16b881908 | High- Tc iron phosphide superconductivity enhanced by reemergent antiferromagnetic spin fluctuations in [Sr4Sc2O6]Fe2(As1âˆ’xPx)2 probed by NMR | 10.1103/physrevb.100.094509 | F Sakano, K Nakamura, T Kouchi, T Shiota, F Engetsu, K Suzuki, R Horikawa, M Yashima, S Miyasaka, S Tajima, A Iyo, Y-F Guo, K Yamaura, E Takayama-Muromachi, M Yogi, H Mukuda | American Physical Society (APS) | Physical Review B | 2019
61ba99547c13e4f711c50e60 | Rh 17 S 15 | 1108528238 |  | Rh17S15 |  |  | Chalcogenides |  |  |  | 5.4 | K |  |  |  | header | abstract | 65f235c8a4 | Studies on simultaneous substitution of Pb and Y in Bi2Sr2CaCu2O8+Î´ single crystals | 10.1016/s0921-4534(97)01467-6 | Arumugam Thamizhavel, D P Paul, D Prabhakaran, R Jayavel, C Subramanian | Elsevier BV | Physica C: Superconductivity | 2011
61ba9954a01e2beb09c50ede | C1 | -216965352 |  | C |  |  | Carbides |  |  |  | 50 | K |  |  |  | body | paragraph | 38c375e1ac | Superconductivity, intragrain penetration depth, and Meissner effect ofRuSr2(Gd,Ce)2Cu2O10+Î´ | 10.1103/physrevb.66.014503 | Y Y Xue, B Lorenz, A Baikalov, D H Cao, Z G Li, C W Chu | American Physical Society (APS) | Physical Review B | 2013
61ba9954a01e2beb09c50ee1 | C3 | 715777705 |  | C |  |  | Carbides |  |  |  | 17 | K |  |  |  | body | figure | 38c375e1ac | Superconductivity, intragrain penetration depth, and Meissner effect ofRuSr2(Gd,Ce)2Cu2O10+Î´ | 10.1103/physrevb.66.014503 | Y Y Xue, B Lorenz, A Baikalov, D H Cao, Z G Li, C W Chu | American Physical Society (APS) | Physical Review B | 2013
61ba9954a01e2beb09c50ee2 | sample C2 | 610691428 |  | C |  |  | Carbides |  |  |  | 15 | K |  |  |  | body | paragraph | 38c375e1ac | Superconductivity, intragrain penetration depth, and Meissner effect ofRuSr2(Gd,Ce)2Cu2O10+Î´ | 10.1103/physrevb.66.014503 | Y Y Xue, B Lorenz, A Baikalov, D H Cao, Z G Li, C W Chu | American Physical Society (APS) | Physical Review B | 2013
61ba9954a01e2beb09c50ee3 | Ru1212 | 1015551452 | Ru1212 | Ru | [6 empty] | 20 | K |  |  |  | body | paragraph | 38c375e1ac | Superconductivity, intragrain penetration depth, and Meissner effect ofRuSr2(Gd,Ce)2Cu2O10+Î´ | 10.1103/physrevb.66.014503 | Y Y Xue, B Lorenz, A Baikalov, D H Cao, Z G Li, C W Chu | American Physical Society (APS) | Physical Review B | 2013
61ba9954a01e2beb09c50ee4 | Ru1222 | -1060938150 | Ru1222 | Ru | [6 empty] | 17 | K |  |  |  | body |  | 38c375e1ac | Superconductivity, intragrain penetration depth, and Meissner effect ofRuSr2(Gd,Ce)2Cu2O10+Î´ | 10.1103/physrevb.66.014503 | Y Y Xue, B Lorenz, A Baikalov, D H Cao, Z G Li, C W Chu | American Physical Society (APS) | Physical Review B | 2013
61ba9954e4dc5fe1bac50e93 | FeSe | 1425248480 |  | FeSe |  |  | Iron-chalcogenides, Chalcogenides |  |  |  | 8.5 | K |  | 101325 | Pa | body | paragraph | 6136eac9a8 | Synthesis, structural and physical properties of Î´â€™-FeSe1 -x | 10.1140/epjb/e2010-00254-7 | M De Souza, A-A Haghighirad, Ulrich Tutsch, Wolf Assmus, Michael Lang | Springer Science and Business Media LLC | The European Physical Journal B | 2010
61ba9954e614176f2ec50ea9 | Li | 209714732 |  | Li |  |  | Alloys |  |  |  | 14 | K |  | 30000000000 | Pa | header | abstract | 9b2e878b02 | Evidence for superconductivity in Rb metal above 55 GPa pressure | 10.1103/physrevb.100.041109 | Yuhang Deng, James S Schilling | American Physical Society (APS) | Physical Review B | 2019
61ba9954e614176f2ec50eaa | Li | 388750554 |  | Li |  |  | Alloys |  |  |  | 0.0004 | K |  | 101325 | Pa | body | paragraph | 9b2e878b02 | Evidence for superconductivity in Rb metal above 55 GPa pressure | 10.1103/physrevb.100.041109 | Yuhang Deng, James S Schilling | American Physical Society (APS) | Physical Review B | 2019
61ba995507932c08a9c50ee4 | MgB 2 | 1357716028 |  | MgB2 |  |  | Alloys, Borides |  |  |  | 39 | K |  |  |  | body | paragraph | 8a2db7c225 | Anisotropic s-wave superconductivity in MgB 2 |  | Stephan Haas, Kazumi Maki |  |  | 2011
61ba9955e720aae5f4c50ea5 | magnesium diboride (MgB 2 | -567124399 | magnesium diboride | MgB2 |  |  | Alloys, Borides |  |  |  | 39 | K |  |  |  | body | paragraph | b6534e09b3 | Multigap Superconductivity in SesquicarbidesLa2C3andY2C3 | 10.1103/physrevlett.100.097002 | S Kuroiwa, Y Saura, J Akimitsu, M Hiraishi, M Miyazaki, K H Satoh, S Takeshita, R Kadono | American Physical Society (APS) | Physical Review Letters | 2008
61ba9955e720aae5f4c50ea6 | Y 2 C 3 | -352221245 |  | Y2C3 |  |  | Carbides |  |  |  | 15.7 | K |  |  |  | body | paragraph | b6534e09b3 | Multigap Superconductivity in SesquicarbidesLa2C3andY2C3 | 10.1103/physrevlett.100.097002 | S Kuroiwa, Y Saura, J Akimitsu, M Hiraishi, M Miyazaki, K H Satoh, S Takeshita, R Kadono | American Physical Society (APS) | Physical Review Letters | 2008
61ba9955e720aae5f4c50ea7 | Y 2 C 3 | -423454829 |  | Y2C3 |  |  | Carbides |  |  |  | 18 | K |  |  |  | body | paragraph | b6534e09b3 | Multigap Superconductivity in SesquicarbidesLa2C3andY2C3 | 10.1103/physrevlett.100.097002 | S Kuroiwa, Y Saura, J Akimitsu, M Hiraishi, M Miyazaki, K H Satoh, S Takeshita, R Kadono | American Physical Society (APS) | Physical Review Letters | 2008
61ba9955e720aae5f4c50ea8 | La 2 C 3 | 1003345436 |  | La2C3 |  |  | Carbides |  |  |  | 11 | K |  |  |  | body | paragraph | b6534e09b3 | Multigap Superconductivity in SesquicarbidesLa2C3andY2C3 | 10.1103/physrevlett.100.097002 | S Kuroiwa, Y Saura, J Akimitsu, M Hiraishi, M Miyazaki, K H Satoh, S Takeshita, R Kadono | American Physical Society (APS) | Physical Review Letters | 2008
61ba9955e720aae5f4c50eaa | La 2 C 3 | 939804078 |  | La2C3 |  |  | Carbides |  |  |  | 13.4 | K | specific heat |  |  | body | paragraph | b6534e09b3 | Multigap Superconductivity in SesquicarbidesLa2C3andY2C3 | 10.1103/physrevlett.100.097002 | S Kuroiwa, Y Saura, J Akimitsu, M Hiraishi, M Miyazaki, K H Satoh, S Takeshita, R Kadono | American Physical Society (APS) | Physical Review Letters | 2008
61ba9955e720aae5f4c50eab | Y 2 C 3 | -305991965 |  | Y2C3 |  |  | Carbides |  |  |  | 15 | K |  |  |  | body | paragraph | b6534e09b3 | Multigap Superconductivity in SesquicarbidesLa2C3andY2C3 | 10.1103/physrevlett.100.097002 | S Kuroiwa, Y Saura, J Akimitsu, M Hiraishi, M Miyazaki, K H Satoh, S Takeshita, R Kadono | American Physical Society (APS) | Physical Review Letters | 2008
61ba995661d1c9d20fc50eac | BaIr 2 As 2 | -497478742 |  | Ba(AsIr)2 |  |  | Pnictides |  |  |  | 2.45 | K |  |  |  | body | figure | 55fa0eef04 | Superconductivity in the ternary compound SrPt10P4 with complex new structure | 10.1103/physrevmaterials.1.064801 | Bing Lv, Benmaan I Jawdat, Zheng Wu, Sheng Li, Ching-Wu Chu | American Physical Society (APS) | Physical Review Materials | 2017
61ba995661d1c9d20fc50ead | BaNi 2 P 2 | 1926881827 |  | Ba(NiP)2 |  |  | Pnictides |  |  |  | 3 | K |  |  |  | body | figure | 55fa0eef04 | Superconductivity in the ternary compound SrPt10P4 with complex new structure | 10.1103/physrevmaterials.1.064801 | Bing Lv, Benmaan I Jawdat, Zheng Wu, Sheng Li, Ching-Wu Chu | American Physical Society (APS) | Physical Review Materials | 2017
61ba995661d1c9d20fc50eae | SrPt 3 P | -358506693 |  | SrPPt3 |  |  | Pnictides |  |  |  | 8.4 | K |  |  |  | body | figure | 55fa0eef04 | Superconductivity in the ternary compound SrPt10P4 with complex new structure | 10.1103/physrevmaterials.1.064801 | Bing Lv, Benmaan I Jawdat, Zheng Wu, Sheng Li, Ching-Wu Chu | American Physical Society (APS) | Physical Review Materials | 2017
61ba995661d1c9d20fc50eaf | SrPt 6 P 2 | -1487721906 |  | Sr(PPt3)2 |  |  | Pnictides |  |  |  | 0.6 | K |  |  |  | body | figure | 55fa0eef04 | Superconductivity in the ternary compound SrPt10P4 with complex new structure | 10.1103/physrevmaterials.1.064801 | Bing Lv, Benmaan I Jawdat, Zheng Wu, Sheng Li, Ching-Wu Chu | American Physical Society (APS) | Physical Review Materials | 2017
61ba995661d1c9d20fc50eb0 | SrPtAs | -97503062 |  | SrAsPt |  |  | Pnictides |  |  |  | 2.4 | K |  |  |  | body | figure | 55fa0eef04 | Superconductivity in the ternary compound SrPt10P4 with complex new structure | 10.1103/physrevmaterials.1.064801 | Bing Lv, Benmaan I Jawdat, Zheng Wu, Sheng Li, Ching-Wu Chu | American Physical Society (APS) | Physical Review Materials | 2017
61ba995661d1c9d20fc50eb1 | SrPt10P4 | -290767562 |  | Sr(P2Pt5)2 |  |  | Pnictides |  |  |  | 1.4 | K |  |  |  | header | abstract | 55fa0eef04 | Superconductivity in the ternary compound SrPt10P4 with complex new structure | 10.1103/physrevmaterials.1.064801 | Bing Lv, Benmaan I Jawdat, Zheng Wu, Sheng Li, Ching-Wu Chu | American Physical Society (APS) | Physical Review Materials | 2017
61ba995661d1c9d20fc50eb2 | BaPt 2 Sb 2 | -504256846 |  | Ba(SbPt)2 |  |  | Alloys |  |  |  | 1.8 | K |  |  |  | body | figure | 55fa0eef04 | Superconductivity in the ternary compound SrPt10P4 with complex new structure | 10.1103/physrevmaterials.1.064801 | Bing Lv, Benmaan I Jawdat, Zheng Wu, Sheng Li, Ching-Wu Chu | American Physical Society (APS) | Physical Review Materials | 2017
61ba995661d1c9d20fc50eb3 | SrPt 2 As 2 | -2024722177 |  | Sr(AsPt)2 |  |  | Pnictides |  |  |  | 5.2 | K |  |  |  | body | figure | 55fa0eef04 | Superconductivity in the ternary compound SrPt10P4 with complex new structure | 10.1103/physrevmaterials.1.064801 | Bing Lv, Benmaan I Jawdat, Zheng Wu, Sheng Li, Ching-Wu Chu | American Physical Society (APS) | Physical Review Materials | 2017
61ba995661d1c9d20fc50eb4 | BaNi 2 As 2 | 1258595258 |  | Ba(NiAs)2 |  |  | Pnictides |  |  |  | 0.7 | K |  |  |  | body | figure | 55fa0eef04 | Superconductivity in the ternary compound SrPt10P4 with complex new structure | 10.1103/physrevmaterials.1.064801 | Bing Lv, Benmaan I Jawdat, Zheng Wu, Sheng Li, Ching-Wu Chu | American Physical Society (APS) | Physical Review Materials | 2017
61ba995685b12ae79ac50e8c | KFe 2 As 2 | 1053481715 |  | K(FeAs)2 |  |  | Iron-pnictides, Pnictides |  |  |  | 3.4 | K |  |  |  | body | paragraph | f8d742de8f | Pauli-Limited Multiband Superconductivity inKFe2As2 | 10.1103/physrevlett.111.057007 | D A Zocco, K Grube, F Eilers, T Wolf, H V LÃ¶hneysen | American Physical Society (APS) | Physical Review Letters | 2013
61ba9956d7a99c43e8c50ea2 | FeSe | 1596618753 |  | FeSe |  |  | Iron-chalcogenides, Chalcogenides |  |  |  | 8 | K | specific-heat |  |  | body | paragraph | a4a2b6cf89 | Emergence of superconductivity in strongly correlated hole-dominated Fe 1-x Se |  | S L Ni, J P Sun, S B Liu, J Yuan, Li Yu, M W Ma, L Zhang, L Pi, P Zheng, P P Shen, D Li, D E Shi, G B Li, J L Sun, G M Zhang, K Jin, J. -G Cheng, F Zhou, X L Dong, Z X Zhao
61ba9956d7a99c43e8c50ea5 | h-dominated Fe 1-x Se to e-dominated FeSe | 61445361 |  | FeSe | h-dominated Fe 1-x Se |  | Iron-chalcogenides, Chalcogenides |  |  |  | 9 | K |  |  |  | body | paragraph | a4a2b6cf89 | Emergence of superconductivity in strongly correlated hole-dominated Fe 1-x Se |  | S L Ni, J P Sun, S B Liu, J Yuan, Li Yu, M W Ma, L Zhang, L Pi, P Zheng, P P Shen, D Li, D E Shi, G B Li, J L Sun, G M Zhang, K Jin, J. -G Cheng, F Zhou, X L Dong, Z X Zhao
61ba9956d7a99c43e8c50ea6 | C8.6 | -916420617 |  | C8.6 |  |  | Carbides |  |  |  | 7.2 | K |  |  |  | body | paragraph | a4a2b6cf89 | Emergence of superconductivity in strongly correlated hole-dominated Fe 1-x Se |  | S L Ni, J P Sun, S B Liu, J Yuan, Li Yu, M W Ma, L Zhang, L Pi, P Zheng, P P Shen, D Li, D E Shi, G B Li, J L Sun, G M Zhang, K Jin, J. -G Cheng, F Zhou, X L Dong, Z X Zhao
61ba9956d7a99c43e8c50ea7 | H7.2 | 204313066 |  | H7.2 |  |  | Hydrides, Alloys |  |  |  | 26 | K |  |  |  | body | paragraph | a4a2b6cf89 | Emergence of superconductivity in strongly correlated hole-dominated Fe 1-x Se |  | S L Ni, J P Sun, S B Liu, J Yuan, Li Yu, M W Ma, L Zhang, L Pi, P Zheng, P P Shen, D Li, D E Shi, G B Li, J L Sun, G M Zhang, K Jin, J. -G Cheng, F Zhou, X L Dong, Z X Zhao
61ba9956d7a99c43e8c50ea8 | FeSe | 1498408284 |  | FeSe |  |  | Iron-chalcogenides, Chalcogenides |  |  |  | 9 | K |  |  |  | body | paragraph | a4a2b6cf89 | Emergence of superconductivity in strongly correlated hole-dominated Fe 1-x Se |  | S L Ni, J P Sun, S B Liu, J Yuan, Li Yu, M W Ma, L Zhang, L Pi, P Zheng, P P Shen, D Li, D E Shi, G B Li, J L Sun, G M Zhang, K Jin, J. -G Cheng, F Zhou, X L Dong, Z X Zhao
61ba9956d7a99c43e8c50ea9 | FeSe | 1615847246 |  | FeSe |  |  | Iron-chalcogenides, Chalcogenides |  |  |  | 300 | K |  |  |  | body |  | a4a2b6cf89 | Emergence of superconductivity in strongly correlated hole-dominated Fe 1-x Se |  | S L Ni, J P Sun, S B Liu, J Yuan, Li Yu, M W Ma, L Zhang, L Pi, P Zheng, P P Shen, D Li, D E Shi, G B Li, J L Sun, G M Zhang, K Jin, J. -G Cheng, F Zhou, X L Dong, Z X Zhao
61ba9956d7a99c43e8c50eaa | undoped FeSe | -1195626333 |  | FeSe | undoped |  | Iron-chalcogenides, Chalcogenides |  |  |  | 9 | K |  |  |  | body | paragraph | a4a2b6cf89 | Emergence of superconductivity in strongly correlated hole-dominated Fe 1-x Se |  | S L Ni, J P Sun, S B Liu, J Yuan, Li Yu, M W Ma, L Zhang, L Pi, P Zheng, P P Shen, D Li, D E Shi, G B Li, J L Sun, G M Zhang, K Jin, J. -G Cheng, F Zhou, X L Dong, Z X Zhao
61ba9956d7a99c43e8c50eac | CVT | 934376881 |  | TVC |  |  | Carbides |  |  |  | 9 | K |  |  |  | body | paragraph | a4a2b6cf89 | Emergence of superconductivity in strongly correlated hole-dominated Fe 1-x Se |  | S L Ni, J P Sun, S B Liu, J Yuan, Li Yu, M W Ma, L Zhang, L Pi, P Zheng, P P Shen, D Li, D E Shi, G B Li, J L Sun, G M Zhang, K Jin, J. -G Cheng, F Zhou, X L Dong, Z X Zhao
61ba99562b9a12e3d2c50ec6 | BaMn 2 As 2 | 1407503662 |  | Ba(MnAs)2 |  |  | Pnictides |  |  |  | 2 | K | Ï‡ ab |  |  | body | paragraph | 04c6fba176 | Coexistence of Half-Metallic Itinerant Ferromagnetism with Local-Moment Antiferromagnetism inBa0.60K0.40Mn2As2 | 10.1103/physrevlett.111.047001 | Abhishek Pandey, B G Ueland, S Yeninas, A Kreyssig, A Sapkota, Yang Zhao, J S Helton, J W Lynn, R J Mcqueeney, Y Furukawa, A I Goldman, D C Johnston | American Physical Society (APS) | Physical Review Letters | 2013
61ba99562b9a12e3d2c50ec8 | Ba 0.60 K 0.40 Mn 2 As 2 crystals | -1578087846 |  | K0.4Ba0.6Mn2As2 |  | crystals | Pnictides |  |  |  | 100 | K | magnetization |  |  | body | paragraph | 04c6fba176 | Coexistence of Half-Metallic Itinerant Ferromagnetism with Local-Moment Antiferromagnetism inBa0.60K0.40Mn2As2 | 10.1103/physrevlett.111.047001 | Abhishek Pandey, B G Ueland, S Yeninas, A Kreyssig, A Sapkota, Yang Zhao, J S Helton, J W Lynn, R J Mcqueeney, Y Furukawa, A I Goldman, D C Johnston | American Physical Society (APS) | Physical Review Letters | 2013
61ba99576a35f302ddc50eba | FeSe | 1405994716 |  | FeSe |  |  | Iron-chalcogenides, Chalcogenides |  |  |  | 8 | K |  |  |  | body | paragraph | d0cac630ce | Superconductivity of the FeSe/SrTiO3 Interface in View of BCSâ€“BEC Crossover* | 10.1088/0256-307x/36/10/107404 | Shuyuan Zhang, Guangyao Miao, Jiaqi Guan, Xiaofeng Xu, Bing Liu, Fang Yang, Weihua Wang, Xuetao Zhu, Jiandong Guo | IOP Publishing | Chinese Physics Letters | 2019
61ba995814d91e0862c50eb0 | Bi(Pb)-2212 underdoped | -28189096 | Bi(Pb)-2212 | BiPb | [6 empty] | 76 | K |  |  |  | body | figure | d194077567 | Manifestation of the Magnetic Resonance Mode in the Nodal Quasiparticle Lifetime of the Superconducting Cuprates | 10.1103/physrevlett.92.257006 | A A Kordyuk, S V Borisenko, A Koitzsch, J Fink, M Knupfer, B BÃ¼chner, H Berger, G Margaritondo, C T Lin, B Keimer, S Ono, Yoichi Ando | American Physical Society (APS) | Physical Review Letters | 2004
61ba995814d91e0862c50eb1 | Bi(La)-2201 | -403671832 | Bi(La)-2201 | LaBi | [6 empty] | 32 | K |  |  |  | body | paragraph | d194077567 | Manifestation of the Magnetic Resonance Mode in the Nodal Quasiparticle Lifetime of the Superconducting Cuprates | 10.1103/physrevlett.92.257006 | A A Kordyuk, S V Borisenko, A Koitzsch, J Fink, M Knupfer, B BÃ¼chner, H Berger, G Margaritondo, C T Lin, B Keimer, S Ono, Yoichi Ando | American Physical Society (APS) | Physical Review Letters | 2004
61ba995814d91e0862c50eb4 | Bi(Pb)-2212 | -1832426221 | Bi(Pb)-2212 | BiPb | [6 empty] | 73 | K |  |  |  | body | paragraph | d194077567 | Manifestation of the Magnetic Resonance Mode in the Nodal Quasiparticle Lifetime of the Superconducting Cuprates | 10.1103/physrevlett.92.257006 | A A Kordyuk, S V Borisenko, A Koitzsch, J Fink, M Knupfer, B BÃ¼chner, H Berger, G Margaritondo, C T Lin, B Keimer, S Ono, Yoichi Ando | American Physical Society (APS) | Physical Review Letters | 2004
61ba99593af0453d0cc50ee5 | GIC | -1577341075 |  | GCI |  |  | Carbides |  |  |  | 0.2 | K |  |  |  | body | paragraph | 3b82e8584a | Nonadiabatic Channels in the Superconducting Pairing of Fullerides | 10.1103/physrevlett.85.4771 | E Cappelluti, C Grimaldi, L Pietronero, S StrÃ¤ssler | American Physical Society (APS) | Physical Review Letters | 2014
61ba99593af0453d0cc50ee6 | Rb 3 C 60 | -1178942904 |  | RbC20 |  |  | Carbides |  |  |  | 30 | K |  |  |  | body |  | 3b82e8584a | Nonadiabatic Channels in the Superconducting Pairing of Fullerides | 10.1103/physrevlett.85.4771 | E Cappelluti, C Grimaldi, L Pietronero, S StrÃ¤ssler | American Physical Society (APS) | Physical Review Letters | 2014
61ba99593af0453d0cc50ee7 | Rb 3 C 60 | -1090374746 |  | RbC20 |  |  | Carbides |  |  |  | 30 | K |  |  |  | body | paragraph | 3b82e8584a | Nonadiabatic Channels in the Superconducting Pairing of Fullerides | 10.1103/physrevlett.85.4771 | E Cappelluti, C Grimaldi, L Pietronero, S StrÃ¤ssler | American Physical Society (APS) | Physical Review Letters | 2014
61ba99593af0453d0cc50ee8 | Rb 3 C 60 | -1275200476 |  | RbC20 |  |  | Carbides |  |  |  | 30 | K |  |  |  | body | paragraph | 3b82e8584a | Nonadiabatic Channels in the Superconducting Pairing of Fullerides | 10.1103/physrevlett.85.4771 | E Cappelluti, C Grimaldi, L Pietronero, S StrÃ¤ssler | American Physical Society (APS) | Physical Review Letters | 2014
61ba99593af0453d0cc50ee9 | Rb 3 C 60 | -1221294436 |  | RbC20 |  |  | Carbides |  |  |  | 30 | K | Resistive |  |  | body | paragraph | 3b82e8584a | Nonadiabatic Channels in the Superconducting Pairing of Fullerides | 10.1103/physrevlett.85.4771 | E Cappelluti, C Grimaldi, L Pietronero, S StrÃ¤ssler | American Physical Society (APS) | Physical Review Letters | 2014
61ba995b71dd2853b1c50eb9 | SrTiO 3 | -732818898 |  | SrTiO3 |  |  | Oxides |  |  |  | 0.18 | K |  |  |  | body | paragraph | a791ed2b16 | Surface and bulk superconductivity at ambient pressure in the Weyl semimetal TaP |  | M R Van Delft, S Pezzini, M KÃ¶nig, P Tinnemans, N E Hussey, S Wiedmann |  |  | 2018
61ba995b3af0453d0cc50eea | H C2 | 622738091 |  | HC2 |  |  | Hydrides, Carbides |  |  |  | 19.1 | K |  |  |  | header | abstract | 5601a8d227 | Recordâ€High Superconductivity in Niobiumâ€“Titanium Alloy | 10.1002/adma.201807240 | Jing Guo, Gongchang Lin, Shu Cai, Chuanying Xi, Changjin Zhang, Wanshuo Sun, Qiuliang Wang, Ke Yang, Aiguo Li, Qi Wu, Yuheng Zhang, Tao Xiang, Robert Joseph Cava, Liling Sun | Wiley | Advanced Materials | 2019
61ba995b3af0453d0cc50eeb | Nb 0.44 Ti 0.56 | -365654502 |  | Ti0.56Nb0.44 |  |  | Alloys |  |  |  | 9.6 | K |  | 101325 | Pa | body | paragraph | 5601a8d227 | Recordâ€High Superconductivity in Niobiumâ€“Titanium Alloy | 10.1002/adma.201807240 | Jing Guo, Gongchang Lin, Shu Cai, Chuanying Xi, Changjin Zhang, Wanshuo Sun, Qiuliang Wang, Ke Yang, Aiguo Li, Qi Wu, Yuheng Zhang, Tao Xiang, Robert Joseph Cava, Liling Sun | Wiley | Advanced Materials | 2019
61ba995b7ce09aab2ac50eb3 | CeIrIn 5 | 892670076 |  | CeIn5Ir |  |  | Alloys |  |  |  | 0.4 | K |  | 101325 | Pa | body | paragraph | 4c6640b42e | Magnetic-Field-Induced Lattice Anomaly inside the Superconducting State ofCeCoIn5: Anisotropic Evidence of the Possible Fulde-Ferrell-Larkin-Ovchinnikov State | 10.1103/physrevlett.98.087001 | V F Correa, T P Murphy, C Martin, K M Purcell, E C Palm, G M Schmiedeshoff, J C Cooley, S W Tozer | American Physical Society (APS) | Physical Review Letters | 2013
61ba995b7ce09aab2ac50eb4 | CeCoIn 5 | -464132557 |  | CeIn5Co |  |  | Alloys |  |  |  | 2.3 | K |  |  |  | body | paragraph | 4c6640b42e | Magnetic-Field-Induced Lattice Anomaly inside the Superconducting State ofCeCoIn5: Anisotropic Evidence of the Possible Fulde-Ferrell-Larkin-Ovchinnikov State | 10.1103/physrevlett.98.087001 | V F Correa, T P Murphy, C Martin, K M Purcell, E C Palm, G M Schmiedeshoff, J C Cooley, S W Tozer | American Physical Society (APS) | Physical Review Letters | 2013
61ba995b7ce09aab2ac50eb5 | CeRhIn 5 | -1277512743 |  | CeIn5Rh |  |  | Alloys |  |  |  | 2.1 | K |  | 1600000000 | Pa | body | paragraph | 4c6640b42e | Magnetic-Field-Induced Lattice Anomaly inside the Superconducting State ofCeCoIn5: Anisotropic Evidence of the Possible Fulde-Ferrell-Larkin-Ovchinnikov State | 10.1103/physrevlett.98.087001 | V F Correa, T P Murphy, C Martin, K M Purcell, E C Palm, G M Schmiedeshoff, J C Cooley, S W Tozer | American Physical Society (APS) | Physical Review Letters | 2013
61ba995b7ce09aab2ac50eb6 | CeRhIn 5 | -1277512743 |  | CeIn5Rh |  |  | Alloys |  |  |  | 2.1 | K |  | 1600000000 | Pa | body | paragraph | 4c6640b42e | Magnetic-Field-Induced Lattice Anomaly inside the Superconducting State ofCeCoIn5: Anisotropic Evidence of the Possible Fulde-Ferrell-Larkin-Ovchinnikov State | 10.1103/physrevlett.98.087001 | V F Correa, T P Murphy, C Martin, K M Purcell, E C Palm, G M Schmiedeshoff, J C Cooley, S W Tozer | American Physical Society (APS) | Physical Review Letters | 2013
61ba995be720aae5f4c50eae | BaBiO 3 | 1323978874 |  | BaBiO3 |  |  | Oxides |  |  |  | 30 | K |  |  |  | body | figure | 6638a3cbb4 | Weyl nodes in periodic structures of superconductors and spin-active materials | 10.1098/rsta.2015.0151 | Ahmet Keles, Erhai Zhao | The Royal Society | Philosophical Transactions of the Royal Society A: Mathematical, Physical and Engineering Sciences | 2018
61ba995b0a416aa3d9c50e79 | (TMTSF) 2 PF 6 | -1527373234 |  | M2T4P(SF4)2 |  |  | Chalcogenides, Pnictides, Fluorides |  |  |  | 5.5 | K |  |  |  | body | paragraph | db5b3f397d | Magnetic oscillations and field-induced spin-density waves in(TMTSF)2ClO4 | 10.1103/physrevb.69.014411 | Danko RadiÄ‡, Aleksa BjeliÅ¡, DraÅ¾en Zanchi | American Physical Society (APS) | Physical Review B | 2002
61ba995b85b12ae79ac50e8f | MgB 2 | 1403922812 |  | MgB2 |  |  | Alloys, Borides |  |  |  | 37 | K | Magnetization |  |  | header | abstract | baeb673684 | Magnetization studies on superconducting MgB2 â€“ lower and upper critical fields and critical current density | 10.1016/s0038-1098(01)00149-1 | Amish G Joshi, C G S Pillai, P Raj, S K Malik | Elsevier BV | Solid State Communications | 2001
61ba995b85b12ae79ac50e90 | MgB 2 | 1369270536 |  | MgB2 |  |  | Alloys, Borides |  |  |  | 39 | K |  |  |  | body | paragraph | baeb673684 | Magnetization studies on superconducting MgB2 â€“ lower and upper critical fields and critical current density | 10.1016/s0038-1098(01)00149-1 | Amish G Joshi, C G S Pillai, P Raj, S K Malik | Elsevier BV | Solid State Communications | 2001
61ba995b14d91e0862c50eb6 | Nb films | 1919419608 |  | Nb |  | films | Alloys |  |  |  | 8 | K |  |  |  | body | paragraph | 131e241dd0 | Conductance Fluctuations in Mesoscopic Normal-Metal/Superconductor Samples | 10.1103/physrevlett.79.1547 | Klaus Hecker, Helmut Hegger, Alexander Altland, Klaus Fiegle | American Physical Society (APS) | Physical Review Letters | 2011
61ba995c1b5bc7b48bc50ed9 | untwinned Y123 sin- gle crystal | 544472542 | untwinned Y123 | Y |  | sin- gle crystal |  |  |  |  | 88 | K |  |  |  | body | figure | 07bb761940 | Angle Dependence of the Transverse Thermal Conductivity inYBa2Cu3O7Single Crystals: Doppler Shift and Andreev Scattering Contributions | 10.1103/physrevlett.87.167006 | R OcaÃ±a, P Esquinazi | American Physical Society (APS) | Physical Review Letters | 2001
61ba995cd52116ffe1c50e8b | Nd 2 BaZnO 5 | 692853024 |  | BaNd2ZnO5 |  |  | Oxides |  |  |  | 2.4 | K |  |  |  | body | paragraph | fbe33072e6 | Frustration-induced phase transitions in the spin-Sorthogonal-dimer chain | 10.1103/physrevb.65.214415 | Akihisa Koga, Norio Kawakami | American Physical Society (APS) | Physical Review B | 2013
61ba995c49d0b378c6c50ea2 | Al 2 O 3 | 465734224 |  | Al2O3 |  |  | Oxides |  |  |  | 30.5 | K | resis- tance |  |  | body | paragraph | 661d44981f | Far-Infrared Optical Conductivity Gap in SuperconductingMgB2Films | 10.1103/physrevlett.88.027003 | Robert A Kaindl, Marc A Carnahan, Joseph Orenstein, Daniel S Chemla, Hans M Christen, Hong-Ying Zhai, Mariappan Paranthaman, Doug H Lowndes | American Physical Society (APS) | Physical Review Letters | 2008
61ba995cc0bff55f4cc50ecb | DyNi 2 B 2 C | 1091871121 |  | DyNi2B2C |  |  | Carbides, Borides |  |  |  | 6 | K |  |  |  | body | paragraph | efbf3b71a9 | Microwave Absorption Peaks : Signatures of Spin Dynamics in Cuprates |  | S Sridhar, Z Zhai, A Erb |  |  | 1999
61ba995d7ecf8b73e6c50e8f | sin- gle crystal LuNi 2 B 2 C | -812904351 |  | LuNi2B2C |  | sin- gle crystal | Carbides, Borides |  |  |  | 16.9 | K |  |  |  | body | paragraph | 19d18c6cf7 | Investigation of the superconducting energy gap in the compound LuNi2B2C by the method of point contact spectroscopy: two-gap approximation | 10.1063/1.2199452 | N L Bobrov, S I Beloborodâ€™ko, L V Tyutrina, V N Chernobay, I K Yanson, D G Naugle, K D D Rathnayaka | AIP Publishing | Low Temperature Physics | 2014
61ba995d0a416aa3d9c50e7a | hydrogen sulfide (H 3 S) | 1690125095 | hydrogen sulfide (H 3 S | S | [6 empty] | 203 | K |  |  |  | body | paragraph | 7e7f9fd263 | Characterization of the superconducting phase in tellurium hydride at high pressure | 10.1142/s0217984919501690 | Tomasz P ZemÅ‚a, Klaudia M SzczÈ©Å›niak, Adam Z Kaczmarek, Svitlana V Turchuk | World Scientific Pub Co Pte Lt | Modern Physics Letters B | 2019
61ba995d56f16aed29c50f0d | UCoGe | 366268859 |  | UCoGe |  |  | Alloys |  |  |  | 3 | K |  |  |  | body | paragraph | fbf381660d | Thermal expansion of the superconducting ferromagnet UCoGe | 10.1103/physrevb.82.052502 | A Gasparini, Y K Huang, J Hartbaum, H V. LÃ¶hneysen, A De Visser | American Physical Society (APS) | Physical Review B | 2013
61ba995d14d91e0862c50eb7 | Cs 2 Cr 3 As 3 | -1055534188 |  | Cs2(CrAs)3 |  |  | Pnictides |  |  |  | 2.2 | K |  |  |  | body | paragraph | e35bfcfb23 | Cluster spin-glass ground state in quasi-one-dimensionalKCr3As3 | 10.1103/physrevb.91.180404 | Jin-Ke Bao, Lin Li, Zhang-Tu Tang, Yi Liu, Yu-Ke Li, Hua Bai, Chun-Mu Feng, Zhu-An Xu, Guang-Han Cao | American Physical Society (APS) | Physical Review B | 2015
61ba995d14d91e0862c50eb8 | Rb 2 Cr 3 As 3 | -1151386330 |  | Rb2(CrAs)3 |  |  | Pnictides |  |  |  | 4.8 | K |  |  |  | body | paragraph | e35bfcfb23 | Cluster spin-glass ground state in quasi-one-dimensionalKCr3As3 | 10.1103/physrevb.91.180404 | Jin-Ke Bao, Lin Li, Zhang-Tu Tang, Yi Liu, Yu-Ke Li, Hua Bai, Chun-Mu Feng, Zhu-An Xu, Guang-Han Cao | American Physical Society (APS) | Physical Review B | 2015
61ba995d14d91e0862c50eb9 | quasi- one-dimensional (quasi-1D) compound K 2 Cr 3 As 3 (K233) | -2059042892 |  | K2(CrAs)3 | quasi- one-dimensional |  | Pnictides |  |  |  | 6.1 | K |  |  |  | body | paragraph | e35bfcfb23 | Cluster spin-glass ground state in quasi-one-dimensionalKCr3As3 | 10.1103/physrevb.91.180404 | Jin-Ke Bao, Lin Li, Zhang-Tu Tang, Yi Liu, Yu-Ke Li, Hua Bai, Chun-Mu Feng, Zhu-An Xu, Guang-Han Cao | American Physical Society (APS) | Physical Review B | 2015
61ba995e49d0b378c6c50ea3 | MgB 2 | 1371200974 |  | MgB2 |  |  | Alloys, Borides |  |  |  | 39 | K |  |  |  | body | paragraph | 2dd151f93b | Influence of microstructures and crystalline defects on the superconductivity of MgB2 | 10.1063/1.1479470 | A Serquis, X Z Liao, Y T Zhu, J Y Coulter, J Y Huang, J O Willis, D E Peterson, F M Mueller, N O Moreno, J D Thompson, V F Nesterenko, S S Indrakanti | AIP Publishing | Journal of Applied Physics | 2002
61ba995ee4dc5fe1bac50e98 | K-doped BaFe 2 As 2 | 400969260 |  | Ba(FeAs)2 | K |  | Iron-pnictides, Pnictides |  |  |  | 22 | K |  |  |  | body | paragraph | aaf8923864 | The magnetic phase diagram of Ca 1âˆ’x Sr x Co 2 As 2 single crystals | 10.1209/0295-5075/104/67005 | J J Ying, J C Liang, X G Luo, Y J Yan, A F Wang, P Cheng, G J Ye, J Q Ma, X H Chen | IOP Publishing | EPL (Europhysics Letters) | 2008
61ba995fc2c99830dec50eb6 | SmO 0.8 F 0.2 FeAs) | 928954343 |  | Sm1Fe1As1O0.8F0.2 |  |  | Iron-pnictides, Pnictides, Oxides, Fluorides |  |  |  | 55 | K |  |  |  | body | paragraph | 31b80c7585 | Upper critical field, penetration depth, and depinning frequency of the high-temperature superconductorLaFeAsO0.9F0.1studied by microwave surface impedance | 10.1103/physrevb.78.012507 | A Narduzzo, M S GrbiÄ‡, M PoÅ¾ek, A DulÄiÄ‡, D Paar, A Kondrat, C Hess, I Hellmann, R Klingeler, J Werner, A KÃ¶hler, G Behr, B BÃ¼chner | American Physical Society (APS) | Physical Review B | 2013
61ba995fc2c99830dec50eb7 | LaFeAsO0.9F0.1 | 1865169641 |  | La1Fe1As1O0.9F0.1 |  |  | Iron-pnictides, Pnictides, Oxides, Fluorides |  |  |  | 26 | K |  |  |  | header | abstract | 31b80c7585 | Upper critical field, penetration depth, and depinning frequency of the high-temperature superconductorLaFeAsO0.9F0.1studied by microwave surface impedance | 10.1103/physrevb.78.012507 | A Narduzzo, M S GrbiÄ‡, M PoÅ¾ek, A DulÄiÄ‡, D Paar, A Kondrat, C Hess, I Hellmann, R Klingeler, J Werner, A KÃ¶hler, G Behr, B BÃ¼chner | American Physical Society (APS) | Physical Review B | 2013
61ba995f7ecf8b73e6c50e90 | Hg | -789387936 |  | Hg |  |  | Alloys |  |  |  | 4.15 | K |  |  |  | body | paragraph | 9130750fcb | Charge gap, lattice distortion, and ferroelastic fluctuations in high-temperature superconductors |  | Fedor V Prigara |  |  | 2014
61ba995f5ad933a7cac50e58 | LaFeAs | 692797826 |  | LaFeAs |  |  | Iron-pnictides, Pnictides |  |  |  | 53.3 | K |  |  |  | body | paragraph | a5220f8d3d | Co 1âˆ’ x Zn x Fe 2 O 4 nanofiber: Synthesized by electrospinning and its magnetic properties | 10.1088/1674-1056/23/3/037505 | Jian-Feng Dai, Null- E Lu, Bi Fu, Kun Gao, Liang-Liang Zhang | IOP Publishing | Chinese Physics B | 2013
61ba995f11af647618c50e8a | MgB 2 | 1382752670 |  | MgB2 |  |  | Alloys, Borides |  |  |  | 39 | K |  |  |  | body | paragraph | 30012233a5 | Microwave response of a cylindrical cavity made of bulk MgB2 superconductor | 10.1016/j.physc.2007.10.016 | A Agliolo Gallitto, G Bonsignore, M Li Vigni, G Giunchi, Yu. A Nefyodov | Elsevier BV | Physica C: Superconductivity and its Applications | 2016
61ba995f11af647618c50e8b | MgB 2 | 1407789312 |  | MgB2 |  |  | Alloys, Borides |  |  |  | 38.5 | K |  |  |  | body | figure | 30012233a5 | Microwave response of a cylindrical cavity made of bulk MgB2 superconductor | 10.1016/j.physc.2007.10.016 | A Agliolo Gallitto, G Bonsignore, M Li Vigni, G Giunchi, Yu. A Nefyodov | Elsevier BV | Physica C: Superconductivity and its Applications | 2016
61ba995f7f36ec6458c50e8a | EuSn 2 As 2 | 2095209297 |  | Eu(SnAs)2 |  |  | Pnictides |  |  |  | 4.8 | K |  |  |  | body | paragraph | c72fabd657 | Spintronic superconductor in a bulk layered material with natural spin-valve structure |  | Shunsuke Sakuragi, S Sasaki, R Akashi, R Sakagami, K Kuroda, C Bareille, T Hashimoto, T Nagashima, Y Kinoshita, Y Hirata, M Shimozawa, S Asai, T Yajima, S Doi, N Tsujimoto, S Kunisada, R Noguchi, K Kurokawa, N Azuma, K Hirata, Y Yamasaki, H Nakao, T K Kim, C Cacho, T Masuda, M Tokunaga, H Wadati, K Okazaki, S Shin, Y Kamihara, Minoru Yamashita, Takeshi Kondo |  |  | 2020
61ba9960dc085aa023c50e90 | K 2 Cr 3 As 3 | 375459854 |  | K2(CrAs)3 |  |  | Pnictides |  |  |  | 6.1 | K |  |  |  | body | paragraph | ecd89d388a | Superconductivity in quasi-one-dimensional Cs2Cr3As3 with large interchain distance | 10.1007/s40843-015-0021-x | Zhang-Tu Tang, Jin-Ke Bao, Zhen Wang, Hua Bai, Hao Jiang, Yi Liu, Hui-Fei Zhai, Chun-Mu Feng, Zhu-An Xu, Guang-Han Cao | Springer Science and Business Media LLC | Science China Materials | 2015
61ba996005e6aa6710c50ec0 | 170 nm-thick (110)- oriented YBa 2 Cu 3 O 6.9 thin film | 1517029442 |  | Ba2Y1Cu3O6.9 |  | thin film | Oxides, Cuprates | thin film |  |  | 81 | K |  |  |  | body | figure | a936a1a32a | Relaxation timescales and electron-phonon coupling in optically-pumped YBa 2 Cu 3 O 6+x revealed by time-resolved Raman scattering |  | N Pellatz, S Roy, J-W Lee, J L Schad, H Kandel, N Arndt, C B Eom, D Reznik |  |  | 2021
61ba99602a711de29cc50e99 | NaV 6 O15 | 1950056737 |  | NaV6O15 |  |  | Oxides |  |  |  | 8 | K |  | 8000000000 | Pa | body | paragraph | d6b59fdc79 | Crystal structure and charge order below the metalâ€“insulator transition in the vanadium bronze Î²-SrV6O15 | 10.1016/s1293-2558(03)00045-1 | Claire Sellier, Florent Boucher, Etienne Janod | Elsevier BV | Solid State Sciences | 2003
61ba9961e720aae5f4c50eb1 | LaOFeP | 1144396758 |  | LaFePO |  |  | Iron-pnictides, Oxides, Pnictides |  |  |  | 5.9 | K |  |  |  | body | paragraph | 88a2001a2c | Electronic structure of the iron-based superconductor LaOFeP | 10.1038/nature07263 | D H Lu, M Yi, S-K Mo, A S Erickson, J Analytis, J-H Chu, D J Singh, Z Hussain, T H Geballe, I R Fisher, Z-X Shen | Springer Science and Business Media LLC | Nature | 2008
61ba99612227d4ac07c50ea1 | LiFeAs | -99218603 |  | LiFeAs |  |  | Iron-pnictides, Pnictides |  |  |  | 16 | K |  |  |  | body | figure | 27f446d4b2 | CuFeAs: A New Member in the 111-Family of Iron-Pnictides | 10.7566/jpsj.83.054706 | Gohil S Thakur, Zeba Haque, L C Gupta, A K Ganguli | Physical Society of Japan | Journal of the Physical Society of Japan | 2014
61ba99612227d4ac07c50ea3 | NaFeAs | 873418855 |  | NaFeAs |  |  | Iron-pnictides, Pnictides |  |  |  | 9 | K |  |  |  | annex | paragraph | 27f446d4b2 | CuFeAs: A New Member in the 111-Family of Iron-Pnictides | 10.7566/jpsj.83.054706 | Gohil S Thakur, Zeba Haque, L C Gupta, A K Ganguli | Physical Society of Japan | Journal of the Physical Society of Japan | 2014
61ba99621b93c0c6bec50f25 | EuSr2Bi2S2Se2F4 | -1160344939 |  | Sr2EuBi2Se2(SF2)2 |  |  | Chalcogenides, Fluorides |  |  |  | 2.9 | K |  |  |  | body | figure | ff163f2699 | Superconductivity in Se-doped new materials EuSr 2 Bi 2 S 4 F 4 and Eu 2 SrBi 2 S 4 F 4 |  | Zeba Haque, S Gohil, Rainer Thakur #$, PÃ¶ttgen, Ganesan Kalai Selvan, Rangasamy Parthasarathy, Sonachalam Arumugam, Laxmi Chand, Ashok Kumar
61ba99621b93c0c6bec50f28 | EuSr2Bi2S2Se2F4 (x = 2.0) | -858814628 |  | Sr2EuBi2Se2(SF2)2 |  |  | Chalcogenides, Fluorides |  |  | x=2.0 | 2.9 | K |  |  |  | body | figure | ff163f2699 | Superconductivity in Se-doped new materials EuSr 2 Bi 2 S 4 F 4 and Eu 2 SrBi 2 S 4 F 4 |  | Zeba Haque, S Gohil, Rainer Thakur #$, PÃ¶ttgen, Ganesan Kalai Selvan, Rangasamy Parthasarathy, Sonachalam Arumugam, Laxmi Chand, Ashok Kumar
61ba996249d0b378c6c50ea6 | NbC | 695947703 |  | NbC |  |  | Carbides |  |  |  | 11.1 | K |  |  |  | body | paragraph | 7f7e94e3b0 | Multiple topological electronic phases in superconductor MoC | 10.1103/physrevmaterials.2.054205 | Angus Huang, Adam D Smith, Madison Schwinn, Qiangsheng Lu, Tay-Rong Chang, Weiwei Xie, Horng-Tay Jeng, Guang Bian | American Physical Society (APS) | Physical Review Materials | 2017
61ba99620cb3d3a5e6c50e93 | AlB 2 | 1557115985 |  | AlB2 |  |  | Alloys, Borides |  |  |  | 1.8 | K |  |  |  | body | paragraph | 9f2bf3d0a4 | Soft x-ray spectroscopy experiments on the nearK-edge of B inMB2(M=Mg,Al, Ta, and Nb) | 10.1103/physrevb.64.174504 | Jin Nakamura, Nobuyoshi Yamada, Kazuhiko Kuroki, Thomas A Callcott, David L Ederer, Jonathan D Denlinger, Rupert C C Perera | American Physical Society (APS) | Physical Review B | 2001
61ba99620cb3d3a5e6c50e94 | MgB 2 | 1367345722 |  | MgB2 |  |  | Alloys, Borides |  |  |  | 39 | K |  |  |  | body | paragraph | 9f2bf3d0a4 | Soft x-ray spectroscopy experiments on the nearK-edge of B inMB2(M=Mg,Al, Ta, and Nb) | 10.1103/physrevb.64.174504 | Jin Nakamura, Nobuyoshi Yamada, Kazuhiko Kuroki, Thomas A Callcott, David L Ederer, Jonathan D Denlinger, Rupert C C Perera | American Physical Society (APS) | Physical Review B | 2001
61ba99620cb3d3a5e6c50e95 | AlB 2 | 1302985703 |  | AlB2 |  |  | Alloys, Borides |  |  |  | 39 | K |  |  |  | body | paragraph | 9f2bf3d0a4 | Soft x-ray spectroscopy experiments on the nearK-edge of B inMB2(M=Mg,Al, Ta, and Nb) | 10.1103/physrevb.64.174504 | Jin Nakamura, Nobuyoshi Yamada, Kazuhiko Kuroki, Thomas A Callcott, David L Ederer, Jonathan D Denlinger, Rupert C C Perera | American Physical Society (APS) | Physical Review B | 2001
61ba99620cb3d3a5e6c50e96 | MgB 2 | 1534845314 |  | MgB2 |  |  | Alloys, Borides |  |  |  | 38 | K | susceptibility |  |  | body | paragraph | 9f2bf3d0a4 | Soft x-ray spectroscopy experiments on the nearK-edge of B inMB2(M=Mg,Al, Ta, and Nb) | 10.1103/physrevb.64.174504 | Jin Nakamura, Nobuyoshi Yamada, Kazuhiko Kuroki, Thomas A Callcott, David L Ederer, Jonathan D Denlinger, Rupert C C Perera | American Physical Society (APS) | Physical Review B | 2001
61ba99620cb3d3a5e6c50e97 | NbB 2 | 1759181652 |  | NbB2 |  |  | Alloys, Borides |  |  |  | 6 | K |  |  |  | body | paragraph | 9f2bf3d0a4 | Soft x-ray spectroscopy experiments on the nearK-edge of B inMB2(M=Mg,Al, Ta, and Nb) | 10.1103/physrevb.64.174504 | Jin Nakamura, Nobuyoshi Yamada, Kazuhiko Kuroki, Thomas A Callcott, David L Ederer, Jonathan D Denlinger, Rupert C C Perera | American Physical Society (APS) | Physical Review B | 2001
61ba996361d1c9d20fc50ebc | bulk FeSe | 1272879463 |  | FeSe |  |  | Iron-chalcogenides, Chalcogenides |  |  |  | 60 | K |  |  |  | body | paragraph | 15d11bab48 | Role ofSrTiO3phonon penetrating into thin FeSe films in the enhancement of superconductivity | 10.1103/physrevb.94.081116 | Shuyuan Zhang, Jiaqi Guan, Xun Jia, Bing Liu, Weihua Wang, Fangsen Li, Lili Wang, Xucun Ma, Qikun Xue, Jiandi Zhang, E W Plummer, Xuetao Zhu, Jiandong Guo | American Physical Society (APS) | Physical Review B | 2016
61ba996361d1c9d20fc50ebd | thick FeSe film | 1369751876 |  | FeSe |  | film | Iron-chalcogenides, Chalcogenides |  |  |  | 48 | K |  |  |  | body | paragraph | 15d11bab48 | Role ofSrTiO3phonon penetrating into thin FeSe films in the enhancement of superconductivity | 10.1103/physrevb.94.081116 | Shuyuan Zhang, Jiaqi Guan, Xun Jia, Bing Liu, Weihua Wang, Fangsen Li, Lili Wang, Xucun Ma, Qikun Xue, Jiandi Zhang, E W Plummer, Xuetao Zhu, Jiandong Guo | American Physical Society (APS) | Physical Review B | 2016
61ba996361d1c9d20fc50ebe | FeSe films on SrTiO 3 (STO) substrate | 617223295 |  | FeSe |  | films | Iron-chalcogenides, Chalcogenides |  | SrTiO 3 (STO) substrate |  | 60 | K |  |  |  | body | paragraph | 15d11bab48 | Role ofSrTiO3phonon penetrating into thin FeSe films in the enhancement of superconductivity | 10.1103/physrevb.94.081116 | Shuyuan Zhang, Jiaqi Guan, Xun Jia, Bing Liu, Weihua Wang, Fangsen Li, Lili Wang, Xucun Ma, Qikun Xue, Jiandi Zhang, E W Plummer, Xuetao Zhu, Jiandong Guo | American Physical Society (APS) | Physical Review B | 2016
61ba99632227d4ac07c50ea5 | pure (impurity-free) YBa 2 Cu 3 O 6.98 | -1325398939 |  | Ba2Y1Cu3O6.98 | pure (impurity-free |  | Oxides, Cuprates |  |  |  | 92 | K |  |  |  | body | paragraph | 512036b752 | Ni-substituted sites and the effect on Cu electron spin dynamics ofYBa2Cu3âˆ’xNixO7âˆ’Î´ | 10.1103/physrevb.66.134511 | Y Itoh, S Adachi, T Machi, Y Ohashi, N Koshizuka | American Physical Society (APS) | Physical Review B | 2013
61ba99637f36ec6458c50e8c | Bi 2212 | 72855223 | Bi 2212 | Bi | [6 empty] | 86 | K |  |  |  | body |  | 7e10c54ee5 | Vanishing of the upper critical field inBi2Sr2CaCu2O8+Î´from Landau-Ott scaling | 10.1103/physrevb.76.052504 | Mauro M Doria, Antonio R De C. Romaguera, S Salem-Sugui | American Physical Society (APS) | Physical Review B | 2013
61ba99631b5bc7b48bc50ede | K 0.8 Fe 2 Se 2 | 529289524 |  | K0.8Fe2Se2 |  |  | Iron-chalcogenides, Chalcogenides |  |  |  | 30 | K |  |  |  | body | paragraph | 220ce6a72b | A Three-Dimensional Tight-Binding Model and Magnetic Instability of KFe 2 Se 2 |  | Da-Yong Liu, Ya-Min Quan, Zhi Zeng, Liang-Jian Zou |  |  | 2011
61ba996405e6aa6710c50ec2 | Sr 2 RuO 4 pure single crystals | -1051925866 |  | Sr2RuO4 |  | pure single crystals | Oxides |  |  |  | 1.5 | K |  |  |  | body | paragraph | e93db4bf19 | Superconductivity in Sr 2 RuO 4 -Sr 3 Ru 2 O 7 eutectic crystals | 10.1209/0295-5075/83/27007 | R Fittipaldi, A Vecchione, R Ciancio, S Pace, M Cuoco, D Stornaiuolo, D Born, F Tafuri, E Olsson, S Kittaka, H Yaguchi, Y Maeno | IOP Publishing | EPL (Europhysics Letters) | 2007
61ba996405e6aa6710c50ec3 | Sr 2 RuO 4 pure single crystals | -1051925866 |  | Sr2RuO4 |  | pure single crystals | Oxides |  |  |  | 1.31 | K |  |  |  | body | paragraph | e93db4bf19 | Superconductivity in Sr 2 RuO 4 -Sr 3 Ru 2 O 7 eutectic crystals | 10.1209/0295-5075/83/27007 | R Fittipaldi, A Vecchione, R Ciancio, S Pace, M Cuoco, D Stornaiuolo, D Born, F Tafuri, E Olsson, S Kittaka, H Yaguchi, Y Maeno | IOP Publishing | EPL (Europhysics Letters) | 2007
61ba996405e6aa6710c50ec4 | Sr 3 Ru 2 O 7 | -287184111 |  | Sr3Ru2O7 |  |  | Oxides |  |  |  | 1.31 | K |  |  |  | body | paragraph | e93db4bf19 | Superconductivity in Sr 2 RuO 4 -Sr 3 Ru 2 O 7 eutectic crystals | 10.1209/0295-5075/83/27007 | R Fittipaldi, A Vecchione, R Ciancio, S Pace, M Cuoco, D Stornaiuolo, D Born, F Tafuri, E Olsson, S Kittaka, H Yaguchi, Y Maeno | IOP Publishing | EPL (Europhysics Letters) | 2007
61ba996405e6aa6710c50ec5 | Sr 3 Ru 2 O 7 | -252538865 |  | Sr3Ru2O7 |  |  | Oxides |  |  |  | 1.39 | K | resistance |  |  | body | figure | e93db4bf19 | Superconductivity in Sr 2 RuO 4 -Sr 3 Ru 2 O 7 eutectic crystals | 10.1209/0295-5075/83/27007 | R Fittipaldi, A Vecchione, R Ciancio, S Pace, M Cuoco, D Stornaiuolo, D Born, F Tafuri, E Olsson, S Kittaka, H Yaguchi, Y Maeno | IOP Publishing | EPL (Europhysics Letters) | 2007
61ba996405e6aa6710c50ec6 | Sr 2 RuO 4 single crystals | -384218725 |  | Sr2RuO4 |  | single crystals | Oxides |  |  |  | 1.4 | K |  |  |  | body | figure | e93db4bf19 | Superconductivity in Sr 2 RuO 4 -Sr 3 Ru 2 O 7 eutectic crystals | 10.1209/0295-5075/83/27007 | R Fittipaldi, A Vecchione, R Ciancio, S Pace, M Cuoco, D Stornaiuolo, D Born, F Tafuri, E Olsson, S Kittaka, H Yaguchi, Y Maeno | IOP Publishing | EPL (Europhysics Letters) | 2007
61ba996405e6aa6710c50ec7 | Sr 2 RuO 4 | 1950337146 |  | Sr2RuO4 |  |  | Oxides |  |  |  | 1 | K |  |  |  | body | paragraph | e93db4bf19 | Superconductivity in Sr 2 RuO 4 -Sr 3 Ru 2 O 7 eutectic crystals | 10.1209/0295-5075/83/27007 | R Fittipaldi, A Vecchione, R Ciancio, S Pace, M Cuoco, D Stornaiuolo, D Born, F Tafuri, E Olsson, S Kittaka, H Yaguchi, Y Maeno | IOP Publishing | EPL (Europhysics Letters) | 2007
61ba99663136e52869c50ec0 | Nb and NbN films | 783308855 |  | Nb |  | films | Alloys |  |  |  | 9 | K |  |  |  | body | figure | 4605956d2f | Interlayer current near the edge of an InAs/GaSb double quantum well in proximity with a superconductor | 10.1134/s0021364017080057 | A Kononov, S V Egorov, N Titova, B R Semyagin, V V Preobrazhenskii, M A Putyato, E A Emelyanov, E V Deviatov | Pleiades Publishing Ltd | JETP Letters | 2016
61ba99663136e52869c50ec1 | Nb and NbN films |  |  | NbN |  | films | Nitrides |  |  |  | 9 | K |  |  |  | body | figure | 4605956d2f | Interlayer current near the edge of an InAs/GaSb double quantum well in proximity with a superconductor | 10.1134/s0021364017080057 | A Kononov, S V Egorov, N Titova, B R Semyagin, V V Preobrazhenskii, M A Putyato, E A Emelyanov, E V Deviatov | Pleiades Publishing Ltd | JETP Letters | 2016
61ba99677ecf8b73e6c50e98 | Bi 2 Sr 2 CuO 6.36 | 175779723 |  | Sr2Cu1Bi2O6.36 |  |  | Oxides, Cuprates |  |  |  | 8 | K |  |  |  | body | paragraph | 1dea1e6864 | Critical Point and the Nature of the Pseudogap of Single-Layered Copper-OxideBi2Sr2âˆ’xLaxCuO6+Î´Superconductors | 10.1103/physrevlett.94.047006 | Guo-Qing Zheng, P L Kuhns, A P Reyes, B Liang, C T Lin | American Physical Society (APS) | Physical Review Letters | 2005
61ba996761d1c9d20fc50ec0 | CaC 6 | 1264498317 |  | CaC6 |  |  | Carbides |  |  |  | 15.1 | K |  | 8000000000 | Pa | body | paragraph | b170306023 | Enhancement of Superconductivity and Evidence of Structural Instability in Intercalated GraphiteCaC6under High Pressure | 10.1103/physrevlett.98.067002 | A Gauzzi, S Takashima, N Takeshita, C Terakura, H Takagi, N Emery, C HÃ©rold, P Lagrange, G Loupias | American Physical Society (APS) | Physical Review Letters | 2014
61ba9967fa2141a3e5c50eb6 | FeSe | 1421394634 |  | FeSe |  |  | Iron-chalcogenides, Chalcogenides |  |  |  | 8 | K |  | 101325 | Pa | body | paragraph | f1fb6c16e1 | NMR evidence for static local nematicity and its cooperative interplay with low-energy magnetic fluctuations in FeSe under pressure | 10.1103/physrevb.96.180502 | P Wiecki, M Nandi, A E BÃ¶hmer, S L Bud'ko, P C Canfield, Y Furukawa | American Physical Society (APS) | Physical Review B | 2017
61ba9969e4dc5fe1bac50e9d | CeIrIn 5 | 888821854 |  | CeIn5Ir |  |  | Alloys |  |  |  | 0.4 | K |  |  |  | body | paragraph | 258dcb3397 | Coexistence of antiferromagnetism and superconductivity inCeRhIn5under high pressure and magnetic field | 10.1103/physrevb.74.020501 | G Knebel, D Aoki, D Braithwaite, B Salce, J Flouquet | American Physical Society (APS) | Physical Review B | 2008
61ba9969e4dc5fe1bac50e9e | CeRhIn 5 | -913603387 |  | CeIn5Rh |  |  | Alloys |  |  |  | 2.2 | K |  | 101325 | Pa | body | paragraph | 258dcb3397 | Coexistence of antiferromagnetism and superconductivity inCeRhIn5under high pressure and magnetic field | 10.1103/physrevb.74.020501 | G Knebel, D Aoki, D Braithwaite, B Salce, J Flouquet | American Physical Society (APS) | Physical Review B | 2008
61ba9969e4dc5fe1bac50e9f | CeCoIn 5 | -689427185 |  | CeIn5Co |  |  | Alloys |  |  |  | 2.2 | K |  | 101325 | Pa | body | paragraph | 258dcb3397 | Coexistence of antiferromagnetism and superconductivity inCeRhIn5under high pressure and magnetic field | 10.1103/physrevb.74.020501 | G Knebel, D Aoki, D Braithwaite, B Salce, J Flouquet | American Physical Society (APS) | Physical Review B | 2008
61ba99698452d931a5c50e9d | YBa 2 Cu 3 O 6.6 crystals | 1946643905 |  | Ba2Y1Cu3O6.6 |  | crystals | Oxides, Cuprates |  |  |  | 61 | K |  |  |  | body | paragraph | d061863064 | Two-dimensional geometry of spin excitations in the high-transition-temperature superconductor YBa2Cu3O6+x | 10.1038/nature02774 | V Hinkov, S PailhÃ¨s, P Bourges, Y Sidis, A Ivanov, A Kulakov, C T Lin, D P Chen, C Bernhard, B Keimer | Springer Science and Business Media LLC | Nature | 2004
61ba99698452d931a5c50e9e | YBa 2 Cu 3 O 6.6 | -813596179 |  | Ba2Y1Cu3O6.6 |  |  | Oxides, Cuprates |  |  |  | 61 | K |  |  |  | body | figure | d061863064 | Two-dimensional geometry of spin excitations in the high-transition-temperature superconductor YBa2Cu3O6+x | 10.1038/nature02774 | V Hinkov, S PailhÃ¨s, P Bourges, Y Sidis, A Ivanov, A Kulakov, C T Lin, D P Chen, C Bernhard, B Keimer | Springer Science and Business Media LLC | Nature | 2004
61ba9969ab9e3e9324c50eb2 | thin-film niobium nitride (NbN) | -1582607791 | niobium nitride (NbN | NbN |  | thin-film |  |  |  |  | 10 | K | resistivity |  |  | body | paragraph | eea8eed326 | Proposal for a GHz count rate near-IR single-photon detector based on a nanoscale superconducting transition edge sensor | 10.1117/12.883979 | Daniel F Santavicca, Faustin W Carter, Daniel E Prober | SPIE |  | 2011
61ba996905e6aa6710c50ec9 | CrAs | -888119422 |  | CrAs |  |  | Pnictides |  |  |  | 2 | K |  |  |  | body | paragraph | a6f0c84270 | Optimizing the tight-binding parametrization of the quasi-one-dimensional superconductor K2Cr3As3 | 10.1063/1.5042740 | Giuseppe Cuono, Carmine Autieri, Filomena Forte, Gaetano Busiello, Maria Teresa Mercaldo, Alfonso Romano, Canio Noce, Adolfo Avella | AIP Publishing | AIP Advances | 2018
61ba99695ad933a7cac50e5d | Ca 3 Ir 4 Sn 13 | -362234389 |  | Ca3Sn13Ir4 |  |  | Alloys |  |  |  | 7.1 | K |  |  |  | body | paragraph | 2667490400 | Evidence of surface superconductivity and multi-quanta vortex states in a weakly-pinned single crystal of Ca3Ir4Sn13 | 10.1016/j.physc.2014.11.008 | Santosh Kumar, Ravi P Singh, A Thamizhavel, C V Tomy, A K Grover | Elsevier BV | Physica C: Superconductivity and its Applications | 2014
61ba99695ad933a7cac50e5e | Ca 3 Rh 4 Sn 13 | 774633054 |  | Ca3Sn13Rh4 |  |  | Alloys |  |  |  | 8.3 | K | magnetization |  |  | body | paragraph | 2667490400 | Evidence of surface superconductivity and multi-quanta vortex states in a weakly-pinned single crystal of Ca3Ir4Sn13 | 10.1016/j.physc.2014.11.008 | Santosh Kumar, Ravi P Singh, A Thamizhavel, C V Tomy, A K Grover | Elsevier BV | Physica C: Superconductivity and its Applications | 2014
61ba996aa013f06956c50e9c | CeCoIn 5 | -675950675 |  | CeIn5Co |  |  | Alloys |  |  |  | 2.3 | K |  |  |  | body | paragraph | dcb67959f0 | Point-contact spectroscopy of the heavy-fermion superconductor CePt3Si | 10.1088/0953-8984/21/7/075703 | R Onuki, A Sumiyama, Y Oda, T Yasuda, R Settai, Y ÅŒnuki | IOP Publishing | Journal of Physics: Condensed Matter | 2013
61ba996aa01e2beb09c50eef | overdoped Bi2212 single crystal | -857098273 | Bi2212 | Bi | overdoped | single crystal |  |  |  |  | 89.5 | K |  |  |  | body |  | 26624bb407 | Mechanism of high-Tc superconductivity based on tunneling measurements in cuprates | 10.1016/j.jpcs.2005.10.084 | A Mourachkine | Elsevier BV | Journal of Physics and Chemistry of Solids | 1999
61ba996aa01e2beb09c50ef0 | overdoped Bi2212 single crystal | -749277757 | Bi2212 | Bi | overdoped | single crystal |  |  |  |  | 89.5 | K |  |  |  | body | paragraph | 26624bb407 | Mechanism of high-Tc superconductivity based on tunneling measurements in cuprates | 10.1016/j.jpcs.2005.10.084 | A Mourachkine | Elsevier BV | Journal of Physics and Chemistry of Solids | 1999
61ba996aa01e2beb09c50ef1 | overdoped Bi2212 single crystal | -755047981 | Bi2212 | Bi | overdoped | single crystal |  |  |  |  | 89.5 | K |  |  |  | body | figure | 26624bb407 | Mechanism of high-Tc superconductivity based on tunneling measurements in cuprates | 10.1016/j.jpcs.2005.10.084 | A Mourachkine | Elsevier BV | Journal of Physics and Chemistry of Solids | 1999
61ba996a49d0b378c6c50eaa | Ga 0.94 Gd 0.06 N | 1602366342 |  | Gd0.06Ga0.94N1 |  |  | Nitrides |  |  |  | 300 | K |  |  |  | body | paragraph | aff61cbca7 | Magneto-electronic transport theory in ferromagnets above the Curie temperature and in semiconductors |  | Andrew Das Arulsamy |  |  | 2013
61ba996a49d0b378c6c50eac | Ga 0.947 Mn 0.053 | 1552115077 |  | Mn0.053Ga0.947 |  |  | Alloys |  |  |  | 100 | K |  |  |  | body | paragraph | aff61cbca7 | Magneto-electronic transport theory in ferromagnets above the Curie temperature and in semiconductors |  | Andrew Das Arulsamy |  |  | 2013
61ba996a49d0b378c6c50ead | Ga 0.947 Mn 0.053 | 1546329387 |  | Mn0.053Ga0.947 |  |  | Alloys |  |  |  | 110 | K |  |  |  | body | paragraph | aff61cbca7 | Magneto-electronic transport theory in ferromagnets above the Curie temperature and in semiconductors |  | Andrew Das Arulsamy |  |  | 2013
61ba996a49d0b378c6c50eae | Ga 0.957 Mn 0.043 | -324064741 |  | Mn0.043Ga0.957 |  |  | Alloys |  |  |  | 70 | K |  |  |  | body | paragraph | aff61cbca7 | Magneto-electronic transport theory in ferromagnets above the Curie temperature and in semiconductors |  | Andrew Das Arulsamy |  |  | 2013
61ba996a1b93c0c6bec50f2c | MgB 2 | 1717761659 |  | MgB2 |  |  | Alloys, Borides |  |  |  | 39 | K |  |  |  | body | paragraph | bd3f918ac0 | High-Temperature Superconductivity in Cuprates | 10.1007/0-306-48063-8 | B Keimer, S A Kivelson, M R Norman, S Uchida, J Zaanen | Springer Netherlands |  | 2002
61ba996ae614176f2ec50eb7 | F doped RFeAsO | 1639543000 |  | RFeAsO | F doped |  | Iron-pnictides, Oxides, Pnictides |  |  |  | 56 | K |  |  |  | body | paragraph | 08e1cb8f4f | Structural and magnetic properties and superconductivity in Ba(Fe<sub>1-x</sub>TM<sub>x</sub>)<sub>2</sub>As<sub>2</sub> | 10.2172/1048537 | Alexander Thaler, N Ni, A Kracher, J Q Yan, S L Bud'ko, P C Canfield | Office of Scientific and Technical Information (OSTI) |  | 2010
61ba996be4dc5fe1bac50ea1 | TiN | -714104111 |  | TiN |  |  | Nitrides |  |  |  | 0.8 | K |  |  |  | body | paragraph | 7e5269c5ab | Phonon-trapping enhanced energy resolution in superconducting single photon detectors |  | Pieter J De Visser, Steven A H De Rooij, Vignesh Murugesan, David J Thoen, Jochem J A Baselmans |  |  | 2021
61ba996be4dc5fe1bac50ea2 | PtSi | 1449141906 |  | SiPt |  |  | Alloys |  |  |  | 0.9 | K |  |  |  | body | paragraph | 7e5269c5ab | Phonon-trapping enhanced energy resolution in superconducting single photon detectors |  | Pieter J De Visser, Steven A H De Rooij, Vignesh Murugesan, David J Thoen, Jochem J A Baselmans |  |  | 2021
61ba996bab9e3e9324c50eb5 | BaTi 2 Sb 2 O | 1212147232 |  | BaTi2Sb2O |  |  | Oxides |  |  |  | 1.2 | K |  |  |  | header | abstract | de597b6405 | Superconductivity in Ba1âˆ’xKxTi2Sb2O (0 â‰¤ x â‰¤ 1) controlled by the layer charge | 10.1016/j.solidstatesciences.2013.12.005 | Ursula Pachmayr, Dirk Johrendt | Elsevier BV | Solid State Sciences | 2014
61ba996bab9e3e9324c50eb7 | BaTi 2 Sb 2 O | 1362330491 |  | BaTi2Sb2O |  |  | Oxides |  |  |  | 1.2 | K |  |  |  | body | paragraph | de597b6405 | Superconductivity in Ba1âˆ’xKxTi2Sb2O (0 â‰¤ x â‰¤ 1) controlled by the layer charge | 10.1016/j.solidstatesciences.2013.12.005 | Ursula Pachmayr, Dirk Johrendt | Elsevier BV | Solid State Sciences | 2014
61ba996bab9e3e9324c50eb9 | BaTi 2 Sb 2 O | 1381567420 |  | BaTi2Sb2O |  |  | Oxides |  |  |  | 1.2 | K |  |  |  | body |  | de597b6405 | Superconductivity in Ba1âˆ’xKxTi2Sb2O (0 â‰¤ x â‰¤ 1) controlled by the layer charge | 10.1016/j.solidstatesciences.2013.12.005 | Ursula Pachmayr, Dirk Johrendt | Elsevier BV | Solid State Sciences | 2014
61ba996b7ce09aab2ac50ec2 | Indium | -190721341 | Indium | In | [6 empty] | 0 | K |  |  |  | body | figure | c09551a25a | High-pressure magnetic state of MnP probed by means of muon-spin rotation | 10.1103/physrevb.93.180509 | Rustem Khasanov, A Amato, P BonfÃ , Z Guguchia, H Luetkens, E Morenzoni, R De Renzi, N D Zhigadlo | American Physical Society (APS) | Physical Review B | 2021
61ba996b6a35f302ddc50ec4 | MgB 2 | 1290339102 |  | MgB2 |  |  | Alloys, Borides |  |  |  | 40 | K |  |  |  | body | paragraph | 0f62448655 | Thick MgB2 film with (101) oriented micro-crystals | 10.1016/j.physc.2004.09.009 | Chinping Chen, Xinfeng Wang, Ying Lu, Zhang Jia, Jing-Pu Guo, Xiao-Nan Wang, Meng Zhu, Xiangyu Xu, Jun Xu, Qing-Rong Feng | Elsevier BV | Physica C: Superconductivity | 2004
61ba996c8452d931a5c50ea0 | Bi 2 Sr 2 CuO 6 (Bi2201) | 280158234 | Bi2201 | Sr2Cu(BiO3)2 |  |  | Oxides, Cuprates |  |  |  | 15 | K |  |  |  | body | paragraph | 43e08297bc | Vortex phase diagram and temperature-dependent second-peak effect in overdopedBi2Sr2CuO6+Î´crystals | 10.1103/physrevb.81.144517 | A Piriou, E Giannini, Y Fasano, C Senatore, Ã˜ Fischer | American Physical Society (APS) | Physical Review B | 2010
61ba996c0cb3d3a5e6c50e9d | CuGeO 3 | -575031426 |  | CuGeO3 |  |  | Oxides, Cuprates |  |  |  | 14 | K |  |  |  | body |  | 545d51c6f1 | S=12chains and spin-Peierls transition in TiOCl | 10.1103/physrevb.67.020405 | Alexander Seidel, Chris A Marianetti, F C Chou, Gerbrand Ceder, Patrick A Lee | American Physical Society (APS) | Physical Review B | 2008
61ba996cab9e3e9324c50ebc | Sr 2 RuO 4 | 1719225896 |  | Sr2RuO4 |  |  | Oxides |  |  |  | 1.5 | K |  |  |  | body | paragraph | 784d67782b | Microscopic calculation of the phonon dynamics of Sr 2 RuO 4 compared with La 2 CuO 4 |  | Thomas Bauer, Claus Falter |  |  | 2009
61ba996d3af0453d0cc50ef4 | YBa 2 Cu 3 O 6.75 | -1154390406 |  | Ba2Y1Cu3O6.75 |  |  | Oxides, Cuprates |  |  |  | 75.2 | K |  |  |  | body | paragraph | 5c5d49c27d | Distinct Charge Orders in the Planes and Chains of Ortho-III-OrderedYBa2Cu3O6+Î´Superconductors Identified by Resonant Elastic X-ray Scattering | 10.1103/physrevlett.109.167001 | A J Achkar, R Sutarto, X Mao, F He, A Frano, S Blanco-Canosa, M Le Tacon, G Ghiringhelli, L Braicovich, M Minola, M Moretti Sala, C Mazzoli, Ruixing Liang, D A Bonn, W N Hardy, B Keimer, G A Sawatzky, D G Hawthorn | American Physical Society (APS) | Physical Review Letters | 2012
61ba996da5c5381c2ec50eab | Nb 3 Sn | 819058366 |  | Nb3Sn |  |  | Alloys |  |  |  | 18 | K |  |  |  | header | abstract | 0447dd950b | Superconductivity with extremely large upper critical fields in Nb2Pd0.81S5 | 10.1038/srep01446 | Q Zhang, G Li, D Rhodes, A Kiswandhi, T Besara, B Zeng, J Sun, T Siegrist, M D Johannes, L Balicas | Springer Science and Business Media LLC | Scientific Reports | 2013
61ba996da5c5381c2ec50eac | LaFePO 3 | 1262384197 |  | LaFePO3 |  |  | Iron-pnictides, Oxides, Pnictides |  |  |  | 56 | K |  |  |  | header | abstract | 0447dd950b | Superconductivity with extremely large upper critical fields in Nb2Pd0.81S5 | 10.1038/srep01446 | Q Zhang, G Li, D Rhodes, A Kiswandhi, T Besara, B Zeng, J Sun, T Siegrist, M D Johannes, L Balicas | Springer Science and Business Media LLC | Scientific Reports | 2013
61ba996da5c5381c2ec50ead | CeCoIn 5 | -77118403 |  | CeIn5Co |  |  | Alloys |  |  |  | 2.3 | K |  |  |  | body | paragraph | 0447dd950b | Superconductivity with extremely large upper critical fields in Nb2Pd0.81S5 | 10.1038/srep01446 | Q Zhang, G Li, D Rhodes, A Kiswandhi, T Besara, B Zeng, J Sun, T Siegrist, M D Johannes, L Balicas | Springer Science and Business Media LLC | Scientific Reports | 2013
61ba996da5c5381c2ec50eae | Nb 2 Pd 0.81 S 5 | -828024374 |  | Nb2Pd0.81S5 |  |  | Chalcogenides |  |  |  | 6.6 | K |  |  |  | header | abstract | 0447dd950b | Superconductivity with extremely large upper critical fields in Nb2Pd0.81S5 | 10.1038/srep01446 | Q Zhang, G Li, D Rhodes, A Kiswandhi, T Besara, B Zeng, J Sun, T Siegrist, M D Johannes, L Balicas | Springer Science and Business Media LLC | Scientific Reports | 2013
61ba996d5ad933a7cac50e61 | TbFeAsO 0.9 F 0.1 | 1766119676 |  | Tb1Fe1As1O0.9F0.1 |  |  | Iron-pnictides, Pnictides, Oxides, Fluorides |  |  |  | 50 | K |  |  |  | header | abstract | 4d090abf1e | Investigation of superconducting gap structure in TbFeAsO0.9F0.1using point contact Andreev reflection | 10.1088/1367-2630/11/2/025015 | K A Yates, K Morrison, Jennifer A Rodgers, George B S Penny, Jan-Willem G Bos, J P Attfield, L F Cohen | IOP Publishing | New Journal of Physics | 2009
61ba996edc085aa023c50e9a | Nb 2 PdS 5 | 1085295991 |  | Nb2PdS5 |  |  | Chalcogenides |  |  |  | 5.9 | K | magneto-transport |  |  | body | paragraph | 2774798247 | Robust superconductivity with large upper critical field in Nb2PdS5 | 10.1063/1.4881278 | Rajveer Jha, Brajesh Tiwari, Poonam Rani, Hari Kishan, V P S Awana | AIP Publishing | Journal of Applied Physics | 2014
61ba996edc085aa023c50e9c | Nb 2 PdS 5 | 1037167205 |  | Nb2PdS5 |  |  | Chalcogenides |  |  |  | 6 | K |  |  |  | body | paragraph | 2774798247 | Robust superconductivity with large upper critical field in Nb2PdS5 | 10.1063/1.4881278 | Rajveer Jha, Brajesh Tiwari, Poonam Rani, Hari Kishan, V P S Awana | AIP Publishing | Journal of Applied Physics | 2014
61ba996edc085aa023c50e9d | NbN) | 281491632 |  | NbN |  |  | Nitrides |  |  |  | 9 | K |  |  |  | body | paragraph | 2774798247 | Robust superconductivity with large upper critical field in Nb2PdS5 | 10.1063/1.4881278 | Rajveer Jha, Brajesh Tiwari, Poonam Rani, Hari Kishan, V P S Awana | AIP Publishing | Journal of Applied Physics | 2014
61ba996e7c13e4f711c50e6c | Tl 2 Ba 2 CaCu 2 O 8 | 1652350281 |  | Ba2CaTl2(CuO4)2 |  |  | Oxides, Cuprates |  |  |  | 112 | K |  |  |  | body | paragraph | 802ce4e0f8 | Hole Concentration Effect on the Microwave Nonlinearity of Tl2Ba2CaCu2O8Â±Î´Superconducting Thin Films | 10.1088/1742-6596/507/1/012042 | M M Bischak, J Thomas, R R Philip, S K Remillard | IOP Publishing | Journal of Physics: Conference Series | 2014
61ba996e1b5bc7b48bc50ee3 | Ba 0.6 K 0.4 Fe 2 As 2 | -89424296 |  | K0.4Ba0.6Fe2As2 |  |  | Iron-pnictides, Pnictides |  |  |  | 38 | K |  |  |  | header | abstract | 2d289af25e | Electric field gradient wave (EFGW) in iron-based superconductor Ba0.6K0.4Fe2As2 studied by MÃ¶ssbauer spectroscopy | 10.1016/j.jallcom.2014.04.129 | A K Jasek, K KomÄ™dera, A BÅ‚achowski, K Ruebenbauer, Z Bukowski, J G Storey, J Karpinski | Elsevier BV | Journal of Alloys and Compounds | 2014
61ba996e85fc223534c50e76 | oxygen doped Bi2201 | 1092566431 | Bi2201 | Bi | oxygen | [5 empty] | 20 | K |  |  |  | body | paragraph | 49fe578e2e | Doping evolution of the optical scattering rate and effective mass of Bi2Sr2âˆ’xLaxCuO6 | 10.1103/physrevb.85.092504 | Y M Dai, B Xu, P Cheng, H Q Luo, H H Wen, X G Qiu, R P S M Lobo | American Physical Society (APS) | Physical Review B | 2013
61ba996e85fc223534c50e78 | Bi2201 | -2105630250 | Bi2201 | Bi | [6 empty] | 33 | K |  |  |  | body | paragraph | 49fe578e2e | Doping evolution of the optical scattering rate and effective mass of Bi2Sr2âˆ’xLaxCuO6 | 10.1103/physrevb.85.092504 | Y M Dai, B Xu, P Cheng, H Q Luo, H H Wen, X G Qiu, R P S M Lobo | American Physical Society (APS) | Physical Review B | 2013
61ba996e85fc223534c50e79 | oxygen doped Bi2201 film | 900838722 | Bi2201 | Bi | oxygen | film |  |  |  |  | 20 | K |  |  |  | body | paragraph | 49fe578e2e | Doping evolution of the optical scattering rate and effective mass of Bi2Sr2âˆ’xLaxCuO6 | 10.1103/physrevb.85.092504 | Y M Dai, B Xu, P Cheng, H Q Luo, H H Wen, X G Qiu, R P S M Lobo | American Physical Society (APS) | Physical Review B | 2013
61ba996e20fc3eae4bc50f2a | Eu 0.5 K 0.5 Fe 2 As 2 | -1737226465 |  | K0.5Eu0.5Fe2As2 |  |  | Iron-pnictides, Pnictides |  |  |  | 32 | K |  |  |  | body | paragraph | 4d5f35afba | Varying Eu2+magnetic order by chemical pressure in EuFe2(As1âˆ’xPx)2 | 10.1103/physrevb.84.140503 | S Zapf, D Wu, L Bogani, H S Jeevan, P Gegenwart, M Dressel | American Physical Society (APS) | Physical Review B | 2011
61ba996e8452d931a5c50ea5 | La concentration 0.1 â‰¤ x â‰¤ 0.5 | 1384994399 |  | La |  |  | Alloys |  |  | x=â‰¤ 0.5 | 25 | K |  |  |  | body | paragraph | 060164875c | Superconducting properties of La-substituted Bi-2201 crystals |  | Ya G Ponomarev, N Z Timergaleev, Kim Ki Uk, M A Lorenz, G MÃ¼ller, H Piel, H Schmidt, A Krapf, T E Os'kina, Yu D Tretyakov, V F Kozlovskii
61ba996f6a35f302ddc50ec6 | Ce 0.6 Y 0.4 FeAsO 0.8 F 0.2 | 1962731388 |  | Ce0.6Y0.4Fe1As1O0.8F0.2 |  |  | Iron-pnictides, Pnictides, Oxides, Fluorides |  |  |  | 48.6 | K |  |  |  | header | abstract | d3e80a7465 | Raman evidence for coupling of superconducting quasi-particles with a phonon and crystal field excitation in superconductor Ce0.6Y0.4FeAsO0.8F0.2 | 10.1063/1.4872866 | Pradeep Kumar, D V S Muthu, J Prakash, A K Ganguli, A K Sood | AIP Publishing LLC |  | 2014
61ba996f6a35f302ddc50ec9 | Ce 0.6 Y 0.4 FeAsO 0.8 F 0.2 | 1910764222 |  | Ce0.6Y0.4Fe1As1O0.8F0.2 |  |  | Iron-pnictides, Pnictides, Oxides, Fluorides |  |  |  | 48.6 | K |  |  |  | body | paragraph | d3e80a7465 | Raman evidence for coupling of superconducting quasi-particles with a phonon and crystal field excitation in superconductor Ce0.6Y0.4FeAsO0.8F0.2 | 10.1063/1.4872866 | Pradeep Kumar, D V S Muthu, J Prakash, A K Ganguli, A K Sood | AIP Publishing LLC |  | 2014
61ba996f7f36ec6458c50e92 | EuFe 2 P 2 | 222100086 |  | Eu(FeP)2 |  |  | Iron-pnictides, Pnictides |  |  |  | 29 | K |  |  |  | body | paragraph | b6e8cf967c | Tunable magnetic orders in CePd2As2âˆ’xPx | 10.1088/0953-8984/26/4/045601 | T Shang, Y H Chen, W B Jiang, Y H Chen, L Jiao, J L Zhang, Z F Weng, X Lu, H Q Yuan | IOP Publishing | Journal of Physics: Condensed Matter | 2013
61ba996f7f36ec6458c50e93 | CePd 2 P 2 | 668484885 |  | Ce(PPd)2 |  |  | Pnictides |  |  |  | 28 | K |  |  |  | header | abstract | b6e8cf967c | Tunable magnetic orders in CePd2As2âˆ’xPx | 10.1088/0953-8984/26/4/045601 | T Shang, Y H Chen, W B Jiang, Y H Chen, L Jiao, J L Zhang, Z F Weng, X Lu, H Q Yuan | IOP Publishing | Journal of Physics: Condensed Matter | 2013
61ba996f7f36ec6458c50e94 | CePd 2 P 2 | 643466521 |  | Ce(PPd)2 |  |  | Pnictides |  |  |  | 28 | K | FC-susceptibility |  |  | body | figure | b6e8cf967c | Tunable magnetic orders in CePd2As2âˆ’xPx | 10.1088/0953-8984/26/4/045601 | T Shang, Y H Chen, W B Jiang, Y H Chen, L Jiao, J L Zhang, Z F Weng, X Lu, H Q Yuan | IOP Publishing | Journal of Physics: Condensed Matter | 2013
61ba996f7f36ec6458c50e95 | CePd 2 P 2 | 556821771 |  | Ce(PPd)2 |  |  | Pnictides |  |  |  | 28 | K |  |  |  | body |  | b6e8cf967c | Tunable magnetic orders in CePd2As2âˆ’xPx | 10.1088/0953-8984/26/4/045601 | T Shang, Y H Chen, W B Jiang, Y H Chen, L Jiao, J L Zhang, Z F Weng, X Lu, H Q Yuan | IOP Publishing | Journal of Physics: Condensed Matter | 2013
61ba996f7f36ec6458c50e97 | CePd 2 P 2 | 705070411 |  | Ce(PPd)2 |  |  | Pnictides |  |  |  | 28 | K |  |  |  | body | paragraph | b6e8cf967c | Tunable magnetic orders in CePd2As2âˆ’xPx | 10.1088/0953-8984/26/4/045601 | T Shang, Y H Chen, W B Jiang, Y H Chen, L Jiao, J L Zhang, Z F Weng, X Lu, H Q Yuan | IOP Publishing | Journal of Physics: Condensed Matter | 2013
61ba99707b1a7abb24c50e9f | underdoped Ba(Fe 0.96 Ni 0.04 ) 2 As 2 | 397953896 |  | Ba1Fe1.92Ni0.08As2 | underdoped |  | Iron-pnictides, Pnictides |  |  |  | 17 | K |  |  |  | body | paragraph | 7ce18f439b | Competing superconducting and magnetic order parameters and field-induced magnetism in electron-dopedBa(Fe1âˆ’xCox)2As2 | 10.1103/physrevb.91.024504 | J Larsen, B Mencia Uranga, G Stieper, S L Holm, C Bernhard, T Wolf, K Lefmann, B M Andersen, C Niedermayer | American Physical Society (APS) | Physical Review B | 2014
61ba9972a01e2beb09c50ef5 | Zr 70 Cu 30 | -171173640 |  | Zr7Cu3 |  |  | Alloys |  |  |  | 2.7 | K |  |  |  | body | paragraph | fc727352fb | Renormalization of electronâ€“phonon coupling in the Mottâ€“Ioffeâ€“Regel limit due to point defects in the V1âˆ’x Ti x alloy superconductors | 10.1088/1361-648x/ab3515 | Sabyasachi Paul, L S Sharath Chandra, M K Chattopadhyay | IOP Publishing | Journal of Physics: Condensed Matter | 2018
61ba9972a01e2beb09c50ef6 | NbC | 884648369 |  | NbC |  |  | Carbides |  |  |  | 10 | K |  |  |  | body | paragraph | fc727352fb | Renormalization of electronâ€“phonon coupling in the Mottâ€“Ioffeâ€“Regel limit due to point defects in the V1âˆ’x Ti x alloy superconductors | 10.1088/1361-648x/ab3515 | Sabyasachi Paul, L S Sharath Chandra, M K Chattopadhyay | IOP Publishing | Journal of Physics: Condensed Matter | 2018
61ba9972d52116ffe1c50e96 | LaFePO | 1854698968 |  | LaFePO |  |  | Iron-pnictides, Oxides, Pnictides |  |  |  | 26 | K |  |  |  | body | paragraph | 36fb228810 | Heat capacity measurements on FeAs-based compounds: a thermodynamic probe of electronic and magnetic states | 10.1088/1367-2630/11/2/025010 | P J Baker, S R Giblin, F L Pratt, R H Liu, G Wu, X H Chen, M J Pitcher, D R Parker, S J Clarke, S J Blundell | IOP Publishing | New Journal of Physics | 2008
61ba9972d52116ffe1c50e97 | LaFePO | 1854698968 |  | LaFePO |  |  | Iron-pnictides, Oxides, Pnictides |  |  |  | 4 | K |  |  |  | body | paragraph | 36fb228810 | Heat capacity measurements on FeAs-based compounds: a thermodynamic probe of electronic and magnetic states | 10.1088/1367-2630/11/2/025010 | P J Baker, S R Giblin, F L Pratt, R H Liu, G Wu, X H Chen, M J Pitcher, D R Parker, S J Clarke, S J Blundell | IOP Publishing | New Journal of Physics | 2008
61ba9972d52116ffe1c50e98 | LiFeAs | 89484875 |  | LiFeAs |  |  | Iron-pnictides, Pnictides |  |  |  | 16 | K |  |  |  | body | paragraph | 36fb228810 | Heat capacity measurements on FeAs-based compounds: a thermodynamic probe of electronic and magnetic states | 10.1088/1367-2630/11/2/025010 | P J Baker, S R Giblin, F L Pratt, R H Liu, G Wu, X H Chen, M J Pitcher, D R Parker, S J Clarke, S J Blundell | IOP Publishing | New Journal of Physics | 2008
61ba9972d52116ffe1c50e99 | LaFeAsO 0.9 F 0.1 | 635961545 |  | La1Fe1As1O0.9F0.1 |  |  | Iron-pnictides, Pnictides, Oxides, Fluorides |  |  |  | 22 | K |  |  |  | body | paragraph | 36fb228810 | Heat capacity measurements on FeAs-based compounds: a thermodynamic probe of electronic and magnetic states | 10.1088/1367-2630/11/2/025010 | P J Baker, S R Giblin, F L Pratt, R H Liu, G Wu, X H Chen, M J Pitcher, D R Parker, S J Clarke, S J Blundell | IOP Publishing | New Journal of Physics | 2008
61ba9972d52116ffe1c50e9a | AFe 2 As 2 | 1108590533 |  | A(FeAs)2 |  |  | Iron-pnictides, Pnictides |  |  |  | 38 | K |  |  |  | body | paragraph | 36fb228810 | Heat capacity measurements on FeAs-based compounds: a thermodynamic probe of electronic and magnetic states | 10.1088/1367-2630/11/2/025010 | P J Baker, S R Giblin, F L Pratt, R H Liu, G Wu, X H Chen, M J Pitcher, D R Parker, S J Clarke, S J Blundell | IOP Publishing | New Journal of Physics | 2008
61ba9972d52116ffe1c50e9d | LaFeAsO 0.9 F 0.1 | 820785869 |  | La1Fe1As1O0.9F0.1 |  |  | Iron-pnictides, Pnictides, Oxides, Fluorides |  |  |  | 22 | K |  |  |  | body | paragraph | 36fb228810 | Heat capacity measurements on FeAs-based compounds: a thermodynamic probe of electronic and magnetic states | 10.1088/1367-2630/11/2/025010 | P J Baker, S R Giblin, F L Pratt, R H Liu, G Wu, X H Chen, M J Pitcher, D R Parker, S J Clarke, S J Blundell | IOP Publishing | New Journal of Physics | 2008
61ba9972d52116ffe1c50ea2 | LiFeAs | -183927291 |  | LiFeAs |  |  | Iron-pnictides, Pnictides |  |  |  | 12 | K |  |  |  | body | figure | 36fb228810 | Heat capacity measurements on FeAs-based compounds: a thermodynamic probe of electronic and magnetic states | 10.1088/1367-2630/11/2/025010 | P J Baker, S R Giblin, F L Pratt, R H Liu, G Wu, X H Chen, M J Pitcher, D R Parker, S J Clarke, S J Blundell | IOP Publishing | New Journal of Physics | 2008
61ba9972d52116ffe1c50ea3 | NaFeAs | 1204603561 |  | NaFeAs |  |  | Iron-pnictides, Pnictides |  |  |  | 9 | K |  |  |  | body | paragraph | 36fb228810 | Heat capacity measurements on FeAs-based compounds: a thermodynamic probe of electronic and magnetic states | 10.1088/1367-2630/11/2/025010 | P J Baker, S R Giblin, F L Pratt, R H Liu, G Wu, X H Chen, M J Pitcher, D R Parker, S J Clarke, S J Blundell | IOP Publishing | New Journal of Physics | 2008
61ba997249d0b378c6c50eb4 | FeSe film on a SrTiO 3 substrate | -2027038330 |  | FeSe |  | film | Iron-chalcogenides, Chalcogenides |  | SrTiO 3 |  | 65 | K |  |  |  | body | paragraph | 023a50c03c | (Li0.84Fe0.16)OHFe0.98Sesuperconductor: Ion-exchange synthesis of large single-crystal and highly two-dimensional electron properties | 10.1103/physrevb.92.064515 | Xiaoli Dong, Kui Jin, Dongna Yuan, Huaxue Zhou, Jie Yuan, Yulong Huang, Wei Hua, Junliang Sun, Ping Zheng, Wei Hu, Yiyuan Mao, Mingwei Ma, Guangming Zhang, Fang Zhou, Zhongxian Zhao | American Physical Society (APS) | Physical Review B | 2015
61ba997249d0b378c6c50eb6 | (Li 0.84 Fe 0.16 )OHFe 0.98 Se | -727365260 |  | Li0.84Fe1.14H1Se1O1 |  |  | Hydrides, Iron-chalcogenides, Chalcogenides, Oxides |  |  |  | 42 | K |  |  |  | body | paragraph | 023a50c03c | (Li0.84Fe0.16)OHFe0.98Sesuperconductor: Ion-exchange synthesis of large single-crystal and highly two-dimensional electron properties | 10.1103/physrevb.92.064515 | Xiaoli Dong, Kui Jin, Dongna Yuan, Huaxue Zhou, Jie Yuan, Yulong Huang, Wei Hua, Junliang Sun, Ping Zheng, Wei Hu, Yiyuan Mao, Mingwei Ma, Guangming Zhang, Fang Zhou, Zhongxian Zhao | American Physical Society (APS) | Physical Review B | 2015
61ba9972e614176f2ec50ebe | MgB 2 | 1527157306 |  | MgB2 |  |  | Alloys, Borides |  |  |  | 35 | K | magnetic |  |  | body | paragraph | f8fb1bf6ec | Electrochemical Synthesis of Superconductive Boride MgB2 from Molten Salts | 10.1143/jjap.41.l685 | Hideki Abe, Kenji Yoshii | Japan Society of Applied Physics | Japanese Journal of Applied Physics | 2002
61ba9972e614176f2ec50ebf | Nb 3 Ge | -2086621862 |  | Nb3Ge |  |  | Alloys |  |  |  | 23 | K |  |  |  | body | paragraph | f8fb1bf6ec | Electrochemical Synthesis of Superconductive Boride MgB2 from Molten Salts | 10.1143/jjap.41.l685 | Hideki Abe, Kenji Yoshii | Japan Society of Applied Physics | Japanese Journal of Applied Physics | 2002
61ba997205e6aa6710c50ece | selenide single crystals KFe 2 Se 2 | 1090428432 | selenide | K(FeSe)2 |  | single crystals | Iron-chalcogenides, Chalcogenides |  |  |  | 18 | K |  |  |  | body | figure | 211bd96171 | â€œBreak-junctionâ€ technique in application to layered superconductors (Review Article) | 10.1063/1.4971437 | S A Kuzmichev, T E Kuzmicheva | AIP Publishing | Low Temperature Physics | 2016
61ba997205e6aa6710c50ecf | MgB2 | -20250032 |  | MgB2 |  |  | Alloys, Borides |  |  |  | 40 | K |  |  |  | body | paragraph | 211bd96171 | â€œBreak-junctionâ€ technique in application to layered superconductors (Review Article) | 10.1063/1.4971437 | S A Kuzmichev, T E Kuzmicheva | AIP Publishing | Low Temperature Physics | 2016
61ba997205e6aa6710c50ed1 | nonmagnetic ThNFeAs | 1444122040 |  | ThFeAsN |  |  | Nitrides, Iron-pnictides, Pnictides |  |  |  | 30 | K |  |  |  | body | paragraph | 211bd96171 | â€œBreak-junctionâ€ technique in application to layered superconductors (Review Article) | 10.1063/1.4971437 | S A Kuzmichev, T E Kuzmicheva | AIP Publishing | Low Temperature Physics | 2016
61ba997205e6aa6710c50ed2 | MgB 2 | 1534850938 |  | MgB2 |  |  | Alloys, Borides |  |  |  | 40 | K |  |  |  | body | paragraph | 211bd96171 | â€œBreak-junctionâ€ technique in application to layered superconductors (Review Article) | 10.1063/1.4971437 | S A Kuzmichev, T E Kuzmicheva | AIP Publishing | Low Temperature Physics | 2016
61ba997205e6aa6710c50ed7 | MgB 2 | 1479017272 |  | MgB2 |  |  | Alloys, Borides |  |  |  | 40 | K |  |  |  | body | paragraph | 211bd96171 | â€œBreak-junctionâ€ technique in application to layered superconductors (Review Article) | 10.1063/1.4971437 | S A Kuzmichev, T E Kuzmicheva | AIP Publishing | Low Temperature Physics | 2016
61ba997205e6aa6710c50ed9 | KFe 2 Se 2 single crystal | -719537874 |  | K(FeSe)2 |  | single crystal | Iron-chalcogenides, Chalcogenides |  |  |  | 18 | K |  |  |  | body | figure | 211bd96171 | â€œBreak-junctionâ€ technique in application to layered superconductors (Review Article) | 10.1063/1.4971437 | S A Kuzmichev, T E Kuzmicheva | AIP Publishing | Low Temperature Physics | 2016
61ba997205e6aa6710c50edb | MgB 2 | 1507900730 |  | MgB2 |  |  | Alloys, Borides |  |  |  | 40 | K |  |  |  | body | paragraph | 211bd96171 | â€œBreak-junctionâ€ technique in application to layered superconductors (Review Article) | 10.1063/1.4971437 | S A Kuzmichev, T E Kuzmicheva | AIP Publishing | Low Temperature Physics | 2016
61ba997205e6aa6710c50edd | MgB 2 | 1378900230 |  | MgB2 |  |  | Alloys, Borides |  |  |  | 35 | K |  |  |  | body | figure | 211bd96171 | â€œBreak-junctionâ€ technique in application to layered superconductors (Review Article) | 10.1063/1.4971437 | S A Kuzmichev, T E Kuzmicheva | AIP Publishing | Low Temperature Physics | 2016
61ba997205e6aa6710c50ede | MgB 2 | 1392386582 |  | MgB2 |  |  | Alloys, Borides |  |  |  | 40 | K |  |  |  | body | paragraph | 211bd96171 | â€œBreak-junctionâ€ technique in application to layered superconductors (Review Article) | 10.1063/1.4971437 | S A Kuzmichev, T E Kuzmicheva | AIP Publishing | Low Temperature Physics | 2016
61ba997205e6aa6710c50edf | Sm 0.7 Th 0.3 OFeAs optimally doped with thorium | -1528198007 | with thorium | Sm0.7Th0.3Fe1As1O1 | optimally doped |  | Iron-pnictides, Oxides, Pnictides |  |  |  | 52 | K |  |  |  | body | paragraph | 211bd96171 | â€œBreak-junctionâ€ technique in application to layered superconductors (Review Article) | 10.1063/1.4971437 | S A Kuzmichev, T E Kuzmicheva | AIP Publishing | Low Temperature Physics | 2016
61ba997205e6aa6710c50ee1 | Magnesium diboride | 2090620662 | Magnesium diboride | MgB2 | [6 empty] | 40 | K |  |  |  | body | paragraph | 211bd96171 | â€œBreak-junctionâ€ technique in application to layered superconductors (Review Article) | 10.1063/1.4971437 | S A Kuzmichev, T E Kuzmicheva | AIP Publishing | Low Temperature Physics | 2016
61ba997205e6aa6710c50ee2 | polycrystalline sample MgB 2 | 1779623495 |  | MgB2 |  | polycrystalline | Alloys, Borides |  |  |  | 35 | K |  |  |  | body | paragraph | 211bd96171 | â€œBreak-junctionâ€ technique in application to layered superconductors (Review Article) | 10.1063/1.4971437 | S A Kuzmichev, T E Kuzmicheva | AIP Publishing | Low Temperature Physics | 2016
61ba997205e6aa6710c50ee3 | MgB 2 | 1450140844 |  | MgB2 |  |  | Alloys, Borides |  |  |  | 40 | K |  |  |  | body | paragraph | 211bd96171 | â€œBreak-junctionâ€ technique in application to layered superconductors (Review Article) | 10.1063/1.4971437 | S A Kuzmichev, T E Kuzmicheva | AIP Publishing | Low Temperature Physics | 2016
61ba997205e6aa6710c50ee4 | MgB 2 | 1696584524 |  | MgB2 |  |  | Alloys, Borides |  |  |  | 40 | K |  |  |  | body | paragraph | 211bd96171 | â€œBreak-junctionâ€ technique in application to layered superconductors (Review Article) | 10.1063/1.4971437 | S A Kuzmichev, T E Kuzmicheva | AIP Publishing | Low Temperature Physics | 2016
61ba997205e6aa6710c50ee5 | MgB 2 | 1665791718 |  | MgB2 |  |  | Alloys, Borides |  |  |  | 40 | K |  |  |  | body | figure | 211bd96171 | â€œBreak-junctionâ€ technique in application to layered superconductors (Review Article) | 10.1063/1.4971437 | S A Kuzmichev, T E Kuzmicheva | AIP Publishing | Low Temperature Physics | 2016
61ba997307932c08a9c50efb | CeCoIn 5 | -700978881 |  | CeIn5Co |  |  | Alloys |  |  |  | 2.3 | K |  |  |  | body | figure | 62d0769130 | Growth, Characterization and Fermi Surface of Heavy Fermion CeCoIn 5 Superconductor | 10.1088/0256-307x/28/5/057401 | Xiao-Wen Jia, Yan Liu, Li Yu, Jun-Feng He, Lin Zhao, Wen-Tao Zhang, Hai-Yun Liu, Guo-Dong Liu, Snao-Long He, Jun Zhang, Wei Lu, Yue Wu, Xiao-Li Dong, Li-Ling Sun, Gui-Ling Wang, Yong Zhu, Xiao-Yang Wang, Qin-Jun Peng, Zhi-Min Wang, Shen-Jin Zhang, Feng Yang, Zu-Yan Xu, Chuang-Tian Chen, Xing-Jiang Zhou | IOP Publishing | Chinese Physics Letters | 2011
61ba997307932c08a9c50efc | CeRhIn 5 | -1086899917 |  | CeIn5Rh |  |  | Alloys |  |  |  | 0.4 | K |  |  |  | body | figure | 62d0769130 | Growth, Characterization and Fermi Surface of Heavy Fermion CeCoIn 5 Superconductor | 10.1088/0256-307x/28/5/057401 | Xiao-Wen Jia, Yan Liu, Li Yu, Jun-Feng He, Lin Zhao, Wen-Tao Zhang, Hai-Yun Liu, Guo-Dong Liu, Snao-Long He, Jun Zhang, Wei Lu, Yue Wu, Xiao-Li Dong, Li-Ling Sun, Gui-Ling Wang, Yong Zhu, Xiao-Yang Wang, Qin-Jun Peng, Zhi-Min Wang, Shen-Jin Zhang, Feng Yang, Zu-Yan Xu, Chuang-Tian Chen, Xing-Jiang Zhou | IOP Publishing | Chinese Physics Letters | 2011
61ba997307932c08a9c50efd | CeCoIn 5 | -377520145 |  | CeIn5Co |  |  | Alloys |  |  |  | 2.3 | K |  |  |  | body |  | 62d0769130 | Growth, Characterization and Fermi Surface of Heavy Fermion CeCoIn 5 Superconductor | 10.1088/0256-307x/28/5/057401 | Xiao-Wen Jia, Yan Liu, Li Yu, Jun-Feng He, Lin Zhao, Wen-Tao Zhang, Hai-Yun Liu, Guo-Dong Liu, Snao-Long He, Jun Zhang, Wei Lu, Yue Wu, Xiao-Li Dong, Li-Ling Sun, Gui-Ling Wang, Yong Zhu, Xiao-Yang Wang, Qin-Jun Peng, Zhi-Min Wang, Shen-Jin Zhang, Feng Yang, Zu-Yan Xu, Chuang-Tian Chen, Xing-Jiang Zhou | IOP Publishing | Chinese Physics Letters | 2011
61ba997307932c08a9c50efe | PuCoGa 5 | -1449706537 |  | PuGa5Co |  |  | Alloys |  |  |  | 18 | K |  |  |  | body | paragraph | 62d0769130 | Growth, Characterization and Fermi Surface of Heavy Fermion CeCoIn 5 Superconductor | 10.1088/0256-307x/28/5/057401 | Xiao-Wen Jia, Yan Liu, Li Yu, Jun-Feng He, Lin Zhao, Wen-Tao Zhang, Hai-Yun Liu, Guo-Dong Liu, Snao-Long He, Jun Zhang, Wei Lu, Yue Wu, Xiao-Li Dong, Li-Ling Sun, Gui-Ling Wang, Yong Zhu, Xiao-Yang Wang, Qin-Jun Peng, Zhi-Min Wang, Shen-Jin Zhang, Feng Yang, Zu-Yan Xu, Chuang-Tian Chen, Xing-Jiang Zhou | IOP Publishing | Chinese Physics Letters | 2011
61ba997307932c08a9c50eff | CeIrIn 5 | 877270158 |  | CeIn5Ir |  |  | Alloys |  |  |  | 2.3 | K |  |  |  | body | figure | 62d0769130 | Growth, Characterization and Fermi Surface of Heavy Fermion CeCoIn 5 Superconductor | 10.1088/0256-307x/28/5/057401 | Xiao-Wen Jia, Yan Liu, Li Yu, Jun-Feng He, Lin Zhao, Wen-Tao Zhang, Hai-Yun Liu, Guo-Dong Liu, Snao-Long He, Jun Zhang, Wei Lu, Yue Wu, Xiao-Li Dong, Li-Ling Sun, Gui-Ling Wang, Yong Zhu, Xiao-Yang Wang, Qin-Jun Peng, Zhi-Min Wang, Shen-Jin Zhang, Feng Yang, Zu-Yan Xu, Chuang-Tian Chen, Xing-Jiang Zhou | IOP Publishing | Chinese Physics Letters | 2011
61ba99730a416aa3d9c50e86 | Magnesium Diboride (MgB 2 | -443241841 | Magnesium Diboride | MgB2 |  |  | Alloys, Borides |  |  |  | 39 | K |  |  |  | body | paragraph | 2f4713adc0 | X-ray photoelectron spectroscopy studies of MgB2 for valence state of Mg | 10.1016/j.physc.2005.01.001 | A.Talapatra, S K Bandyopadhyay, Pintu Sen, P Barat, S Mukherjee, M Mukherjee | Elsevier BV | Physica C: Superconductivity and its Applications | 2005
61ba9974ef148cdddfc50e9e | SmFeAsO 0.9 F 0.1 | 1731811412 |  | Sm1Fe1As1O0.9F0.1 |  |  | Iron-pnictides, Pnictides, Oxides, Fluorides |  |  |  | 54 | K |  |  |  | body | figure | 5e6672238b | Thermal activation energy of 3D vortex matter in NaFe1âˆ’x Co x As (x = 0.01, 0.03 and 0.07) single crystals | 10.1038/s41598-017-11371-1 | W J Choi, Y I Seo, D Ahmad, Yong Seung Kwon | Springer Science and Business Media LLC | Scientific Reports | 2017
61ba9974ef148cdddfc50ea1 | SmFeAsO 0.85 | 1499231588 |  | Sm1Fe1As1O0.85 |  |  | Iron-pnictides, Oxides, Pnictides |  |  |  | 50 | K |  |  |  | body | paragraph | 5e6672238b | Thermal activation energy of 3D vortex matter in NaFe1âˆ’x Co x As (x = 0.01, 0.03 and 0.07) single crystals | 10.1038/s41598-017-11371-1 | W J Choi, Y I Seo, D Ahmad, Yong Seung Kwon | Springer Science and Business Media LLC | Scientific Reports | 2017
61ba99747c13e4f711c50e70 | M 2 Mo 6 Se 6 (M=Na, Rb, In, or Tl) | 285465103 |  | M(MoSe)3 |  |  | Chalcogenides |  |  | M=Na, Rb, In, Tl | 3 | K |  |  |  | body | paragraph | 9f5e67443a | Topological superconductor in quasi-one-dimensional Tl2âˆ’xMo6Se6 | 10.1103/physrevb.97.014510 | Shin-Ming Huang, Chuang-Han Hsu, Su-Yang Xu, Chi-Cheng Lee, Shiue-Yuan Shiau, Hsin Lin, Arun Bansil | American Physical Society (APS) | Physical Review B | 2017
61ba99743961c0f52fc50e9e | underdoped Ba(Fe 0.955 Co 0.045 ) 2 As 2 | 613985114 |  | Ba1Fe1.91Co0.09As2 | underdoped |  | Iron-pnictides, Pnictides |  |  |  | 8 | K | specific heat |  |  | header | abstract | 750d0e96e7 | Specific heat toHc2: Evidence for nodes or deep minima in the superconducting gap of underdoped and overdoped Ba(Fe1âˆ’xCox)2As2 | 10.1103/physrevb.86.014513 | J S Kim, B D Faeth, Y Wang, P J Hirschfeld, G R Stewart, K Gofryk, F Ronning, A S Sefat, K Y Choi, K H Kim | American Physical Society (APS) | Physical Review B | 2012
61ba9974e4dc5fe1bac50ea8 | UPt 3 | 1840109300 |  | UPt3 |  |  | Alloys |  |  |  | 0.55 | K |  |  |  | body | figure | 3ce74a783b | Ab initio determination of the localized/delocalized f -manifold in UPd 2 Al 3 | 10.1209/epl/i2003-00409-9 | L Petit, A Svane, W M Temmerman, Z Szotek, R Tyer | IOP Publishing | Europhysics Letters (EPL) | 2003
61ba997405e6aa6710c50ee9 | MgB 2 SnS | 1072233378 |  | MgSnB2S |  |  | Chalcogenides, Borides |  |  |  | 34.5 | K |  |  |  | body | figure | 6c38d1df45 | Evidence for a two-band behavior of MgB2 from point-contact and tunneling spectroscopy | 10.1016/j.ssc.2003.09.024 | Ya. G Ponomarev, S A Kuzmichev, M G Mikheev, M V Sudakova, S N Tchesnokov, N Z Timergaleev, A V Yarigin, E G Maksimov, S I Krasnosvobodtsev, A V Varlashkin, M A Hein, G MÃ¼ller, H Piel, L G Sevastyanova, O V Kravchenko, K P Burdina, B M Bulychev | Elsevier BV | Solid State Communications | 2004
61ba997405e6aa6710c50eea | MgB 2 | 1355794026 |  | MgB2 |  |  | Alloys, Borides |  |  |  | 39 | K |  |  |  | body | paragraph | 6c38d1df45 | Evidence for a two-band behavior of MgB2 from point-contact and tunneling spectroscopy | 10.1016/j.ssc.2003.09.024 | Ya. G Ponomarev, S A Kuzmichev, M G Mikheev, M V Sudakova, S N Tchesnokov, N Z Timergaleev, A V Yarigin, E G Maksimov, S I Krasnosvobodtsev, A V Varlashkin, M A Hein, G MÃ¼ller, H Piel, L G Sevastyanova, O V Kravchenko, K P Burdina, B M Bulychev | Elsevier BV | Solid State Communications | 2004
61ba997405e6aa6710c50eec | MgB 2 | 1307669458 |  | MgB2 |  |  | Alloys, Borides |  |  |  | 37 | K |  |  |  | body | paragraph | 6c38d1df45 | Evidence for a two-band behavior of MgB2 from point-contact and tunneling spectroscopy | 10.1016/j.ssc.2003.09.024 | Ya. G Ponomarev, S A Kuzmichev, M G Mikheev, M V Sudakova, S N Tchesnokov, N Z Timergaleev, A V Yarigin, E G Maksimov, S I Krasnosvobodtsev, A V Varlashkin, M A Hein, G MÃ¼ller, H Piel, L G Sevastyanova, O V Kravchenko, K P Burdina, B M Bulychev | Elsevier BV | Solid State Communications | 2004
61ba99752a711de29cc50ea4 | B SNSPDs | 1424905989 |  | BPS2NDs |  |  | Nitrides, Chalcogenides, Borides, Pnictides |  |  |  | 13.3 | K |  |  |  | body | figure | 7d922e8477 | Enhancing the Performance of Superconducting Nanowire-Based Detectors with High-Filling Factor by Using Variable Thickness |  | Reza Baghdadi, Ekkehart Schmidt, Saman Jahani, Ilya Charaev, Michael G W MÃ¼ller, Marco Colangelo, Di Zhu, Konstantin Ilin, Alexej D Semenov, Zubin Jacob, Michael Siegel, Karl K Berggren |  |  | 2020
61ba99752227d4ac07c50eb2 | Bi | -575354968 |  | Bi |  |  | Alloys |  |  |  | 0.00053 | K |  |  |  | body | paragraph | 227641c4af | Evidence for bulk superconductivity in pure bismuth single crystals at ambient pressure | 10.1126/science.aaf8227 | Om Prakash, Anil Kumar, A Thamizhavel, S Ramakrishnan | American Association for the Advancement of Science (AAAS) | Science | 2016
61ba997685fc223534c50e7e | C3 | 860200656 |  | C |  |  | Carbides |  |  |  | 90 | K |  |  |  | body | paragraph | 2eed7b64b5 | Model for the Hall effect and Hall-Lorenz ratio of YBa 2 Cu 3 O 7âˆ’Î´ based on the coexistence of Fermi and charge-spin separated liquids |  | Andrew Das Arulsamy |  |  | 2013
61ba99762a711de29cc50ea7 | NSMFO films with x = 0.00 (150 nm and 450 nm) | 421086956 | NSMFO | MSNOF |  | films |  | films |  | x=0.00 | 88.1 | K | magnetization |  |  | body | paragraph | 2f5d5d6322 | Magneto-and Electrotransport Properties of Nd 0.67 Sr 0.33 Mn 1âˆ’x Fe x O 3 (x = 0.00, 0.05) |  | Chang Yoke Ling, Andrew Das Arulsamy, C K Ong |  |  | 2002
61ba99773af0453d0cc50efa | Nb21Re16Zr20Hf23Ti20 | 1247763455 |  | Hf23Zr20Ti20Nb21Re16 |  |  | Alloys |  |  |  | 5.3 | K | susceptibility |  |  | body | figure | 85af02dcbc | Superconductivity in equimolar Nb-Re-Hf-Zr-Ti high entropy alloy | 10.1016/j.jallcom.2018.08.039 | Sourav Marik, Maneesha Varghese, K P Sajilesh, Deepak Singh, R P Singh | Elsevier BV | Journal of Alloys and Compounds | 2018
61ba99773af0453d0cc50efb | Nb 20 Re 20 Zr 20 Hf 20 Ti 20 | -1357544134 |  | HfZrTiNbRe |  |  | Alloys |  |  |  | 5.3 | K |  |  |  | body | paragraph | 85af02dcbc | Superconductivity in equimolar Nb-Re-Hf-Zr-Ti high entropy alloy | 10.1016/j.jallcom.2018.08.039 | Sourav Marik, Maneesha Varghese, K P Sajilesh, Deepak Singh, R P Singh | Elsevier BV | Journal of Alloys and Compounds | 2018
61ba9977a013f06956c50ea4 | FeSe | 1887335967 |  | FeSe |  |  | Iron-chalcogenides, Chalcogenides |  |  |  | 8 | K |  |  |  | body | paragraph | 7898559ed7 | Growth, Annealing Effects on Superconducting and Magnetic Properties, and Anisotropy of FeSe1-xTex(0.5â‰¤xâ‰¤1) Single Crystals | 10.1143/jpsj.79.084711 | Takashi Noji, Takumi Suzuki, Haruki Abe, Tadashi Adachi, Masatsune Kato, Yoji Koike | Physical Society of Japan | Journal of the Physical Society of Japan | 2010
61ba9977a013f06956c50eab | FeSe | 1844980254 |  | FeSe |  |  | Iron-chalcogenides, Chalcogenides |  |  |  | 37 | K |  | 7000000000 | Pa | body | paragraph | 7898559ed7 | Growth, Annealing Effects on Superconducting and Magnetic Properties, and Anisotropy of FeSe1-xTex(0.5â‰¤xâ‰¤1) Single Crystals | 10.1143/jpsj.79.084711 | Takashi Noji, Takumi Suzuki, Haruki Abe, Tadashi Adachi, Masatsune Kato, Yoji Koike | Physical Society of Japan | Journal of the Physical Society of Japan | 2010
61ba99771b5bc7b48bc50ee8 | RbOs 2 O 6 | 1996750292 |  | Rb(OsO3)2 |  |  | Oxides |  |  |  | 3.3 | K |  |  |  | body | paragraph | 12859a364b | Synthesis of superconducting pyrochlore RbOs2O6 | 10.1088/0953-2048/17/10/015 | S M Kazakov, N D Zhigadlo, M BrÃ¼hwiler, B Batlogg, J Karpinski | IOP Publishing | Superconductor Science and Technology | 2004
61ba99771b5bc7b48bc50ee9 | CsOs 2 O 6 | -1729158382 |  | Cs(OsO3)2 |  |  | Oxides |  |  |  | 6.3 | K |  |  |  | body | paragraph | 12859a364b | Synthesis of superconducting pyrochlore RbOs2O6 | 10.1088/0953-2048/17/10/015 | S M Kazakov, N D Zhigadlo, M BrÃ¼hwiler, B Batlogg, J Karpinski | IOP Publishing | Superconductor Science and Technology | 2004
61ba99771b5bc7b48bc50eeb | KOs 2 O 6 | 1471081068 |  | K(OsO3)2 |  |  | Oxides |  |  |  | 9.5 | K |  |  |  | body | paragraph | 12859a364b | Synthesis of superconducting pyrochlore RbOs2O6 | 10.1088/0953-2048/17/10/015 | S M Kazakov, N D Zhigadlo, M BrÃ¼hwiler, B Batlogg, J Karpinski | IOP Publishing | Superconductor Science and Technology | 2004
61ba99771b5bc7b48bc50eec | Cd 2 Re 2 O 7 | 1723329468 |  | Cd2Re2O7 |  |  | Oxides |  |  |  | 1 | K |  |  |  | body | paragraph | 12859a364b | Synthesis of superconducting pyrochlore RbOs2O6 | 10.1088/0953-2048/17/10/015 | S M Kazakov, N D Zhigadlo, M BrÃ¼hwiler, B Batlogg, J Karpinski | IOP Publishing | Superconductor Science and Technology | 2004
61ba997820fc3eae4bc50f2f | MgB 2 | 1394297336 |  | MgB2 |  |  | Alloys, Borides |  |  |  | 39 | K |  |  |  | body | paragraph | 190893424b | The effect of interband interactions of phonon and charge fluctuation on the superconducting parameters of MgB2 | 10.1088/0953-2048/23/4/045031 | O C Abah, G C Asomba, C M I Okoye | IOP Publishing | Superconductor Science and Technology | 2017
61ba997820fc3eae4bc50f30 | MgB 2 | 1652322238 |  | MgB2 |  |  | Alloys, Borides |  |  |  | 20 | K |  |  |  | body | figure | 190893424b | The effect of interband interactions of phonon and charge fluctuation on the superconducting parameters of MgB2 | 10.1088/0953-2048/23/4/045031 | O C Abah, G C Asomba, C M I Okoye | IOP Publishing | Superconductor Science and Technology | 2017
61ba997820fc3eae4bc50f31 | magnesium diboride | -468849834 | magnesium diboride | MgB2 | [6 empty] | 39 | K |  |  |  | body | paragraph | 190893424b | The effect of interband interactions of phonon and charge fluctuation on the superconducting parameters of MgB2 | 10.1088/0953-2048/23/4/045031 | O C Abah, G C Asomba, C M I Okoye | IOP Publishing | Superconductor Science and Technology | 2017
61ba997849d0b378c6c50ebb | (Ga,Mn)As material 11 doped with 5% of Mn | -1063624095 | (Ga,Mn)As material 11 | MAs | 5% of Mn | [5 empty] | 102 | K |  |  |  | body | paragraph | b8eb301cce | Curie temperature trends in (III,Mn)V ferromagnetic semiconductors | 10.1103/physrevb.66.012402 | T Jungwirth, JÃ¼rgen KÃ¶nig, Jairo Sinova, J KuÄera, A H Macdonald | American Physical Society (APS) | Physical Review B | 2014
61ba99783136e52869c50ecf | KFe 2 As 2 | 893663101 |  | K(FeAs)2 |  |  | Iron-pnictides, Pnictides |  |  |  | 3 | K |  |  |  | body | paragraph | 0f7465eb80 | Pairing Mechanism in Fe-Based Superconductors | 10.1146/annurev-conmatphys-020911-125055 | Andrey Chubukov | Annual Reviews | Annual Review of Condensed Matter Physics | 2011
61ba99795ad933a7cac50e67 | Ba(Fe 0.92 Co 0.08 ) 2 As 2 | -721457654 |  | Ba1Fe1.84Co0.16As2 |  |  | Iron-pnictides, Pnictides |  |  |  | 23 | K |  |  |  | body | figure | 752bbf4b69 | Anomalous phonon redshift in K-dopedBaFe2As2iron pnictides | 10.1103/physrevb.91.104510 | B Xu, Y M Dai, B Shen, H Xiao, Z R Ye, A Forget, D Colson, D L Feng, H H Wen, C C Homes, X G Qiu, R P S M Lobo | American Physical Society (APS) | Physical Review B | 2015
61ba99795ad933a7cac50e68 | Ba 0.6 K 0.4 Fe 2 As 2 | -66301220 |  | K0.4Ba0.6Fe2As2 |  |  | Iron-pnictides, Pnictides |  |  |  | 39 | K |  |  |  | body | figure | 752bbf4b69 | Anomalous phonon redshift in K-dopedBaFe2As2iron pnictides | 10.1103/physrevb.91.104510 | B Xu, Y M Dai, B Shen, H Xiao, Z R Ye, A Forget, D Colson, D L Feng, H H Wen, C C Homes, X G Qiu, R P S M Lobo | American Physical Society (APS) | Physical Review B | 2015
61ba99792c886f0fe6c50e8e | La 2 CuO 4 | 282116363 |  | La2CuO4 |  |  | Oxides, Cuprates |  |  |  | 42 | K |  |  |  | body | paragraph | bc38707281 | Enhancement of long-range magnetic order by magnetic field in superconductingLa2CuO4+y | 10.1103/physrevb.66.014528 | B Khaykovich, Y S Lee, R W Erwin, S-H Lee, S Wakimoto, K J Thomas, M A Kastner, R J Birgeneau | American Physical Society (APS) | Physical Review B | 2013
61ba99792c886f0fe6c50e93 | re- manent undoped La 2 CuO 4 | -946715421 |  | La2CuO4 | re- manent undoped |  | Oxides, Cuprates |  |  |  | 42 | K | magnetization |  |  | body | paragraph | bc38707281 | Enhancement of long-range magnetic order by magnetic field in superconductingLa2CuO4+y | 10.1103/physrevb.66.014528 | B Khaykovich, Y S Lee, R W Erwin, S-H Lee, S Wakimoto, K J Thomas, M A Kastner, R J Birgeneau | American Physical Society (APS) | Physical Review B | 2013
61ba9979dc085aa023c50ea5 | TaB 2 | 713591847 |  | TaB2 |  |  | Alloys, Borides |  |  |  | 9.5 | K |  |  |  | body | paragraph | 3237fcb1b4 | Theoretical de Haas-van Alphen Data and Plasma Frequencies of MgB2 and TaB2 | 10.1063/1.1509145 | S Elgazzar, P M Oppeneer, S.-L Drechsler, R Hayn, H Rosner | AIP |  | 2002
61ba9979dc085aa023c50ea6 | MgB 2 | 1376969792 |  | MgB2 |  |  | Alloys, Borides |  |  |  | 40 | K |  |  |  | body | paragraph | 3237fcb1b4 | Theoretical de Haas-van Alphen Data and Plasma Frequencies of MgB2 and TaB2 | 10.1063/1.1509145 | S Elgazzar, P M Oppeneer, S.-L Drechsler, R Hayn, H Rosner | AIP |  | 2002
61ba9979a013f06956c50eac | BaFe 2 As 2 | -348027630 |  | Ba(FeAs)2 |  |  | Iron-pnictides, Pnictides |  |  |  | 30 | K |  |  |  | body | paragraph | ef063f873a | Superconductivity up to 29 K in SrFe2As2and BaFe2As2at high pressures | 10.1088/0953-8984/21/1/012208 | Patricia L Alireza, Y T Chris Ko, Jack Gillett, Chiara M Petrone, Jacqueline M Cole, Gilbert G Lonzarich, Suchitra E Sebastian | IOP Publishing | Journal of Physics: Condensed Matter | 2008
61ba9979a013f06956c50ead | BaFe 2 As 2 | -267148886 |  | Ba(FeAs)2 |  |  | Iron-pnictides, Pnictides |  |  |  | 27 | K |  |  |  | body | paragraph | ef063f873a | Superconductivity up to 29 K in SrFe2As2and BaFe2As2at high pressures | 10.1088/0953-8984/21/1/012208 | Patricia L Alireza, Y T Chris Ko, Jack Gillett, Chiara M Petrone, Jacqueline M Cole, Gilbert G Lonzarich, Suchitra E Sebastian | IOP Publishing | Journal of Physics: Condensed Matter | 2008
61ba9979a013f06956c50eae | AFe 2 As 2 | 1073935445 |  | A(FeAs)2 |  |  | Iron-pnictides, Pnictides |  |  |  | 38 | K |  | 101325 | Pa | body | paragraph | ef063f873a | Superconductivity up to 29 K in SrFe2As2and BaFe2As2at high pressures | 10.1088/0953-8984/21/1/012208 | Patricia L Alireza, Y T Chris Ko, Jack Gillett, Chiara M Petrone, Jacqueline M Cole, Gilbert G Lonzarich, Suchitra E Sebastian | IOP Publishing | Journal of Physics: Condensed Matter | 2008
61ba9979a013f06956c50eaf | SrFe 2 As 2 | -497482640 |  | Sr(FeAs)2 |  |  | Iron-pnictides, Pnictides |  |  |  | 27 | K |  |  |  | body | paragraph | ef063f873a | Superconductivity up to 29 K in SrFe2As2and BaFe2As2at high pressures | 10.1088/0953-8984/21/1/012208 | Patricia L Alireza, Y T Chris Ko, Jack Gillett, Chiara M Petrone, Jacqueline M Cole, Gilbert G Lonzarich, Suchitra E Sebastian | IOP Publishing | Journal of Physics: Condensed Matter | 2008
61ba9979a013f06956c50eb0 | SrFe 2 As 2 | -464766426 |  | Sr(FeAs)2 |  |  | Iron-pnictides, Pnictides |  |  |  | 30 | K |  |  |  | body | paragraph | ef063f873a | Superconductivity up to 29 K in SrFe2As2and BaFe2As2at high pressures | 10.1088/0953-8984/21/1/012208 | Patricia L Alireza, Y T Chris Ko, Jack Gillett, Chiara M Petrone, Jacqueline M Cole, Gilbert G Lonzarich, Suchitra E Sebastian | IOP Publishing | Journal of Physics: Condensed Matter | 2008
61ba9979a013f06956c50eb1 | SrFe 2 As 2 | -499418702 |  | Sr(FeAs)2 |  |  | Iron-pnictides, Pnictides |  |  |  | 27 | K |  |  |  | header | abstract | ef063f873a | Superconductivity up to 29 K in SrFe2As2and BaFe2As2at high pressures | 10.1088/0953-8984/21/1/012208 | Patricia L Alireza, Y T Chris Ko, Jack Gillett, Chiara M Petrone, Jacqueline M Cole, Gilbert G Lonzarich, Suchitra E Sebastian | IOP Publishing | Journal of Physics: Condensed Matter | 2008
61ba997a1b93c0c6bec50f34 | CePt 3 Si | 1911838739 |  | CeSiPt3 |  |  | Alloys |  |  |  | 0.46 | K |  |  |  | body | paragraph | caa8f7cff2 | Dispersion and damping of zone-boundary magnons in the noncentrosymmetric superconductor CePt3Si | 10.1088/0953-8984/23/45/455704 | D S Inosov, P Bourges, A Ivanov, A Prokofiev, E Bauer, B Keimer | IOP Publishing | Journal of Physics: Condensed Matter | 2011
61ba997a1b93c0c6bec50f35 | CeCoIn 5 | -602796495 |  | CeIn5Co |  |  | Alloys |  |  |  | 2.3 | K |  |  |  | body | figure | caa8f7cff2 | Dispersion and damping of zone-boundary magnons in the noncentrosymmetric superconductor CePt3Si | 10.1088/0953-8984/23/45/455704 | D S Inosov, P Bourges, A Ivanov, A Prokofiev, E Bauer, B Keimer | IOP Publishing | Journal of Physics: Condensed Matter | 2011
61ba997ae614176f2ec50ec3 | AgIn5Se8 | -1379174760 |  | In5AgSe8 |  |  | Chalcogenides |  |  |  | 3.4 | K |  | 52500000000 | Pa | body | figure | 7a976e60a6 | Data-driven exploration of new pressure-induced superconductivity in PbBi2Te4 | 10.1080/14686996.2018.1548885 | Ryo Matsumoto, Zhufeng Hou, Masanori Nagao, Shintaro Adachi, Hiroshi Hara, Hiromi Tanaka, Kazuki Nakamura, Ryo Murakami, Sayaka Yamamoto, Hiroyuki Takeya, Tetsuo Irifune, Kiyoyuki Terakura, Yoshihiko Takano | Informa UK Limited | Science and Technology of Advanced Materials | 2018
61ba997a3136e52869c50ed0 | MgB 2 single crystals | 1702384913 |  | MgB2 |  | single crystals | Alloys, Borides |  |  |  | 38 | K |  |  |  | body | paragraph | f8dea3da67 | MgB2single crystals: high pressure growth and physical properties | 10.1088/0953-2048/16/2/317 | J Karpinski, M Angst, J Jun, S M Kazakov, R Puzniak, A Wisniewski, J Roos, H Keller, A Perucchi, L Degiorgi, M R Eskildsen, P Bordet, L Vinnikov, A Mironov | IOP Publishing | Superconductor Science and Technology | 2003
61ba997a3136e52869c50ed1 | MgB 2 | 1382751264 |  | MgB2 |  |  | Alloys, Borides |  |  |  | 39 | K |  |  |  | body | paragraph | f8dea3da67 | MgB2single crystals: high pressure growth and physical properties | 10.1088/0953-2048/16/2/317 | J Karpinski, M Angst, J Jun, S M Kazakov, R Puzniak, A Wisniewski, J Roos, H Keller, A Perucchi, L Degiorgi, M R Eskildsen, P Bordet, L Vinnikov, A Mironov | IOP Publishing | Superconductor Science and Technology | 2003
61ba997a05e6aa6710c50ef1 | LaFeAsO 0.9 F 0.1 | 970957917 |  | La1Fe1As1O0.9F0.1 |  |  | Iron-pnictides, Pnictides, Oxides, Fluorides |  |  |  | 26 | K |  |  |  | body | paragraph | c29080f115 | Pr magnetism and its interplay with the Fe spin-density wave in PrFeAsO1âˆ’xFx(x=0,0.15) | 10.1103/physrevb.86.144407 | U Stockert, N Leps, L Wang, G Behr, S Wurmehl, B BÃ¼chner, R Klingeler | American Physical Society (APS) | Physical Review B | 2012
61ba997a2a711de29cc50eaa | FeSe 0.5 Te 0.5 | -2116681764 |  | Fe1Te0.5Se0.5 |  |  | Iron-chalcogenides, Chalcogenides |  |  |  | 37 | K |  |  |  | body | paragraph | 53a3baf1a0 | 57 Fe MÃ¶ssbauer study of magnetic ordering in superconducting K 0.85 Fe 1.83 Se 2.09 single crystals |  | D H Ryan, W N Rowan-Weetaluktuk, J M Cadogan, R Hu, W E Straszheim, S L Bud'ko, P C Canfield |  |  | 2011
61ba997b61d1c9d20fc50ecb | Sr 2 RuO 4 | 1794321762 |  | Sr2RuO4 |  |  | Oxides |  |  |  | 1.5 | K |  |  |  | body | paragraph | 7be9b4f383 | Upper Critical Field of the 3 Kelvin Phase in Sr2RuO4 | 10.1143/jpsj.72.1623 | Masashige Matsumoto, Cyril Belardinelli, Manfred Sigrist | Physical Society of Japan | Journal of the Physical Society of Japan | 2003
61ba997b7f36ec6458c50e9d | doped Bi 2 Se 3 | 637550762 |  | Bi2Se3 | doped |  | Chalcogenides |  |  |  | 4 | K |  |  |  | body | paragraph | a31e3d873d | Models of superconducting Cu:Bi2Se3: Single- versus two-band description | 10.1103/physrevb.87.104505 | S.-K Yip | American Physical Society (APS) | Physical Review B | 2013
61ba997b7c13e4f711c50e74 | HfS3 | -1578660416 |  | HfS3 |  |  | Chalcogenides |  |  |  | 300 | K | resistance |  |  | body | figure | 2df99b3211 | Insulator-to-superconductor transition in quasi-one-dimensional HfS3 under pressure |  | Binbin Yue, Wei Zhong, Wen Deng, Ting Wen, Yonggang Wang, Yunyu Yin, Pengfei Shan, Xiaohui Yu, Hong
61ba997b7c13e4f711c50e75 | TaSe3 | -283648369 |  | TaSe3 |  |  | Chalcogenides |  |  |  | 2.2 | K |  |  |  | body | paragraph | 2df99b3211 | Insulator-to-superconductor transition in quasi-one-dimensional HfS3 under pressure |  | Binbin Yue, Wei Zhong, Wen Deng, Ting Wen, Yonggang Wang, Yunyu Yin, Pengfei Shan, Xiaohui Yu, Hong
61ba997b7c13e4f711c50e76 | HfS3 | -1287922149 |  | HfS3 |  |  | Chalcogenides |  |  |  | 8.1 | K |  |  |  | body | paragraph | 2df99b3211 | Insulator-to-superconductor transition in quasi-one-dimensional HfS3 under pressure |  | Binbin Yue, Wei Zhong, Wen Deng, Ting Wen, Yonggang Wang, Yunyu Yin, Pengfei Shan, Xiaohui Yu, Hong
61ba997ba013f06956c50eb4 | SmFeAsO0.9F0.1 | 427790106 |  | Sm1Fe1As1O0.9F0.1 |  |  | Iron-pnictides, Pnictides, Oxides, Fluorides |  |  |  | 55 | K | magnetization |  |  | header | abstract | 8679f08558 | Magnetization relaxation and collective vortex pinning in the Fe-based superconductorSmFeAsO0.9F0.1 | 10.1103/physrevb.78.092504 | Huan Yang, Cong Ren, Lei Shan, Hai-Hu Wen | American Physical Society (APS) | Physical Review B | 2008
61ba997cd7a99c43e8c50ec5 | Bi 2 Sr 2 CaCu 2 O 8 | -1447051714 |  | Sr2CaCu2(BiO4)2 |  |  | Oxides, Cuprates |  |  |  | 91 | K |  |  |  | body | paragraph | 5c18607a62 | c -axis negative magnetoresistance and upper critical field of Bi 2 Sr 2 CaCu 2 O 8 | 10.1209/epl/i2000-00357-4 | V N Zavaritsky, M Springford, A S Alexandrov | IOP Publishing | Europhysics Letters (EPL) | 2000
61ba997c2a711de29cc50eac | H2S | 1441442427 |  | H2S |  |  | Hydrides, Chalcogenides |  |  |  | 190 | K |  |  |  | body | paragraph | d245066d3e | What superconducts in sulfur hydrides under pressure and why | 10.1103/physrevb.91.060511 | N Bernstein, C Stephen Hellberg, M D Johannes, I I Mazin, M J Mehl | American Physical Society (APS) | Physical Review B | 2015
61ba997c2a711de29cc50ead | H 2 S | -882412444 |  | H2S |  |  | Hydrides, Chalcogenides |  |  |  | 190 | K |  |  |  | body | paragraph | d245066d3e | What superconducts in sulfur hydrides under pressure and why | 10.1103/physrevb.91.060511 | N Bernstein, C Stephen Hellberg, M D Johannes, I I Mazin, M J Mehl | American Physical Society (APS) | Physical Review B | 2015
61ba997c2a711de29cc50eae | MgB 2 | 1417411976 |  | MgB2 |  |  | Alloys, Borides |  |  |  | 39 | K |  |  |  | body | paragraph | d245066d3e | What superconducts in sulfur hydrides under pressure and why | 10.1103/physrevb.91.060511 | N Bernstein, C Stephen Hellberg, M D Johannes, I I Mazin, M J Mehl | American Physical Society (APS) | Physical Review B | 2015
61ba997c2a711de29cc50eaf | H 2 S | -922841937 |  | H2S |  |  | Hydrides, Chalcogenides |  |  |  | 190 | K |  |  |  | body | paragraph | d245066d3e | What superconducts in sulfur hydrides under pressure and why | 10.1103/physrevb.91.060511 | N Bernstein, C Stephen Hellberg, M D Johannes, I I Mazin, M J Mehl | American Physical Society (APS) | Physical Review B | 2015
61ba997cc2c99830dec50ec8 | Eu 6 C 60 | 140139757 |  | EuC10 |  |  | Carbides |  |  |  | 12 | K |  |  |  | body | figure | 876b3e65b5 | Ferromagnetism and giant magnetoresistance in the rare-earth fulleridesEu6âˆ’xSrxC60 | 10.1103/physrevb.65.134431 | Kenji Ishii, Akihiko Fujiwara, Hiroyoshi Suematsu, Yoshihiro Kubozono | American Physical Society (APS) | Physical Review B | 2008
61ba997cc2c99830dec50ec9 | Eu 6 C 60 | 355787819 |  | EuC10 |  |  | Carbides |  |  |  | 1 | K | resistivity, re- sistivity |  |  | body | paragraph | 876b3e65b5 | Ferromagnetism and giant magnetoresistance in the rare-earth fulleridesEu6âˆ’xSrxC60 | 10.1103/physrevb.65.134431 | Kenji Ishii, Akihiko Fujiwara, Hiroyoshi Suematsu, Yoshihiro Kubozono | American Physical Society (APS) | Physical Review B | 2008
61ba997cc2c99830dec50eca | Eu 6 C 60 | 103548607 |  | EuC10 |  |  | Carbides |  |  |  | 2 | K | magnetization |  |  | body | paragraph | 876b3e65b5 | Ferromagnetism and giant magnetoresistance in the rare-earth fulleridesEu6âˆ’xSrxC60 | 10.1103/physrevb.65.134431 | Kenji Ishii, Akihiko Fujiwara, Hiroyoshi Suematsu, Yoshihiro Kubozono | American Physical Society (APS) | Physical Review B | 2008
61ba997cc2c99830dec50ecb | Eu 6 C 60 | 38093683 |  | EuC10 |  |  | Carbides |  |  |  | 13.7 | K | heat capacity |  |  | body | paragraph | 876b3e65b5 | Ferromagnetism and giant magnetoresistance in the rare-earth fulleridesEu6âˆ’xSrxC60 | 10.1103/physrevb.65.134431 | Kenji Ishii, Akihiko Fujiwara, Hiroyoshi Suematsu, Yoshihiro Kubozono | American Physical Society (APS) | Physical Review B | 2008
61ba997cc2c99830dec50ecc | Eu 6 C 60 | 140131321 |  | EuC10 |  |  | Carbides |  |  |  | 12 | K | mag- netic |  |  | body | paragraph | 876b3e65b5 | Ferromagnetism and giant magnetoresistance in the rare-earth fulleridesEu6âˆ’xSrxC60 | 10.1103/physrevb.65.134431 | Kenji Ishii, Akihiko Fujiwara, Hiroyoshi Suematsu, Yoshihiro Kubozono | American Physical Society (APS) | Physical Review B | 2008
61ba997d7ce09aab2ac50ecb | YNi 2 B 2 C 1 | -291744720 |  | YNi2B2C |  |  | Carbides, Borides |  |  |  | 15.5 | K |  |  |  | body | paragraph | 6da9d65537 | Calculated positions of point nodes in the gap structure of the borocarbide superconductorYNi2B2C | 10.1103/physrevb.76.214514 | Yuki Nagai, Yusuke Kato, Nobuhiko Hayashi, Kunihiko Yamauchi, Hisatomo Harima | American Physical Society (APS) | Physical Review B | 2014
61ba997d2c886f0fe6c50e95 | MgB 2 | 1338483354 |  | MgB2 |  |  | Alloys, Borides |  |  |  | 39 | K |  |  |  | body | paragraph | 189f04a6c4 | Role of the E2g phonon in the superconductivity of MgB2: a Raman scattering study | 10.1016/s0038-1098(02)00877-3 | H Martinho, C Rettori, P G Pagliuso, A A Martin, N O Moreno, J L Sarrao | Elsevier BV | Solid State Communications | 2002
61ba997d2c886f0fe6c50e96 | polycrystalline MgB2 | -1573670200 |  | MgB2 |  | polycrystalline | Alloys, Borides |  |  |  | 39 | K |  |  |  | header | abstract | 189f04a6c4 | Role of the E2g phonon in the superconductivity of MgB2: a Raman scattering study | 10.1016/s0038-1098(02)00877-3 | H Martinho, C Rettori, P G Pagliuso, A A Martin, N O Moreno, J L Sarrao | Elsevier BV | Solid State Communications | 2002
61ba997d11af647618c50e9a | Sr 2 RuO 4 | 1447761040 |  | Sr2RuO4 |  |  | Oxides |  |  |  | 1.5 | K |  |  |  | body | paragraph | 1240140d8a | Superconductivity inNaxCoO2Â·yH2O: Protection of ad1+id2state by spin-charge separation | 10.1103/physrevb.70.104505 | Debanand Sa, Manas Sardar, G Baskaran | American Physical Society (APS) | Physical Review B | 2003
61ba997d56f16aed29c50f1f | PrOs 4 Sb 12 | 381945501 |  | Pr(Sb3Os)4 |  |  | Alloys |  |  |  | 1.85 | K | specific heat |  |  | body | paragraph | 589409bbe6 | Fermi surface of the heavy-fermion superconductorPrOs4Sb12 | 10.1103/physrevb.66.220504 | H Sugawara, S Osaki, S R Saha, Y Aoki, H Sato, Y Inada, H Shishido, R Settai, Y ÅŒnuki, H Harima, K Oikawa | American Physical Society (APS) | Physical Review B | 2013
61ba997d85b12ae79ac50ea1 | doped BaFe 1.8 Co 0.2 As 2 | -1487241564 |  | Ba1Fe1.8Co0.2As2 | doped |  | Iron-pnictides, Pnictides |  |  |  | 22 | K |  |  |  | body | paragraph | c774121936 | Evidence for three-dimensional Fermi-surface topology of the layered electron-doped iron superconductorBa(Fe1âˆ’xCox)2As2 | 10.1103/physrevb.79.220503 | P Vilmercati, A Fedorov, I Vobornik, U Manju, G Panaccione, A Goldoni, A S Sefat, M A Mcguire, B C Sales, R Jin, D Mandrus, D J Singh, N Mannella | American Physical Society (APS) | Physical Review B | 2009
61ba997d85b12ae79ac50ea2 | FeSC | 145721724 |  | FeCS |  |  | Carbides, Iron-chalcogenides, Chalcogenides |  |  |  | 55 | K |  |  |  | body | paragraph | c774121936 | Evidence for three-dimensional Fermi-surface topology of the layered electron-doped iron superconductorBa(Fe1âˆ’xCox)2As2 | 10.1103/physrevb.79.220503 | P Vilmercati, A Fedorov, I Vobornik, U Manju, G Panaccione, A Goldoni, A S Sefat, M A Mcguire, B C Sales, R Jin, D Mandrus, D J Singh, N Mannella | American Physical Society (APS) | Physical Review B | 2009
61ba997d7f36ec6458c50e9e | NbN thin films | 1038239804 |  | NbN |  | thin films | Nitrides |  |  |  | 7.2 | K | resistance |  |  | body | paragraph | 380bc142ae | Geometric scaling of two-level-system loss in superconducting resonators | 10.1088/1361-6668/ab6179 | David Niepce, Jonathan J Burnett, MartÃ­ Gutierrez Latorre, Jonas Bylander | IOP Publishing | Superconductor Science and Technology | 2019
61ba997e720b8b3d36c50ea1 | hydrogenated monolayer of magnesium diboride | 359364239 | magnesium diboride | MgB2 | hydrogenated | [5 empty] | 67 | K |  |  |  | body |  | c90a12a63b | Hydrogen-Induced High-Temperature Superconductivity in Two-Dimensional Materials: The Example of Hydrogenated Monolayer MgB2 | 10.1103/physrevlett.123.077001 | J Bekaert, M Petrov, A Aperis, P M Oppeneer, M V MiloÅ¡eviÄ‡ | American Physical Society (APS) | Physical Review Letters | 2019
61ba997e720b8b3d36c50ea4 | H 3 S | -474717791 |  | H3S |  |  | Hydrides, Chalcogenides |  |  |  | 203 | K |  |  |  | body | paragraph | c90a12a63b | Hydrogen-Induced High-Temperature Superconductivity in Two-Dimensional Materials: The Example of Hydrogenated Monolayer MgB2 | 10.1103/physrevlett.123.077001 | J Bekaert, M Petrov, A Aperis, P M Oppeneer, M V MiloÅ¡eviÄ‡ | American Physical Society (APS) | Physical Review Letters | 2019
61ba997e720b8b3d36c50ea5 | ML MgB 2 | -789029358 |  | LMMgB2 |  |  | Alloys, Borides |  |  |  | 20 | K |  |  |  | body | paragraph | c90a12a63b | Hydrogen-Induced High-Temperature Superconductivity in Two-Dimensional Materials: The Example of Hydrogenated Monolayer MgB2 | 10.1103/physrevlett.123.077001 | J Bekaert, M Petrov, A Aperis, P M Oppeneer, M V MiloÅ¡eviÄ‡ | American Physical Society (APS) | Physical Review Letters | 2019
61ba997e720b8b3d36c50ea6 | monolayer FeSe | -1543015030 |  | FeSe |  |  | Iron-chalcogenides, Chalcogenides |  |  |  | 100 | K |  |  |  | body | paragraph | c90a12a63b | Hydrogen-Induced High-Temperature Superconductivity in Two-Dimensional Materials: The Example of Hydrogenated Monolayer MgB2 | 10.1103/physrevlett.123.077001 | J Bekaert, M Petrov, A Aperis, P M Oppeneer, M V MiloÅ¡eviÄ‡ | American Physical Society (APS) | Physical Review Letters | 2019
61ba997e720b8b3d36c50ea7 | LaH 10 | 1245375803 |  | LaH10 |  |  | Hydrides, Alloys |  |  |  | 250 | K |  |  |  | body | paragraph | c90a12a63b | Hydrogen-Induced High-Temperature Superconductivity in Two-Dimensional Materials: The Example of Hydrogenated Monolayer MgB2 | 10.1103/physrevlett.123.077001 | J Bekaert, M Petrov, A Aperis, P M Oppeneer, M V MiloÅ¡eviÄ‡ | American Physical Society (APS) | Physical Review Letters | 2019
61ba997e6a35f302ddc50ed5 | Pr123 | -165897493 | Pr123 | Pr | [6 empty] | 85 | K |  |  |  | header | abstract | 30b083c154 |  |  | V N Narozhnyi, S.-L Drechsler |  |  | 1998
61ba997e5ad933a7cac50e6b | single-crystalline Rb 2 Fe 4 Se 5 | 1482708583 |  | Rb2Fe4Se5 |  | single-crystalline | Iron-chalcogenides, Chalcogenides |  |  |  | 32 | K |  |  |  | header | abstract | 52e32311e8 | Magnetic Resonant Mode in the Low-Energy Spin-Excitation Spectrum of SuperconductingRb2Fe4Se5Single Crystals | 10.1103/physrevlett.107.177005 | J T Park, G Friemel, Yuan Li, J-H Kim, V Tsurkan, J Deisenhofer, H-A Krug Von Nidda, A Loidl, A Ivanov, B Keimer, D S Inosov | American Physical Society (APS) | Physical Review Letters | 2011
61ba997e2c886f0fe6c50e97 | NbTiN thin films | -470985388 |  | TiNbN |  | thin films | Nitrides |  |  |  | 15 | K |  |  |  | body | paragraph | 5da436fcea | Reactive Magnetron Sputter Deposition of Superconducting Niobium Titanium Nitride Thin Films With Different Target Sizes | 10.1109/tasc.2016.2631939 | Boy Gustaaf Cornelis Bos, David Johannes Thoen, E A F Haalebos, P M L Gimbel, T M Klapwijk, J J A Baselmans, Akira Endo | Institute of Electrical and Electronics Engineers (IEEE) | IEEE Transactions on Applied Superconductivity | 2016
61ba997e2c886f0fe6c50e98 | NbTiN thin films | -453656438 |  | TiNbN |  | thin films | Nitrides |  |  |  | 15.7 | K | resistivity |  |  | body | figure | 5da436fcea | Reactive Magnetron Sputter Deposition of Superconducting Niobium Titanium Nitride Thin Films With Different Target Sizes | 10.1109/tasc.2016.2631939 | Boy Gustaaf Cornelis Bos, David Johannes Thoen, E A F Haalebos, P M L Gimbel, T M Klapwijk, J J A Baselmans, Akira Endo | Institute of Electrical and Electronics Engineers (IEEE) | IEEE Transactions on Applied Superconductivity | 2016
61ba997e2c886f0fe6c50e9a | NbTiN | 1966353277 |  | TiNbN |  |  | Nitrides |  |  |  | 15 | K |  |  |  | body |  | 5da436fcea | Reactive Magnetron Sputter Deposition of Superconducting Niobium Titanium Nitride Thin Films With Different Target Sizes | 10.1109/tasc.2016.2631939 | Boy Gustaaf Cornelis Bos, David Johannes Thoen, E A F Haalebos, P M L Gimbel, T M Klapwijk, J J A Baselmans, Akira Endo | Institute of Electrical and Electronics Engineers (IEEE) | IEEE Transactions on Applied Superconductivity | 2016
61ba997f7f36ec6458c50e9f | MnP | 392929287 |  | MnP |  |  | Pnictides |  |  |  | 1 | K |  | 7800000000 | Pa | body | figure | a9a23e5eb2 | Pressure dependence of the magnetic ground states in MnP | 10.1103/physrevb.93.100405 | M Matsuda, F Ye, S E Dissanayake, J-G Cheng, S Chi, J Ma, H D Zhou, J-Q Yan, S Kasamatsu, O Sugino, T Kato, K Matsubayashi, T Okada, Y Uwatoko | American Physical Society (APS) | Physical Review B | 2016
61ba997f7f36ec6458c50ea0 | MnP | 202323454 |  | MnP |  |  | Pnictides |  |  |  | 290 | K |  | 101325 | Pa | header | abstract | a9a23e5eb2 | Pressure dependence of the magnetic ground states in MnP | 10.1103/physrevb.93.100405 | M Matsuda, F Ye, S E Dissanayake, J-G Cheng, S Chi, J Ma, H D Zhou, J-Q Yan, S Kasamatsu, O Sugino, T Kato, K Matsubayashi, T Okada, Y Uwatoko | American Physical Society (APS) | Physical Review B | 2016
61ba997f20fc3eae4bc50f35 | (TMTSF) 2 PF 6 | -1658321044 |  | M2T4P(SF4)2 |  |  | Chalcogenides, Pnictides, Fluorides |  |  |  | 2.52 | K |  | 850000000 | Pa | body | paragraph | d9689dfecd | Temperature evolution of the quantum Hall effect in the FISDW state : Theory vs. experiment | 10.1051/jp4:19991049 | Victor M Yakovenko, H-S Goan, Jonghwa Eom, Woowon Kang | EDP Sciences | Le Journal de Physique IV | 1999
61ba99803af0453d0cc50f02 | overdoped NaFe 0.94 Co 0.06 As | -780126406 |  | Na1Fe0.94Co0.06As1 | overdoped |  | Iron-pnictides, Pnictides |  |  |  | 20.2 | K |  |  |  | body | paragraph | 19f6429d98 | Point contact spectroscopy of Fe pnictides and chalcogenides in the normal state | 10.1016/j.cossms.2013.06.001 | Hamood Z Arham, Laura H Greene | Elsevier BV | Current Opinion in Solid State and Materials Science | 2014
61ba99803af0453d0cc50f06 | NaFe 2 As 2 (ThCr 2 Si 2 -type) | 325512344 |  | Na(FeAs)2 |  |  | Iron-pnictides, Pnictides |  |  |  | 12 | K |  |  |  | body | paragraph | 19f6429d98 | Point contact spectroscopy of Fe pnictides and chalcogenides in the normal state | 10.1016/j.cossms.2013.06.001 | Hamood Z Arham, Laura H Greene | Elsevier BV | Current Opinion in Solid State and Materials Science | 2014
61ba99803af0453d0cc50f07 | NaFe 0.94 Co 0.06 As | 800360336 |  | Na1Fe0.94Co0.06As1 |  |  | Iron-pnictides, Pnictides |  |  |  | 20.2 | K |  |  |  | body | paragraph | 19f6429d98 | Point contact spectroscopy of Fe pnictides and chalcogenides in the normal state | 10.1016/j.cossms.2013.06.001 | Hamood Z Arham, Laura H Greene | Elsevier BV | Current Opinion in Solid State and Materials Science | 2014
61ba99803af0453d0cc50f09 | underdoped NaFe 0.98 Co 0.02 As | 632398449 |  | Na1Fe0.98Co0.02As1 | underdoped |  | Iron-pnictides, Pnictides |  |  |  | 22.5 | K |  |  |  | body | paragraph | 19f6429d98 | Point contact spectroscopy of Fe pnictides and chalcogenides in the normal state | 10.1016/j.cossms.2013.06.001 | Hamood Z Arham, Laura H Greene | Elsevier BV | Current Opinion in Solid State and Materials Science | 2014
61ba9980a5c5381c2ec50ebd | PuFeAsO | 2119225669 |  | PuFeAsO |  |  | Iron-pnictides, Oxides, Pnictides |  |  |  | 50 | K |  |  |  | body | paragraph | 08d2d6d99f | Bulk properties and electronic structure of PuFeAsO | 10.1103/physrevb.86.174510 | T Klimczuk, A B Shick, R Springell, H C Walker, A H Hill, E Colineau, J-C Griveau, D BouÃ«xiÃ¨re, R Eloirdi, R Caciuffo | American Physical Society (APS) | Physical Review B | 2012
61ba99807ce09aab2ac50ed0 | B2 | 74430050 |  | B |  |  | Alloys, Borides |  |  |  | 74 | K |  |  |  | annex | paragraph | 1e483acb94 | Coexistence of Fermi and Charge-Spin Separated Liquids in High-T c Superconductors |  | Andrew Das Arulsamy |  |  | 2002
61ba99807ce09aab2ac50ed1 | B2 | 328630595 |  | B |  |  | Alloys, Borides |  |  |  | 90 | K |  |  |  | annex | paragraph | 1e483acb94 | Coexistence of Fermi and Charge-Spin Separated Liquids in High-T c Superconductors |  | Andrew Das Arulsamy |  |  | 2002
61ba99807ce09aab2ac50ed2 | B2 | 328630595 |  | B |  |  | Alloys, Borides |  |  |  | 74 | K |  |  |  | annex | paragraph | 1e483acb94 | Coexistence of Fermi and Charge-Spin Separated Liquids in High-T c Superconductors |  | Andrew Das Arulsamy |  |  | 2002
61ba99807ce09aab2ac50ed3 | C3 | 586777242 |  | C |  |  | Carbides |  |  |  | 60 | K |  |  |  | annex | paragraph | 1e483acb94 | Coexistence of Fermi and Charge-Spin Separated Liquids in High-T c Superconductors |  | Andrew Das Arulsamy |  |  | 2002
61ba99807ce09aab2ac50ed4 | A1 | -432141331 |  | A |  |  | Alloys |  |  |  | 90 | K |  |  |  | annex | paragraph | 1e483acb94 | Coexistence of Fermi and Charge-Spin Separated Liquids in High-T c Superconductors |  | Andrew Das Arulsamy |  |  | 2002
61ba99807ce09aab2ac50ed5 | C3 | 856346810 |  | C |  |  | Carbides |  |  |  | 90 | K |  |  |  | body | paragraph | 1e483acb94 | Coexistence of Fermi and Charge-Spin Separated Liquids in High-T c Superconductors |  | Andrew Das Arulsamy |  |  | 2002
61ba9981783c1e8128c50eb7 | KFe 2 As 2 | 870559709 |  | K(FeAs)2 |  |  | Iron-pnictides, Pnictides |  |  |  | 4 | K |  |  |  | body | paragraph | 5ca111e2ef | From d-wave to s-wave pairing in the iron-pnictide superconductor (Ba,K)Fe2As2 | 10.1088/0953-2048/25/8/084013 | J.-Ph Reid, A Juneau-Fecteau, R T Gordon, S RenÃ© De Cotret, N Doiron-Leyraud, X G Luo, H Shakeripour, J Chang, M A Tanatar, H Kim, R Prozorov, T Saito, H Fukazawa, Y Kohori, K Kihou, C H Lee, A Iyo, H Eisaki, B Shen, H-H Wen, Louis Taillefer | IOP Publishing | Superconductor Science and Technology | 2012
61ba9981783c1e8128c50ebb | KFe 2 As 2 | 939868479 |  | K(FeAs)2 |  |  | Iron-pnictides, Pnictides |  |  |  | 7.5 | K |  |  |  | body | paragraph | 5ca111e2ef | From d-wave to s-wave pairing in the iron-pnictide superconductor (Ba,K)Fe2As2 | 10.1088/0953-2048/25/8/084013 | J.-Ph Reid, A Juneau-Fecteau, R T Gordon, S RenÃ© De Cotret, N Doiron-Leyraud, X G Luo, H Shakeripour, J Chang, M A Tanatar, H Kim, R Prozorov, T Saito, H Fukazawa, Y Kohori, K Kihou, C H Lee, A Iyo, H Eisaki, B Shen, H-H Wen, Louis Taillefer | IOP Publishing | Superconductor Science and Technology | 2012
61ba9981783c1e8128c50ebc | YBa 2 Cu 3 O 7 | 810289486 |  | Ba2YCu3O7 |  |  | Oxides, Cuprates |  |  |  | 89 | K |  |  |  | body | figure | 5ca111e2ef | From d-wave to s-wave pairing in the iron-pnictide superconductor (Ba,K)Fe2As2 | 10.1088/0953-2048/25/8/084013 | J.-Ph Reid, A Juneau-Fecteau, R T Gordon, S RenÃ© De Cotret, N Doiron-Leyraud, X G Luo, H Shakeripour, J Chang, M A Tanatar, H Kim, R Prozorov, T Saito, H Fukazawa, Y Kohori, K Kihou, C H Lee, A Iyo, H Eisaki, B Shen, H-H Wen, Louis Taillefer | IOP Publishing | Superconductor Science and Technology | 2012
61ba9981a01e2beb09c50efe | Al 0.98 Mn 0.02 | 1214433553 |  | Mn0.02Al0.98 |  |  | Alloys |  |  |  | 1.5 | K |  |  |  | body | paragraph | 3eb049cca9 | Rectification of electronic heat current by a hybrid thermal diode | 10.1038/nnano.2015.11 | Maria JosÃ© MartÃ­nez-PÃ©rez, Antonio Fornieri, Francesco Giazotto | Springer Science and Business Media LLC | Nature Nanotechnology | 2015
61ba9981e4552e90a8c50ebf | FeCo-122 | -297067329 | FeCo-122 | FeCo | [6 empty] | 5 | K |  |  |  | body | paragraph | 43f796b0df | Magneto-optical study ofBa(Fe1âˆ’xMx)2As2(M=Coand Ni) single crystals irradiated with heavy ions | 10.1103/physrevb.81.094509 | R Prozorov, M A Tanatar, B Roy, N Ni, S L Budâ€™ko, P C Canfield, J Hua, U Welp, W K Kwok | American Physical Society (APS) | Physical Review B | 2010
61ba9981e4552e90a8c50ec0 | FeNi-122 | -2073304406 | FeNi-122 | FeNi | [6 empty] | 18 | K |  |  |  | body | figure | 43f796b0df | Magneto-optical study ofBa(Fe1âˆ’xMx)2As2(M=Coand Ni) single crystals irradiated with heavy ions | 10.1103/physrevb.81.094509 | R Prozorov, M A Tanatar, B Roy, N Ni, S L Budâ€™ko, P C Canfield, J Hua, U Welp, W K Kwok | American Physical Society (APS) | Physical Review B | 2010
61ba9981e4552e90a8c50ec1 | FeCo-122 | 141874660 | FeCo-122 | FeCo | [6 empty] | 23 | K | resistivity |  |  | body | figure | 43f796b0df | Magneto-optical study ofBa(Fe1âˆ’xMx)2As2(M=Coand Ni) single crystals irradiated with heavy ions | 10.1103/physrevb.81.094509 | R Prozorov, M A Tanatar, B Roy, N Ni, S L Budâ€™ko, P C Canfield, J Hua, U Welp, W K Kwok | American Physical Society (APS) | Physical Review B | 2010
61ba99813961c0f52fc50ea7 | In 0.58 TaSe 2 | -795467402 |  | Ta1In0.58Se2 |  |  | Chalcogenides |  |  |  | 0.91 | K |  |  |  | body | paragraph | ea6c56f74e | Gap excitation in Raman spectrum of an anisotropic charge-density-wave superconductor | 10.1016/0378-4363(85)90537-6 | X L Lei, Joseph L Birman, C S Ting | Elsevier BV | Physica B+C | 2020
61ba99820cb3d3a5e6c50ea8 | optimally doped Bi2212 | 1341476313 | Bi2212 | Bi | optimally doped | [5 empty] | 91 | K |  |  |  | body | paragraph | bd1e3065f6 | Theory of radio frequency spectroscopy experiments in ultracold Fermi gases and their relation to photoemission in the cuprates | 10.1088/0034-4885/72/12/122501 | Qijin Chen, Yan He, Chih-Chun Chien, K Levin | IOP Publishing | Reports on Progress in Physics | 2008
61ba99822a711de29cc50eb3 | SmFeAsO 0.85 F 0.15 | 2080745251 |  | Sm1Fe1As1O0.85F0.15 |  |  | Iron-pnictides, Pnictides, Oxides, Fluorides |  |  |  | 41 | K |  |  |  | body | paragraph | b48a06aefc | Absence of an Appreciable Iron Isotope Effect on the Transition Temperature of the Optimally DopedSmFeAsO1âˆ’ySuperconductor | 10.1103/physrevlett.105.037004 | Parasharam M Shirage, Kiichi Miyazawa, Kunihiro Kihou, Hijiri Kito, Yoshiyuki Yoshida, Yasumoto Tanaka, Hiroshi Eisaki, Akira Iyo | American Physical Society (APS) | Physical Review Letters | 2010
61ba99826a35f302ddc50ed8 | bulk FeSe | 920530239 |  | FeSe |  |  | Iron-chalcogenides, Chalcogenides |  |  |  | 8 | K |  | 101325 | Pa | body | paragraph | 70d9633f48 | Ab initiostudy of cross-interface electron-phonon couplings in FeSe thin films onSrTiO3andBaTiO3 | 10.1103/physrevb.93.134513 | Y Wang, A Linscheid, T Berlijn, S Johnston | American Physical Society (APS) | Physical Review B | 2016
61ba99826a35f302ddc50eda | FeSe thin films | -846686017 |  | FeSe |  | thin films | Iron-chalcogenides, Chalcogenides |  |  |  | 40 | K |  |  |  | body | paragraph | 70d9633f48 | Ab initiostudy of cross-interface electron-phonon couplings in FeSe thin films onSrTiO3andBaTiO3 | 10.1103/physrevb.93.134513 | Y Wang, A Linscheid, T Berlijn, S Johnston | American Physical Society (APS) | Physical Review B | 2016
61ba99826a35f302ddc50edb | monolayer FeSe | -1797141094 |  | FeSe |  |  | Iron-chalcogenides, Chalcogenides |  |  |  | 70 | K |  |  |  | body | paragraph | 70d9633f48 | Ab initiostudy of cross-interface electron-phonon couplings in FeSe thin films onSrTiO3andBaTiO3 | 10.1103/physrevb.93.134513 | Y Wang, A Linscheid, T Berlijn, S Johnston | American Physical Society (APS) | Physical Review B | 2016
61ba99826a35f302ddc50edc | bulk FeSe crystal | 1271304044 |  | FeSe |  | crystal | Iron-chalcogenides, Chalcogenides |  |  |  | 70 | K |  |  |  | body | paragraph | 70d9633f48 | Ab initiostudy of cross-interface electron-phonon couplings in FeSe thin films onSrTiO3andBaTiO3 | 10.1103/physrevb.93.134513 | Y Wang, A Linscheid, T Berlijn, S Johnston | American Physical Society (APS) | Physical Review B | 2016
61ba99827ce09aab2ac50ed6 | FeSe | 1952778274 |  | FeSe |  |  | Iron-chalcogenides, Chalcogenides |  |  |  | 9.4 | K |  |  |  | body | paragraph | 61b79013d7 | Revealing the Empty-State Electronic Structure of Single-Unit-CellFeSe/SrTiO3 | 10.1103/physrevlett.115.017002 | Dennis Huang, Can-Li Song, Tatiana A Webb, Shiang Fang, Cui-Zu Chang, Jagadeesh S Moodera, Efthimios Kaxiras, Jennifer E Hoffman | American Physical Society (APS) | Physical Review Letters | 2015
61ba99827ce09aab2ac50ed7 | FeSe deposited on SrTiO 3 | 1665424669 |  | FeSe |  |  | Iron-chalcogenides, Chalcogenides |  | SrTiO 3 |  | 110 | K |  |  |  | body | paragraph | 61b79013d7 | Revealing the Empty-State Electronic Structure of Single-Unit-CellFeSe/SrTiO3 | 10.1103/physrevlett.115.017002 | Dennis Huang, Can-Li Song, Tatiana A Webb, Shiang Fang, Cui-Zu Chang, Jagadeesh S Moodera, Efthimios Kaxiras, Jennifer E Hoffman | American Physical Society (APS) | Physical Review Letters | 2015
61ba99831b5bc7b48bc50ef2 | BSCCO films grown on 100 LaAlO 3 | 313843993 | BSCCO | LaAlO3 |  | films | Oxides |  |  |  | 82 | K |  |  |  | body | paragraph | 3bd56a5648 | Nonlinear I-V, High Flux-Flow Velocity Instability and Evidence for Quantum Fluctuations in BSCCO Superconducting Films |  | J Chiaverini, J N Eckstein, I Bozovic, S Doniach, A Kapitulnik |  |  | 2013
61ba998407932c08a9c50f09 | single crystal of Ba(Fe 0.935 Co 0.065 ) 2 As 2 | -2025872018 |  | Ba1Fe1.87Co0.13As2 |  | single crystal | Iron-pnictides, Pnictides |  |  |  | 24.5 | K |  |  |  | body | paragraph | fdec63b95d | Looking at the superconducting gap of iron pnictides | 10.1016/j.jpcs.2010.10.004 | Martin Dressel, Dan Wu, Neven BariÅ¡iÄ‡, Boris Gorshunov | Elsevier BV | Journal of Physics and Chemistry of Solids | 2012
61ba998407932c08a9c50f0a | Ba(Fe 0.93 Co 0.07 ) 2 As 2 | 1516998148 |  | Ba1Fe1.86Co0.14As2 |  |  | Iron-pnictides, Pnictides |  |  |  | 10 | K |  |  |  | body | paragraph | fdec63b95d | Looking at the superconducting gap of iron pnictides | 10.1016/j.jpcs.2010.10.004 | Martin Dressel, Dan Wu, Neven BariÅ¡iÄ‡, Boris Gorshunov | Elsevier BV | Journal of Physics and Chemistry of Solids | 2012
61ba998407932c08a9c50f0b | As-free FeSe | -429396875 |  | FeSe | As-free |  | Iron-chalcogenides, Chalcogenides |  |  |  | 8 | K |  |  |  | body | paragraph | fdec63b95d | Looking at the superconducting gap of iron pnictides | 10.1016/j.jpcs.2010.10.004 | Martin Dressel, Dan Wu, Neven BariÅ¡iÄ‡, Boris Gorshunov | Elsevier BV | Journal of Physics and Chemistry of Solids | 2012
61ba998407932c08a9c50f0c | Ba(Fe 0.94 Co 0.06 ) 2 As 2 | -339211774 |  | Ba1Fe1.88Co0.12As2 |  |  | Iron-pnictides, Pnictides |  |  |  | 10 | K |  |  |  | body | paragraph | fdec63b95d | Looking at the superconducting gap of iron pnictides | 10.1016/j.jpcs.2010.10.004 | Martin Dressel, Dan Wu, Neven BariÅ¡iÄ‡, Boris Gorshunov | Elsevier BV | Journal of Physics and Chemistry of Solids | 2012
61ba998407932c08a9c50f0d | DyScO 3 substrate with an epitaxial SrTiO 3 | 1022942716 |  | DyScO3 |  |  | Oxides |  |  |  | 22.5 | K |  |  |  | body | paragraph | fdec63b95d | Looking at the superconducting gap of iron pnictides | 10.1016/j.jpcs.2010.10.004 | Martin Dressel, Dan Wu, Neven BariÅ¡iÄ‡, Boris Gorshunov | Elsevier BV | Journal of Physics and Chemistry of Solids | 2012
61ba998407932c08a9c50f0e | DyScO 3 substrate with an epitaxial SrTiO 3 |  |  | SrTiO3 |  |  | Oxides |  |  |  | 22.5 | K |  |  |  | body | paragraph | fdec63b95d | Looking at the superconducting gap of iron pnictides | 10.1016/j.jpcs.2010.10.004 | Martin Dressel, Dan Wu, Neven BariÅ¡iÄ‡, Boris Gorshunov | Elsevier BV | Journal of Physics and Chemistry of Solids | 2012
61ba998407932c08a9c50f11 | FeTe 0.55 Se 0.45 | 1506691025 |  | Fe1Te0.55Se0.45 |  |  | Iron-chalcogenides, Chalcogenides |  |  |  | 14 | K |  |  |  | body | paragraph | fdec63b95d | Looking at the superconducting gap of iron pnictides | 10.1016/j.jpcs.2010.10.004 | Martin Dressel, Dan Wu, Neven BariÅ¡iÄ‡, Boris Gorshunov | Elsevier BV | Journal of Physics and Chemistry of Solids | 2012
61ba998407932c08a9c50f12 | FeTe 0.55 Se 0.45 single crystal | 928899576 |  | Fe1Te0.55Se0.45 |  | single crystal | Iron-chalcogenides, Chalcogenides |  |  |  | 14 | K |  |  |  | body | paragraph | fdec63b95d | Looking at the superconducting gap of iron pnictides | 10.1016/j.jpcs.2010.10.004 | Martin Dressel, Dan Wu, Neven BariÅ¡iÄ‡, Boris Gorshunov | Elsevier BV | Journal of Physics and Chemistry of Solids | 2012
61ba99842c886f0fe6c50ea0 | La123 | -462742288 | La123 | La | [6 empty] | 98.5 | K |  |  |  | body | paragraph | 6ccb6cd165 | T c is insensitive to magnetic interactions in high-T c superconductors |  | B Mallett, G V M Williams, A B Kaiser, E Gilioli, F Licci, T Wolf, J L Tallon
61ba99842c886f0fe6c50ea1 | Nd123 | -88739159 | Nd123 | Nd | [6 empty] | 96 | K |  |  |  | body | paragraph | 6ccb6cd165 | T c is insensitive to magnetic interactions in high-T c superconductors |  | B Mallett, G V M Williams, A B Kaiser, E Gilioli, F Licci, T Wolf, J L Tallon
61ba99857c13e4f711c50e7b | Ba(Fe 0.95 Ni 0.05 ) 2 As 2 | 1915758643 |  | Ba1Fe1.9Ni0.1As2 |  |  | Iron-pnictides, Pnictides |  |  |  | 20 | K |  |  |  | body | paragraph | c375a4621f | Eliashberg analysis of optical spectra reveals a strong coupling of charge carriers to spin fluctuations in doped iron-pnictideBaFe2As2superconductors | 10.1103/physrevb.82.144519 | D Wu, N BariÅ¡iÄ‡, M Dressel, G H Cao, Z-A Xu, E Schachinger, J P Carbotte | American Physical Society (APS) | Physical Review B | 2010
61ba9986c0bff55f4cc50ee0 | Pb-doped Bi2212 | 628125498 | Bi2212 | Bi | Pb | [5 empty] | 64 | K |  |  |  | body | paragraph | b463fa019e | Universality of Single-Particle Spectra of Cuprate Superconductors | 10.1103/physrevlett.100.057001 | Lijun Zhu, Vivek Aji, Arkady Shekhter, C M Varma | American Physical Society (APS) | Physical Review Letters | 2008
61ba99863136e52869c50ed9 | FeTe 0.5 Se 0.5 crystal | -409926140 |  | Fe1Te0.5Se0.5 |  | crystal | Iron-chalcogenides, Chalcogenides |  |  |  | 14 | K | heat capacity |  |  | body | figure | 76bd1ebf99 | Neutron scattering patterns show Superconductivity in FeTe 0.5 Se 0.5 likely results from itinerant electron fluctuations |  | H A Mook, M D Lumsden, A D Christianson, Brian C Sales, Rongying Jin, Michael A Mcguire, Athena Sefat, D Mandrus, S E Nagler, T Egami, Clarina De La Cruz
61ba998705e6aa6710c50ef8 | MgB 2 | 1315367308 |  | MgB2 |  |  | Alloys, Borides |  |  |  | 39 | K |  |  |  | body | paragraph | 901fe7e57e | Field Dependence of the Vortex Core Size in a Multiband Superconductor | 10.1103/physrevlett.95.197001 | F D Callaghan, M Laulajainen, C V Kaiser, J E Sonier | American Physical Society (APS) | Physical Review Letters | 2008
61ba998705e6aa6710c50ef9 | single crystal of NbSe 2 | 725300236 |  | NbSe2 |  | single crystal | Chalcogenides |  |  |  | 7 | K |  |  |  | body | paragraph | 901fe7e57e | Field Dependence of the Vortex Core Size in a Multiband Superconductor | 10.1103/physrevlett.95.197001 | F D Callaghan, M Laulajainen, C V Kaiser, J E Sonier | American Physical Society (APS) | Physical Review Letters | 2008
61ba998712cb23f3dfc50ed3 | Nb | -193584389 |  | Nb |  |  | Alloys |  |  |  | 277 | K |  |  |  | body | figure | 99dd771ac9 | Substrate induced proximity effect in superconducting niobium nanofilms | 10.20944/preprints201811.0507.v1 | S J, Rezvani, Andrea Perali, Matteo Fretto, Natascia De Leo, Luca Flammia, Milorad Milosevic, Stefano Nannarone, Nicola Pinto | MDPI AG |  | 2018
61ba99877ce09aab2ac50ed9 | MgB 2 | 1376969792 |  | MgB2 |  |  | Alloys, Borides |  |  |  | 38 | K |  |  |  | body | paragraph | 39b8729ec6 | Electronic thermal conductivity of multigap superconductors: Application toMgB2 | 10.1103/physrevb.66.214503 | Hiroaki Kusunose, T M Rice, Manfred Sigrist | American Physical Society (APS) | Physical Review B | 2014
61ba998711af647618c50e9f | PrOs 4 Sb 12 single crystal (sample B2 | 1584190724 |  | Pr(Sb3Os)4 |  | single crystal | Alloys |  |  |  | 1.75 | K | resistivity |  |  | body | figure | 914876e53e | SuperconductingPrOs4Sb12: A Thermal Conductivity Study | 10.1103/physrevlett.97.236403 | G Seyfarth, J P Brison, M-A MÃ©asson, D Braithwaite, G Lapertot, J Flouquet | American Physical Society (APS) | Physical Review Letters | 2013
61ba998711af647618c50ea0 | PrOs 4 Sb 12 single crystal (sample B2 |  |  | B |  | single crystal | Alloys, Borides |  |  |  | 1.75 | K | resistivity |  |  | body | figure | 914876e53e | SuperconductingPrOs4Sb12: A Thermal Conductivity Study | 10.1103/physrevlett.97.236403 | G Seyfarth, J P Brison, M-A MÃ©asson, D Braithwaite, G Lapertot, J Flouquet | American Physical Society (APS) | Physical Review Letters | 2013
61ba998711af647618c50ea1 | B2 | -27616061 |  | B |  |  | Alloys, Borides |  |  |  | 0.03 | K |  |  |  | body | paragraph | 914876e53e | SuperconductingPrOs4Sb12: A Thermal Conductivity Study | 10.1103/physrevlett.97.236403 | G Seyfarth, J P Brison, M-A MÃ©asson, D Braithwaite, G Lapertot, J Flouquet | American Physical Society (APS) | Physical Review Letters | 2013
61ba99895ad933a7cac50e70 | FeTe 0.56 Se 0.44 | 1777661917 |  | Fe1Te0.56Se0.44 |  |  | Iron-chalcogenides, Chalcogenides |  |  |  | 14.5 | K |  |  |  | body | figure | 5a3c196028 | Non-Thermal Emergence of an Orbital-Selective Mott Phase in FeTe 1âˆ’x Se x |  | Jianwei Huang, Rong Yu, Zhijun Xu, Jian-Xin Zhu, Qianni Jiang, Meng Wang, Han Wu, Tong Chen, Jonathan D Denlinger, Sung-Kwan Mo, Makoto Hashimoto, Genda Gu, Pengcheng Dai, Jiun-Haw Chu, Donghui Lu, Qimiao Si, Robert J Birgeneau, Ming Yi |  |  | 2021
61ba998adc085aa023c50eae | FeSe | 1958524559 |  | FeSe |  |  | Iron-chalcogenides, Chalcogenides |  |  |  | 8 | K |  |  |  | header | abstract | cc0d25541a | Self-consistent and Maxwell approximations to describe the excess conductivity anisotropy in FeSe above superconducting transition temperature | 10.1088/1742-6596/1238/1/012010 | K K Kesharpu, P D Grigoriev, D I Lazeva, T I Mogilyuk | IOP Publishing | Journal of Physics: Conference Series | 2018
61ba998adc085aa023c50eaf | FeSe monolayer on SrTiO 3 substrate | -579812905 |  | FeSe |  | monolayer | Iron-chalcogenides, Chalcogenides |  | SrTiO 3 |  | 100 | K |  |  |  | body | paragraph | cc0d25541a | Self-consistent and Maxwell approximations to describe the excess conductivity anisotropy in FeSe above superconducting transition temperature | 10.1088/1742-6596/1238/1/012010 | K K Kesharpu, P D Grigoriev, D I Lazeva, T I Mogilyuk | IOP Publishing | Journal of Physics: Conference Series | 2018
61ba998a1b5bc7b48bc50ef6 | niobium films | 1694568554 | niobium | Nb |  | films |  |  |  |  | 8 | K |  |  |  | body | paragraph | 3d13534819 | Commensurability effects in Andreev antidot billiards | 10.1209/epl/i2002-00433-3 | J Eroms, M Tolkiehn, D Weiss, U RÃ¶ssler, J De Boeck, G Borghs | IOP Publishing | Europhysics Letters (EPL) | 2013
61ba998a49d0b378c6c50ec4 | MgB 2 | 1515591550 |  | MgB2 |  |  | Alloys, Borides |  |  |  | 39 | K |  |  |  | body | figure | f50a7491a7 | Quantum tunneling of vortices in MgB2 superconductor | 10.1063/1.1530735 | Y Z Zhang, R Deltour, H H Wen, C Q Jin, Y M Ni, S L Jia, G C Che, Z X Zhao | AIP Publishing | Applied Physics Letters | 2002
61ba998a0cb3d3a5e6c50eae | Tl 0.58 Rb 0.42 Fe 1.72 Se 2 crystals | 1912761667 |  | Rb0.42Tl0.58Fe1.72Se2 |  | crystals | Iron-chalcogenides, Chalcogenides |  |  |  | 32 | K |  |  |  | header | title | 81a70b6be2 | Superconductivity at 32 K and anisotropy in Tl 0.58 Rb 0.42 Fe 1.72 Se 2 crystals | 10.1209/0295-5075/93/47004 | Hang-Dong Wang, Chi-Heng Dong, Zu-Juan Li, Qian-Hui Mao, Sha-Sha Zhu, Chun-Mu Feng, H Q Yuan, Ming-Hu Fang | IOP Publishing | EPL (Europhysics Letters) | 2011
61ba998a0cb3d3a5e6c50eb0 | single crystals of Tl 0.58 Rb 0.42 Fe 1.72 Se 2 | -976594694 |  | Rb0.42Tl0.58Fe1.72Se2 |  | single crystals | Iron-chalcogenides, Chalcogenides |  |  |  | 32 | K |  |  |  | body |  | 81a70b6be2 | Superconductivity at 32 K and anisotropy in Tl 0.58 Rb 0.42 Fe 1.72 Se 2 crystals | 10.1209/0295-5075/93/47004 | Hang-Dong Wang, Chi-Heng Dong, Zu-Juan Li, Qian-Hui Mao, Sha-Sha Zhu, Chun-Mu Feng, H Q Yuan, Ming-Hu Fang | IOP Publishing | EPL (Europhysics Letters) | 2011
61ba998bab9e3e9324c50ed1 | CaFe 2 As 2 | 250332335 |  | Ca(FeAs)2 |  |  | Iron-pnictides, Pnictides |  |  |  | 45 | K |  |  |  | header | title | df6edc79e4 | SUBJECT AREAS: PHYSICS, MATERIALS SCIENCE, CONDENSED-MATTER PHYSICS, SUPERCONDUCTING PROPERTIES AND MATERIALS |  | Kazutaka Kudo, Keita Iba, Masaya Takasuga, Yutaka Kitahama, Jun-Ichi Matsumura, Masataka Danura, Yoshio Nogami, Minoru Nohara
61ba998bab9e3e9324c50ed6 | CaFe 2 As 2 | 59751847 |  | Ca(FeAs)2 |  |  | Iron-pnictides, Pnictides |  |  |  | 45 | K |  |  |  | body | paragraph | df6edc79e4 | SUBJECT AREAS: PHYSICS, MATERIALS SCIENCE, CONDENSED-MATTER PHYSICS, SUPERCONDUCTING PROPERTIES AND MATERIALS |  | Kazutaka Kudo, Keita Iba, Masaya Takasuga, Yutaka Kitahama, Jun-Ichi Matsumura, Masataka Danura, Yoshio Nogami, Minoru Nohara
61ba998bab9e3e9324c50ed7 | Ba 15 | -384591567 |  | Ba |  |  | Alloys |  |  |  | 38 | K |  |  |  | body | paragraph | df6edc79e4 | SUBJECT AREAS: PHYSICS, MATERIALS SCIENCE, CONDENSED-MATTER PHYSICS, SUPERCONDUCTING PROPERTIES AND MATERIALS |  | Kazutaka Kudo, Keita Iba, Masaya Takasuga, Yutaka Kitahama, Jun-Ichi Matsumura, Masataka Danura, Yoshio Nogami, Minoru Nohara
61ba998bab9e3e9324c50ed9 | CaFe 2 As 2 | -40373631 |  | Ca(FeAs)2 |  |  | Iron-pnictides, Pnictides |  |  |  | 45 | K |  |  |  | header | abstract | df6edc79e4 | SUBJECT AREAS: PHYSICS, MATERIALS SCIENCE, CONDENSED-MATTER PHYSICS, SUPERCONDUCTING PROPERTIES AND MATERIALS |  | Kazutaka Kudo, Keita Iba, Masaya Takasuga, Yutaka Kitahama, Jun-Ichi Matsumura, Masataka Danura, Yoshio Nogami, Minoru Nohara
61ba998bab9e3e9324c50edb | doped REFeAsO, where RE corresponds to a rare earth element. 6 | 783107469 |  | ERFeAsO | doped |  | Alloys |  |  | RE=rare earth element. 6 | 50 | K |  |  |  | header | abstract | df6edc79e4 | SUBJECT AREAS: PHYSICS, MATERIALS SCIENCE, CONDENSED-MATTER PHYSICS, SUPERCONDUCTING PROPERTIES AND MATERIALS |  | Kazutaka Kudo, Keita Iba, Masaya Takasuga, Yutaka Kitahama, Jun-Ichi Matsumura, Masataka Danura, Yoshio Nogami, Minoru Nohara
61ba998bab9e3e9324c50edc | CaFe 2 As 2 | 69373105 |  | Ca(FeAs)2 |  |  | Iron-pnictides, Pnictides |  |  |  | 45 | K |  |  |  | body | paragraph | df6edc79e4 | SUBJECT AREAS: PHYSICS, MATERIALS SCIENCE, CONDENSED-MATTER PHYSICS, SUPERCONDUCTING PROPERTIES AND MATERIALS |  | Kazutaka Kudo, Keita Iba, Masaya Takasuga, Yutaka Kitahama, Jun-Ichi Matsumura, Masataka Danura, Yoshio Nogami, Minoru Nohara
61ba998bab9e3e9324c50ee1 | electron-doped LaFeAsO | -1343928028 |  | LaFeAsO | electron-doped |  | Iron-pnictides, Oxides, Pnictides |  |  |  | 26 | K |  |  |  | header | abstract | df6edc79e4 | SUBJECT AREAS: PHYSICS, MATERIALS SCIENCE, CONDENSED-MATTER PHYSICS, SUPERCONDUCTING PROPERTIES AND MATERIALS |  | Kazutaka Kudo, Keita Iba, Masaya Takasuga, Yutaka Kitahama, Jun-Ichi Matsumura, Masataka Danura, Yoshio Nogami, Minoru Nohara
61ba998b71dd2853b1c50ed4 | SH2 | -189309601 |  | H2S |  |  | Hydrides, Chalcogenides |  |  |  | 93.5 | K |  |  |  | body | paragraph | 93399e4100 | Heating-compensated constant-temperature tunneling measurements on stacks of Bi2Sr2CaCu2O8+x intrinsic junctions | 10.1063/1.1940731 | Myung-Ho Bae, Jae-Hyun Choi, Hu-Jong Lee | AIP Publishing | Applied Physics Letters | 2013
61ba998b3af0453d0cc50f0f | Cd 2 Re 2 O 7 | 1808046592 |  | Cd2Re2O7 |  |  | Oxides |  |  |  | 1 | K |  |  |  | body | paragraph | f4340b4bcc
61ba998b7ce09aab2ac50edb | (TMTSF) 2 PF 6 | -1639058844 |  | M2T4P(SF4)2 |  |  | Chalcogenides, Pnictides, Fluorides |  |  |  | 1.2 | K |  | ambient-pressure |  | body | paragraph | f7c6061e71 | Correlation between linear resistivity andTcin the Bechgaard salts and the pnictide superconductorBa(Fe1âˆ’xCox)2As2 | 10.1103/physrevb.80.214531 | Nicolas Doiron-Leyraud, Pascale Auban-Senzier, Samuel RenÃ© De Cotret, Claude Bourbonnais, Denis JÃ©rome, Klaus Bechgaard, Louis Taillefer | American Physical Society (APS) | Physical Review B | 2009
61ba998b7ce09aab2ac50edf | (TMTSF)2PF6 | -664461089 |  | M2T4P(SF4)2 |  |  | Chalcogenides, Pnictides, Fluorides |  |  |  | 1.1 | K | resistivity | 11.8 and 20.8 kbar |  | body | paragraph | f7c6061e71 | Correlation between linear resistivity andTcin the Bechgaard salts and the pnictide superconductorBa(Fe1âˆ’xCox)2As2 | 10.1103/physrevb.80.214531 | Nicolas Doiron-Leyraud, Pascale Auban-Senzier, Samuel RenÃ© De Cotret, Claude Bourbonnais, Denis JÃ©rome, Klaus Bechgaard, Louis Taillefer | American Physical Society (APS) | Physical Review B | 2009
61ba998b7ce09aab2ac50ee0 | (TMTSF) 2 ClO 4 | 1913884883 |  | M2T4S2Cl(O2F)2 |  |  | Chalcogenides, Oxides, Fluorides |  |  |  | 1.2 | K |  | ambient-pressure |  | body | paragraph | f7c6061e71 | Correlation between linear resistivity andTcin the Bechgaard salts and the pnictide superconductorBa(Fe1âˆ’xCox)2As2 | 10.1103/physrevb.80.214531 | Nicolas Doiron-Leyraud, Pascale Auban-Senzier, Samuel RenÃ© De Cotret, Claude Bourbonnais, Denis JÃ©rome, Klaus Bechgaard, Louis Taillefer | American Physical Society (APS) | Physical Review B | 2009
61ba998b0a416aa3d9c50e92 | ZrV2 | 1231631996 |  | ZrV2 |  |  | Alloys |  |  |  | 8.5 | K |  |  |  | body | figure | f0e4547620 | Evolution of high field superconductivity and high critical current density in the as-cast V 1âˆ’x Zr x alloys |  | L S Sharath Chandra, Sabyasachi Paul, Ashish Khandelwal, Archna Sagdeo, R Venkatesh, Kranti Kumar, A Banerjee, M K Chattopadhyay |  |  | 2019
61ba998b0a416aa3d9c50e93 | ZrV2 | 1231631996 |  | ZrV2 |  |  | Alloys |  |  |  | 5.2 | K |  |  |  | body | figure | f0e4547620 | Evolution of high field superconductivity and high critical current density in the as-cast V 1âˆ’x Zr x alloys |  | L S Sharath Chandra, Sabyasachi Paul, Ashish Khandelwal, Archna Sagdeo, R Venkatesh, Kranti Kumar, A Banerjee, M K Chattopadhyay |  |  | 2019
61ba998b0a416aa3d9c50e95 | ZrV 2 | 1496064388 |  | ZrV2 |  |  | Alloys |  |  |  | 5.4 | K |  |  |  | body | paragraph | f0e4547620 | Evolution of high field superconductivity and high critical current density in the as-cast V 1âˆ’x Zr x alloys |  | L S Sharath Chandra, Sabyasachi Paul, Ashish Khandelwal, Archna Sagdeo, R Venkatesh, Kranti Kumar, A Banerjee, M K Chattopadhyay |  |  | 2019
61ba998b0a416aa3d9c50e97 | ZrV 2 | 1576931884 |  | ZrV2 |  |  | Alloys |  |  |  | 8.5 | K |  |  |  | body | paragraph | f0e4547620 | Evolution of high field superconductivity and high critical current density in the as-cast V 1âˆ’x Zr x alloys |  | L S Sharath Chandra, Sabyasachi Paul, Ashish Khandelwal, Archna Sagdeo, R Venkatesh, Kranti Kumar, A Banerjee, M K Chattopadhyay |  |  | 2019
61ba998b0a416aa3d9c50e99 | ZrV 2 | 1549973240 |  | ZrV2 |  |  | Alloys |  |  |  | 5.2 | K |  |  |  | body | figure | f0e4547620 | Evolution of high field superconductivity and high critical current density in the as-cast V 1âˆ’x Zr x alloys |  | L S Sharath Chandra, Sabyasachi Paul, Ashish Khandelwal, Archna Sagdeo, R Venkatesh, Kranti Kumar, A Banerjee, M K Chattopadhyay |  |  | 2019
61ba998b0a416aa3d9c50e9a | ZrV 2 | 1549973240 |  | ZrV2 |  |  | Alloys |  |  |  | 8.5 | K |  |  |  | body | figure | f0e4547620 | Evolution of high field superconductivity and high critical current density in the as-cast V 1âˆ’x Zr x alloys |  | L S Sharath Chandra, Sabyasachi Paul, Ashish Khandelwal, Archna Sagdeo, R Venkatesh, Kranti Kumar, A Banerjee, M K Chattopadhyay |  |  | 2019
61ba998b85b12ae79ac50ea9 | Ni 60 Cu 40 | -339484141 |  | Cu2Ni3 |  |  | Alloys |  |  |  | 225 | K |  |  |  | body | figure | c9a3dadc1a | Ferromagnetic 0â€“Ï€ Josephson junctions | 10.1007/s00339-007-4206-3 | M Weides, H Kohlstedt, R Waser, M Kemmler, J Pfeiffer, D Koelle, R Kleiner, E Goldobin | Springer Science and Business Media LLC | Applied Physics A | 2007
61ba998b7f36ec6458c50ea6 | MgB 2 | 1455916692 |  | MgB2 |  |  | Alloys, Borides |  |  |  | 40 | K |  |  |  | body | paragraph | 2273a64fb4 | Preparation and Superconductivity of a MgB 2 Superconducting Tape |  | G C Che, S L Li, Z A Ren, L Li, S L Jia, Y M Ni, H Chen, C Dong, J Q Li, H H Wen, Z X Zhao |  |  | 2001
61ba998b7f36ec6458c50ea7 | MgB 2 | 1303817018 |  | MgB2 |  |  | Alloys, Borides |  |  |  | 39 | K |  |  |  | body | figure | 2273a64fb4 | Preparation and Superconductivity of a MgB 2 Superconducting Tape |  | G C Che, S L Li, Z A Ren, L Li, S L Jia, Y M Ni, H Chen, C Dong, J Q Li, H H Wen, Z X Zhao |  |  | 2001
61ba998c8452d931a5c50eb5 | single-layer FeSe films | 341442082 |  | FeSe |  | films | Iron-chalcogenides, Chalcogenides | films |  |  | 65 | K |  |  |  | body | paragraph | a10254ba1e | Strong and nonmonotonic temperature dependence of Hall coefficient in superconductingKxFe2âˆ’ySe2single crystals | 10.1103/physrevb.89.224515 | Xiaxin Ding, Yiming Pan, Huan Yang, Hai-Hu Wen | American Physical Society (APS) | Physical Review B | 2014
61ba998da5c5381c2ec50ec4 | two-layer FeSe films grown on bilayer graphene | -1062362397 |  | FeSe |  | films | Iron-chalcogenides, Chalcogenides |  |  |  | 3.7 | K |  |  |  | body | paragraph | f905ff5edc | Atomically resolved FeSe/SrTiO 3 (001) interface structure by scanning transmission electron microscopy | 10.1088/2053-1583/3/2/024002 | Fangsen Li, Qinghua Zhang, Chenjia Tang, Chong Liu, Jinan Shi, Caina Nie, Guanyu Zhou, Zheng Li, Wenhao Zhang, Can-Li Song, Ke He, Shuaihua Ji, Shengbai Zhang, Lin Gu, Lili Wang, Xu-Cun Ma, Qi-Kun Xue | IOP Publishing | 2D Materials | 2020
61ba998da5c5381c2ec50ec5 | bulk FeSe | 758806495 |  | FeSe |  |  | Iron-chalcogenides, Chalcogenides |  |  |  | 9.4 | K |  |  |  | body | paragraph | f905ff5edc | Atomically resolved FeSe/SrTiO 3 (001) interface structure by scanning transmission electron microscopy | 10.1088/2053-1583/3/2/024002 | Fangsen Li, Qinghua Zhang, Chenjia Tang, Chong Liu, Jinan Shi, Caina Nie, Guanyu Zhou, Zheng Li, Wenhao Zhang, Can-Li Song, Ke He, Shuaihua Ji, Shengbai Zhang, Lin Gu, Lili Wang, Xu-Cun Ma, Qi-Kun Xue | IOP Publishing | 2D Materials | 2020
61ba998da5c5381c2ec50ec6 | bare FeSe film | 1152686128 |  | FeSe |  | film | Iron-chalcogenides, Chalcogenides |  |  |  | 26 | K |  |  |  | body | figure | f905ff5edc | Atomically resolved FeSe/SrTiO 3 (001) interface structure by scanning transmission electron microscopy | 10.1088/2053-1583/3/2/024002 | Fangsen Li, Qinghua Zhang, Chenjia Tang, Chong Liu, Jinan Shi, Caina Nie, Guanyu Zhou, Zheng Li, Wenhao Zhang, Can-Li Song, Ke He, Shuaihua Ji, Shengbai Zhang, Lin Gu, Lili Wang, Xu-Cun Ma, Qi-Kun Xue | IOP Publishing | 2D Materials | 2020
61ba998da5c5381c2ec50ec7 | FeTe-capped FeSe film | 195071810 |  | FeTe |  | film | Iron-chalcogenides, Chalcogenides |  |  |  | 45 | K | resistance |  |  | body | paragraph | f905ff5edc | Atomically resolved FeSe/SrTiO 3 (001) interface structure by scanning transmission electron microscopy | 10.1088/2053-1583/3/2/024002 | Fangsen Li, Qinghua Zhang, Chenjia Tang, Chong Liu, Jinan Shi, Caina Nie, Guanyu Zhou, Zheng Li, Wenhao Zhang, Can-Li Song, Ke He, Shuaihua Ji, Shengbai Zhang, Lin Gu, Lili Wang, Xu-Cun Ma, Qi-Kun Xue | IOP Publishing | 2D Materials | 2020
61ba998da5c5381c2ec50ec8 | FeTe-capped FeSe film |  |  | FeSe |  | film | Iron-chalcogenides, Chalcogenides |  |  |  | 45 | K | resistance |  |  | body | paragraph | f905ff5edc | Atomically resolved FeSe/SrTiO 3 (001) interface structure by scanning transmission electron microscopy | 10.1088/2053-1583/3/2/024002 | Fangsen Li, Qinghua Zhang, Chenjia Tang, Chong Liu, Jinan Shi, Caina Nie, Guanyu Zhou, Zheng Li, Wenhao Zhang, Can-Li Song, Ke He, Shuaihua Ji, Shengbai Zhang, Lin Gu, Lili Wang, Xu-Cun Ma, Qi-Kun Xue | IOP Publishing | 2D Materials | 2020
61ba998da5c5381c2ec50ec9 | FeSe | 1467607042 |  | FeSe |  |  | Iron-chalcogenides, Chalcogenides |  |  |  | 2 | K |  |  |  | body | paragraph | f905ff5edc | Atomically resolved FeSe/SrTiO 3 (001) interface structure by scanning transmission electron microscopy | 10.1088/2053-1583/3/2/024002 | Fangsen Li, Qinghua Zhang, Chenjia Tang, Chong Liu, Jinan Shi, Caina Nie, Guanyu Zhou, Zheng Li, Wenhao Zhang, Can-Li Song, Ke He, Shuaihua Ji, Shengbai Zhang, Lin Gu, Lili Wang, Xu-Cun Ma, Qi-Kun Xue | IOP Publishing | 2D Materials | 2020
61ba998da5c5381c2ec50eca | FeTe | -676267959 |  | FeTe |  |  | Iron-chalcogenides, Chalcogenides |  |  |  | 2 | K |  |  |  | body | paragraph | f905ff5edc | Atomically resolved FeSe/SrTiO 3 (001) interface structure by scanning transmission electron microscopy | 10.1088/2053-1583/3/2/024002 | Fangsen Li, Qinghua Zhang, Chenjia Tang, Chong Liu, Jinan Shi, Caina Nie, Guanyu Zhou, Zheng Li, Wenhao Zhang, Can-Li Song, Ke He, Shuaihua Ji, Shengbai Zhang, Lin Gu, Lili Wang, Xu-Cun Ma, Qi-Kun Xue | IOP Publishing | 2D Materials | 2020
61ba998da5c5381c2ec50ecb | FeTe | -547267459 |  | FeTe |  |  | Iron-chalcogenides, Chalcogenides |  |  |  | 2 | K |  |  |  | body | paragraph | f905ff5edc | Atomically resolved FeSe/SrTiO 3 (001) interface structure by scanning transmission electron microscopy | 10.1088/2053-1583/3/2/024002 | Fangsen Li, Qinghua Zhang, Chenjia Tang, Chong Liu, Jinan Shi, Caina Nie, Guanyu Zhou, Zheng Li, Wenhao Zhang, Can-Li Song, Ke He, Shuaihua Ji, Shengbai Zhang, Lin Gu, Lili Wang, Xu-Cun Ma, Qi-Kun Xue | IOP Publishing | 2D Materials | 2020
61ba998d1b5bc7b48bc50ef8 | optimally doped La 1.85 Sr 0.15 CuO 4 | -55809390 |  | Sr0.15La1.85Cu1O4 | optimally doped |  | Oxides, Cuprates |  |  |  | 38 | K |  |  |  | body | figure | e211c8d1c8 | Gap anisotropy, spin fluctuations, and normal-state properties of the electron-doped superconductorSr0.9La0.1CuO2 | 10.1103/physrevb.65.224520 | G V M Williams, R Dupree, A Howes, S KrÃ¤mer, H J Trodahl, C U Jung, Min-Seok Park, Sung-Ik Lee | American Physical Society (APS) | Physical Review B | 2001
61ba998da01e2beb09c50f04 | PrO 0.5 F 0.5 BiS 2 | -1413233547 |  | Pr1Bi1S2O0.5F0.5 |  |  | Chalcogenides, Oxides, Fluorides |  |  |  | 3.5 | K | resistivity |  |  | body | figure | ed299d0a10 | Hydrostatic pressures dependence of superconductivity in PrO 0.5 F 0.5 BiS 2 superconductor |  | G Kalai Selvan, M Kanagaraj, Rajveer Jha, V P S Awana, S Arumugam
61ba998da01e2beb09c50f06 | REOBiS 2 (RE = La, Pr, Nd and Ce) | 608838387 |  | ERBiS2O |  |  | Chalcogenides, Oxides |  |  | RE=La, Pr, Nd, Ce | 5 | K |  |  |  | body | paragraph | ed299d0a10 | Hydrostatic pressures dependence of superconductivity in PrO 0.5 F 0.5 BiS 2 superconductor |  | G Kalai Selvan, M Kanagaraj, Rajveer Jha, V P S Awana, S Arumugam
61ba998da01e2beb09c50f07 | Bi 4 O 4 S 3 | -938085073 |  | Bi4S3O4 |  |  | Chalcogenides, Oxides |  |  |  | 4 | K |  | 101325 | Pa | body | paragraph | ed299d0a10 | Hydrostatic pressures dependence of superconductivity in PrO 0.5 F 0.5 BiS 2 superconductor |  | G Kalai Selvan, M Kanagaraj, Rajveer Jha, V P S Awana, S Arumugam
61ba998da01e2beb09c50f0d | Bi 4 O 4 S 3 | -940005669 |  | Bi4S3O4 |  |  | Chalcogenides, Oxides |  |  |  | 8.7 | K |  |  |  | body | paragraph | ed299d0a10 | Hydrostatic pressures dependence of superconductivity in PrO 0.5 F 0.5 BiS 2 superconductor |  | G Kalai Selvan, M Kanagaraj, Rajveer Jha, V P S Awana, S Arumugam
61ba998efa2141a3e5c50eca | Al | 687316364 |  | Al |  |  | Alloys |  |  |  | 1.2 | K |  |  |  | body | paragraph | d30f132025 | Phase-dependent microwave response of a graphene Josephson junction |  | R Haller, G FÃ¼lÃ¶p, D Indolese, J Ridderbos, R Kraft, L Y Cheung, J H Ungerer, K Watanabe, T Taniguchi, D Beckmann, R Danneau, P Virtanen, C SchÃ¶nenberger |  |  | 2021
61ba998e1b93c0c6bec50f3f | FeTe 0.5 Se 0.5 crystal | -440724570 |  | Fe1Te0.5Se0.5 |  | crystal | Iron-chalcogenides, Chalcogenides |  |  |  | 14 | K | heat capacity |  |  | body | figure | be27607983 | Unusual Relationship between Magnetism and Superconductivity inFeTe0.5Se0.5 | 10.1103/physrevlett.104.187002 | H A Mook, M D Lumsden, A D Christianson, S E Nagler, Brian C Sales, Rongying Jin, Michael A Mcguire, Athena S Sefat, D Mandrus, T Egami, Clarina Dela Cruz | American Physical Society (APS) | Physical Review Letters | 2010
61ba998e0cb3d3a5e6c50eb5 | MgB 2 | 1425104202 |  | MgB2 |  |  | Alloys, Borides |  |  |  | 39 | K |  |  |  | body | paragraph | da2831e09e | Quasiparticle Excitations outside the Vortex Cores in MgB2Probed by Muon Spin Rotation | 10.1143/jpsj.72.29 | Kazuki Ohishi, Takahiro Muranaka, Jun Akimitsu, Akihiro Koda, Wataru Higemoto, Ryosuke Kadono | Physical Society of Japan | Journal of the Physical Society of Japan | 2002
61ba998e71dd2853b1c50ed6 | MgB 2 single crystals | 1536811541 |  | MgB2 |  | single crystals | Alloys, Borides |  |  |  | 41 | K |  |  |  | body | figure | a1a396a2ca | Two-band parallel conductivity at terahertz frequencies in the superconducting state ofMgB2 | 10.1103/physrevb.77.100507 | M Ortolani, P Dore, D Di Castro, A Perucchi, S Lupi, V Ferrando, M Putti, I Pallecchi, C Ferdeghini, X X Xi | American Physical Society (APS) | Physical Review B | 2013
61ba998f7ce09aab2ac50ee5 | BaFe2As2 single crystals | 1216079246 |  | Ba(FeAs)2 |  | single crystals | Iron-pnictides, Pnictides |  |  |  | 29 | K |  |  |  | header | abstract | fff7ffeb7c | Phonon anomalies in pure and underdopedR1âˆ’xKxFe2As2(R=Ba, Sr) investigated by Raman light scattering | 10.1103/physrevb.80.064509 | M Rahlenbeck, G L Sun, D L Sun, C T Lin, B Keimer, C Ulrich | American Physical Society (APS) | Physical Review B | 2013
61ba998f7ce09aab2ac50ee6 | BaFe 2 As 2 | -322989582 |  | Ba(FeAs)2 |  |  | Iron-pnictides, Pnictides |  |  |  | 22 | K |  |  |  | body | paragraph | fff7ffeb7c | Phonon anomalies in pure and underdopedR1âˆ’xKxFe2As2(R=Ba, Sr) investigated by Raman light scattering | 10.1103/physrevb.80.064509 | M Rahlenbeck, G L Sun, D L Sun, C T Lin, B Keimer, C Ulrich | American Physical Society (APS) | Physical Review B | 2013
61ba998f7ce09aab2ac50eed | Sr | 331884642 |  | Sr |  |  | Alloys |  |  |  | 38 | K |  |  |  | body | paragraph | fff7ffeb7c | Phonon anomalies in pure and underdopedR1âˆ’xKxFe2As2(R=Ba, Sr) investigated by Raman light scattering | 10.1103/physrevb.80.064509 | M Rahlenbeck, G L Sun, D L Sun, C T Lin, B Keimer, C Ulrich | American Physical Society (APS) | Physical Review B | 2013
61ba998f85b12ae79ac50eab | FeTe 0.55 Se 0.45 | 1664542645 |  | Fe1Te0.55Se0.45 |  |  | Iron-chalcogenides, Chalcogenides |  |  |  | 14.5 | K |  |  |  | body | paragraph | 3703cfdc42 | Evidence for Majorana bound states in an iron-based superconductor | 10.1126/science.aao1797 | Dongfei Wang, Lingyuan Kong, Peng Fan, Hui Chen, Shiyu Zhu, Wenyao Liu, Lu Cao, Yujie Sun, Shixuan Du, John Schneeloch, Ruidan Zhong, Genda Gu, Liang Fu, Hong Ding, Hong-Jun Gao | American Association for the Advancement of Science (AAAS) | Science | 2018
61ba998f85b12ae79ac50ead | single crystals of FeTe 0.55 Se 0.45 | -1294791234 |  | Fe1Te0.55Se0.45 |  | single crystals | Iron-chalcogenides, Chalcogenides |  |  |  | 14.5 | K | magnetization |  |  | body | paragraph | 3703cfdc42 | Evidence for Majorana bound states in an iron-based superconductor | 10.1126/science.aao1797 | Dongfei Wang, Lingyuan Kong, Peng Fan, Hui Chen, Shiyu Zhu, Wenyao Liu, Lu Cao, Yujie Sun, Shixuan Du, John Schneeloch, Ruidan Zhong, Genda Gu, Liang Fu, Hong Ding, Hong-Jun Gao | American Association for the Advancement of Science (AAAS) | Science | 2018
61ba998f85b12ae79ac50eae | FeTe 0.55 Se 0.45 | 1631816589 |  | Fe1Te0.55Se0.45 |  |  | Iron-chalcogenides, Chalcogenides |  |  |  | 14.5 | K |  |  |  | body | paragraph | 3703cfdc42 | Evidence for Majorana bound states in an iron-based superconductor | 10.1126/science.aao1797 | Dongfei Wang, Lingyuan Kong, Peng Fan, Hui Chen, Shiyu Zhu, Wenyao Liu, Lu Cao, Yujie Sun, Shixuan Du, John Schneeloch, Ruidan Zhong, Genda Gu, Liang Fu, Hong Ding, Hong-Jun Gao | American Association for the Advancement of Science (AAAS) | Science | 2018
61ba998f7f36ec6458c50ea9 | Bi âˆ’ 2212 | 1891391846 | Bi âˆ’ 2212 | Bi | [6 empty] | 82 | K |  |  |  | body | paragraph | aa6e6c13ec | Pseudogap in high-temperature superconductors | 10.1070/pu2001v044n05abeh000902 | Mikhail V Sadovskii | Uspekhi Fizicheskikh Nauk (UFN) Journal | Physics-Uspekhi | 2001
61ba998f7f36ec6458c50eaa | Bi âˆ’ 2212 | 1910654009 | Bi âˆ’ 2212 | Bi | [6 empty] | 87 | K |  |  |  | body | figure | aa6e6c13ec | Pseudogap in high-temperature superconductors | 10.1070/pu2001v044n05abeh000902 | Mikhail V Sadovskii | Uspekhi Fizicheskikh Nauk (UFN) Journal | Physics-Uspekhi | 2001
61ba998f7f36ec6458c50eab | Bi âˆ’ 2212 | 1987674726 | Bi âˆ’ 2212 | Bi | [6 empty] | 83 | K |  |  |  | body | paragraph | aa6e6c13ec | Pseudogap in high-temperature superconductors | 10.1070/pu2001v044n05abeh000902 | Mikhail V Sadovskii | Uspekhi Fizicheskikh Nauk (UFN) Journal | Physics-Uspekhi | 2001
61ba998f7f36ec6458c50eac | Bi âˆ’ 2212 | 1933760250 | Bi âˆ’ 2212 | Bi | [6 empty] | 85 | K |  |  |  | body | paragraph | aa6e6c13ec | Pseudogap in high-temperature superconductors | 10.1070/pu2001v044n05abeh000902 | Mikhail V Sadovskii | Uspekhi Fizicheskikh Nauk (UFN) Journal | Physics-Uspekhi | 2001
61ba998ffa2141a3e5c50ecb | CeTe 1.82 | 1743830676 |  | Ce1Te1.82 |  |  | Chalcogenides |  |  |  | 2.7 | K |  |  |  | body | paragraph | 19ff4f7849 | The pressure effect on magnetism in CeTe1.82 | 10.1088/0953-8984/21/2/026004 | M H Jung, S I Lee | IOP Publishing | Journal of Physics: Condensed Matter | 2014
61ba998ffa2141a3e5c50ecc | CeTe 1.82 | 1736127239 |  | Ce1Te1.82 |  |  | Chalcogenides |  |  |  | 2.7 | K |  |  |  | body | figure | 19ff4f7849 | The pressure effect on magnetism in CeTe1.82 | 10.1088/0953-8984/21/2/026004 | M H Jung, S I Lee | IOP Publishing | Journal of Physics: Condensed Matter | 2014
61ba9990d7a99c43e8c50ed0 | La 0.75 (Ca 0.45 Sr 0.55 ) 0.25 MnO 3 | 1256186993 |  | Sr0.1375Ca0.1125La0.75Mn1O3 |  |  | Oxides |  |  |  | 190 | K |  |  |  | body | paragraph | 0498b3ed12 | Common features of nanoscale structural correlations in magnetoresistive manganites with a ferromagnetic low-temperature state | 10.1103/physrevb.65.094421 | V Kiryukhin, T Y Koo, A Borissov, Y J Kim, C S Nelson, J P Hill, D Gibbs, S-W Cheong | American Physical Society (APS) | Physical Review B | 2014
61ba9990c2c99830dec50ed7 | insulating epitaxial thin films (~10 nm thick) of FeSe | 1599306604 |  | FeSe |  | thin films | Iron-chalcogenides, Chalcogenides |  |  |  | 35 | K |  |  |  | header | abstract | bfeb2fc95f | Electric field-induced superconducting transition of insulating FeSe thin film at 35 K | 10.1073/pnas.1520810113 | Kota Hanzawa, Hikaru Sato, Hidenori Hiramatsu, Toshio Kamiya, Hideo Hosono | Proceedings of the National Academy of Sciences | Proceedings of the National Academy of Sciences | 2016
61ba9990c2c99830dec50ed8 | thin monolayer of FeSe | -1676295472 |  | FeSe |  | thin | Iron-chalcogenides, Chalcogenides |  |  |  | 109 | K |  |  |  | body | paragraph | bfeb2fc95f | Electric field-induced superconducting transition of insulating FeSe thin film at 35 K | 10.1073/pnas.1520810113 | Kota Hanzawa, Hikaru Sato, Hidenori Hiramatsu, Toshio Kamiya, Hideo Hosono | Proceedings of the National Academy of Sciences | Proceedings of the National Academy of Sciences | 2016
61ba9990c2c99830dec50ed9 | FeSe | 1521511676 |  | FeSe |  |  | Iron-chalcogenides, Chalcogenides |  |  |  | 8 | K |  |  |  | body | paragraph | bfeb2fc95f | Electric field-induced superconducting transition of insulating FeSe thin film at 35 K | 10.1073/pnas.1520810113 | Kota Hanzawa, Hikaru Sato, Hidenori Hiramatsu, Toshio Kamiya, Hideo Hosono | Proceedings of the National Academy of Sciences | Proceedings of the National Academy of Sciences | 2016
61ba9990c2c99830dec50edb | ~10-nm-thick FeSe epitaxial films on STO (001) substrates by MBE | -274395348 |  | FeSe |  | epitaxial films | Iron-chalcogenides, Chalcogenides |  | STO (001) substrates by MBE |  | 27 | K |  |  |  | body | paragraph | bfeb2fc95f | Electric field-induced superconducting transition of insulating FeSe thin film at 35 K | 10.1073/pnas.1520810113 | Kota Hanzawa, Hikaru Sato, Hidenori Hiramatsu, Toshio Kamiya, Hideo Hosono | Proceedings of the National Academy of Sciences | Proceedings of the National Academy of Sciences | 2016
61ba9990c2c99830dec50edd | FeSe thin film | -1184226065 |  | FeSe |  | thin film | Iron-chalcogenides, Chalcogenides |  |  |  | 35 | K |  |  |  | header | title | bfeb2fc95f | Electric field-induced superconducting transition of insulating FeSe thin film at 35 K | 10.1073/pnas.1520810113 | Kota Hanzawa, Hikaru Sato, Hidenori Hiramatsu, Toshio Kamiya, Hideo Hosono | Proceedings of the National Academy of Sciences | Proceedings of the National Academy of Sciences | 2016
61ba9990c2c99830dec50ede | bulk FeSe | 978299930 |  | FeSe |  |  | Iron-chalcogenides, Chalcogenides |  |  |  | 35 | K |  |  |  | header | abstract | bfeb2fc95f | Electric field-induced superconducting transition of insulating FeSe thin film at 35 K | 10.1073/pnas.1520810113 | Kota Hanzawa, Hikaru Sato, Hidenori Hiramatsu, Toshio Kamiya, Hideo Hosono | Proceedings of the National Academy of Sciences | Proceedings of the National Academy of Sciences | 2016
61ba9990c2c99830dec50edf | FeSe epitaxial films | -514867852 |  | FeSe |  | epitaxial films | Iron-chalcogenides, Chalcogenides |  |  |  | 35 | K |  |  |  | body | figure | bfeb2fc95f | Electric field-induced superconducting transition of insulating FeSe thin film at 35 K | 10.1073/pnas.1520810113 | Kota Hanzawa, Hikaru Sato, Hidenori Hiramatsu, Toshio Kamiya, Hideo Hosono | Proceedings of the National Academy of Sciences | Proceedings of the National Academy of Sciences | 2016
61ba9990c2c99830dec50ee0 | monolayer-thick FeSe | -464453712 |  | FeSe |  |  | Iron-chalcogenides, Chalcogenides |  |  |  | 50 | K |  |  |  | body | paragraph | bfeb2fc95f | Electric field-induced superconducting transition of insulating FeSe thin film at 35 K | 10.1073/pnas.1520810113 | Kota Hanzawa, Hikaru Sato, Hidenori Hiramatsu, Toshio Kamiya, Hideo Hosono | Proceedings of the National Academy of Sciences | Proceedings of the National Academy of Sciences | 2016
61ba9990c2c99830dec50ee1 | bulk FeSe | 766494503 |  | FeSe |  |  | Iron-chalcogenides, Chalcogenides |  |  |  | 8 | K |  |  |  | body | paragraph | bfeb2fc95f | Electric field-induced superconducting transition of insulating FeSe thin film at 35 K | 10.1073/pnas.1520810113 | Kota Hanzawa, Hikaru Sato, Hidenori Hiramatsu, Toshio Kamiya, Hideo Hosono | Proceedings of the National Academy of Sciences | Proceedings of the National Academy of Sciences | 2016
61ba99917ce09aab2ac50eee | BiSCCO | 2044777511 | BiSCCO | BiC2SO | [6 empty] | 90 | K |  |  |  | body | paragraph | 15c1faeef2 | Thermal Suppression of Strong Pinning | 10.1103/physrevlett.81.906 | Orlando S Wagner, Guido Burkard, Vadim B Geshkenbein, Gianni Blatter | American Physical Society (APS) | Physical Review Letters | 1998
61ba99910a416aa3d9c50e9d | FeTe 0.6 Se 0.4 | 1546508302 |  | Fe1Te0.6Se0.4 |  |  | Iron-chalcogenides, Chalcogenides |  |  |  | 14 | K |  |  |  | body | paragraph | 1a4bb8d7fd | Magnetism and superconductivity in Fe<sub>1+y</sub>Te<sub>1-x</sub>Se<sub>x</sub> | 10.1088/1361-648x/ab3b3b | John M Tranquada, Guangyong Xu, Igor A Zaliznyak | IOP Publishing | Journal of Physics: Condensed Matter | 2019
61ba99910a416aa3d9c50ea4 | FeSe | 1386740915 |  | FeSe |  |  | Iron-chalcogenides, Chalcogenides |  |  |  | 8 | K |  |  |  | body | paragraph | 1a4bb8d7fd | Magnetism and superconductivity in Fe<sub>1+y</sub>Te<sub>1-x</sub>Se<sub>x</sub> | 10.1088/1361-648x/ab3b3b | John M Tranquada, Guangyong Xu, Igor A Zaliznyak | IOP Publishing | Journal of Physics: Condensed Matter | 2019
61ba99912227d4ac07c50ec1 | FeSe bulk | 885491569 |  | FeSe |  | bulk | Iron-chalcogenides, Chalcogenides |  |  |  | 9 | K |  |  |  | body | paragraph | 3479566fc0 | Electronic Structure Properties in the Nematic Phases of FeSe | 10.1088/0256-307x/32/11/117402 | Yi Liang, Xian-Xin Wu, Jiang-Ping Hu | IOP Publishing | Chinese Physics Letters | 2015
61ba999220fc3eae4bc50f3e | K12442 | 1632682288 | K12442 | K | [6 empty] | 33.5 | K |  |  |  | body | figure | 689c93cd14 | Pairing mechanism in the ferromagnetic superconductor UCoGe | 10.1038/ncomms14480 | Beilun Wu, GaÃ«l Bastien, Mathieu Taupin, Carley Paulsen, Ludovic Howald, Dai Aoki, Jean-Pascal Brison | Springer Science and Business Media LLC | Nature Communications | 2020
61ba999220fc3eae4bc50f3f | KCa 2 Fe 4 As 4 F 2 | -1940733480 |  | KCa2Fe4As4F2 |  |  | Iron-pnictides, Pnictides, Fluorides |  |  |  | 33.5 | K |  |  |  | body | paragraph | 689c93cd14 | Pairing mechanism in the ferromagnetic superconductor UCoGe | 10.1038/ncomms14480 | Beilun Wu, GaÃ«l Bastien, Mathieu Taupin, Carley Paulsen, Ludovic Howald, Dai Aoki, Jean-Pascal Brison | Springer Science and Business Media LLC | Nature Communications | 2020
61ba9992e4552e90a8c50ec9 | TiN (200) film | -767694855 |  | TiN |  | film | Nitrides |  |  |  | 5.6 | K | resistivity |  |  | body | paragraph | d91258e915 | Measurement of Epitaxial NbN/AlN/NbN Tunnel Junctions With a Low Critical Current Density at Low Temperature | 10.1109/tasc.2010.2081653 | Wei Qiu, Hirotaka Terai, Z Wang | Institute of Electrical and Electronics Engineers (IEEE) | IEEE Transactions on Applied Superconductivity | 2011
61ba9992d52116ffe1c50eb5 | SrRuO 3 | -648947718 |  | SrRuO3 |  |  | Oxides |  |  |  | 160 | K |  |  |  | body | paragraph | 92dc2854ca | Magnetic ordering inSr2RuO4induced by nonmagnetic impurities | 10.1103/physrevb.63.180504 | M Minakata, Y Maeno | American Physical Society (APS) | Physical Review B | 2013
61ba9992d52116ffe1c50eb7 | Sr 2 RuO 4 | 1517061374 |  | Sr2RuO4 |  |  | Oxides |  |  |  | 1.5 | K |  |  |  | body | paragraph | 92dc2854ca | Magnetic ordering inSr2RuO4induced by nonmagnetic impurities | 10.1103/physrevb.63.180504 | M Minakata, Y Maeno | American Physical Society (APS) | Physical Review B | 2013
61ba9992d52116ffe1c50eb8 | Sr 3 Ru 2 O 7 | -443153097 |  | Sr3Ru2O7 |  |  | Oxides |  |  |  | 100 | K |  |  |  | body | paragraph | 92dc2854ca | Magnetic ordering inSr2RuO4induced by nonmagnetic impurities | 10.1103/physrevb.63.180504 | M Minakata, Y Maeno | American Physical Society (APS) | Physical Review B | 2013
61ba9993e614176f2ec50ecf | titanium thin film | 1861074031 | titanium | Ti |  | thin film |  |  |  |  | 0.42 | K |  |  |  | body | paragraph | efdd815a0b | Field-Effect Controllable Metallic Josephson Interferometer | 10.1021/acs.nanolett.9b02369 | Federico Paolucci, Francesco Vischi, Giorgio De Simoni, Claudio Guarcello, Paolo Solinas, Francesco Giazotto | American Chemical Society (ACS) | Nano Letters | 2019
61ba9993c0bff55f4cc50ee6 | MgB 2 | 1282637034 |  | MgB2 |  |  | Alloys, Borides |  |  |  | 39 | K |  |  |  | body | paragraph | ae6ca2e285 | Spin-lattice relaxation time of conduction electrons inMgB2 | 10.1103/physrevb.76.024519 | F Simon, F MurÃ¡nyi, T FehÃ©r, A JÃ¡nossy, L ForrÃ³, C Petrovic, S L Budâ€™ko, P C Canfield | American Physical Society (APS) | Physical Review B | 2013
61ba99937ecf8b73e6c50eb5 | EuFe 2 As 2 | 460827735 |  | Eu(FeAs)2 |  |  | Iron-pnictides, Pnictides |  |  |  | 29.5 | K | resistivity | 2000000000 | Pa | body | paragraph | e62d29983c | Effects of magnetic ordering on dynamical conductivity: Optical investigations ofEuFe2As2single crystals | 10.1103/physrevb.79.155103 | D Wu, N BariÅ¡iÄ‡, N Drichko, S Kaiser, A Faridian, M Dressel, S Jiang, Z Ren, L J Li, G H Cao, Z A Xu, H S Jeevan, P Gegenwart | American Physical Society (APS) | Physical Review B | 2013
61ba99937ecf8b73e6c50eb6 | Eu 0.5 K 0.5 Fe 2 As 2 | -1970204883 |  | K0.5Eu0.5Fe2As2 |  |  | Iron-pnictides, Pnictides |  |  |  | 31 | K |  |  |  | body | paragraph | e62d29983c | Effects of magnetic ordering on dynamical conductivity: Optical investigations ofEuFe2As2single crystals | 10.1103/physrevb.79.155103 | D Wu, N BariÅ¡iÄ‡, N Drichko, S Kaiser, A Faridian, M Dressel, S Jiang, Z Ren, L J Li, G H Cao, Z A Xu, H S Jeevan, P Gegenwart | American Physical Society (APS) | Physical Review B | 2013
61ba99937ecf8b73e6c50eb7 | Eu 0.5 K 0.5 Fe 2 As 2 | -1587062853 |  | K0.5Eu0.5Fe2As2 |  |  | Iron-pnictides, Pnictides |  |  |  | 31 | K |  |  |  | body | paragraph | e62d29983c | Effects of magnetic ordering on dynamical conductivity: Optical investigations ofEuFe2As2single crystals | 10.1103/physrevb.79.155103 | D Wu, N BariÅ¡iÄ‡, N Drichko, S Kaiser, A Faridian, M Dressel, S Jiang, Z Ren, L J Li, G H Cao, Z A Xu, H S Jeevan, P Gegenwart | American Physical Society (APS) | Physical Review B | 2013
61ba99933af0453d0cc50f13 | K 0.8 Fe 2 Se 2 | 637100198 |  | K0.8Fe2Se2 |  |  | Iron-chalcogenides, Chalcogenides |  |  |  | 30 | K |  |  |  | body | paragraph | 32f4c6d1b1 | A Novel Large Moment Antiferromagnetic Order in K 0.8 Fe 1.6 Se 2 Superconductor | 10.1088/0256-307x/28/8/086104 | Wei Bao, Qing-Zhen Huang, Gen-Fu Chen, Du-Ming Wang, Jun-Bao He, Yi-Ming Qiu | IOP Publishing | Chinese Physics Letters | 2011
61ba99933af0453d0cc50f14 | K 0.8 Fe 1.6 Se 2 | 1236754741 |  | K0.8Fe1.6Se2 |  |  | Iron-chalcogenides, Chalcogenides |  |  |  | 32 | K |  |  |  | body | paragraph | 32f4c6d1b1 | A Novel Large Moment Antiferromagnetic Order in K 0.8 Fe 1.6 Se 2 Superconductor | 10.1088/0256-307x/28/8/086104 | Wei Bao, Qing-Zhen Huang, Gen-Fu Chen, Du-Ming Wang, Jun-Bao He, Yi-Ming Qiu | IOP Publishing | Chinese Physics Letters | 2011
61ba99933af0453d0cc50f16 | K 0.8 Fe 1.6 Se 2 | 1294511815 |  | K0.8Fe1.6Se2 |  |  | Iron-chalcogenides, Chalcogenides |  |  |  | 32 | K |  |  |  | body | paragraph | 32f4c6d1b1 | A Novel Large Moment Antiferromagnetic Order in K 0.8 Fe 1.6 Se 2 Superconductor | 10.1088/0256-307x/28/8/086104 | Wei Bao, Qing-Zhen Huang, Gen-Fu Chen, Du-Ming Wang, Jun-Bao He, Yi-Ming Qiu | IOP Publishing | Chinese Physics Letters | 2011
61ba9994783c1e8128c50ec9 | CeIrIn 5 | 852239177 |  | CeIn5Ir |  |  | Alloys |  |  |  | 0.4 | K |  |  |  | body | paragraph | a6b743a4eb | Spin-fluctuation-induced superconductivity controlled by orbital fluctuation | 10.1088/0953-8984/14/21/101 | T Takimoto, T Hotta, T Maehira, K Ueda | IOP Publishing | Journal of Physics: Condensed Matter | 2002
61ba9994783c1e8128c50eca | CeCoIn 5 | -573904601 |  | CeIn5Co |  |  | Alloys |  |  |  | 2.3 | K |  |  |  | body | paragraph | a6b743a4eb | Spin-fluctuation-induced superconductivity controlled by orbital fluctuation | 10.1088/0953-8984/14/21/101 | T Takimoto, T Hotta, T Maehira, K Ueda | IOP Publishing | Journal of Physics: Condensed Matter | 2002
61ba9994ef148cdddfc50eb4 | MgB 2 | 2068183294 |  | MgB2 |  |  | Alloys, Borides |  |  |  | 50 | K |  |  |  | header | abstract | 6996e96145 | Effect of Rb and Cs doping on superconducting properties of MgB2thin films | 10.1088/0953-2048/21/2/025012 | R K Singh, Y Shen, R Gandikota, D Wright, C Carvalho, J M Rowell, N Newman | IOP Publishing | Superconductor Science and Technology | 2008
61ba9994ef148cdddfc50eb6 | MgB 2 | 1427034640 |  | MgB2 |  |  | Alloys, Borides |  |  |  | 0 | K | resistivity |  |  | body | paragraph | 6996e96145 | Effect of Rb and Cs doping on superconducting properties of MgB2thin films | 10.1088/0953-2048/21/2/025012 | R K Singh, Y Shen, R Gandikota, D Wright, C Carvalho, J M Rowell, N Newman | IOP Publishing | Superconductor Science and Technology | 2008
61ba9994fa2141a3e5c50ece | underdoped Bi2212 | 688717937 | Bi2212 | Bi | underdoped | [5 empty] | 56 | K |  |  |  | body | paragraph | 2e18999ec1 | Real-Time Observation of Cuprates Structural Dynamics by Ultrafast Electron Crystallography | 10.1155/2010/958618 | F Carbone, N Gedik, J Lorenzana, A H Zewail | Hindawi Limited | Advances in Condensed Matter Physics | 2010
61ba9994fa2141a3e5c50ecf | MgB 2 | 1488642748 |  | MgB2 |  |  | Alloys, Borides |  |  |  | 40 | K |  |  |  | body | paragraph | 2e18999ec1 | Real-Time Observation of Cuprates Structural Dynamics by Ultrafast Electron Crystallography | 10.1155/2010/958618 | F Carbone, N Gedik, J Lorenzana, A H Zewail | Hindawi Limited | Advances in Condensed Matter Physics | 2010
61ba9994fa2141a3e5c50ed0 | Bi2223 | -1200313702 | Bi2223 | Bi | [6 empty] | 111 | K |  |  |  | body | paragraph | 2e18999ec1 | Real-Time Observation of Cuprates Structural Dynamics by Ultrafast Electron Crystallography | 10.1155/2010/958618 | F Carbone, N Gedik, J Lorenzana, A H Zewail | Hindawi Limited | Advances in Condensed Matter Physics | 2010
61ba9994fa2141a3e5c50ed1 | underdoped Bi2212 | 756103299 | Bi2212 | Bi | underdoped | [5 empty] | 56 | K |  |  |  | body | paragraph | 2e18999ec1 | Real-Time Observation of Cuprates Structural Dynamics by Ultrafast Electron Crystallography | 10.1155/2010/958618 | F Carbone, N Gedik, J Lorenzana, A H Zewail | Hindawi Limited | Advances in Condensed Matter Physics | 2010
61ba9994fa2141a3e5c50ed2 | Bi2212 | -1776214906 | Bi2212 | Bi | [6 empty] | 91 | K |  |  |  | body | paragraph | 2e18999ec1 | Real-Time Observation of Cuprates Structural Dynamics by Ultrafast Electron Crystallography | 10.1155/2010/958618 | F Carbone, N Gedik, J Lorenzana, A H Zewail | Hindawi Limited | Advances in Condensed Matter Physics | 2010
61ba9994fa2141a3e5c50ed3 | underdoped Bi2212 | 790765417 | Bi2212 | Bi | underdoped | [5 empty] | 56 | K |  |  |  | body | figure | 2e18999ec1 | Real-Time Observation of Cuprates Structural Dynamics by Ultrafast Electron Crystallography | 10.1155/2010/958618 | F Carbone, N Gedik, J Lorenzana, A H Zewail | Hindawi Limited | Advances in Condensed Matter Physics | 2010
61ba999485fc223534c50e8e | Hg1201 | -1095352583 | Hg1201 | Hg | [6 empty] | 97 | K |  |  |  | body | paragraph | b45c36e36f | Hall, Seebeck, and Nernst Coefficients of UnderdopedHgBa2CuO4+Î´: Fermi-Surface Reconstruction in an Archetypal Cuprate Superconductor | 10.1103/physrevx.3.021019 | Nicolas Doiron-Leyraud, S Lepault, O Cyr-ChoiniÃ¨re, B Vignolle, G Grissonnanche, F LalibertÃ©, J Chang, N BariÅ¡iÄ‡, M K Chan, L Ji, X Zhao, Y Li, M Greven, C Proust, Louis Taillefer | American Physical Society (APS) | Physical Review X | 2013
61ba999485fc223534c50e90 | underdoped Hg1201 | 1098092908 | Hg1201 | Hg | underdoped | [5 empty] | 65 | K |  |  |  | body | figure | b45c36e36f | Hall, Seebeck, and Nernst Coefficients of UnderdopedHgBa2CuO4+Î´: Fermi-Surface Reconstruction in an Archetypal Cuprate Superconductor | 10.1103/physrevx.3.021019 | Nicolas Doiron-Leyraud, S Lepault, O Cyr-ChoiniÃ¨re, B Vignolle, G Grissonnanche, F LalibertÃ©, J Chang, N BariÅ¡iÄ‡, M K Chan, L Ji, X Zhao, Y Li, M Greven, C Proust, Louis Taillefer | American Physical Society (APS) | Physical Review X | 2013
61ba999485fc223534c50e92 | Hg1201 | -1561295359 | Hg1201 | Hg | [6 empty] | 65 | K |  |  |  | body | paragraph | b45c36e36f | Hall, Seebeck, and Nernst Coefficients of UnderdopedHgBa2CuO4+Î´: Fermi-Surface Reconstruction in an Archetypal Cuprate Superconductor | 10.1103/physrevx.3.021019 | Nicolas Doiron-Leyraud, S Lepault, O Cyr-ChoiniÃ¨re, B Vignolle, G Grissonnanche, F LalibertÃ©, J Chang, N BariÅ¡iÄ‡, M K Chan, L Ji, X Zhao, Y Li, M Greven, C Proust, Louis Taillefer | American Physical Society (APS) | Physical Review X | 2013
61ba999485fc223534c50e94 | Hg1201 | -1131919831 | Hg1201 | Hg | [6 empty] | 100 | K |  |  |  | body | paragraph | b45c36e36f | Hall, Seebeck, and Nernst Coefficients of UnderdopedHgBa2CuO4+Î´: Fermi-Surface Reconstruction in an Archetypal Cuprate Superconductor | 10.1103/physrevx.3.021019 | Nicolas Doiron-Leyraud, S Lepault, O Cyr-ChoiniÃ¨re, B Vignolle, G Grissonnanche, F LalibertÃ©, J Chang, N BariÅ¡iÄ‡, M K Chan, L Ji, X Zhao, Y Li, M Greven, C Proust, Louis Taillefer | American Physical Society (APS) | Physical Review X | 2013
61ba9995ab9e3e9324c50ee6 | TS2 | -1163550355 |  | TS2 |  |  | Chalcogenides |  |  |  | 104 | K |  |  |  | body | paragraph | f826854052 | Measurements of microwave vortex response in dc magnetic fields in Tl 2 Ba 2 CaCu 2 O 8+x films |  | N Pompeo, H Schneidewind, E Silva, Trans Appl, Supercond, H Schniedewind |  |  | 2019
61ba999505e6aa6710c50f01 | doped LaFeAsO | 2133472861 |  | LaFeAsO | doped |  | Iron-pnictides, Oxides, Pnictides |  |  |  | 56 | K |  |  |  | body | paragraph | 45f56a4e11 | Magnetic and structural transitions in layered iron arsenide systems:AFe2As2versusRFeAsO | 10.1103/physrevb.78.100504 | C Krellner, N Caroca-Canales, A Jesche, H Rosner, A Ormeci, C Geibel | American Physical Society (APS) | Physical Review B | 2008
61ba99955ad933a7cac50e77 | CeCoIn 5 | -700978844 |  | CeIn5Co |  |  | Alloys |  |  |  | 2.3 | K |  |  |  | body | figure | cbda65cfb8 | Intersite Coupling Effects in a Kondo Lattice | 10.1103/physrevlett.89.106402 | S Nakatsuji, S Yeo, L Balicas, Z Fisk, P Schlottmann, P G Pagliuso, N O Moreno, J L Sarrao, J D Thompson | American Physical Society (APS) | Physical Review Letters | 2002
61ba9996dc085aa023c50eb5 | FeSe | 1556179418 |  | FeSe |  |  | Iron-chalcogenides, Chalcogenides |  |  |  | 36 | K |  | 38000000000 | Pa | body | paragraph | c5e23f7573 | Magnetization hysteresis and time decay measurements in FeSe0.50Te0.50: Evidence for fluctuation in mean free path induced pinning | 10.1103/physrevb.84.214526 | P Das, Ajay D Thakur, Anil K Yadav, C V Tomy, M R Lees, G Balakrishnan, S Ramakrishnan, A K Grover | American Physical Society (APS) | Physical Review B | 2011
61ba9996dc085aa023c50eb6 | K 0.8 Fe 2 Se 2 | 473454452 |  | K0.8Fe2Se2 |  |  | Iron-chalcogenides, Chalcogenides |  |  |  | 30 | K |  |  |  | body | paragraph | c5e23f7573 | Magnetization hysteresis and time decay measurements in FeSe0.50Te0.50: Evidence for fluctuation in mean free path induced pinning | 10.1103/physrevb.84.214526 | P Das, Ajay D Thakur, Anil K Yadav, C V Tomy, M R Lees, G Balakrishnan, S Ramakrishnan, A K Grover | American Physical Society (APS) | Physical Review B | 2011
61ba9996dc085aa023c50eb7 | FeSe 0.35 Te 0.65 | -232980367 |  | Fe1Te0.65Se0.35 |  |  | Iron-chalcogenides, Chalcogenides |  |  |  | 11.5 | K |  |  |  | body | paragraph | c5e23f7573 | Magnetization hysteresis and time decay measurements in FeSe0.50Te0.50: Evidence for fluctuation in mean free path induced pinning | 10.1103/physrevb.84.214526 | P Das, Ajay D Thakur, Anil K Yadav, C V Tomy, M R Lees, G Balakrishnan, S Ramakrishnan, A K Grover | American Physical Society (APS) | Physical Review B | 2011
61ba9996dc085aa023c50eb8 | CeRu 2 | 884956166 |  | CeRu2 |  |  | Alloys |  |  |  | 8 | K |  |  |  | body | paragraph | c5e23f7573 | Magnetization hysteresis and time decay measurements in FeSe0.50Te0.50: Evidence for fluctuation in mean free path induced pinning | 10.1103/physrevb.84.214526 | P Das, Ajay D Thakur, Anil K Yadav, C V Tomy, M R Lees, G Balakrishnan, S Ramakrishnan, A K Grover | American Physical Society (APS) | Physical Review B | 2011
61ba9996dc085aa023c50eb9 | single crystal of FeSe 0.5 Te 0.5 | 276908153 |  | Fe1Te0.5Se0.5 |  | single crystal | Iron-chalcogenides, Chalcogenides |  |  |  | 14.3 | K | magnetization |  |  | body | paragraph | c5e23f7573 | Magnetization hysteresis and time decay measurements in FeSe0.50Te0.50: Evidence for fluctuation in mean free path induced pinning | 10.1103/physrevb.84.214526 | P Das, Ajay D Thakur, Anil K Yadav, C V Tomy, M R Lees, G Balakrishnan, S Ramakrishnan, A K Grover | American Physical Society (APS) | Physical Review B | 2011
61ba9996dc085aa023c50eba | FeSe 0.5 Te 0.5 | 1972248886 |  | Fe1Te0.5Se0.5 |  |  | Iron-chalcogenides, Chalcogenides |  |  |  | 14.3 | K | magnetization |  |  | body | paragraph | c5e23f7573 | Magnetization hysteresis and time decay measurements in FeSe0.50Te0.50: Evidence for fluctuation in mean free path induced pinning | 10.1103/physrevb.84.214526 | P Das, Ajay D Thakur, Anil K Yadav, C V Tomy, M R Lees, G Balakrishnan, S Ramakrishnan, A K Grover | American Physical Society (APS) | Physical Review B | 2011
61ba9996a013f06956c50ec1 | Î²-FeSe | -1572267651 | Î²-FeSe | FeSe | [6 empty] | 8 | K |  |  |  | body | paragraph | 2bfa8a0d4d | Microstructural magnetic phases in superconducting FeTe0.65Se0.35 | 10.1088/0953-2048/25/6/065019 | A Wittlin, P Aleshkevych, H PrzybyliÅ„ska, D J Gawryluk, P DÅ‚uÅ¼ewski, M Berkowski, R PuÅºniak, M U Gutowska, A WiÅ›niewski | IOP Publishing | Superconductor Science and Technology | 2012
61ba9996a013f06956c50ec2 | FeSe | 1689033764 |  | FeSe |  |  | Iron-chalcogenides, Chalcogenides |  |  |  | 30 | K |  |  |  | body | paragraph | 2bfa8a0d4d | Microstructural magnetic phases in superconducting FeTe0.65Se0.35 | 10.1088/0953-2048/25/6/065019 | A Wittlin, P Aleshkevych, H PrzybyliÅ„ska, D J Gawryluk, P DÅ‚uÅ¼ewski, M Berkowski, R PuÅºniak, M U Gutowska, A WiÅ›niewski | IOP Publishing | Superconductor Science and Technology | 2012
61ba9996a013f06956c50ec3 | Te-rich superconducting FeTe 0.65 Se 0.35 single crystals | -74479594 |  | Fe1Te0.65Se0.35 | Te-rich superconducting | single crystals | Iron-chalcogenides, Chalcogenides |  |  |  | 12.9 | K |  |  |  | body | paragraph | 2bfa8a0d4d | Microstructural magnetic phases in superconducting FeTe0.65Se0.35 | 10.1088/0953-2048/25/6/065019 | A Wittlin, P Aleshkevych, H PrzybyliÅ„ska, D J Gawryluk, P DÅ‚uÅ¼ewski, M Berkowski, R PuÅºniak, M U Gutowska, A WiÅ›niewski | IOP Publishing | Superconductor Science and Technology | 2012
61ba99964217bb9076c50f0c | NbN film | 40327963 |  | NbN |  | film | Nitrides |  |  |  | 1 | K |  |  |  | body | figure | 7a730ffa7f | Magnetoresistance, Gating and Proximity Effects in Ultrathin NbN-Bi2Se3 Bilayers | 10.3390/condmat2020014 | Gad Koren | MDPI AG | Condensed Matter | 2015
61ba99964217bb9076c50f0d | 10 nm Bi 2 Se 3 on 3 nm NbN bilayer under 0 Vg | 1491185258 |  | Bi2Se3 |  |  | Chalcogenides |  |  |  | 2.7 | K |  |  |  | body | paragraph | 7a730ffa7f | Magnetoresistance, Gating and Proximity Effects in Ultrathin NbN-Bi2Se3 Bilayers | 10.3390/condmat2020014 | Gad Koren | MDPI AG | Condensed Matter | 2015
61ba99964217bb9076c50f0e | copper doped Cu 0.2 Bi 2 Se 3 single crystals | -1642813310 |  | Cu0.2Bi2Se3 | copper doped | single crystals | Chalcogenides |  |  |  | 3 | K |  |  |  | body | paragraph | 7a730ffa7f | Magnetoresistance, Gating and Proximity Effects in Ultrathin NbN-Bi2Se3 Bilayers | 10.3390/condmat2020014 | Gad Koren | MDPI AG | Condensed Matter | 2015
61ba999771dd2853b1c50edd | Î±-PdBi | -151968596 | Î±-PdBi | BiPd | [6 empty] | 3.8 | K |  |  |  | body | paragraph | 19c82ff7aa | Fully gapped superconductivity in the topological superconductorÎ²âˆ’PdBi2 | 10.1103/physrevb.93.220504 | P K Biswas, D G Mazzone, R Sibille, E Pomjakushina, K Conder, H Luetkens, C Baines, J L Gavilano, M Kenzelmann, A Amato, E Morenzoni | American Physical Society (APS) | Physical Review B | 2016
61ba9998a01e2beb09c50f12 | NbSe 2 | 86340231 |  | NbSe2 |  |  | Chalcogenides |  |  |  | 5.8 | K |  |  |  | body | paragraph | 7878eb46f9 | Plastic Motion of a Vortex Lattice Driven by Alternating Current | 10.1103/physrevlett.81.2352 | W Henderson, E Y Andrei, M J Higgins | American Physical Society (APS) | Physical Review Letters | 1998
61ba9998d52116ffe1c50ebb | Nd 1.2 Ba 1.8 Cu 3 O 7 | -256003579 |  | Ba1.8Nd1.2Cu3O7 |  |  | Oxides, Cuprates |  |  |  | 65 | K |  |  |  | body | figure | 8e7c1cd68f | Long-Range Incommensurate Charge Fluctuations in (Y,Nd)Ba2Cu3O6+x | 10.1126/science.1223532 | G Ghiringhelli, M Le Tacon, M Minola, S Blanco-Canosa, C Mazzoli, N B Brookes, G M De Luca, A Frano, D G Hawthorn, F He, T Loew, M M Sala, D C Peets, M Salluzzo, E Schierle, R Sutarto, G A Sawatzky, E Weschke, B Keimer, L Braicovich | American Association for the Advancement of Science (AAAS) | Science | 2012
61ba9998d52116ffe1c50ebc | YBa 2 CuO 6.6 | 461210591 |  | Ba2Y1Cu1O6.6 |  |  | Oxides, Cuprates |  |  |  | 61 | K |  |  |  | body | paragraph | 8e7c1cd68f | Long-Range Incommensurate Charge Fluctuations in (Y,Nd)Ba2Cu3O6+x | 10.1126/science.1223532 | G Ghiringhelli, M Le Tacon, M Minola, S Blanco-Canosa, C Mazzoli, N B Brookes, G M De Luca, A Frano, D G Hawthorn, F He, T Loew, M M Sala, D C Peets, M Salluzzo, E Schierle, R Sutarto, G A Sawatzky, E Weschke, B Keimer, L Braicovich | American Association for the Advancement of Science (AAAS) | Science | 2012
61ba9998d52116ffe1c50ebd | underdoped Nd 1.2 Ba 1.8 Cu 3 O 7 | -94958220 |  | Ba1.8Nd1.2Cu3O7 | underdoped |  | Oxides, Cuprates |  |  |  | 65 | K |  |  |  | body | paragraph | 8e7c1cd68f | Long-Range Incommensurate Charge Fluctuations in (Y,Nd)Ba2Cu3O6+x | 10.1126/science.1223532 | G Ghiringhelli, M Le Tacon, M Minola, S Blanco-Canosa, C Mazzoli, N B Brookes, G M De Luca, A Frano, D G Hawthorn, F He, T Loew, M M Sala, D C Peets, M Salluzzo, E Schierle, R Sutarto, G A Sawatzky, E Weschke, B Keimer, L Braicovich | American Association for the Advancement of Science (AAAS) | Science | 2012
61ba9998d52116ffe1c50ebe | Nd 1.2 Ba 1.8 Cu 3 O 7 | -421591011 |  | Ba1.8Nd1.2Cu3O7 |  |  | Oxides, Cuprates |  |  |  | 65 | K |  |  |  | body | paragraph | 8e7c1cd68f | Long-Range Incommensurate Charge Fluctuations in (Y,Nd)Ba2Cu3O6+x | 10.1126/science.1223532 | G Ghiringhelli, M Le Tacon, M Minola, S Blanco-Canosa, C Mazzoli, N B Brookes, G M De Luca, A Frano, D G Hawthorn, F He, T Loew, M M Sala, D C Peets, M Salluzzo, E Schierle, R Sutarto, G A Sawatzky, E Weschke, B Keimer, L Braicovich | American Association for the Advancement of Science (AAAS) | Science | 2012
61ba999885fc223534c50e97 | Hg1212 | -819805317 | Hg1212 | Hg | [6 empty] | 127 | K |  |  |  | body | figure | 54674f4796 | Doping-dependent phonon anomaly and charge-order phenomena in the HgBa 2 CuO 4+Î´ and HgBa 2 CaCu 2 O 6+Î´ superconductors |  | Lichen Wang, Biqiong Yu, Ran Jing, Xiangpeng Luo, Junbang Zeng, Jiarui Li, Izabela Bialo, Martin Bluschke, Yang Tang, Jacob Freyermuth, Guichuan Yu, Ronny Sutarto, Feizhou He, Eugen Weschke, Wojciech Tabis, Martin Greven, Yuan Li |  |  | 2019
61ba999885fc223534c50e98 | Hg1201 | -1503531255 | Hg1201 | Hg | [6 empty] | 127 | K |  |  |  | body | paragraph | 54674f4796 | Doping-dependent phonon anomaly and charge-order phenomena in the HgBa 2 CuO 4+Î´ and HgBa 2 CaCu 2 O 6+Î´ superconductors |  | Lichen Wang, Biqiong Yu, Ran Jing, Xiangpeng Luo, Junbang Zeng, Jiarui Li, Izabela Bialo, Martin Bluschke, Yang Tang, Jacob Freyermuth, Guichuan Yu, Ronny Sutarto, Feizhou He, Eugen Weschke, Wojciech Tabis, Martin Greven, Yuan Li |  |  | 2019
61ba999907932c08a9c50f1e | Ba(Fe 1.62 Ru 0.35 ) 2 As 2 | 1787007615 |  | Ba1Fe3.24As2Ru0.7 |  |  | Iron-pnictides, Pnictides |  |  |  | 20 | K |  |  |  | body | paragraph | f9ed2034bd | Hole and electron contributions to the transport properties ofBa(Fe1âˆ’xRux)2As2single crystals | 10.1103/physrevb.81.224503 | F Rullier-Albenque, D Colson, A Forget, P ThuÃ©ry, S Poissonnet | American Physical Society (APS) | Physical Review B | 2010
61ba99997ce09aab2ac50ef2 | Nb thin films | -943816018 |  | Nb |  | thin films | Alloys |  |  |  | 24 | K | resistivity |  |  | body | figure | 98de15a3bd | Miniaturized superconducting metamaterials for radio frequencies | 10.1063/1.3456524 | Cihan Kurter, John Abrahams, Steven M Anlage | AIP Publishing | Applied Physics Letters | 2010
61ba999a85b12ae79ac50eb3 | Ca12 | 1275469411 |  | Ca |  |  | Alloys |  |  |  | 6.7 | K |  | 3600000000 | Pa | body | paragraph | 3daeef3c42 | ( Sr / Ca ) 14 Cu 24 O 41 spin ladders studied by NMR under pressure | 10.1007/s10051-001-8697-y | Y Piskunov, D JÃ©rome, P Auban-Senzier, P Wzietek, C Bourbonnais, U Ammerhal, G Dhalenne, A Revcolevschi | Springer Science and Business Media LLC | The European Physical Journal B | 2014
61ba999aa01e2beb09c50f13 | E A 0 | -128167824 |  | E |  |  | Alloys |  |  |  | 1.716 | K |  |  |  | body | paragraph | 31c8430530 | Anisotropic superconductivity in PrOs4Sb12 | 10.1140/epjb/e2006-00021-5 | David Parker, Kazumi Maki, Stephan Haas | Springer Science and Business Media LLC | The European Physical Journal B | 2005
61ba999aa01e2beb09c50f14 | E B 0 | 279522611 |  | E |  |  | Alloys |  |  |  | 1.887 | K |  |  |  | body | paragraph | 31c8430530 | Anisotropic superconductivity in PrOs4Sb12 | 10.1140/epjb/e2006-00021-5 | David Parker, Kazumi Maki, Stephan Haas | Springer Science and Business Media LLC | The European Physical Journal B | 2005
61ba999a85fc223534c50e99 | FeTe 0.55 Se 0.45 | 1343028407 |  | Fe1Te0.55Se0.45 |  |  | Iron-chalcogenides, Chalcogenides |  |  |  | 14.5 | K |  |  |  | body | paragraph | 4437b5449e | Weak-pairing higher order topological superconductors | 10.1103/physrevb.98.165144 | Yuxuan Wang, Mao Lin, Taylor L Hughes | American Physical Society (APS) | Physical Review B | 2018
61ba999a3961c0f52fc50eb6 | Nb film | -72303106 |  | Nb |  | film | Alloys |  |  |  | 5.9 | K |  |  |  | body | paragraph | e3a32ffb05 | Vortex dynamics controlled by local superconducting enhancement | 10.1088/1367-2630/ab5994 | V Rollano, A Gomez, A MuÃ±oz-Noval, J Del Valle, M Menghini, M C De Ory, J L Prieto, E Navarro, E M Gonzalez, J L Vicent | IOP Publishing | New Journal of Physics | 2019
61ba999a4217bb9076c50f10 | FeSe x powder | -1343041548 |  | FeSe |  | powder | Iron-chalcogenides, Chalcogenides |  |  |  | 7.5 | K | zero-field R -T curve |  |  | body | paragraph | 99c4255e85 | Growth and superconductivity of FeSex crystals | 10.1063/1.3093838 | U Patel, J Hua, S H Yu, S Avci, Z L Xiao, H Claus, J Schlueter, V V Vlasko-Vlasov, U Welp, W K Kwok | AIP Publishing | Applied Physics Letters | 2009
61ba999a4217bb9076c50f11 | FeSe x | -1030530208 |  | FeSe |  |  | Iron-chalcogenides, Chalcogenides |  |  |  | 14 | K |  | 1480000000 | Pa | body | paragraph | 99c4255e85 | Growth and superconductivity of FeSex crystals | 10.1063/1.3093838 | U Patel, J Hua, S H Yu, S Avci, Z L Xiao, H Claus, J Schlueter, V V Vlasko-Vlasov, U Welp, W K Kwok | AIP Publishing | Applied Physics Letters | 2009
61ba999a4217bb9076c50f12 | Se-deficient FeSe 0.82 | -509769040 |  | Fe1Se0.82 | Se-deficient |  | Iron-chalcogenides, Chalcogenides |  |  |  | 12 | K |  |  |  | body | paragraph | 99c4255e85 | Growth and superconductivity of FeSex crystals | 10.1063/1.3093838 | U Patel, J Hua, S H Yu, S Avci, Z L Xiao, H Claus, J Schlueter, V V Vlasko-Vlasov, U Welp, W K Kwok | AIP Publishing | Applied Physics Letters | 2009
61ba999b71dd2853b1c50edf | ThFeAsN | -1364611161 |  | ThFeAsN |  |  | Nitrides, Iron-pnictides, Pnictides |  |  |  | 30 | K |  |  |  | header | abstract | dc5e73cf6c | Neutron Powder Diffraction Study on the Non-Superconducting Phases of ThFeAsN1âˆ’x O x (x = 0.15, 0.6) Iron Pnictide* | 10.1088/0256-307x/36/10/107403 | Hui-Can Mao, Bing-Feng Hu, Yuan-Hua Xia, Xi-Ping Chen, Cao Wang, Zhi-Cheng Wang, Guang-Han Cao, Shi-Liang Li, Hui-Qian Luo | IOP Publishing | Chinese Physics Letters | 2019
61ba999b71dd2853b1c50ee1 | ThFeAsN | -1364612567 |  | ThFeAsN |  |  | Nitrides, Iron-pnictides, Pnictides |  |  |  | 30 | K |  |  |  | body | figure | dc5e73cf6c | Neutron Powder Diffraction Study on the Non-Superconducting Phases of ThFeAsN1âˆ’x O x (x = 0.15, 0.6) Iron Pnictide* | 10.1088/0256-307x/36/10/107403 | Hui-Can Mao, Bing-Feng Hu, Yuan-Hua Xia, Xi-Ping Chen, Cao Wang, Zhi-Cheng Wang, Guang-Han Cao, Shi-Liang Li, Hui-Qian Luo | IOP Publishing | Chinese Physics Letters | 2019
61ba999b2a711de29cc50ec9 | BaFe 2 As 2 family (Ba-122) | 1263723596 | Ba-122 | Ba(FeAs)2 |  |  | Iron-pnictides, Pnictides |  |  |  | 38 | K |  |  |  | body | paragraph | 809ad159be | Vortex Structure and Anisotropic Superconducting Gaps in Ba[Fe(Ni)]2As2 | 10.1007/s10948-016-3816-4 | T E Kuzmicheva, V A Vlasenko, S Yu. Gavrilkin, S A Kuzmichev, K S Pervakov, I V Roshchina, V M Pudalov | Springer Science and Business Media LLC | Journal of Superconductivity and Novel Magnetism | 2016
61ba999c2c886f0fe6c50eac | Ni122 | 444880745 | Ni122 | Ni | [6 empty] | 0.6 | K |  |  |  | body | paragraph | bf84ba73ec | Rotational symmetry breaking at the incommensurate charge-density-wave transition in Ba(Ni,Co) 2 (As,P) 2 : Possible nematic phase induced by charge/orbital fluctuations |  | Michael Merz, Liran Wang, Thomas Wolf, Peter Nagel, Christoph Meingast, Stefan Schuppler |  |  | 2021
61ba999c14d91e0862c50edd | La1.86Sr0.14CuO4 | 840469183 |  | Sr0.14La1.86Cu1O4 |  |  | Oxides, Cuprates |  |  |  | 36 | K | in-plane re- sistivity |  |  | body | paragraph | 9c503b29d7 | Temperature Evolution of the Pseudogap State in the Infra-Red Response of |  | Underdoped La, Sr, Cuo, T Startseva, T Timusk, A V Puchkov, D N Basov, H A Mook, M Okuya, T Kimura, K Kishio |  |  | 1998
61ba999c85fc223534c50e9a | Al 0.98 Mn 0.02 | 1289523795 |  | Mn0.02Al0.98 |  |  | Alloys |  |  |  | 1.4 | K |  |  |  | body | paragraph | f763ec0959 | Nanoscale phase engineering of thermal transport with a Josephson heat modulator | 10.1038/nnano.2015.281 | Antonio Fornieri, Christophe Blanc, Riccardo Bosisio, Sophie D'ambrosio, Francesco Giazotto | Springer Science and Business Media LLC | Nature Nanotechnology | 2015
61ba999c3961c0f52fc50eb7 | Tl2201 | 887415561 | Tl2201 | Tl | [6 empty] | 20 | K |  |  |  | body | paragraph | ba25380b29 | Microscopic phase separation in the overdoped region of high-Tc cuprate superconductors | 10.1016/s0038-1098(01)00410-0 | Y J Uemura | Elsevier BV | Solid State Communications | 2001
61ba999cd7a99c43e8c50ede | Eu(Fe 0.86 Ir 0.14 ) 2 As 2 | -1006249370 |  | Eu1Fe1.72As2Ir0.28 |  |  | Iron-pnictides, Pnictides |  |  |  | 22.5 | K |  |  |  | body | paragraph | 542e035058 | Magnetic ground state of superconductingEu(Fe0.88Ir0.12)2As2: A combined neutron diffraction and first-principles calculation study | 10.1103/physrevb.91.064506 | W T Jin, Wei Li, Y Su, S Nandi, Y Xiao, W H Jiao, M Meven, A P Sazonov, E Feng, Yan Chen, C S Ting, G H Cao, Th H BrÃ¼ckel | American Physical Society (APS) | Physical Review B | 2015
61ba999cd7a99c43e8c50ee3 | P-doped EuFe 2 As 2 | -1810912834 |  | Eu(FeAs)2 | P |  | Iron-pnictides, Pnictides |  |  |  | 19 | K |  |  |  | body | paragraph | 542e035058 | Magnetic ground state of superconductingEu(Fe0.88Ir0.12)2As2: A combined neutron diffraction and first-principles calculation study | 10.1103/physrevb.91.064506 | W T Jin, Wei Li, Y Su, S Nandi, Y Xiao, W H Jiao, M Meven, A P Sazonov, E Feng, Yan Chen, C S Ting, G H Cao, Th H BrÃ¼ckel | American Physical Society (APS) | Physical Review B | 2015
61ba999ce4dc5fe1bac50ebf | film B | -2087278184 |  | B |  | film | Alloys, Borides |  |  |  | 10.5 | K |  | 1700000000 | Pa | body | paragraph | 3635c3b5a9 | Pressure effects on strained FeSe 0.5 Te 0.5 thin films |  | M Gooch, B Lorenz, S X Huang, C L Chien, C W Chu |  |  | 2014
61ba999ce4dc5fe1bac50ec0 | bulk FeSe 0.5 Te 0.5 | -1214527471 |  | Fe1Te0.5Se0.5 |  |  | Iron-chalcogenides, Chalcogenides |  |  |  | 14 | K |  | 101325 | Pa | body | paragraph | 3635c3b5a9 | Pressure effects on strained FeSe 0.5 Te 0.5 thin films |  | M Gooch, B Lorenz, S X Huang, C L Chien, C W Chu |  |  | 2014
61ba999ce4dc5fe1bac50ec1 | bulk FeSe 0.5 Te 0.5 | -1156768991 |  | Fe1Te0.5Se0.5 |  |  | Iron-chalcogenides, Chalcogenides |  |  |  | 13 | K |  | 101325 | Pa | body | paragraph | 3635c3b5a9 | Pressure effects on strained FeSe 0.5 Te 0.5 thin films |  | M Gooch, B Lorenz, S X Huang, C L Chien, C W Chu |  |  | 2014
61ba999cab9e3e9324c50eec | Ca-rich Bi2212 | -1210471580 | Ca-rich Bi2212 | Bi | [6 empty] | 25 | K |  |  |  | body | figure | aaf5b1929a | Evolution of the pseudogap from Fermi arcs to the nodal liquid | 10.1038/nphys334 | A Kanigel, M R Norman, M Randeria, U Chatterjee, S Souma, A Kaminski, H M Fretwell, S Rosenkranz, M Shi, T Sato, T Takahashi, Z Z Li, H Raffy, K Kadowaki, D Hinks, L Ozyuzer, J C Campuzano | Springer Science and Business Media LLC | Nature Physics | 2006
61ba999d12cb23f3dfc50ede | NaFe 2 As 2 | 259885854 |  | Na(FeAs)2 |  |  | Iron-pnictides, Pnictides |  |  |  | 11 | K |  |  |  | body | paragraph | fc7c5b81aa | Heat capacity jump atTcand pressure derivatives of superconducting transition temperature in the Ba1âˆ’xNaxFe2As2(0.1â‰¤xâ‰¤0.9) series | 10.1103/physrevb.89.014510 | Sergey L Bud'ko, Duck Young Chung, Daniel Bugaris, Helmut Claus, Mercouri G Kanatzidis, Paul C Canfield | American Physical Society (APS) | Physical Review B | 2013
61ba999da5c5381c2ec50ed3 | MgB 2 | 1282637034 |  | MgB2 |  |  | Alloys, Borides |  |  |  | 39 | K |  |  |  | body | paragraph | c7775bee2e | Role of the E2g phonon in the superconductivity of MgB2: a Raman scattering study | 10.1016/s0038-1098(02)00877-3 | H Martinho, C Rettori, P G Pagliuso, A A Martin, N O Moreno, J L Sarrao | Elsevier BV | Solid State Communications | 2002
61ba999da5c5381c2ec50ed4 | MgB 2 | 1340409574 |  | MgB2 |  |  | Alloys, Borides |  |  |  | 39 | K |  |  |  | body | paragraph | c7775bee2e | Role of the E2g phonon in the superconductivity of MgB2: a Raman scattering study | 10.1016/s0038-1098(02)00877-3 | H Martinho, C Rettori, P G Pagliuso, A A Martin, N O Moreno, J L Sarrao | Elsevier BV | Solid State Communications | 2002
61ba999da5c5381c2ec50ed5 | polycrystalline MgB 2 | -93524010 |  | MgB2 |  | polycrystalline | Alloys, Borides |  |  |  | 40 | K |  |  |  | header | abstract | c7775bee2e | Role of the E2g phonon in the superconductivity of MgB2: a Raman scattering study | 10.1016/s0038-1098(02)00877-3 | H Martinho, C Rettori, P G Pagliuso, A A Martin, N O Moreno, J L Sarrao | Elsevier BV | Solid State Communications | 2002
61ba999d0a416aa3d9c50eac | SrPtAs 1 | 1537229985 |  | SrAsPt |  |  | Pnictides |  |  |  | 2.4 | K | magnetization |  |  | body | paragraph | ee154bb6c9 | Possibility of chiral d -wave state in the hexagonal pnictide superconductor SrPtAs | 10.1103/physrevb.99.144510 | Hikaru Ueki, Ryota Tamura, Jun Goryo | American Physical Society (APS) | Physical Review B | 2019
61ba999d7c13e4f711c50e8b | Bi 4 O 4 S 3 | -878403185 |  | Bi4S3O4 |  |  | Chalcogenides, Oxides |  |  |  | 4.5 | K |  |  |  | body | paragraph | 29f4205558 | Upper Critical Field, Critical Current Density and Activation Energy of the New La1âˆ’xSmxO0.5F0.5BiS2 (x = 0.2, 0.8) Superconductors | 10.7566/jpsj.84.124701 | Ganesan Kalai Selvan, Gohil Singh Thakur, Krishnan Manikandan, Yoshia Uwatoko, Zeba Haque, Laxmi Chand Gupta, Ashok Kumar Ganguli, Sonachalam Arumugam | Physical Society of Japan | Journal of the Physical Society of Japan | 2015
61ba999d7c13e4f711c50e8d | LaO 0.5 F 0.5 BiS 2 | -1961321018 |  | La1Bi1S2O0.5F0.5 |  |  | Chalcogenides, Oxides, Fluorides |  |  |  | 10.6 | K |  |  |  | body | paragraph | 29f4205558 | Upper Critical Field, Critical Current Density and Activation Energy of the New La1âˆ’xSmxO0.5F0.5BiS2 (x = 0.2, 0.8) Superconductors | 10.7566/jpsj.84.124701 | Ganesan Kalai Selvan, Gohil Singh Thakur, Krishnan Manikandan, Yoshia Uwatoko, Zeba Haque, Laxmi Chand Gupta, Ashok Kumar Ganguli, Sonachalam Arumugam | Physical Society of Japan | Journal of the Physical Society of Japan | 2015
61ba999ee4552e90a8c50ed0 | UGe 2 | -1158018373 |  | UGe2 |  |  | Alloys |  |  |  | 4.2 | K | magnetisation |  |  | body | paragraph | c80e776939 | Ferromagnetic Superconductivity Driven by Changing Fermi Surface Topology | 10.1103/physrevlett.90.167005 | K G Sandeman, G G Lonzarich, A J Schofield | American Physical Society (APS) | Physical Review Letters | 2002
61ba999e85fc223534c50e9e | SnTe | -1573048629 |  | SnTe |  |  | Chalcogenides |  |  |  | 4.5 | K |  |  |  | body | paragraph | 2df7fd5e67 | Superconducting properties of the In-substituted topological crystalline insulator SnTe | 10.1103/physrevb.87.140507 | G Balakrishnan, L Bawden, S Cavendish, M R Lees | American Physical Society (APS) | Physical Review B | 2013
61ba999e85fc223534c50e9f | SnTe | -1752112571 |  | SnTe |  |  | Chalcogenides |  |  |  | 0.3 | K |  |  |  | body | paragraph | 2df7fd5e67 | Superconducting properties of the In-substituted topological crystalline insulator SnTe | 10.1103/physrevb.87.140507 | G Balakrishnan, L Bawden, S Cavendish, M R Lees | American Physical Society (APS) | Physical Review B | 2013
61ba999e8452d931a5c50ec2 | MgB 2 | 1282637034 |  | MgB2 |  |  | Alloys, Borides |  |  |  | 40 | K |  |  |  | body | paragraph | 9f540976c9 | Study of temperature dependent atomic correlations in MgB2 | 10.1140/epjb/e2006-00269-7 | G Campi, E Cappelluti, Th H Proffen, X Qiu, E S Bozin, S J L Billinge, S Agrestini, N L Saini, A Bianconi | Springer Science and Business Media LLC | The European Physical Journal B | 2013
61ba999e8452d931a5c50ec3 | MgB 2 | 1359654902 |  | MgB2 |  |  | Alloys, Borides |  |  |  | 39 | K |  |  |  | body | paragraph | 9f540976c9 | Study of temperature dependent atomic correlations in MgB2 | 10.1140/epjb/e2006-00269-7 | G Campi, E Cappelluti, Th H Proffen, X Qiu, E S Bozin, S J L Billinge, S Agrestini, N L Saini, A Bianconi | Springer Science and Business Media LLC | The European Physical Journal B | 2013
61ba999e4217bb9076c50f17 | TaB 2 | 846470095 |  | TaB2 |  |  | Alloys, Borides |  |  |  | 77 | K |  |  |  | body | paragraph | 1d4a7edb05 | Why T c of MgB 2 is the highest in a number of diborides? |  | L M Volkova, S A Polyshchuk, F E Herbeck
61ba999ec2c99830dec50ee8 | overdoped Bi2212 single crystals | 1894846431 | Bi2212 | Bi | overdoped | single crystals |  |  |  |  | 85 | K |  |  |  | body | figure | 8e15b254f8 | The symmetries of the order parameters for pairing and phase coherence in hole-doped cuprates | 10.1016/s0921-4534(99)00448-7 | A Mourachkine | Elsevier BV | Physica C: Superconductivity | 1999
61ba999f6a35f302ddc50eec | optimally doped BaFe 1.8 Co 0.2 As 2 | -1123043699 |  | Ba1Fe1.8Co0.2As2 | optimally doped |  | Iron-pnictides, Pnictides |  |  |  | 22 | K |  |  |  | body | paragraph | a94ad8f069 | Pressure effects on the electron-doped high T c superconductor BaFe 2âˆ’x Co x As 2 |  | K Ahilan, J Balasubramaniam, F L Ning, T Imai, A S Sefat, R Jin, M A Mcguire, B C Sales, D Mandrus |  |  | 2008
61ba999f6a35f302ddc50eee | BaFe 1.8 Co 0.2 As 2 | -323581552 |  | Ba1Fe1.8Co0.2As2 |  |  | Iron-pnictides, Pnictides |  |  |  | 29 | K |  |  |  | body | paragraph | a94ad8f069 | Pressure effects on the electron-doped high T c superconductor BaFe 2âˆ’x Co x As 2 |  | K Ahilan, J Balasubramaniam, F L Ning, T Imai, A S Sefat, R Jin, M A Mcguire, B C Sales, D Mandrus |  |  | 2008
61ba999f6a35f302ddc50eef | LaFeAsO | 411282937 |  | LaFeAsO |  |  | Iron-pnictides, Oxides, Pnictides |  |  |  | 26 | K |  |  |  | body | paragraph | a94ad8f069 | Pressure effects on the electron-doped high T c superconductor BaFe 2âˆ’x Co x As 2 |  | K Ahilan, J Balasubramaniam, F L Ning, T Imai, A S Sefat, R Jin, M A Mcguire, B C Sales, D Mandrus |  |  | 2008
61ba999f6a35f302ddc50ef3 | underdoped BaFe 1.92 Co 0.08 As 2 | 1814855870 |  | Ba1Fe1.92Co0.08As2 | underdoped |  | Iron-pnictides, Pnictides |  |  |  | 11 | K |  |  |  | body | paragraph | a94ad8f069 | Pressure effects on the electron-doped high T c superconductor BaFe 2âˆ’x Co x As 2 |  | K Ahilan, J Balasubramaniam, F L Ning, T Imai, A S Sefat, R Jin, M A Mcguire, B C Sales, D Mandrus |  |  | 2008
61ba999f6a35f302ddc50ef4 | BaFe 2 As 2 | -296060464 |  | Ba(FeAs)2 |  |  | Iron-pnictides, Pnictides |  |  |  | 20 | K |  | 2500000000 | Pa | header | abstract | a94ad8f069 | Pressure effects on the electron-doped high T c superconductor BaFe 2âˆ’x Co x As 2 |  | K Ahilan, J Balasubramaniam, F L Ning, T Imai, A S Sefat, R Jin, M A Mcguire, B C Sales, D Mandrus |  |  | 2008
61ba999f61d1c9d20fc50ee0 | MgB 2 | 1315367308 |  | MgB2 |  |  | Alloys, Borides |  |  |  | 39 | K |  |  |  | body | paragraph | 48e8e690c2 | Transport critical current, anisotropy, irreversibility fields and exponential n factors in Fe sheathed MgB 2 tapes |  | C Beneduce, H L Suo, P Toulemonde, N Musolino, R FlÃ¼kiger, FlÃ¼kiger
61ba999f7f36ec6458c50eb4 | single crystal of YBa 2 Cu 3 O 6.5 | -1548210639 |  | Ba2Y1Cu3O6.5 |  | single crystal | Oxides, Cuprates |  |  |  | 45 | K |  |  |  | body | paragraph | 8bdb3b4379 | Single-quasiparticle stability and quasiparticle-pair decay inYBa2Cu3O6.5 | 10.1103/physrevb.70.014504 | N Gedik, P Blake, R C Spitzer, J Orenstein, Ruixing Liang, D A Bonn, W N Hardy | American Physical Society (APS) | Physical Review B | 2014
61ba999f1b5bc7b48bc50f02 | MgB 2 | 1453993284 |  | MgB2 |  |  | Alloys, Borides |  |  |  | 39 | K |  |  |  | body | figure | 6c8f38b9ae
61ba999fa013f06956c50ec9 | MgB 2 single crystal | -1812878086 |  | MgB2 |  | single crystal | Alloys, Borides |  |  |  | 15 | K |  |  |  | body | paragraph | 58c31e3438 | Anisotropic superconducting properties ofMgB2single crystals probed by in-plane electrical transport measurements | 10.1103/physrevb.65.140501 | Yu U Eltsev, S Lee, K Nakao, N Chikumoto, S Tajima, N Koshizuka, M Murakami | American Physical Society (APS) | Physical Review B | 2002
61ba99a0fa2141a3e5c50ed9 | UTe 2 | -1080517946 |  | UTe2 |  |  | Chalcogenides |  |  |  | 1.6 | K |  |  |  | body | figure | 05765da7b1 | Weyl Superconductivity in UTe 2 |  | Ian M Hayes, Di S Wei, Tristin Metz, Jian Zhang, Yun Suk Eo, Sheng Ran, Shanta R Saha, John Collini, Nicholas P Butch, Daniel F Agterberg, Aharon Kapitulnik, Johnpierre Paglione |  |  | 2020
61ba99a0fa2141a3e5c50eda | UTe2 single crystal | -1447691555 |  | UTe2 |  | single crystal | Chalcogenides |  |  |  | 1.6 | K |  |  |  | body | paragraph | 05765da7b1 | Weyl Superconductivity in UTe 2 |  | Ian M Hayes, Di S Wei, Tristin Metz, Jian Zhang, Yun Suk Eo, Sheng Ran, Shanta R Saha, John Collini, Nicholas P Butch, Daniel F Agterberg, Aharon Kapitulnik, Johnpierre Paglione |  |  | 2020
61ba99a03961c0f52fc50ebc | Ta 2 Pd 0.92 S 5 single crystal | -935054772 |  | Ta2Pd0.92S5 |  | single crystal | Chalcogenides |  |  |  | 5.4 | K |  |  |  | body |  | 33087f1e01 | Superconductivity at 6 K and the Violation of Pauli Limit in Ta2PdxS5 | 10.7566/jpsj.83.023702 | Yangfan Lu, Tomohiro Takayama, Alimamy F Bangura, Yukari Katsura, Daisuke Hashizume, Hidenori Takagi | Physical Society of Japan | Journal of the Physical Society of Japan | 2014
61ba99a03961c0f52fc50ec0 | single crystals of Ta 2 Pd 0.92 S 5 | 1619778360 |  | Ta2Pd0.92S5 |  | single crystals | Chalcogenides |  |  |  | 5.4 | K | resistivity |  |  | body | paragraph | 33087f1e01 | Superconductivity at 6 K and the Violation of Pauli Limit in Ta2PdxS5 | 10.7566/jpsj.83.023702 | Yangfan Lu, Tomohiro Takayama, Alimamy F Bangura, Yukari Katsura, Daisuke Hashizume, Hidenori Takagi | Physical Society of Japan | Journal of the Physical Society of Japan | 2014
61ba99a0720b8b3d36c50eb8 | MgB2 | 578592082 |  | MgB2 |  |  | Alloys, Borides |  |  |  | 55 | K |  |  |  | body | paragraph | 329d98cbdc | Anisotropic Migdal-Eliashberg theory using Wannier functions | 10.1103/physrevb.87.024505 | E R Margine, F Giustino | American Physical Society (APS) | Physical Review B | 2012
61ba99a0720b8b3d36c50eb9 | Pb | -213349641 |  | Pb |  |  | Alloys |  |  |  | 7.2 | K |  |  |  | body | paragraph | 329d98cbdc | Anisotropic Migdal-Eliashberg theory using Wannier functions | 10.1103/physrevb.87.024505 | E R Margine, F Giustino | American Physical Society (APS) | Physical Review B | 2012
61ba99a0720b8b3d36c50eba | MgB 2 | 1382747046 |  | MgB2 |  |  | Alloys, Borides |  |  |  | 39 | K |  |  |  | body | figure | 329d98cbdc | Anisotropic Migdal-Eliashberg theory using Wannier functions | 10.1103/physrevb.87.024505 | E R Margine, F Giustino | American Physical Society (APS) | Physical Review B | 2012
61ba99a171dd2853b1c50ee5 | YBaCuO | -705361155 | YBaCuO | BaYCuO | [6 empty] | 92 | K |  |  |  | body | paragraph | ff77a7ed2a | A New Structural parameter for Perovskite Type Compounds and Its Application to 'Stripe Phases' |  | RaÃºl PÃ©rez-EnrÃ­quez
61ba99a171dd2853b1c50ee6 | PESATc | 1581951471 |  | AETcPS |  |  | Chalcogenides, Pnictides |  |  |  | 92 | K |  |  |  | body | paragraph | ff77a7ed2a | A New Structural parameter for Perovskite Type Compounds and Its Application to 'Stripe Phases' |  | RaÃºl PÃ©rez-EnrÃ­quez
61ba99a17ecf8b73e6c50ec2 | Na 0.05 WO 3 | 586399590 |  | Na0.05W1O3 |  |  | Oxides |  |  |  | 91 | K |  |  |  | body | paragraph | f04fd6f9b1 | Puzzle? Two-Component Nonstoichiometric Compounds and the Insulator-Superconductor-Metal Transition |  | V N Bogomolov |  |  | 2013
61ba99a1e720aae5f4c50ed1 | 50 nm thick Nb | 1324062420 |  | Nb |  |  | Alloys |  |  |  | 7.9 | K |  |  |  | body | paragraph | efafc5a35c | Mechanical Control of Individual Superconducting Vortices | 10.1021/acs.nanolett.5b04444 | Anna Kremen, Shai Wissberg, Noam Haham, Eylon Persky, Yiftach Frenkel, Beena Kalisky | American Chemical Society (ACS) | Nano Letters | 2016
61ba99a1e720aae5f4c50ed2 | NbN | -1030272324 |  | NbN |  |  | Nitrides |  |  |  | 8.2 | K |  |  |  | body | paragraph | efafc5a35c | Mechanical Control of Individual Superconducting Vortices | 10.1021/acs.nanolett.5b04444 | Anna Kremen, Shai Wissberg, Noam Haham, Eylon Persky, Yiftach Frenkel, Beena Kalisky | American Chemical Society (ACS) | Nano Letters | 2016
61ba99a17ce09aab2ac50ef6 | ZrB 12 | -24930358 |  | ZrB12 |  |  | Alloys, Borides |  |  |  | 6 | K |  |  |  | body | paragraph | cd5fd06886 | Superconducting phase diagrams of LuB 12 and Lu 1-x Zr x B 12 (x ï‚£ 0.45) down to 50 mK |  | J Backai, S Gabani, K Flachbart
61ba99a17ce09aab2ac50ef7 | ZrB 12 | 140655668 |  | ZrB12 |  |  | Alloys, Borides |  |  |  | 6 | K |  |  |  | header | abstract | cd5fd06886 | Superconducting phase diagrams of LuB 12 and Lu 1-x Zr x B 12 (x ï‚£ 0.45) down to 50 mK |  | J Backai, S Gabani, K Flachbart
61ba99a17ce09aab2ac50ef8 | LuB 12 | -1020986227 |  | LuB12 |  |  | Alloys, Borides |  |  |  | 0.4 | K |  |  |  | body | paragraph | cd5fd06886 | Superconducting phase diagrams of LuB 12 and Lu 1-x Zr x B 12 (x ï‚£ 0.45) down to 50 mK |  | J Backai, S Gabani, K Flachbart
61ba99a17ce09aab2ac50efa | LuB 12 | -1092233871 |  | LuB12 |  |  | Alloys, Borides |  |  |  | 0.42 | K |  |  |  | header | abstract | cd5fd06886 | Superconducting phase diagrams of LuB 12 and Lu 1-x Zr x B 12 (x ï‚£ 0.45) down to 50 mK |  | J Backai, S Gabani, K Flachbart
61ba99a17ce09aab2ac50efc | ZrB 12 | 227315884 |  | ZrB12 |  |  | Alloys, Borides |  |  |  | 6 | K |  |  |  | body | figure | cd5fd06886 | Superconducting phase diagrams of LuB 12 and Lu 1-x Zr x B 12 (x ï‚£ 0.45) down to 50 mK |  | J Backai, S Gabani, K Flachbart
61ba99a220fc3eae4bc50f47 | Nb 3 Ge | 2073578965 |  | Nb3Ge |  |  | Alloys |  |  |  | 23 | K |  |  |  | body | paragraph | 456268014f | Superconducting properties of Y x Lu 1âˆ’x Ni 2 B 2 C and La 3 Ni 2 B 2 N 3âˆ’Î´ : A comparison between experiment and Eliashberg theory |  | S Manalo, H Michor, M El-Hagary, G Hilscher, E Schachinger |  |  | 2013
61ba99a21b93c0c6bec50f4a | EuFe 2 P 2 | -45532014 |  | Eu(FeP)2 |  |  | Iron-pnictides, Pnictides |  |  |  | 30 | K |  |  |  | body | paragraph | 53bb5aadb3 | Itinerant and local-moment magnetism inEuCr2As2single crystals | 10.1103/physrevb.89.144423 | U B Paramanik, R Prasad, C Geibel, Z Hossain | American Physical Society (APS) | Physical Review B | 2014
61ba99a2d7a99c43e8c50ee6 | MgCNi 3 | -1809768875 |  | MgNi3C |  |  | Carbides |  |  |  | 7.8 | K |  |  |  | body | paragraph | ef28c05d18 | Nearly ferromagnetic superconductors: Electromagnetic properties studied by a generalized Ginzburg-Landau theory | 10.1103/physrevb.74.134505 | Qi Li, D Belitz, T R Kirkpatrick | American Physical Society (APS) | Physical Review B | 2014
61ba99a2d7a99c43e8c50ee7 | MgCNi 3 | -1713502867 |  | MgNi3C |  |  | Carbides |  |  |  | 8 | K |  |  |  | body | paragraph | ef28c05d18 | Nearly ferromagnetic superconductors: Electromagnetic properties studied by a generalized Ginzburg-Landau theory | 10.1103/physrevb.74.134505 | Qi Li, D Belitz, T R Kirkpatrick | American Physical Society (APS) | Physical Review B | 2014
61ba99a28452d931a5c50ec6 | Bi2212 | -1810862964 | Bi2212 | Bi | [6 empty] | 88 | K |  |  |  | body | paragraph | 66cecc3781 | Zn Impurities in Bi 2 Sr 2 Ca(Cu 1âˆ’x Zn x ) 2 O 8+Î´ (II) -Temperature Induced Spectral Change |  | P J White, Z.-X Shen, D L Feng, C Kim, M.-Z Hasan, H Ikeda, R Yoshizaki, G D Gu, N Koshizuka |  |  | 1999
61ba99a28452d931a5c50ec7 | Bi2212 | -1876326324 | Bi2212 | Bi | [6 empty] | 91 | K |  |  |  | body | paragraph | 66cecc3781 | Zn Impurities in Bi 2 Sr 2 Ca(Cu 1âˆ’x Zn x ) 2 O 8+Î´ (II) -Temperature Induced Spectral Change |  | P J White, Z.-X Shen, D L Feng, C Kim, M.-Z Hasan, H Ikeda, R Yoshizaki, G D Gu, N Koshizuka |  |  | 1999
61ba99a2720b8b3d36c50ebb | La 1.93 Sr 0.07 CuO 4 | -1645706349 |  | Sr0.07La1.93Cu1O4 |  |  | Oxides, Cuprates |  |  |  | 14 | K |  |  |  | body | paragraph | 92f25b26de | 139La NMR investigation in underdoped La1.93Sr0.07CuO4 | 10.1103/physrevb.85.184508 | S-H Baek, A Erb, B BÃ¼chner, H-J Grafe | American Physical Society (APS) | Physical Review B | 2012
61ba99a35cc438644dc50ed4 | YBa 2 Cu 3 O 6.95 | -529127850 |  | Ba2Y1Cu3O6.95 |  |  | Oxides, Cuprates |  |  |  | 61.4 | K |  |  |  | body | paragraph | ab14b82ea2 | Evidence for 3D-xy critical properties in underdoped YBa 2 Cu 3 O 7âˆ’Î´ |  | T Schneider |  |  | 2013
61ba99a35cc438644dc50ed5 | YBa 2 Cu 3 O 6.7 | 2066002858 |  | Ba2Y1Cu3O6.7 |  |  | Oxides, Cuprates |  |  |  | 59.7 | K |  |  |  | body | figure | ab14b82ea2 | Evidence for 3D-xy critical properties in underdoped YBa 2 Cu 3 O 7âˆ’Î´ |  | T Schneider |  |  | 2013
61ba99a3a5c5381c2ec50ed8 | LaFeAsO 0.9 F 0.1 | 813113327 |  | La1Fe1As1O0.9F0.1 |  |  | Iron-pnictides, Pnictides, Oxides, Fluorides |  |  |  | 28 | K |  |  |  | body | paragraph | 965022471 | Impurity-induced in-gap state andTcin sign-reversing s-wave superconductors: analysis of iron oxypnictide superconductors | 10.1088/1367-2630/11/3/035005 | Yuko Senga, Hiroshi Kontani | IOP Publishing | New Journal of Physics | 2014
61ba99a4dc085aa023c50ec0 | MgB 2 | 1419339602 |  | MgB2 |  |  | Alloys, Borides |  |  |  | 39 | K |  |  |  | body | paragraph | f3f2564510 | Role of the E2g phonon in the superconductivity of MgB2: a Raman scattering study | 10.1016/s0038-1098(02)00877-3 | H Martinho, C Rettori, P G Pagliuso, A A Martin, N O Moreno, J L Sarrao | Elsevier BV | Solid State Communications | 2002
61ba99a4dc085aa023c50ec1 | MgB 2 | 1338483354 |  | MgB2 |  |  | Alloys, Borides |  |  |  | 39 | K |  |  |  | body | paragraph | f3f2564510 | Role of the E2g phonon in the superconductivity of MgB2: a Raman scattering study | 10.1016/s0038-1098(02)00877-3 | H Martinho, C Rettori, P G Pagliuso, A A Martin, N O Moreno, J L Sarrao | Elsevier BV | Solid State Communications | 2002
61ba99a4dc085aa023c50ec2 | polycrystalline MgB2 | -1573670200 |  | MgB2 |  | polycrystalline | Alloys, Borides |  |  |  | 40 | K |  |  |  | body | paragraph | f3f2564510 | Role of the E2g phonon in the superconductivity of MgB2: a Raman scattering study | 10.1016/s0038-1098(02)00877-3 | H Martinho, C Rettori, P G Pagliuso, A A Martin, N O Moreno, J L Sarrao | Elsevier BV | Solid State Communications | 2002
61ba99a4ef148cdddfc50ec1 | CaC 6 | 1354978635 |  | CaC6 |  |  | Carbides |  |  |  | 11.5 | K |  |  |  | body | paragraph | ba0e5ef2b2 | Review on Superconducting Materials | 10.1002/3527600434.eap790 | Roland Hott, Reinhold Kleiner, Thomas Wolf, Gertrud Zwicknagl | Wiley-VCH Verlag GmbH & Co. KGaA |  | 2016
61ba99a4ef148cdddfc50ec2 | C 60 introduced by doping and intercalation of alkali-metal atoms | -538662580 |  | C |  |  | Carbides |  |  |  | 33 | K |  | normal pressure |  | body | paragraph | ba0e5ef2b2 | Review on Superconducting Materials | 10.1002/3527600434.eap790 | Roland Hott, Reinhold Kleiner, Thomas Wolf, Gertrud Zwicknagl | Wiley-VCH Verlag GmbH & Co. KGaA |  | 2016
61ba99a4ef148cdddfc50ec3 | NbTi | 1934332870 |  | TiNb |  |  | Alloys |  |  |  | 9.2 | K |  |  |  | body | paragraph | ba0e5ef2b2 | Review on Superconducting Materials | 10.1002/3527600434.eap790 | Roland Hott, Reinhold Kleiner, Thomas Wolf, Gertrud Zwicknagl | Wiley-VCH Verlag GmbH & Co. KGaA |  | 2016
61ba99a4ef148cdddfc50ec4 | Rb 3 C 60 | -1373389892 |  | RbC20 |  |  | Carbides |  |  |  | 29.5 | K |  |  |  | body | paragraph | ba0e5ef2b2 | Review on Superconducting Materials | 10.1002/3527600434.eap790 | Roland Hott, Reinhold Kleiner, Thomas Wolf, Gertrud Zwicknagl | Wiley-VCH Verlag GmbH & Co. KGaA |  | 2016
61ba99a4ef148cdddfc50ec5 | KHgC 8 | 588435318 |  | KHgC8 |  |  | Carbides |  |  |  | 1.4 | K |  |  |  | body | paragraph | ba0e5ef2b2 | Review on Superconducting Materials | 10.1002/3527600434.eap790 | Roland Hott, Reinhold Kleiner, Thomas Wolf, Gertrud Zwicknagl | Wiley-VCH Verlag GmbH & Co. KGaA |  | 2016
61ba99a4ef148cdddfc50ecb | UPt 3 | 2113522872 |  | UPt3 |  |  | Alloys |  |  |  | 0.48 | K | specific heat |  |  | body | paragraph | ba0e5ef2b2 | Review on Superconducting Materials | 10.1002/3527600434.eap790 | Roland Hott, Reinhold Kleiner, Thomas Wolf, Gertrud Zwicknagl | Wiley-VCH Verlag GmbH & Co. KGaA |  | 2016
61ba99a4ef148cdddfc50ecc | CeCu 2 Si 2 | 1326238932 |  | Ce(CuSi)2 |  |  | Alloys |  |  |  | 1.5 | K |  |  |  | body | paragraph | ba0e5ef2b2 | Review on Superconducting Materials | 10.1002/3527600434.eap790 | Roland Hott, Reinhold Kleiner, Thomas Wolf, Gertrud Zwicknagl | Wiley-VCH Verlag GmbH & Co. KGaA |  | 2016
61ba99a4ef148cdddfc50ecd | CeCoIn 5 | -616264569 |  | CeIn5Co |  |  | Alloys |  |  |  | 2.3 | K |  |  |  | body | paragraph | ba0e5ef2b2 | Review on Superconducting Materials | 10.1002/3527600434.eap790 | Roland Hott, Reinhold Kleiner, Thomas Wolf, Gertrud Zwicknagl | Wiley-VCH Verlag GmbH & Co. KGaA |  | 2016
61ba99a4ef148cdddfc50ed2 | LaFeAsO | 686624135 |  | LaFeAsO |  |  | Iron-pnictides, Oxides, Pnictides |  |  |  | 55 | K |  |  |  | body | paragraph | ba0e5ef2b2 | Review on Superconducting Materials | 10.1002/3527600434.eap790 | Roland Hott, Reinhold Kleiner, Thomas Wolf, Gertrud Zwicknagl | Wiley-VCH Verlag GmbH & Co. KGaA |  | 2016
61ba99a4ef148cdddfc50ed5 | PuCoGa 5 | -1259095117 |  | PuGa5Co |  |  | Alloys |  |  |  | 2 | K |  |  |  | body | paragraph | ba0e5ef2b2 | Review on Superconducting Materials | 10.1002/3527600434.eap790 | Roland Hott, Reinhold Kleiner, Thomas Wolf, Gertrud Zwicknagl | Wiley-VCH Verlag GmbH & Co. KGaA |  | 2016
61ba99a4ef148cdddfc50ed8 | (TMTSF) 2 ClO 4 | 2067923431 |  | M2T4S2Cl(O2F)2 |  |  | Chalcogenides, Oxides, Fluorides |  |  |  | 1 | K |  | normal pressure |  | body | figure | ba0e5ef2b2 | Review on Superconducting Materials | 10.1002/3527600434.eap790 | Roland Hott, Reinhold Kleiner, Thomas Wolf, Gertrud Zwicknagl | Wiley-VCH Verlag GmbH & Co. KGaA |  | 2016
61ba99a4ef148cdddfc50ed9 | MgB 2 | 1355794026 |  | MgB2 |  |  | Alloys, Borides |  |  |  | 40 | K |  |  |  | body | figure | ba0e5ef2b2 | Review on Superconducting Materials | 10.1002/3527600434.eap790 | Roland Hott, Reinhold Kleiner, Thomas Wolf, Gertrud Zwicknagl | Wiley-VCH Verlag GmbH & Co. KGaA |  | 2016
61ba99a4ef148cdddfc50eda | PbMo 6 S 8 | -1545094340 |  | Mo6PbS8 |  |  | Chalcogenides |  |  |  | 12.6 | K |  |  |  | body | paragraph | ba0e5ef2b2 | Review on Superconducting Materials | 10.1002/3527600434.eap790 | Roland Hott, Reinhold Kleiner, Thomas Wolf, Gertrud Zwicknagl | Wiley-VCH Verlag GmbH & Co. KGaA |  | 2016
61ba99a4ef148cdddfc50edb | Bi 4 O 4 S 3 | -1070933795 |  | Bi4S3O4 |  |  | Chalcogenides, Oxides |  |  |  | 4.5 | K |  |  |  | body | figure | ba0e5ef2b2 | Review on Superconducting Materials | 10.1002/3527600434.eap790 | Roland Hott, Reinhold Kleiner, Thomas Wolf, Gertrud Zwicknagl | Wiley-VCH Verlag GmbH & Co. KGaA |  | 2016
61ba99a4ef148cdddfc50edc | AOs 2 O 6 with A = K, Rb, Cs | 1810487010 |  | A(OsO3)2 |  |  | Oxides |  |  | A=K, Rb, Cs | 9.6 | K |  |  |  | body | paragraph | ba0e5ef2b2 | Review on Superconducting Materials | 10.1002/3527600434.eap790 | Roland Hott, Reinhold Kleiner, Thomas Wolf, Gertrud Zwicknagl | Wiley-VCH Verlag GmbH & Co. KGaA |  | 2016
61ba99a4ef148cdddfc50edd | NpPd 5 Al 2 | 75300044 |  | NpAl2Pd5 |  |  | Alloys |  |  |  | 4.9 | K |  | 101325 | Pa | body | paragraph | ba0e5ef2b2 | Review on Superconducting Materials | 10.1002/3527600434.eap790 | Roland Hott, Reinhold Kleiner, Thomas Wolf, Gertrud Zwicknagl | Wiley-VCH Verlag GmbH & Co. KGaA |  | 2016
61ba99a4ef148cdddfc50ede | PrRu 4 Os 12 | 1633061431 |  | Pr(Os3Ru)4 |  |  | Alloys |  |  |  | 1 | K |  |  |  | body | figure | ba0e5ef2b2 | Review on Superconducting Materials | 10.1002/3527600434.eap790 | Roland Hott, Reinhold Kleiner, Thomas Wolf, Gertrud Zwicknagl | Wiley-VCH Verlag GmbH & Co. KGaA |  | 2016
61ba99a4ef148cdddfc50edf | LaFePO | 1791166009 |  | LaFePO |  |  | Iron-pnictides, Oxides, Pnictides |  |  |  | 5 | K |  |  |  | body | paragraph | ba0e5ef2b2 | Review on Superconducting Materials | 10.1002/3527600434.eap790 | Roland Hott, Reinhold Kleiner, Thomas Wolf, Gertrud Zwicknagl | Wiley-VCH Verlag GmbH & Co. KGaA |  | 2016
61ba99a4ef148cdddfc50ee0 | LuNi 2 B 2 C | -1260940258 |  | LuNi2B2C |  |  | Carbides, Borides |  |  |  | 16.5 | K |  |  |  | body | paragraph | ba0e5ef2b2 | Review on Superconducting Materials | 10.1002/3527600434.eap790 | Roland Hott, Reinhold Kleiner, Thomas Wolf, Gertrud Zwicknagl | Wiley-VCH Verlag GmbH & Co. KGaA |  | 2016
61ba99a4ef148cdddfc50ee1 | Gd 0.8 Th 0.2 FeAsO | -1778117455 |  | Gd0.8Th0.2Fe1As1O1 |  |  | Iron-pnictides, Oxides, Pnictides |  |  |  | 56 | K |  |  |  | body | figure | ba0e5ef2b2 | Review on Superconducting Materials | 10.1002/3527600434.eap790 | Roland Hott, Reinhold Kleiner, Thomas Wolf, Gertrud Zwicknagl | Wiley-VCH Verlag GmbH & Co. KGaA |  | 2016
61ba99a4ef148cdddfc50ee2 | BaTi 2 Sb 2 O | 1212147232 |  | BaTi2Sb2O |  |  | Oxides |  |  |  | 1 | K |  |  |  | body | figure | ba0e5ef2b2 | Review on Superconducting Materials | 10.1002/3527600434.eap790 | Roland Hott, Reinhold Kleiner, Thomas Wolf, Gertrud Zwicknagl | Wiley-VCH Verlag GmbH & Co. KGaA |  | 2016
61ba99a4ef148cdddfc50ee4 | Cs 3 C 60 | 260469244 |  | CsC20 |  |  | Carbides |  |  |  | 38 | K |  | 101325 | Pa | body | paragraph | ba0e5ef2b2 | Review on Superconducting Materials | 10.1002/3527600434.eap790 | Roland Hott, Reinhold Kleiner, Thomas Wolf, Gertrud Zwicknagl | Wiley-VCH Verlag GmbH & Co. KGaA |  | 2016
61ba99a4ef148cdddfc50ee5 | FeSe monolayer on a SrTiO 3 substrate | -1246821796 |  | FeSe |  | monolayer | Iron-chalcogenides, Chalcogenides |  | SrTiO 3 |  | 109 | K |  |  |  | body | paragraph | ba0e5ef2b2 | Review on Superconducting Materials | 10.1002/3527600434.eap790 | Roland Hott, Reinhold Kleiner, Thomas Wolf, Gertrud Zwicknagl | Wiley-VCH Verlag GmbH & Co. KGaA |  | 2016
61ba99a4ef148cdddfc50ee6 | NbC | 622794929 |  | NbC |  |  | Carbides |  |  |  | 12 | K |  |  |  | body | paragraph | ba0e5ef2b2 | Review on Superconducting Materials | 10.1002/3527600434.eap790 | Roland Hott, Reinhold Kleiner, Thomas Wolf, Gertrud Zwicknagl | Wiley-VCH Verlag GmbH & Co. KGaA |  | 2016
61ba99a4ef148cdddfc50ee8 | NbN | -1249795322 |  | NbN |  |  | Nitrides |  |  |  | 16 | K |  |  |  | body | paragraph | ba0e5ef2b2 | Review on Superconducting Materials | 10.1002/3527600434.eap790 | Roland Hott, Reinhold Kleiner, Thomas Wolf, Gertrud Zwicknagl | Wiley-VCH Verlag GmbH & Co. KGaA |  | 2016
61ba99a4ef148cdddfc50ee9 | niobium | -1385790890 | niobium | Nb | [6 empty] | 9.2 | K |  |  |  | body | paragraph | ba0e5ef2b2 | Review on Superconducting Materials | 10.1002/3527600434.eap790 | Roland Hott, Reinhold Kleiner, Thomas Wolf, Gertrud Zwicknagl | Wiley-VCH Verlag GmbH & Co. KGaA |  | 2016
61ba99a4ef148cdddfc50eea | CePt 3 Si | 1875272897 |  | CeSiPt3 |  |  | Alloys |  |  |  | 0.75 | K |  |  |  | body | paragraph | ba0e5ef2b2 | Review on Superconducting Materials | 10.1002/3527600434.eap790 | Roland Hott, Reinhold Kleiner, Thomas Wolf, Gertrud Zwicknagl | Wiley-VCH Verlag GmbH & Co. KGaA |  | 2016
61ba99a4ef148cdddfc50eec | C 60 | 1601803024 |  | C |  |  | Carbides |  |  |  | 30 | K |  |  |  | body | paragraph | ba0e5ef2b2 | Review on Superconducting Materials | 10.1002/3527600434.eap790 | Roland Hott, Reinhold Kleiner, Thomas Wolf, Gertrud Zwicknagl | Wiley-VCH Verlag GmbH & Co. KGaA |  | 2016
61ba99a4ef148cdddfc50eed | KC 8 | -277419819 |  | KC8 |  |  | Carbides |  |  |  | 0.14 | K |  |  |  | body | paragraph | ba0e5ef2b2 | Review on Superconducting Materials | 10.1002/3527600434.eap790 | Roland Hott, Reinhold Kleiner, Thomas Wolf, Gertrud Zwicknagl | Wiley-VCH Verlag GmbH & Co. KGaA |  | 2016
61ba99a4ef148cdddfc50eef | PuRhGa 5 | -1901088121 |  | PuGa5Rh |  |  | Alloys |  |  |  | 8.7 | K |  |  |  | body | paragraph | ba0e5ef2b2 | Review on Superconducting Materials | 10.1002/3527600434.eap790 | Roland Hott, Reinhold Kleiner, Thomas Wolf, Gertrud Zwicknagl | Wiley-VCH Verlag GmbH & Co. KGaA |  | 2016
61ba99a4ef148cdddfc50ef0 | Gd 0.2 PbMo 6 S 8 | 1324376174 |  | Gd0.2Mo6Pb1S8 |  |  | Chalcogenides |  |  |  | 14.3 | K |  |  |  | body | paragraph | ba0e5ef2b2 | Review on Superconducting Materials | 10.1002/3527600434.eap790 | Roland Hott, Reinhold Kleiner, Thomas Wolf, Gertrud Zwicknagl | Wiley-VCH Verlag GmbH & Co. KGaA |  | 2016
61ba99a4ef148cdddfc50ef4 | UPt 3 | 1830482418 |  | UPt3 |  |  | Alloys |  |  |  | 0.53 | K |  |  |  | body | paragraph | ba0e5ef2b2 | Review on Superconducting Materials | 10.1002/3527600434.eap790 | Roland Hott, Reinhold Kleiner, Thomas Wolf, Gertrud Zwicknagl | Wiley-VCH Verlag GmbH & Co. KGaA |  | 2016
61ba99a4ef148cdddfc50ef5 | Cs 3 C 60 | 331728136 |  | CsC20 |  |  | Carbides |  |  |  | 40 | K |  |  |  | body | paragraph | ba0e5ef2b2 | Review on Superconducting Materials | 10.1002/3527600434.eap790 | Roland Hott, Reinhold Kleiner, Thomas Wolf, Gertrud Zwicknagl | Wiley-VCH Verlag GmbH & Co. KGaA |  | 2016
61ba99a4ef148cdddfc50ef6 | PuCoGa 5 | -1374627543 |  | PuGa5Co |  |  | Alloys |  |  |  | 18.5 | K |  |  |  | body | paragraph | ba0e5ef2b2 | Review on Superconducting Materials | 10.1002/3527600434.eap790 | Roland Hott, Reinhold Kleiner, Thomas Wolf, Gertrud Zwicknagl | Wiley-VCH Verlag GmbH & Co. KGaA |  | 2016
61ba99a4ef148cdddfc50ef8 | silicon carbide | -425379477 | silicon carbide | SiC | [6 empty] | 1.4 | K |  |  |  | body | paragraph | ba0e5ef2b2 | Review on Superconducting Materials | 10.1002/3527600434.eap790 | Roland Hott, Reinhold Kleiner, Thomas Wolf, Gertrud Zwicknagl | Wiley-VCH Verlag GmbH & Co. KGaA |  | 2016
61ba99a4ef148cdddfc50ef9 | LaFeAsO | 474836949 |  | LaFeAsO |  |  | Iron-pnictides, Oxides, Pnictides |  |  |  | 26 | K |  |  |  | body | figure | ba0e5ef2b2 | Review on Superconducting Materials | 10.1002/3527600434.eap790 | Roland Hott, Reinhold Kleiner, Thomas Wolf, Gertrud Zwicknagl | Wiley-VCH Verlag GmbH & Co. KGaA |  | 2016
61ba99a4ef148cdddfc50efa | MgB 2 | 1453998908 |  | MgB2 |  |  | Alloys, Borides |  |  |  | 40 | K |  |  |  | body | paragraph | ba0e5ef2b2 | Review on Superconducting Materials | 10.1002/3527600434.eap790 | Roland Hott, Reinhold Kleiner, Thomas Wolf, Gertrud Zwicknagl | Wiley-VCH Verlag GmbH & Co. KGaA |  | 2016
61ba99a4ef148cdddfc50efb | FeSe | 1423318042 |  | FeSe |  |  | Iron-chalcogenides, Chalcogenides |  |  |  | 8 | K |  |  |  | body | paragraph | ba0e5ef2b2 | Review on Superconducting Materials | 10.1002/3527600434.eap790 | Roland Hott, Reinhold Kleiner, Thomas Wolf, Gertrud Zwicknagl | Wiley-VCH Verlag GmbH & Co. KGaA |  | 2016
61ba99a4ef148cdddfc50efc | UPt 3 | 1842042550 |  | UPt3 |  |  | Alloys |  |  |  | 1.85 | K |  |  |  | body | paragraph | ba0e5ef2b2 | Review on Superconducting Materials | 10.1002/3527600434.eap790 | Roland Hott, Reinhold Kleiner, Thomas Wolf, Gertrud Zwicknagl | Wiley-VCH Verlag GmbH & Co. KGaA |  | 2016
61ba99a4ef148cdddfc50efe | MoC | -787988135 |  | MoC |  |  | Carbides |  |  |  | 14.3 | K |  |  |  | body | paragraph | ba0e5ef2b2 | Review on Superconducting Materials | 10.1002/3527600434.eap790 | Roland Hott, Reinhold Kleiner, Thomas Wolf, Gertrud Zwicknagl | Wiley-VCH Verlag GmbH & Co. KGaA |  | 2016
61ba99a4ef148cdddfc50f00 | YbC 6 | -713285682 |  | YbC6 |  |  | Carbides |  |  |  | 6.5 | K |  |  |  | body | paragraph | ba0e5ef2b2 | Review on Superconducting Materials | 10.1002/3527600434.eap790 | Roland Hott, Reinhold Kleiner, Thomas Wolf, Gertrud Zwicknagl | Wiley-VCH Verlag GmbH & Co. KGaA |  | 2016
61ba99a4ef148cdddfc50f02 | La 3 Ni 2 B 2 N 3 | -572894846 |  | La3Ni2B2N3 |  |  | Nitrides, Borides |  |  |  | 12 | K |  |  |  | body | figure | ba0e5ef2b2 | Review on Superconducting Materials | 10.1002/3527600434.eap790 | Roland Hott, Reinhold Kleiner, Thomas Wolf, Gertrud Zwicknagl | Wiley-VCH Verlag GmbH & Co. KGaA |  | 2016
61ba99a5c0bff55f4cc50eef | CeCoIn 5 | -700978881 |  | CeIn5Co |  |  | Alloys |  |  |  | 2.3 | K |  |  |  | body | paragraph | 5d7246c436 | Competition between unconventional superconductivity and incommensurate antiferromagnetic order inCeRh1âˆ’xCoxIn5 | 10.1103/physrevb.76.132507 | S Ohira-Kawamura, H Shishido, A Yoshida, R Okazaki, H Kawano-Furukawa, T Shibauchi, H Harima, Y Matsuda | American Physical Society (APS) | Physical Review B | 2013
61ba99a5c0bff55f4cc50ef0 | CeIrIn 5 | 877270158 |  | CeIn5Ir |  |  | Alloys |  |  |  | 0.4 | K |  |  |  | body | paragraph | 5d7246c436 | Competition between unconventional superconductivity and incommensurate antiferromagnetic order inCeRh1âˆ’xCoxIn5 | 10.1103/physrevb.76.132507 | S Ohira-Kawamura, H Shishido, A Yoshida, R Okazaki, H Kawano-Furukawa, T Shibauchi, H Harima, Y Matsuda | American Physical Society (APS) | Physical Review B | 2013
61ba99a5c0bff55f4cc50ef1 | CeRhIn 5 | -1202423907 |  | CeIn5Rh |  |  | Alloys |  |  |  | 3.8 | K |  |  |  | body | paragraph | 5d7246c436 | Competition between unconventional superconductivity and incommensurate antiferromagnetic order inCeRh1âˆ’xCoxIn5 | 10.1103/physrevb.76.132507 | S Ohira-Kawamura, H Shishido, A Yoshida, R Okazaki, H Kawano-Furukawa, T Shibauchi, H Harima, Y Matsuda | American Physical Society (APS) | Physical Review B | 2013
61ba99a605e6aa6710c50f09 | YBa 2 Cu 3 O 7 | 881537130 |  | Ba2YCu3O7 |  |  | Oxides, Cuprates |  |  |  | 90 | K |  |  |  | body | paragraph | 4f0cc9f90c | Inelastic light scattering from correlated electrons | 10.1103/revmodphys.79.175 | Thomas P Devereaux, Rudi Hackl | American Physical Society (APS) | Reviews of Modern Physics | 2006
61ba99a7d52116ffe1c50ec7 | 3%-Ni substituted YBa 2 Cu 3 O 7 | 1718693009 |  | Ba2YCu3O7 | 3%-Ni substituted |  | Oxides, Cuprates |  |  |  | 80 | K |  |  |  | body | paragraph | 6d4b958ee4 | Resonant Spin Excitation in an Overdoped High Temperature Superconductor | 10.1103/physrevlett.86.1610 | H He, Y Sidis, P Bourges, G D Gu, A Ivanov, N Koshizuka, B Liang, C T Lin, L P Regnault, E Schoenherr, B Keimer | American Physical Society (APS) | Physical Review Letters | 2013
61ba99a73961c0f52fc50ec3 | MFeAs (M=Li and Na) | 1302190697 |  | MFeAs |  |  | Iron-pnictides, Pnictides |  |  | M=Li, Na | 18 | K |  |  |  | body | paragraph | 72958c1dbd | Frustrated magnetic interactions, giant magnetoâ€“elastic coupling, and magnetic phonons in ironâ€“pnictides | 10.1016/j.physc.2009.03.038 | Taner Yildirim | Elsevier BV | Physica C: Superconductivity | 2009
61ba99a812cb23f3dfc50ee5 | S-FeSe | 177475074 | S-FeSe | FeSe | [6 empty] | 10 | K |  |  |  | body | paragraph | e67a701fe8 | Lattice-Shifted Nematic Quantum Critical Point in FeSe 1âˆ’x S x |  | S Chibani, D Farina, P Massat, M Cazayous, A Sacuto, T Urata, Y Tanabe, K Tanigaki, A E BÃ¶hmer, P C Canfield, M Merz, S Karlsson, P Strobel, P Toulemonde, I Paul, Y Gallais |  |  | 2020
61ba99a812cb23f3dfc50ee6 | FeSe | 1411769121 |  | FeSe |  |  | Iron-chalcogenides, Chalcogenides |  |  |  | 8 | K |  | 101325 | Pa | body | paragraph | e67a701fe8 | Lattice-Shifted Nematic Quantum Critical Point in FeSe 1âˆ’x S x |  | S Chibani, D Farina, P Massat, M Cazayous, A Sacuto, T Urata, Y Tanabe, K Tanigaki, A E BÃ¶hmer, P C Canfield, M Merz, S Karlsson, P Strobel, P Toulemonde, I Paul, Y Gallais |  |  | 2020
61ba99a805e6aa6710c50f0e | BaFe1.8Co0.2As2 | -2136266624 |  | Ba1Fe1.8Co0.2As2 |  |  | Iron-pnictides, Pnictides |  |  |  | 25 | K |  |  |  | body | paragraph | 667483856c | Direct observation of a Fermi liquid-like normal state in an iron-pnictide superconductor | 10.1038/srep12421 | Alona Tytarenko, Yingkai Huang, Anne De Visser, Steve Johnston, Erik Van Heumen | Springer Science and Business Media LLC | Scientific Reports | 2015
61ba99a97c13e4f711c50e93 | Bi 2 Rh 3 Se 2 | 1116824591 |  | Bi2Rh3Se2 |  |  | Chalcogenides |  |  |  | 0.7 | K | resistivity |  |  | body | paragraph | d87bb8ab99 | Optical spectroscopy and ultrafast pump-probe study on Bi 2 Rh 3 Se 2 : evidence for charge-density-wave order formation |  | T Lin, L Y Shi, Z X Wang, S J Zhang, Q M Liu, T C Hu, T Dong, D Wu, N L Wang |  |  | 2020
61ba99a97c13e4f711c50e94 | Bi 2 Rh 3 S 2 | 1000722173 |  | Bi2Rh3S2 |  |  | Chalcogenides |  |  |  | 1.7 | K |  |  |  | body | paragraph | d87bb8ab99 | Optical spectroscopy and ultrafast pump-probe study on Bi 2 Rh 3 Se 2 : evidence for charge-density-wave order formation |  | T Lin, L Y Shi, Z X Wang, S J Zhang, Q M Liu, T C Hu, T Dong, D Wu, N L Wang |  |  | 2020
61ba99a92b9a12e3d2c50efb | CeCu 2 Si 2 | 1318543894 |  | Ce(CuSi)2 |  |  | Alloys |  |  |  | 0.46 | K |  |  |  | body | figure | 48622df76a | Pressure Tuning of the Interplay of Magnetism and Superconductivity inCeCu2Si2 | 10.1103/physrevlett.107.057001 | E Lengyel, M Nicklas, H S Jeevan, C Geibel, F Steglich | American Physical Society (APS) | Physical Review Letters | 2012
61ba99a9e4552e90a8c50ed6 | single crystal of Bi 2 Sr 2 CaCu 2 O 8 (BSCCO) of dimensions (0.8 x 0.5 x 0.03 mm 3 ) | 2032217100 | BSCCO | Sr2CaCu2(BiO4)2 |  | single crystal | Oxides, Cuprates |  |  | x=0.03 mm 3 | 90 | K |  |  |  | body | paragraph | 184a7c8327 | Visualizing a dilute vortex liquid to solid phase transition in a Bi 2 Sr 2 CaCu 2 O 8 single crystal |  | Shaw Gorky, Pabitra Mandal, S S Banerjee, T Tamegai
61ba99a9ab9e3e9324c50ef5 | CeIrIn 5 | 1065973636 |  | CeIn5Ir |  |  | Alloys |  |  |  | 0.4 | K |  |  |  | header | abstract | e5ab6db0ce | Reversible Tuning of the Heavy-Fermion Ground State inCeCoIn5 | 10.1103/physrevlett.97.056404 | L D Pham, Tuson Park, S Maquilon, J D Thompson, Z Fisk | American Physical Society (APS) | Physical Review Letters | 2006
61ba99a9ab9e3e9324c50ef7 | CeCoIn 5 | -579686073 |  | CeIn5Co |  |  | Alloys |  |  |  | 2.3 | K |  |  |  | header | abstract | e5ab6db0ce | Reversible Tuning of the Heavy-Fermion Ground State inCeCoIn5 | 10.1103/physrevlett.97.056404 | L D Pham, Tuson Park, S Maquilon, J D Thompson, Z Fisk | American Physical Society (APS) | Physical Review Letters | 2006
61ba99a9ab9e3e9324c50ef8 | CeCoIn 5 | -606640499 |  | CeIn5Co |  |  | Alloys |  |  |  | 2.3 | K |  |  |  | body | paragraph | e5ab6db0ce | Reversible Tuning of the Heavy-Fermion Ground State inCeCoIn5 | 10.1103/physrevlett.97.056404 | L D Pham, Tuson Park, S Maquilon, J D Thompson, Z Fisk | American Physical Society (APS) | Physical Review Letters | 2006
61ba99a97b1a7abb24c50ebd | BTO | 400502185 | BTO | BaTiO3 | [6 empty] | 93 | K |  |  |  | body | paragraph | d6055d52cc | Improving the Josephson energy in high-Tc superconducting junctions for ultra-fast electronics | 10.1088/1361-6528/ab59f7 | H Navarro, M Sirena, N Haberkorn | IOP Publishing | Nanotechnology | 2019
61ba99aae720aae5f4c50ed6 | (Ba 0.6 K 0.4 )Fe 2 As 2 | 1687717553 |  | K0.4Ba0.6Fe2As2 |  |  | Iron-pnictides, Pnictides |  |  |  | 37 | K |  |  |  | body | paragraph | 544f1643c9 | Abrupt Emergence of Pressure-Induced Superconductivity of 34 K in SrFe2As2: A Resistivity Study under Pressure | 10.1143/jpsj.78.013709 | Hisashi Kotegawa, Hitoshi Sugawara, Hideki Tou | Physical Society of Japan | Journal of the Physical Society of Japan | 2008
61ba99aae720aae5f4c50ed7 | SrFe 2 As 2 | -449359478 |  | Sr(FeAs)2 |  |  | Iron-pnictides, Pnictides |  |  |  | 37 | K |  |  |  | body |  | 544f1643c9 | Abrupt Emergence of Pressure-Induced Superconductivity of 34 K in SrFe2As2: A Resistivity Study under Pressure | 10.1143/jpsj.78.013709 | Hisashi Kotegawa, Hitoshi Sugawara, Hideki Tou | Physical Society of Japan | Journal of the Physical Society of Japan | 2008
61ba99aae720aae5f4c50ed8 | SrFe 2 As 2 | -449359478 |  | Sr(FeAs)2 |  |  | Iron-pnictides, Pnictides |  |  |  | 34.1 | K |  |  |  | body |  | 544f1643c9 | Abrupt Emergence of Pressure-Induced Superconductivity of 34 K in SrFe2As2: A Resistivity Study under Pressure | 10.1143/jpsj.78.013709 | Hisashi Kotegawa, Hitoshi Sugawara, Hideki Tou | Physical Society of Japan | Journal of the Physical Society of Japan | 2008
61ba99aae720aae5f4c50ed9 | SrFe 2 As 2 | -364631106 |  | Sr(FeAs)2 |  |  | Iron-pnictides, Pnictides |  |  |  | 10 | K |  | 8000000000 | Pa | body | paragraph | 544f1643c9 | Abrupt Emergence of Pressure-Induced Superconductivity of 34 K in SrFe2As2: A Resistivity Study under Pressure | 10.1143/jpsj.78.013709 | Hisashi Kotegawa, Hitoshi Sugawara, Hideki Tou | Physical Society of Japan | Journal of the Physical Society of Japan | 2008
61ba99aa05e6aa6710c50f0f | polycrystalline CsCa 2 Fe 4 As 4 F 2 | 1686944328 |  | CsCa2Fe4As4F2 |  | polycrystalline | Iron-pnictides, Pnictides, Fluorides |  |  |  | 29.3 | K |  |  |  | body | paragraph | a5b79bcd8c | Multigap nodeless superconductivity in CsCa2Fe4As4F2 probed by heat transport | 10.1103/physrevb.99.020502 | Y Y Huang, Z C Wang, Y J Yu, J M Ni, Q Li, E J Cheng, G H Cao, S Y Li | American Physical Society (APS) | Physical Review B | 2018
61ba99aa2227d4ac07c50ece | Single crystals of Tl 0.63 K 0.37 Fe 1.78 Se 2 | -1422976600 |  | K0.37Tl0.63Fe1.78Se2 |  | Single crystals | Iron-chalcogenides, Chalcogenides |  |  |  | 29.1 | K |  |  |  | body | paragraph | e2e45b827d | Strong nodeless pairing on separate electron Fermi surface sheets in (Tl, K)Fe 1.78 Se 2 probed by ARPES | 10.1209/0295-5075/93/57001 | X-P Wang, T Qian, P Richard, P Zhang, J Dong, H-D Wang, C-H Dong, M-H Fang, H Ding | IOP Publishing | EPL (Europhysics Letters) | 2014
61ba99aa2227d4ac07c50ecf | Tl 0.63 K 0.37 Fe 1.78 Se 2 | 172023161 |  | K0.37Tl0.63Fe1.78Se2 |  |  | Iron-chalcogenides, Chalcogenides |  |  |  | 29 | K |  |  |  | body | paragraph | e2e45b827d | Strong nodeless pairing on separate electron Fermi surface sheets in (Tl, K)Fe 1.78 Se 2 probed by ARPES | 10.1209/0295-5075/93/57001 | X-P Wang, T Qian, P Richard, P Zhang, J Dong, H-D Wang, C-H Dong, M-H Fang, H Ding | IOP Publishing | EPL (Europhysics Letters) | 2014
61ba99aa56f16aed29c50f37 | SmFe 0.825 Ir 0.175 AsO | 1390701844 |  | Sm1Fe0.825As1Ir0.175O1 |  |  | Iron-pnictides, Oxides, Pnictides |  |  |  | 10.5 | K | resistance |  |  | body | paragraph | b147abb084 | Superconductivity in SmFe 1-x M x ASO (M = Co, Rh, Ir) | 10.1209/0295-5075/89/67007 | Yan-Peng Qi, Lei Wang, Zhao-Shun Gao, Don-Liang Wang, Xian-Ping Zhang, Zhi-Yu Zhang, Yan-Wei Ma | IOP Publishing | EPL (Europhysics Letters) | 2010
61ba99aa56f16aed29c50f38 | SmFeAsO | -2121038666 |  | SmFeAsO |  |  | Iron-pnictides, Oxides, Pnictides |  |  |  | 10 | K |  |  |  | body | paragraph | b147abb084 | Superconductivity in SmFe 1-x M x ASO (M = Co, Rh, Ir) | 10.1209/0295-5075/89/67007 | Yan-Peng Qi, Lei Wang, Zhao-Shun Gao, Don-Liang Wang, Xian-Ping Zhang, Zhi-Yu Zhang, Yan-Wei Ma | IOP Publishing | EPL (Europhysics Letters) | 2010
61ba99aa56f16aed29c50f39 | SmFe 0.9 Rh 0.1 AsO | -1954211177 |  | Sm1Fe0.9As1Rh0.1O1 |  |  | Iron-pnictides, Oxides, Pnictides |  |  |  | 6.8 | K |  |  |  | body | paragraph | b147abb084 | Superconductivity in SmFe 1-x M x ASO (M = Co, Rh, Ir) | 10.1209/0295-5075/89/67007 | Yan-Peng Qi, Lei Wang, Zhao-Shun Gao, Don-Liang Wang, Xian-Ping Zhang, Zhi-Yu Zhang, Yan-Wei Ma | IOP Publishing | EPL (Europhysics Letters) | 2010
61ba99aa56f16aed29c50f3a | SmFe 0.9 Co 0.1 AsO | 599473725 |  | Sm1Fe0.9Co0.1As1O1 |  |  | Iron-pnictides, Oxides, Pnictides |  |  |  | 13.6 | K |  |  |  | body | paragraph | b147abb084 | Superconductivity in SmFe 1-x M x ASO (M = Co, Rh, Ir) | 10.1209/0295-5075/89/67007 | Yan-Peng Qi, Lei Wang, Zhao-Shun Gao, Don-Liang Wang, Xian-Ping Zhang, Zhi-Yu Zhang, Yan-Wei Ma | IOP Publishing | EPL (Europhysics Letters) | 2010
61ba99aa7f36ec6458c50ebe | Zn-free La 1.86 Sr 0.14 CuO 4 | -452946828 |  | Sr0.14La1.86Cu1O4 | Zn-free |  | Oxides, Cuprates |  |  |  | 33 | K |  |  |  | body | paragraph | eb022956f7 | Novel in-gap spin state in Zn-doped La |  | Sr, Cuo, H Kimura, M Kofu, Y Matsumoto, K Hirota |  |  | 2014
61ba99ab14d91e0862c50ee5 | pure Sr 2 RuO 4 single crystals | -936556240 |  | Sr2RuO4 | pure | single crystals | Oxides |  |  |  | 1.5 | K |  |  |  | body | paragraph | 320dab2206 | Chern structure in the Bose-insulating phase of Sr2RuO4 nanofilms | 10.1038/srep41291 | Hiroyoshi Nobukane, Toyoki Matsuyama, Satoshi Tanda | Springer Science and Business Media LLC | Scientific Reports | 2015
61ba99ab14d91e0862c50ee6 | Sr 2 RuO 4 | 1424656242 |  | Sr2RuO4 |  |  | Oxides |  |  |  | 3 | K |  |  |  | header | abstract | 320dab2206 | Chern structure in the Bose-insulating phase of Sr2RuO4 nanofilms | 10.1038/srep41291 | Hiroyoshi Nobukane, Toyoki Matsuyama, Satoshi Tanda | Springer Science and Business Media LLC | Scientific Reports | 2015
61ba99ab14d91e0862c50ee7 | pure Sr 2 RuO 4 | 1582480381 |  | Sr2RuO4 | pure |  | Oxides |  |  |  | 3 | K |  |  |  | body | paragraph | 320dab2206 | Chern structure in the Bose-insulating phase of Sr2RuO4 nanofilms | 10.1038/srep41291 | Hiroyoshi Nobukane, Toyoki Matsuyama, Satoshi Tanda | Springer Science and Business Media LLC | Scientific Reports | 2015
61ba99ab14d91e0862c50eea | bulk Sr 2 RuO 4 | 658580925 |  | Sr2RuO4 |  |  | Oxides |  |  |  | 1.5 | K |  |  |  | body | paragraph | 320dab2206 | Chern structure in the Bose-insulating phase of Sr2RuO4 nanofilms | 10.1038/srep41291 | Hiroyoshi Nobukane, Toyoki Matsuyama, Satoshi Tanda | Springer Science and Business Media LLC | Scientific Reports | 2015
61ba99ab14d91e0862c50eeb | pure Sr 2 RuO 4 nanofilms | 2111854395 |  | Sr2RuO4 | pure |  | Oxides |  |  |  | 3 | K |  |  |  | body | paragraph | 320dab2206 | Chern structure in the Bose-insulating phase of Sr2RuO4 nanofilms | 10.1038/srep41291 | Hiroyoshi Nobukane, Toyoki Matsuyama, Satoshi Tanda | Springer Science and Business Media LLC | Scientific Reports | 2015
61ba99ab14d91e0862c50eec | pure Sr 2 RuO 4 | 1657567811 |  | Sr2RuO4 | pure |  | Oxides |  |  |  | 3 | K |  |  |  | body | paragraph | 320dab2206 | Chern structure in the Bose-insulating phase of Sr2RuO4 nanofilms | 10.1038/srep41291 | Hiroyoshi Nobukane, Toyoki Matsuyama, Satoshi Tanda | Springer Science and Business Media LLC | Scientific Reports | 2015
61ba99abfa2141a3e5c50edf | Monolayer FeSe | -1606237032 |  | FeSe |  | Monolayer | Iron-chalcogenides, Chalcogenides |  |  |  | 109 | K |  |  |  | body | figure | fc94f30a8d | Superconductivity without Inversion and Time-Reversal Symmetries | 10.1103/physrevlett.121.157003 | Mark H Fischer, Manfred Sigrist, Daniel F Agterberg | American Physical Society (APS) | Physical Review Letters | 2018
61ba99ab49d0b378c6c50ed4 | as-deposited La 0.8 MnO 3 film | 538037131 |  | La0.8Mn1O3 | as-deposited | film | Oxides |  |  |  | 200 | K |  |  |  | body | paragraph | f7148e4934 | Colossal-magnetoresistive manganite thin films | 10.1088/0953-8984/13/48/201 | W Prellier, Ph Lecoeur, B Mercey | IOP Publishing | Journal of Physics: Condensed Matter | 2001
61ba99ab49d0b378c6c50ed5 | Nd 0.7 Sr 0.3 MnO 3 grown on (100)-LaAlO 3 45 | 556820136 |  | Sr0.3Nd0.7Mn1O3 |  |  | Oxides |  | (100)-LaAlO 3 45 |  | 175 | K | resistivity |  |  | body | paragraph | f7148e4934 | Colossal-magnetoresistive manganite thin films | 10.1088/0953-8984/13/48/201 | W Prellier, Ph Lecoeur, B Mercey | IOP Publishing | Journal of Physics: Condensed Matter | 2001
61ba99ab0cb3d3a5e6c50ec4 | C 8 A with A = K, Rb, Cs | -523754798 |  | AC8 |  |  | Carbides |  |  | A=K, Rb, Cs | 1 | K |  |  |  | body | paragraph | 45a0dad38a | Resonating valence bonds and mean-fieldd-wave superconductivity in graphite | 10.1103/physrevb.75.134512 | Annica M Black-Schaffer, Sebastian Doniach | American Physical Society (APS) | Physical Review B | 2008
61ba99ab0cb3d3a5e6c50ec5 | C 2 Na | -796648354 |  | Na |  |  | Alloys |  |  |  | 5 | K |  |  |  | body | paragraph | 45a0dad38a | Resonating valence bonds and mean-fieldd-wave superconductivity in graphite | 10.1103/physrevb.75.134512 | Annica M Black-Schaffer, Sebastian Doniach | American Physical Society (APS) | Physical Review B | 2008
61ba99ab0cb3d3a5e6c50ec7 | C 6 Yb | 687716491 |  | YbC6 |  |  | Carbides |  |  |  | 6.5 | K |  |  |  | body | paragraph | 45a0dad38a | Resonating valence bonds and mean-fieldd-wave superconductivity in graphite | 10.1103/physrevb.75.134512 | Annica M Black-Schaffer, Sebastian Doniach | American Physical Society (APS) | Physical Review B | 2008
61ba99ac7ecf8b73e6c50ec7 | CeO 0.5 F 0.5 BiS 2 | -1860732859 |  | Ce1Bi1S2O0.5F0.5 |  |  | Chalcogenides, Oxides, Fluorides |  |  |  | 2.5 | K | electrical transport |  |  | header | abstract | c60eee906f | Bulk superconductivity at 5K in NdO[sub 0.5]F[sub 0.5]BiS[sub 2] | 10.1063/1.4791433 | Rajveer Jha, Anuj Kumar, Shiva Kumar Singh, V P S Awana | AIP |  | 2013
61ba99ac7ecf8b73e6c50ec8 | CeO 0.5 F 0.5 BiS 2 | -1787554777 |  | Ce1Bi1S2O0.5F0.5 |  |  | Chalcogenides, Oxides, Fluorides |  |  |  | 2.5 | K |  |  |  | body | figure | c60eee906f | Bulk superconductivity at 5K in NdO[sub 0.5]F[sub 0.5]BiS[sub 2] | 10.1063/1.4791433 | Rajveer Jha, Anuj Kumar, Shiva Kumar Singh, V P S Awana | AIP |  | 2013
61ba99ac7ecf8b73e6c50ec9 | F doped CeOBiS 2 | -1247803628 |  | CeBiS2O | F doped |  | Chalcogenides, Oxides |  |  |  | 2.5 | K |  |  |  | body | paragraph | c60eee906f | Bulk superconductivity at 5K in NdO[sub 0.5]F[sub 0.5]BiS[sub 2] | 10.1063/1.4791433 | Rajveer Jha, Anuj Kumar, Shiva Kumar Singh, V P S Awana | AIP |  | 2013
61ba99ac7ecf8b73e6c50eca | CeO 0.5 F 0.5 BiS 2 | -1849175539 |  | Ce1Bi1S2O0.5F0.5 |  |  | Chalcogenides, Oxides, Fluorides |  |  |  | 2.5 | K | resistivity |  |  | body | figure | c60eee906f | Bulk superconductivity at 5K in NdO[sub 0.5]F[sub 0.5]BiS[sub 2] | 10.1063/1.4791433 | Rajveer Jha, Anuj Kumar, Shiva Kumar Singh, V P S Awana | AIP |  | 2013
61ba99ad783c1e8128c50ed8 | NbN | -1130389403 |  | NbN |  |  | Nitrides |  |  |  | 13 | K |  |  |  | body | figure | 2e4ca0a36b | A THz time-domain susceptibility for superconductors including strong-current effects | 10.1088/0953-2048/26/11/114001 | Xiaoxiang Xi, G L Carr | IOP Publishing | Superconductor Science and Technology | 2013
61ba99add52116ffe1c50eca | MgB 2 | 1290339102 |  | MgB2 |  |  | Alloys, Borides |  |  |  | 39 | K |  | 196000000 | Pa | body | paragraph | a5c9d0df10 | Compressibility of theMgB2superconductor | 10.1103/physrevb.64.012509 | K Prassides, Y Iwasa, T Ito, Dam H Chi, K Uehara, E Nishibori, M Takata, M Sakata, Y Ohishi, O Shimomura, T Muranaka, J Akimitsu | American Physical Society (APS) | Physical Review B | 2001
61ba99ad0cb3d3a5e6c50eca | KTaO 3 (KTO) | -1202346159 | KTO | KTaO3 |  |  | Oxides |  |  |  | 0.05 | K |  |  |  | body | paragraph | fe9d00fba1 | A Striped Electron Fluid on (111) KTaO 3 |  | P Villar Arribi, A Paramekanti, M R Norman |  |  | 2020
61ba99adc0bff55f4cc50ef5 | Ni 60 Cu 40 | -243219539 |  | Cu2Ni3 |  |  | Alloys |  |  |  | 225 | K |  |  |  | body | paragraph | 7.13E+92 | Fabrication of high quality ferromagnetic Josephson junctions | 10.1016/j.physc.2005.12.046 | M Weides, K Tillmann, H Kohlstedt | Elsevier BV | Physica C: Superconductivity and its Applications | 2008
61ba99adc2c99830dec50eef | CePt 3 Si | 1832931170 |  | CeSiPt3 |  |  | Alloys |  |  |  | 0.75 | K |  |  |  | body | paragraph | 9435cd2f32 | Spin susceptibility of noncentrosymmetric superconductors | 10.1103/physrevb.76.094516 | K V Samokhin | American Physical Society (APS) | Physical Review B | 2013
61ba99ae3af0453d0cc50f24 | Pr 0.88 LaCe 0.12 CuO 4 (PLCCO) | 1740416633 | PLCCO | La1Ce0.12Pr0.88Cu1O4 |  |  | Oxides, Cuprates |  |  |  | 24 | K |  |  |  | header | abstract | 5361328e9c | A distinct bosonic mode in an electron-doped high-transition-temperature superconductor | 10.1038/nature06430 | F C Niestemski, S Kunwar, S Zhou, Shiliang Li, H Ding, Ziqiang Wang, Pengcheng Dai, V Madhavan | Springer Science and Business Media LLC | Nature | 2007
61ba99afe614176f2ec50edd | Cs 3 C 60 | 435670904 |  | CsC20 |  |  | Carbides |  |  |  | 38 | K |  |  |  | header | abstract | 5a0e278aea | Electronic Correlations Stabilize the Antiferromagnetic Mott State inCs3C60 | 10.1103/physrevlett.109.166404 | G Giovannetti, M Capone | American Physical Society (APS) | Physical Review Letters | 2012
61ba99af12cb23f3dfc50eea | SmFe 0.92 Co 0.08 AsO | 52334639 |  | Sm1Fe0.92Co0.08As1O1 |  |  | Iron-pnictides, Oxides, Pnictides |  |  |  | 18 | K |  |  |  | body | paragraph | 0b3f3ef253 | Superconducting order parameter and bosonic mode in hydrogen-substituted NdFeAsO0.6H0.36 revealed by multiple-Andreev-reflection spectroscopy | 10.1103/physrevb.100.144504 | T E Kuzmicheva, S A Kuzmichev, N D Zhigadlo | American Physical Society (APS) | Physical Review B | 2019
61ba99af12cb23f3dfc50eeb | NdFeAsO 0.6 F 0.4 | -2124677796 |  | Nd1Fe1As1O0.6F0.4 |  |  | Iron-pnictides, Pnictides, Oxides, Fluorides |  |  |  | 38 | K |  |  |  | body | paragraph | 0b3f3ef253 | Superconducting order parameter and bosonic mode in hydrogen-substituted NdFeAsO0.6H0.36 revealed by multiple-Andreev-reflection spectroscopy | 10.1103/physrevb.100.144504 | T E Kuzmicheva, S A Kuzmichev, N D Zhigadlo | American Physical Society (APS) | Physical Review B | 2019
61ba99af12cb23f3dfc50eec | NdFeAsO0.6H0.36 | 408491020 |  | Nd1Fe1As1H0.36O0.6 |  |  | Hydrides, Iron-pnictides, Oxides, Pnictides |  |  |  | 45 | K |  |  |  | header | abstract | 0b3f3ef253 | Superconducting order parameter and bosonic mode in hydrogen-substituted NdFeAsO0.6H0.36 revealed by multiple-Andreev-reflection spectroscopy | 10.1103/physrevb.100.144504 | T E Kuzmicheva, S A Kuzmichev, N D Zhigadlo | American Physical Society (APS) | Physical Review B | 2019
61ba99af12cb23f3dfc50eed | polycrystalline samples of hydrogen-substituted NdFeAsO 0.6 H 0.36 | -232086427 |  | Nd1Fe1As1H0.36O0.6 | hydrogen-substituted | polycrystalline | Hydrides, Iron-pnictides, Oxides, Pnictides |  |  |  | 45 | K |  |  |  | body | paragraph | 0b3f3ef253 | Superconducting order parameter and bosonic mode in hydrogen-substituted NdFeAsO0.6H0.36 revealed by multiple-Andreev-reflection spectroscopy | 10.1103/physrevb.100.144504 | T E Kuzmicheva, S A Kuzmichev, N D Zhigadlo | American Physical Society (APS) | Physical Review B | 2019
61ba99b07c13e4f711c50e98 | CeCoIn 5 | -506513615 |  | CeIn5Co |  |  | Alloys |  |  |  | 2.3 | K |  |  |  | body | figure | 50d40d1b1f | Tunneling limit of heavy-fermion point contacts | 10.1088/1742-6596/273/1/012073 | Mikael FogelstrÃ¶m, Matthias J Graf | IOP Publishing | Journal of Physics: Conference Series | 2010
61ba99b1c2c99830dec50ef1 | MgB 2 | 1448223060 |  | MgB2 |  |  | Alloys, Borides |  |  |  | 39 | K |  |  |  | body | paragraph | 1df256c2af | Irreversibility line of MgB 2 superconductor |  | Y Z Zhang, R Deltour, H H Wen, J F De Marneffe, H Chen, S F Wang, S Y Dai, Y L Zhou, Q Li, A G M Jansen, P Wyder, Z X Zhao |  |  | 2002
61ba99b1c2c99830dec50ef2 | MgB 2 | 1394298742 |  | MgB2 |  |  | Alloys, Borides |  |  |  | 38 | K |  |  |  | body | paragraph | 1df256c2af | Irreversibility line of MgB 2 superconductor |  | Y Z Zhang, R Deltour, H H Wen, J F De Marneffe, H Chen, S F Wang, S Y Dai, Y L Zhou, Q Li, A G M Jansen, P Wyder, Z X Zhao |  |  | 2002
61ba99b1c2c99830dec50ef3 | MgB 2 | 1490580216 |  | MgB2 |  |  | Alloys, Borides |  |  |  | 39 | K |  |  |  | body | paragraph | 1df256c2af | Irreversibility line of MgB 2 superconductor |  | Y Z Zhang, R Deltour, H H Wen, J F De Marneffe, H Chen, S F Wang, S Y Dai, Y L Zhou, Q Li, A G M Jansen, P Wyder, Z X Zhao |  |  | 2002
61ba99b1c2c99830dec50ef4 | MgB 2 | 1798707928 |  | MgB2 |  |  | Alloys, Borides |  |  |  | 39 | K |  |  |  | body | paragraph | 1df256c2af | Irreversibility line of MgB 2 superconductor |  | Y Z Zhang, R Deltour, H H Wen, J F De Marneffe, H Chen, S F Wang, S Y Dai, Y L Zhou, Q Li, A G M Jansen, P Wyder, Z X Zhao |  |  | 2002
61ba99b23af0453d0cc50f26 | electroplated samples on Si | -369240161 |  | Si | electroplated |  | Alloys |  |  |  | 6 | K |  |  |  | body | paragraph | f67948b69e | Enhanced superconducting transition temperature in electroplated rhenium | 10.1063/1.5027104 | D P Pappas, D E David, R E Lake, M Bal, R B Goldfarb, D A Hite, E Kim, H-S Ku, J L Long, C R H Mcrae, L D Pappas, A Roshko, J G Wen, B L T Plourde, I Arslan, X Wu | AIP Publishing | Applied Physics Letters | 2018
61ba99b23af0453d0cc50f27 | Re- Mo alloys | 735440967 | Re- Mo alloys | Mo | [6 empty] | 13 | K |  |  |  | body | paragraph | f67948b69e | Enhanced superconducting transition temperature in electroplated rhenium | 10.1063/1.5027104 | D P Pappas, D E David, R E Lake, M Bal, R B Goldfarb, D A Hite, E Kim, H-S Ku, J L Long, C R H Mcrae, L D Pappas, A Roshko, J G Wen, B L T Plourde, I Arslan, X Wu | AIP Publishing | Applied Physics Letters | 2018
61ba99b3c0bff55f4cc50ef8 | MgB 2 | 1467458546 |  | MgB2 |  |  | Alloys, Borides |  |  |  | 40 | K |  |  |  | body | paragraph | 098299e52f | Temperature and field dependence of the energy gap ofMgB2/Pbplanar junctions | 10.1103/physrevb.65.184516 | Mohamed H Badr, Mario Freamat, Yuri Sushko, K-W Ng | American Physical Society (APS) | Physical Review B | 2014
61ba99b456f16aed29c50f3f | AeAFe 4 As 4 | 975324313 |  | AAe(FeAs)4 |  |  | Iron-pnictides, Pnictides |  |  |  | 32 | K |  |  |  | body | paragraph | 8c9c475dce | Spin Resonance in the New-Structure-Type Iron-Based Superconductor CaKFe4As4 | 10.7566/jpsj.86.093703 | Kazuki Iida, Motoyuki Ishikado, Yuki Nagai, Hiroyuki Yoshida, Andrew D Christianson, Naoki Murai, Kenji Kawashima, Yoshiyuki Yoshida, Hiroshi Eisaki, Akira Iyo | Physical Society of Japan | Journal of the Physical Society of Japan | 2017
61ba99b456f16aed29c50f40 | CaKFe 4 As 4 | -960154411 |  | KCa(FeAs)4 |  |  | Iron-pnictides, Pnictides |  |  |  | 35 | K |  |  |  | body | paragraph | 8c9c475dce | Spin Resonance in the New-Structure-Type Iron-Based Superconductor CaKFe4As4 | 10.7566/jpsj.86.093703 | Kazuki Iida, Motoyuki Ishikado, Yuki Nagai, Hiroyuki Yoshida, Andrew D Christianson, Naoki Murai, Kenji Kawashima, Yoshiyuki Yoshida, Hiroshi Eisaki, Akira Iyo | Physical Society of Japan | Journal of the Physical Society of Japan | 2017
61ba99b5d7a99c43e8c50ef0 | single crystal of Sr 0.85 K 0.15 Fe 2 As 2 | 418181142 |  | K0.15Sr0.85Fe2As2 |  | single crystal | Iron-pnictides, Pnictides |  |  |  | 25 | K |  |  |  | header | abstract | fe1103fc81 | Single Crystal Growth and Effect of Doping on Structural, Transport and Magnetic Properties of A1âˆ’x K x Fe2As2 (A = Ba, Sr) | 10.1007/s10948-010-1123-z | G L Sun, D L Sun, M Konuma, P Popovich, A Boris, J B Peng, K-Y Choi, P Lemmens, C T Lin | Springer Science and Business Media LLC | Journal of Superconductivity and Novel Magnetism | 2011
61ba99b5d7a99c43e8c50ef1 | Ba 0.68 K 0.32 Fe 2 As 2 crystal | -137512771 |  | K0.32Ba0.68Fe2As2 |  | crystal | Iron-pnictides, Pnictides |  |  |  | 38.5 | K | magnetic susceptibility |  |  | body | paragraph | fe1103fc81 | Single Crystal Growth and Effect of Doping on Structural, Transport and Magnetic Properties of A1âˆ’x K x Fe2As2 (A = Ba, Sr) | 10.1007/s10948-010-1123-z | G L Sun, D L Sun, M Konuma, P Popovich, A Boris, J B Peng, K-Y Choi, P Lemmens, C T Lin | Springer Science and Business Media LLC | Journal of Superconductivity and Novel Magnetism | 2011
61ba99b5d7a99c43e8c50ef2 | Sr 0.85 K 0.15 Fe 2 As 2 single crystal | 252508709 |  | K0.15Sr0.85Fe2As2 |  | single crystal | Iron-pnictides, Pnictides |  |  |  | 32 | K |  |  |  | body | paragraph | fe1103fc81 | Single Crystal Growth and Effect of Doping on Structural, Transport and Magnetic Properties of A1âˆ’x K x Fe2As2 (A = Ba, Sr) | 10.1007/s10948-010-1123-z | G L Sun, D L Sun, M Konuma, P Popovich, A Boris, J B Peng, K-Y Choi, P Lemmens, C T Lin | Springer Science and Business Media LLC | Journal of Superconductivity and Novel Magnetism | 2011
61ba99b5d7a99c43e8c50ef3 | doped (self-flux) Ba 0.68 K 0.32 Fe 2 As 2 single crystals | -485322905 |  | K0.32Ba0.68Fe2As2 | doped | single crystals | Iron-pnictides, Pnictides |  |  |  | 38.5 | K | magnetization |  |  | body | paragraph | fe1103fc81 | Single Crystal Growth and Effect of Doping on Structural, Transport and Magnetic Properties of A1âˆ’x K x Fe2As2 (A = Ba, Sr) | 10.1007/s10948-010-1123-z | G L Sun, D L Sun, M Konuma, P Popovich, A Boris, J B Peng, K-Y Choi, P Lemmens, C T Lin | Springer Science and Business Media LLC | Journal of Superconductivity and Novel Magnetism | 2011
61ba99b5d7a99c43e8c50ef4 | doped Ba 0.68 K 0.32 Fe 2 As 2 | -446160609 |  | K0.32Ba0.68Fe2As2 | doped |  | Iron-pnictides, Pnictides |  |  |  | 38.5 | K | resistivity |  |  | body | figure | fe1103fc81 | Single Crystal Growth and Effect of Doping on Structural, Transport and Magnetic Properties of A1âˆ’x K x Fe2As2 (A = Ba, Sr) | 10.1007/s10948-010-1123-z | G L Sun, D L Sun, M Konuma, P Popovich, A Boris, J B Peng, K-Y Choi, P Lemmens, C T Lin | Springer Science and Business Media LLC | Journal of Superconductivity and Novel Magnetism | 2011
61ba99b5d7a99c43e8c50ef5 | weakly doped Sr 0.85 K 0.15 Fe 2 As 2 single crystal | -586962673 |  | K0.15Sr0.85Fe2As2 | weakly doped | single crystal | Iron-pnictides, Pnictides |  |  |  | 32 | K | in-plane resistivity |  |  | body | paragraph | fe1103fc81 | Single Crystal Growth and Effect of Doping on Structural, Transport and Magnetic Properties of A1âˆ’x K x Fe2As2 (A = Ba, Sr) | 10.1007/s10948-010-1123-z | G L Sun, D L Sun, M Konuma, P Popovich, A Boris, J B Peng, K-Y Choi, P Lemmens, C T Lin | Springer Science and Business Media LLC | Journal of Superconductivity and Novel Magnetism | 2011
61ba99b5d7a99c43e8c50ef6 | SmFeAsO | -2094071586 |  | SmFeAsO |  |  | Iron-pnictides, Oxides, Pnictides |  |  |  | 55 | K |  |  |  | body | paragraph | fe1103fc81 | Single Crystal Growth and Effect of Doping on Structural, Transport and Magnetic Properties of A1âˆ’x K x Fe2As2 (A = Ba, Sr) | 10.1007/s10948-010-1123-z | G L Sun, D L Sun, M Konuma, P Popovich, A Boris, J B Peng, K-Y Choi, P Lemmens, C T Lin | Springer Science and Business Media LLC | Journal of Superconductivity and Novel Magnetism | 2011
61ba99b5d7a99c43e8c50ef7 | pure SrFe 2 As 2 | -513967243 |  | Sr(FeAs)2 | pure |  | Iron-pnictides, Pnictides |  |  |  | 32 | K | in-plane resistivity |  |  | body | paragraph | fe1103fc81 | Single Crystal Growth and Effect of Doping on Structural, Transport and Magnetic Properties of A1âˆ’x K x Fe2As2 (A = Ba, Sr) | 10.1007/s10948-010-1123-z | G L Sun, D L Sun, M Konuma, P Popovich, A Boris, J B Peng, K-Y Choi, P Lemmens, C T Lin | Springer Science and Business Media LLC | Journal of Superconductivity and Novel Magnetism | 2011
61ba99b5d7a99c43e8c50efa | single crystal of Ba 0.68 K 0.32 Fe 2 As 2 | 971384039 |  | K0.32Ba0.68Fe2As2 |  | single crystal | Iron-pnictides, Pnictides |  |  |  | 38.5 | K | electrical resistivity |  |  | header | abstract | fe1103fc81 | Single Crystal Growth and Effect of Doping on Structural, Transport and Magnetic Properties of A1âˆ’x K x Fe2As2 (A = Ba, Sr) | 10.1007/s10948-010-1123-z | G L Sun, D L Sun, M Konuma, P Popovich, A Boris, J B Peng, K-Y Choi, P Lemmens, C T Lin | Springer Science and Business Media LLC | Journal of Superconductivity and Novel Magnetism | 2011
61ba99b58452d931a5c50ed1 | hydrogen sulfide | -644719295 | hydrogen sulfide | H2S | [6 empty] | 203 | K |  | 1.5E+11 | Pa | body | paragraph | 6ba1d29337 | Note: Novel diamond anvil cell for electrical measurements using boron-doped metallic diamond electrodes | 10.1063/1.4959154 | R Matsumoto, Y Sasama, M Fujioka, T Irifune, M Tanaka, T Yamaguchi, H Takeya, Y Takano | AIP Publishing | Review of Scientific Instruments | 2016
61ba99b5a5c5381c2ec50ee0 | CeIrIn 5 | 861866022 |  | CeIn5Ir |  |  | Alloys |  |  |  | 0.4 | K |  | 101325 | Pa | body | paragraph | 950fe63f17 | Nodal structure of unconventional superconductors probed by angle resolved thermal transport measurements | 10.1088/0953-8984/18/44/r01 | Y Matsuda, K Izawa, I Vekhter | IOP Publishing | Journal of Physics: Condensed Matter | 2006
61ba99b5a5c5381c2ec50ee1 | YNi 2 B 2 C | 818556733 |  | YNi2B2C |  |  | Carbides, Borides |  |  |  | 15.5 | K |  |  |  | body | paragraph | 950fe63f17 | Nodal structure of unconventional superconductors probed by angle resolved thermal transport measurements | 10.1088/0953-8984/18/44/r01 | Y Matsuda, K Izawa, I Vekhter | IOP Publishing | Journal of Physics: Condensed Matter | 2006
61ba99b5a5c5381c2ec50ee2 | single crystals of UPd 2 Al 3 | -679330683 |  | UAl3Pd2 |  | single crystals | Alloys |  |  |  | 2 | K | resistivity |  |  | body | figure | 950fe63f17 | Nodal structure of unconventional superconductors probed by angle resolved thermal transport measurements | 10.1088/0953-8984/18/44/r01 | Y Matsuda, K Izawa, I Vekhter | IOP Publishing | Journal of Physics: Condensed Matter | 2006
61ba99b5a5c5381c2ec50ee3 | Sr 2 RuO 4 | 1545953268 |  | Sr2RuO4 |  |  | Oxides |  |  |  | 1.45 | K |  |  |  | body | paragraph | 950fe63f17 | Nodal structure of unconventional superconductors probed by angle resolved thermal transport measurements | 10.1088/0953-8984/18/44/r01 | Y Matsuda, K Izawa, I Vekhter | IOP Publishing | Journal of Physics: Condensed Matter | 2006
61ba99b5a5c5381c2ec50ee4 | CeCoIn 5 | -666320981 |  | CeIn5Co |  |  | Alloys |  |  |  | 2.3 | K |  |  |  | body | paragraph | 950fe63f17 | Nodal structure of unconventional superconductors probed by angle resolved thermal transport measurements | 10.1088/0953-8984/18/44/r01 | Y Matsuda, K Izawa, I Vekhter | IOP Publishing | Journal of Physics: Condensed Matter | 2006
61ba99b5a5c5381c2ec50ee5 | PrOs 4 Sb 12 | 455096869 |  | Pr(Sb3Os)4 |  |  | Alloys |  |  |  | 1.82 | K |  |  |  | body | paragraph | 950fe63f17 | Nodal structure of unconventional superconductors probed by angle resolved thermal transport measurements | 10.1088/0953-8984/18/44/r01 | Y Matsuda, K Izawa, I Vekhter | IOP Publishing | Journal of Physics: Condensed Matter | 2006
61ba99b5a5c5381c2ec50ee6 | UPd 2 Al 3 | 705858310 |  | UAl3Pd2 |  |  | Alloys |  |  |  | 2 | K |  |  |  | body | paragraph | 950fe63f17 | Nodal structure of unconventional superconductors probed by angle resolved thermal transport measurements | 10.1088/0953-8984/18/44/r01 | Y Matsuda, K Izawa, I Vekhter | IOP Publishing | Journal of Physics: Condensed Matter | 2006
61ba99b5a5c5381c2ec50ee7 | Sr 2 RuO 4 | 1659551038 |  | Sr2RuO4 |  |  | Oxides |  |  |  | 1.45 | K |  |  |  | body | figure | 950fe63f17 | Nodal structure of unconventional superconductors probed by angle resolved thermal transport measurements | 10.1088/0953-8984/18/44/r01 | Y Matsuda, K Izawa, I Vekhter | IOP Publishing | Journal of Physics: Condensed Matter | 2006
61ba99b62c886f0fe6c50ebe | Al | 677699324 |  | Al |  |  | Alloys |  |  |  | 1.2 | K |  |  |  | body | paragraph | 2079d11e24 | Quantum phase transition in one-dimensional Josephson junction arrays | 10.1016/s0921-4534(00)01675-0 | David B Haviland, Karin Andersson, Peter Ã…gren, J Johansson, V SchÃ¶llmann, M Watanabe | Elsevier BV | Physica C: Superconductivity | 2000
61ba99b6d52116ffe1c50ece | UPd 2 Al 3 | 740507774 |  | UAl3Pd2 |  |  | Alloys |  |  |  | 2 | K |  |  |  | body | paragraph | 31686fec5f | Theory of tunneling spectroscopy inUPd2Al3 | 10.1103/physrevb.75.184502 | David Parker, Peter Thalmeier | American Physical Society (APS) | Physical Review B | 2014
61ba99b6fa2141a3e5c50ee5 | Bi 2 Se 3 | 648084276 |  | Bi2Se3 |  |  | Chalcogenides |  |  |  | 3 | K |  |  |  | body | paragraph | 83d13f248c | Nuclear magnetic relaxation rates of unconventional superconductivity in doped topological insulators | 10.1103/physrevb.94.134516 | Yuki Nagai, Yukihiro Ota | American Physical Society (APS) | Physical Review B | 2016
61ba99b61b93c0c6bec50f54 | NbSe 2 | 95975549 |  | NbSe2 |  |  | Chalcogenides |  |  |  | 7.2 | K |  |  |  | body | figure | 21a2cf82ef | Spectroscopy of bulk and few-layer superconducting NbSe2 with van der Waals tunnel junctions | 10.1038/s41467-018-03000-w | T Dvir, F Massee, L Attias, M Khodas, M Aprili, C H L Quay, H Steinberg | Springer Science and Business Media LLC | Nature Communications | 2017
61ba99b7720b8b3d36c50ec5 | ClO 4 | -40040438 |  | ClO4 |  |  | Oxides |  |  |  | 24 | K |  | 101325 | Pa | body | paragraph | 79e013f43c | Muon spin rotation study of the (TMTSF)2ClO4 system | 10.1016/s0921-4534(03)01323-6 | A J Greer, D R Harshman, W J Kossler, A Goonewardene, D Ll. Williams, E Koster, W Kang, R N Kleiman, R C Haddon | Elsevier BV | Physica C: Superconductivity | 2003
61ba99b75cc438644dc50eea | Ba 0.6 K 0.4 Fe 2 As 2 | -110601468 |  | K0.4Ba0.6Fe2As2 |  |  | Iron-pnictides, Pnictides |  |  |  | 38 | K |  |  |  | body | figure | f431c08220 | Doping effect of Cu and Ni impurities on the Fe-based superconductor Ba 0.6 K 0.4 Fe 2 As 2 | 10.1209/0295-5075/104/37007 | Peng Cheng, Bing Shen, Fei Han, Hai-Hu Wen | IOP Publishing | EPL (Europhysics Letters) | 2008
61ba99b75cc438644dc50eec | poly- crystalline SrFe 2 As 2 | 1195279454 |  | Sr(FeAs)2 | poly- crystalline |  | Iron-pnictides, Pnictides |  |  |  | 205 | K |  |  |  | body | figure | f431c08220 | Doping effect of Cu and Ni impurities on the Fe-based superconductor Ba 0.6 K 0.4 Fe 2 As 2 | 10.1209/0295-5075/104/37007 | Peng Cheng, Bing Shen, Fei Han, Hai-Hu Wen | IOP Publishing | EPL (Europhysics Letters) | 2008
61ba99b75cc438644dc50eed | AFe 2 As 2 (A=Ba, Sr, Ca) | -1527338947 |  | A(FeAs)2 |  |  | Iron-pnictides, Pnictides |  |  | A=Ba, Sr, Ca | 38 | K |  |  |  | header | abstract | f431c08220 | Doping effect of Cu and Ni impurities on the Fe-based superconductor Ba 0.6 K 0.4 Fe 2 As 2 | 10.1209/0295-5075/104/37007 | Peng Cheng, Bing Shen, Fei Han, Hai-Hu Wen | IOP Publishing | EPL (Europhysics Letters) | 2008
61ba99b705e6aa6710c50f16 | CeIrIn 5 | 942723676 |  | CeIn5Ir |  |  | Alloys |  |  |  | 1.2 | K |  |  |  | body | paragraph | dd6e12fd31 | Heat transport study of field-tuned quantum criticality inCeIrIn5 | 10.1103/physrevb.93.075116 | H Shakeripour, M A Tanatar, C Petrovic, Louis Taillefer | American Physical Society (APS) | Physical Review B | 2016
61ba99b705e6aa6710c50f17 | CeIrIn 5 | 852239140 |  | CeIn5Ir |  |  | Alloys |  |  |  | 0.4 | K |  |  |  | body | paragraph | dd6e12fd31 | Heat transport study of field-tuned quantum criticality inCeIrIn5 | 10.1103/physrevb.93.075116 | H Shakeripour, M A Tanatar, C Petrovic, Louis Taillefer | American Physical Society (APS) | Physical Review B | 2016
61ba99b705e6aa6710c50f18 | CeCoIn 5 | -329361833 |  | CeIn5Co |  |  | Alloys |  |  |  | 2.5 | K |  | 2000000000 | Pa | body | paragraph | dd6e12fd31 | Heat transport study of field-tuned quantum criticality inCeIrIn5 | 10.1103/physrevb.93.075116 | H Shakeripour, M A Tanatar, C Petrovic, Louis Taillefer | American Physical Society (APS) | Physical Review B | 2016
61ba99b705e6aa6710c50f19 | CeRhIn 5 | -1277512743 |  | CeIn5Rh |  |  | Alloys |  |  |  | 0.1 | K |  |  |  | body | paragraph | dd6e12fd31 | Heat transport study of field-tuned quantum criticality inCeIrIn5 | 10.1103/physrevb.93.075116 | H Shakeripour, M A Tanatar, C Petrovic, Louis Taillefer | American Physical Society (APS) | Physical Review B | 2016
61ba99b705e6aa6710c50f1a | CeCoIn 5 | -675947863 |  | CeIn5Co |  |  | Alloys |  |  |  | 2.3 | K |  |  |  | body | paragraph | dd6e12fd31 | Heat transport study of field-tuned quantum criticality inCeIrIn5 | 10.1103/physrevb.93.075116 | H Shakeripour, M A Tanatar, C Petrovic, Louis Taillefer | American Physical Society (APS) | Physical Review B | 2016
61ba99b73af0453d0cc50f2a | UGe 2 | -1192669243 |  | UGe2 |  |  | Alloys |  |  |  | 2 | K |  |  |  | body | paragraph | 00752ef289 | Coexistence of Singlet and Triplet Attractive Channels in the Pairing Interactions Mediated by Antiferromagnetic Fluctuations | 10.1143/jpsj.69.1966 | Hiroshi Shimahara | Physical Society of Japan | Journal of the Physical Society of Japan | 2004
61ba99b73af0453d0cc50f2c | UPt 3 | 1867089034 |  | UPt3 |  |  | Alloys |  |  |  | 0.5 | K |  |  |  | body | paragraph | 00752ef289 | Coexistence of Singlet and Triplet Attractive Channels in the Pairing Interactions Mediated by Antiferromagnetic Fluctuations | 10.1143/jpsj.69.1966 | Hiroshi Shimahara | Physical Society of Japan | Journal of the Physical Society of Japan | 2004
61ba99b85ad933a7cac50e88 | Pb (260 nm) | -533062550 |  | Pb |  |  | Alloys |  |  |  | 7.12 | K | Resistivity |  |  | body | paragraph | 77734fafc6 | Slow order-parameter fluctuations in superconducting Pb and Ag/Nb films observed usingÎ²-detected nuclear magnetic resonance | 10.1103/physrevb.85.220501 | E Morenzoni, H Saadaoui, D Wang, M Horisberger, E C Kirk, W A Macfarlane, G D Morris, K H Chow, M D Hossain, C P Levy, T J Parolin, M R Pearson, Q Song, R F Kiefl | American Physical Society (APS) | Physical Review B | 2013
61ba99b85ad933a7cac50e89 | Ag(29 nm)/Nb(252 nm) | 1524114717 |  | Ag |  |  | Alloys |  |  |  | 9.15 | K |  |  |  | body | paragraph | 77734fafc6 | Slow order-parameter fluctuations in superconducting Pb and Ag/Nb films observed usingÎ²-detected nuclear magnetic resonance | 10.1103/physrevb.85.220501 | E Morenzoni, H Saadaoui, D Wang, M Horisberger, E C Kirk, W A Macfarlane, G D Morris, K H Chow, M D Hossain, C P Levy, T J Parolin, M R Pearson, Q Song, R F Kiefl | American Physical Society (APS) | Physical Review B | 2013
61ba99b85ad933a7cac50e8a | Ag(29 nm)/Nb(252 nm) |  |  | Nb |  |  | Alloys |  |  |  | 9.15 | K |  |  |  | body | paragraph | 77734fafc6 | Slow order-parameter fluctuations in superconducting Pb and Ag/Nb films observed usingÎ²-detected nuclear magnetic resonance | 10.1103/physrevb.85.220501 | E Morenzoni, H Saadaoui, D Wang, M Horisberger, E C Kirk, W A Macfarlane, G D Morris, K H Chow, M D Hossain, C P Levy, T J Parolin, M R Pearson, Q Song, R F Kiefl | American Physical Society (APS) | Physical Review B | 2013
61ba99b949d0b378c6c50edd | FeTe 0.90 S 0.10 crystal | 1222837176 |  | Fe1Te0.9S0.1 |  | crystal | Iron-chalcogenides, Chalcogenides |  |  |  | 6.5 | K |  |  |  | body | figure | db232ba76c | Superconductivity in doped FeTe1âˆ’xSx (x = 0.00 to 0.25) single crystals | 10.1088/2053-1591/aae244 | P K Maheshwari, V Raghavendra Reddy, B Gahtori, V P S Awana | IOP Publishing | Materials Research Express | 2018
61ba99b949d0b378c6c50ede | FeTe 0.90 S 0.10 crystal | 1222837176 |  | Fe1Te0.9S0.1 |  | crystal | Iron-chalcogenides, Chalcogenides |  |  |  | 9.5 | K |  |  |  | body | figure | db232ba76c | Superconductivity in doped FeTe1âˆ’xSx (x = 0.00 to 0.25) single crystals | 10.1088/2053-1591/aae244 | P K Maheshwari, V Raghavendra Reddy, B Gahtori, V P S Awana | IOP Publishing | Materials Research Express | 2018
61ba99b949d0b378c6c50ee0 | FeTe 0.95 S 0.05 | 1469437469 |  | Fe1Te0.95S0.05 |  |  | Iron-chalcogenides, Chalcogenides |  |  |  | 9 | K | Ï-T |  |  | body | figure | db232ba76c | Superconductivity in doped FeTe1âˆ’xSx (x = 0.00 to 0.25) single crystals | 10.1088/2053-1591/aae244 | P K Maheshwari, V Raghavendra Reddy, B Gahtori, V P S Awana | IOP Publishing | Materials Research Express | 2018
61ba99b949d0b378c6c50ee2 | FeTe 0.75 S 0.25 | 363934743 |  | Fe1Te0.75S0.25 |  |  | Iron-chalcogenides, Chalcogenides |  |  |  | 4.5 | K |  |  |  | body | figure | db232ba76c | Superconductivity in doped FeTe1âˆ’xSx (x = 0.00 to 0.25) single crystals | 10.1088/2053-1591/aae244 | P K Maheshwari, V Raghavendra Reddy, B Gahtori, V P S Awana | IOP Publishing | Materials Research Express | 2018
61ba99b949d0b378c6c50ee6 | FeTe crystal | 301284176 |  | FeTe |  | crystal | Iron-chalcogenides, Chalcogenides |  |  |  | 2 | K |  |  |  | body | figure | db232ba76c | Superconductivity in doped FeTe1âˆ’xSx (x = 0.00 to 0.25) single crystals | 10.1088/2053-1591/aae244 | P K Maheshwari, V Raghavendra Reddy, B Gahtori, V P S Awana | IOP Publishing | Materials Research Express | 2018
61ba99b949d0b378c6c50ee7 | FeSe 0.50 Te 0.50 | -1817779448 |  | Fe1Te0.5Se0.5 |  |  | Iron-chalcogenides, Chalcogenides |  |  |  | 15 | K |  |  |  | body | paragraph | db232ba76c | Superconductivity in doped FeTe1âˆ’xSx (x = 0.00 to 0.25) single crystals | 10.1088/2053-1591/aae244 | P K Maheshwari, V Raghavendra Reddy, B Gahtori, V P S Awana | IOP Publishing | Materials Research Express | 2018
61ba99b9c0bff55f4cc50efd | single-layer FeSe film | -219755264 |  | FeSe |  | film | Iron-chalcogenides, Chalcogenides | film |  |  | 55 | K |  |  |  | body | paragraph | d17c943969 | Common electronic origin of superconductivity in (Li,Fe)OHFeSe bulk superconductor and single-layer FeSe/SrTiO3 films | 10.1038/ncomms10608 | Lin Zhao, Aiji Liang, Dongna Yuan, Yong Hu, Defa Liu, Jianwei Huang, Shaolong He, Bing Shen, Yu Xu, Xu Liu, Li Yu, Guodong Liu, Huaxue Zhou, Yulong Huang, Xiaoli Dong, Fang Zhou, Kai Liu, Zhongyi Lu, Zhongxian Zhao, Chuangtian Chen, Zuyan Xu, X J Zhou | Springer Science and Business Media LLC | Nature Communications | 2015
61ba99b9c0bff55f4cc50efe | (Li 0.84 Fe 0.16 )OHFe 0.98 Se | -438579927 |  | Li0.84Fe1.14H1Se1O1 |  |  | Hydrides, Iron-chalcogenides, Chalcogenides, Oxides |  |  |  | 41 | K |  |  |  | body | paragraph | d17c943969 | Common electronic origin of superconductivity in (Li,Fe)OHFeSe bulk superconductor and single-layer FeSe/SrTiO3 films | 10.1038/ncomms10608 | Lin Zhao, Aiji Liang, Dongna Yuan, Yong Hu, Defa Liu, Jianwei Huang, Shaolong He, Bing Shen, Yu Xu, Xu Liu, Li Yu, Guodong Liu, Huaxue Zhou, Yulong Huang, Xiaoli Dong, Fang Zhou, Kai Liu, Zhongyi Lu, Zhongxian Zhao, Chuangtian Chen, Zuyan Xu, X J Zhou | Springer Science and Business Media LLC | Nature Communications | 2015
61ba99b9c0bff55f4cc50eff | bulk FeSe | 882036771 |  | FeSe |  |  | Iron-chalcogenides, Chalcogenides |  |  |  | 8.5 | K |  |  |  | body | figure | d17c943969 | Common electronic origin of superconductivity in (Li,Fe)OHFeSe bulk superconductor and single-layer FeSe/SrTiO3 films | 10.1038/ncomms10608 | Lin Zhao, Aiji Liang, Dongna Yuan, Yong Hu, Defa Liu, Jianwei Huang, Shaolong He, Bing Shen, Yu Xu, Xu Liu, Li Yu, Guodong Liu, Huaxue Zhou, Yulong Huang, Xiaoli Dong, Fang Zhou, Kai Liu, Zhongyi Lu, Zhongxian Zhao, Chuangtian Chen, Zuyan Xu, X J Zhou | Springer Science and Business Media LLC | Nature Communications | 2015
61ba99b9c0bff55f4cc50f00 | Li 0.84 Fe 0.16 OHFe 0.98 Se | 1563293817 |  | Li0.84Fe1.14H1Se1O1 |  |  | Hydrides, Iron-chalcogenides, Chalcogenides, Oxides |  |  |  | 41 | K |  |  |  | body | figure | d17c943969 | Common electronic origin of superconductivity in (Li,Fe)OHFeSe bulk superconductor and single-layer FeSe/SrTiO3 films | 10.1038/ncomms10608 | Lin Zhao, Aiji Liang, Dongna Yuan, Yong Hu, Defa Liu, Jianwei Huang, Shaolong He, Bing Shen, Yu Xu, Xu Liu, Li Yu, Guodong Liu, Huaxue Zhou, Yulong Huang, Xiaoli Dong, Fang Zhou, Kai Liu, Zhongyi Lu, Zhongxian Zhao, Chuangtian Chen, Zuyan Xu, X J Zhou | Springer Science and Business Media LLC | Nature Communications | 2015
61ba99b9c0bff55f4cc50f02 | FeSe11111 | 1366145153 |  | FeSe11111 |  |  | Iron-chalcogenides, Chalcogenides |  |  |  | 41 | K |  |  |  | body | paragraph | d17c943969 | Common electronic origin of superconductivity in (Li,Fe)OHFeSe bulk superconductor and single-layer FeSe/SrTiO3 films | 10.1038/ncomms10608 | Lin Zhao, Aiji Liang, Dongna Yuan, Yong Hu, Defa Liu, Jianwei Huang, Shaolong He, Bing Shen, Yu Xu, Xu Liu, Li Yu, Guodong Liu, Huaxue Zhou, Yulong Huang, Xiaoli Dong, Fang Zhou, Kai Liu, Zhongyi Lu, Zhongxian Zhao, Chuangtian Chen, Zuyan Xu, X J Zhou | Springer Science and Business Media LLC | Nature Communications | 2015
61ba99b9c0bff55f4cc50f06 | single-layer FeSe films grown on the SrTiO 3 substrate | 1489227299 |  | FeSe |  | films | Iron-chalcogenides, Chalcogenides | films | SrTiO 3 |  | 65 | K |  |  |  | body | paragraph | d17c943969 | Common electronic origin of superconductivity in (Li,Fe)OHFeSe bulk superconductor and single-layer FeSe/SrTiO3 films | 10.1038/ncomms10608 | Lin Zhao, Aiji Liang, Dongna Yuan, Yong Hu, Defa Liu, Jianwei Huang, Shaolong He, Bing Shen, Yu Xu, Xu Liu, Li Yu, Guodong Liu, Huaxue Zhou, Yulong Huang, Xiaoli Dong, Fang Zhou, Kai Liu, Zhongyi Lu, Zhongxian Zhao, Chuangtian Chen, Zuyan Xu, X J Zhou | Springer Science and Business Media LLC | Nature Communications | 2015
61ba99b9c2c99830dec50ef9 | slowly-cooled Fe 2 VAl | -743426657 |  | AlVFe2 | slowly-cooled |  | Alloys |  |  |  | 13 | K |  |  |  | body | paragraph | 01118817fc
61ba99b9c2c99830dec50efc | Fe 2.05 V 0.95 Al | -1091118263 |  | Al1V0.95Fe2.05 |  |  | Alloys |  |  |  | 15 | K |  |  |  | body | paragraph | 01118817fc
61ba99b97ce09aab2ac50f09 | YB 2 Cu 4 O 8 | -1803024466 |  | YCu4(BO4)2 |  |  | Oxides, Cuprates, Borides |  |  |  | 80 | K |  |  |  | body | paragraph | 04fb9e2952 | Successive superconducting transitions inTa2S2Cstudied by electrical resistivity and nonlinear ac magnetic susceptibility | 10.1103/physrevb.75.184536 | Masatsugu Suzuki, Itsuko S Suzuki, Takashi Noji, Yoji Koike, JÃ¼rgen Walter | American Physical Society (APS) | Physical Review B | 2007
61ba99b97ce09aab2ac50f0d | Ta 2 S 2 C | -301042140 |  | Ta2CS2 |  |  | Carbides, Chalcogenides |  |  |  | 3.6 | K |  |  |  | body | paragraph | 04fb9e2952 | Successive superconducting transitions inTa2S2Cstudied by electrical resistivity and nonlinear ac magnetic susceptibility | 10.1103/physrevb.75.184536 | Masatsugu Suzuki, Itsuko S Suzuki, Takashi Noji, Yoji Koike, JÃ¼rgen Walter | American Physical Society (APS) | Physical Review B | 2007
61ba99baef148cdddfc50f0d | MgB 2 | 1378903042 |  | MgB2 |  |  | Alloys, Borides |  |  |  | 39 | K |  |  |  | body | paragraph | eeff63df66 | Local Structure in Mg1âˆ’x Al x B2 System by High Resolution Neutron Diffraction | 10.1007/s10948-012-1602-5 | G Campi, A Ricci, A Bianconi | Springer Science and Business Media LLC | Journal of Superconductivity and Novel Magnetism | 2012
61ba99ba1b5bc7b48bc50f16 | Nb3Sn | 1845948676 |  | Nb3Sn |  |  | Alloys |  |  |  | 17.8 | K |  |  |  | header | abstract | 05a06a3df0 | Dendritic flux avalanches in superconducting Nb3Sn films | 10.1016/s0011-2275(03)00157-7 | I A Rudnev, S V Antonenko, D V Shantsev, T H Johansen, A E Primenko | Elsevier BV | Cryogenics | 2002
61ba99bae4552e90a8c50edf | MnSi | 1008345824 |  | MnSi |  |  | Alloys |  |  |  | 30 | K |  | 101325 | Pa | body | paragraph | 639ff84a46 | Quantum phase transition of itinerant helimagnets | 10.1103/physrevb.64.052404 | Thomas Vojta, Rastko Sknepnek | American Physical Society (APS) | Physical Review B | 2013
61ba99ba720b8b3d36c50ec7 | optimally-doped Ba 0.6 K 0.4 Fe 2 As 2 | 1156236448 |  | K0.4Ba0.6Fe2As2 | optimally-doped |  | Iron-pnictides, Pnictides |  |  |  | 38 | K |  |  |  | body | paragraph | 597e597f6e | Evidence of a Spin Resonance Mode in the Iron-Based SuperconductorBa0.6K0.4Fe2As2from Scanning Tunneling Spectroscopy | 10.1103/physrevlett.108.227002 | Lei Shan, Jing Gong, Yong-Lei Wang, Bing Shen, Xingyuan Hou, Cong Ren, Chunhong Li, Huan Yang, Hai-Hu Wen, Shiliang Li, Pengcheng Dai | American Physical Society (APS) | Physical Review Letters | 2012
61ba99ba720b8b3d36c50ec8 | Ba 0.6 K 0.4 Fe 2 As 2 | 39577610 |  | K0.4Ba0.6Fe2As2 |  |  | Iron-pnictides, Pnictides |  |  |  | 38 | K |  |  |  | body | paragraph | 597e597f6e | Evidence of a Spin Resonance Mode in the Iron-Based SuperconductorBa0.6K0.4Fe2As2from Scanning Tunneling Spectroscopy | 10.1103/physrevlett.108.227002 | Lei Shan, Jing Gong, Yong-Lei Wang, Bing Shen, Xingyuan Hou, Cong Ren, Chunhong Li, Huan Yang, Hai-Hu Wen, Shiliang Li, Pengcheng Dai | American Physical Society (APS) | Physical Review Letters | 2012
61ba99bbc2c99830dec50f00 | MgB 2 | 1392379552 |  | MgB2 |  |  | Alloys, Borides |  |  |  | 40 | K |  |  |  | body | paragraph | ce4d199be8 | Large transport critical currents in unsintered MgB2 superconducting tapes | 10.1063/1.1384905 | Giovanni Grasso, Andrea Malagoli, Carlo Ferdeghini, Scilla Roncallo, Valeria Braccini, Antonio S Siri, Maria R Cimberle | AIP Publishing | Applied Physics Letters | 2001
61ba99bb07932c08a9c50f32 | polycrystalline SmO0.8F0.2FeAs | 1359244645 |  | Sm1Fe1As1O0.8F0.2 |  | polycrystalline | Iron-pnictides, Pnictides, Oxides, Fluorides |  |  |  | 47 | K |  |  |  | body | paragraph | eb57ffd625 | Multiband superconductivity in LaFeAsO0.9F0.1single crystals probed by high-field vortex torque magnetometry | 10.1103/physrevb.83.214505 | G Li, G Grissonnanche, A Gurevich, N D Zhigadlo, S Katrych, Z Bukowski, J Karpinski, L Balicas | American Physical Society (APS) | Physical Review B | 2009
61ba99bb07932c08a9c50f34 | polycrystalline SmO 0.8 F 0.2 FeAs | -402632405 |  | Sm1Fe1As1O0.8F0.2 |  | polycrystalline | Iron-pnictides, Pnictides, Oxides, Fluorides |  |  |  | 47 | K |  |  |  | body | paragraph | eb57ffd625 | Multiband superconductivity in LaFeAsO0.9F0.1single crystals probed by high-field vortex torque magnetometry | 10.1103/physrevb.83.214505 | G Li, G Grissonnanche, A Gurevich, N D Zhigadlo, S Katrych, Z Bukowski, J Karpinski, L Balicas | American Physical Society (APS) | Physical Review B | 2009
61ba99bba5c5381c2ec50eec | Ce Cu 2 Si 2 | 16316587 |  | Ce(CuSi)2 |  |  | Alloys |  |  |  | 0.5 | K |  |  |  | body | paragraph | eea29ef31c | Remarks on the First Hundred Years of Superconductivity | 10.12693/aphyspola.121.721 | Karol Izydor WysokiÅ„ski | Institute of Physics, Polish Academy of Sciences | Acta Physica Polonica A | 2011
61ba99bbdc085aa023c50ed1 | Er borocarbide | -1281437784 | Er borocarbide | Er | [6 empty] | 11 | K |  |  |  | body | paragraph | 8c4641a5cb | Mean-field model of the ferromagnetic ordering in the superconducting phase ofErNi2B2C | 10.1103/physrevb.65.140514 | Jens Jensen | American Physical Society (APS) | Physical Review B | 2011
61ba99bb2b9a12e3d2c50f05 | FeSe | 1452204275 |  | FeSe |  |  | Iron-chalcogenides, Chalcogenides |  |  |  | 14.5 | K |  |  |  | body | paragraph | 42a523dda5 | Electronic structure and superconductivity of FeSe-related superconductors | 10.1088/0953-8984/27/18/183201 | Xu Liu, Lin Zhao, Shaolong He, Junfeng He, Defa Liu, Daixiang Mou, Bing Shen, Yong Hu, Jianwei Huang, X J Zhou | IOP Publishing | Journal of Physics: Condensed Matter | 2014
61ba99bb2b9a12e3d2c50f06 | bulk FeSe | 724140159 |  | FeSe |  |  | Iron-chalcogenides, Chalcogenides |  |  |  | 8 | K |  |  |  | body | paragraph | 42a523dda5 | Electronic structure and superconductivity of FeSe-related superconductors | 10.1088/0953-8984/27/18/183201 | Xu Liu, Lin Zhao, Shaolong He, Junfeng He, Defa Liu, Daixiang Mou, Bing Shen, Yong Hu, Jianwei Huang, X J Zhou | IOP Publishing | Journal of Physics: Condensed Matter | 2014
61ba99bb2b9a12e3d2c50f07 | FeSe | 1388665766 |  | FeSe |  |  | Iron-chalcogenides, Chalcogenides |  |  |  | 36.7 | K |  |  |  | body | paragraph | 42a523dda5 | Electronic structure and superconductivity of FeSe-related superconductors | 10.1088/0953-8984/27/18/183201 | Xu Liu, Lin Zhao, Shaolong He, Junfeng He, Defa Liu, Daixiang Mou, Bing Shen, Yong Hu, Jianwei Huang, X J Zhou | IOP Publishing | Journal of Physics: Condensed Matter | 2014
61ba99bb2b9a12e3d2c50f08 | FeSe/graphene films | -1537798422 |  | FeSe |  | films | Iron-chalcogenides, Chalcogenides |  |  |  | 80 | K |  |  |  | body | paragraph | 42a523dda5 | Electronic structure and superconductivity of FeSe-related superconductors | 10.1088/0953-8984/27/18/183201 | Xu Liu, Lin Zhao, Shaolong He, Junfeng He, Defa Liu, Daixiang Mou, Bing Shen, Yong Hu, Jianwei Huang, X J Zhou | IOP Publishing | Journal of Physics: Condensed Matter | 2014
61ba99bb2b9a12e3d2c50f09 | FeSe | 1442577430 |  | FeSe |  |  | Iron-chalcogenides, Chalcogenides |  |  |  | 14.5 | K |  |  |  | body | paragraph | 42a523dda5 | Electronic structure and superconductivity of FeSe-related superconductors | 10.1088/0953-8984/27/18/183201 | Xu Liu, Lin Zhao, Shaolong He, Junfeng He, Defa Liu, Daixiang Mou, Bing Shen, Yong Hu, Jianwei Huang, X J Zhou | IOP Publishing | Journal of Physics: Condensed Matter | 2014
61ba99bb2b9a12e3d2c50f10 | FeSe | 1421393228 |  | FeSe |  |  | Iron-chalcogenides, Chalcogenides |  |  |  | 30 | K |  |  |  | header | abstract | 42a523dda5 | Electronic structure and superconductivity of FeSe-related superconductors | 10.1088/0953-8984/27/18/183201 | Xu Liu, Lin Zhao, Shaolong He, Junfeng He, Defa Liu, Daixiang Mou, Bing Shen, Yong Hu, Jianwei Huang, X J Zhou | IOP Publishing | Journal of Physics: Condensed Matter | 2014
61ba99bb2b9a12e3d2c50f11 | Ba 0.6 K 0.4 Fe 2 As 2 | -133700642 |  | K0.4Ba0.6Fe2As2 |  |  | Iron-pnictides, Pnictides |  |  |  | 35 | K |  |  |  | annex | paragraph | 42a523dda5 | Electronic structure and superconductivity of FeSe-related superconductors | 10.1088/0953-8984/27/18/183201 | Xu Liu, Lin Zhao, Shaolong He, Junfeng He, Defa Liu, Daixiang Mou, Bing Shen, Yong Hu, Jianwei Huang, X J Zhou | IOP Publishing | Journal of Physics: Condensed Matter | 2014
61ba99bb2b9a12e3d2c50f14 | 8-layer FeSe/grahene film | -82988700 |  | FeSe |  | film | Iron-chalcogenides, Chalcogenides | film |  |  | 8 | K |  |  |  | body | paragraph | 42a523dda5 | Electronic structure and superconductivity of FeSe-related superconductors | 10.1088/0953-8984/27/18/183201 | Xu Liu, Lin Zhao, Shaolong He, Junfeng He, Defa Liu, Daixiang Mou, Bing Shen, Yong Hu, Jianwei Huang, X J Zhou | IOP Publishing | Journal of Physics: Condensed Matter | 2014
61ba99bb2b9a12e3d2c50f15 | bilayer FeSe/graphene film | 1342807291 |  | FeSe |  | bilayer, film | Iron-chalcogenides, Chalcogenides |  |  |  | 3.7 | K |  |  |  | body | paragraph | 42a523dda5 | Electronic structure and superconductivity of FeSe-related superconductors | 10.1088/0953-8984/27/18/183201 | Xu Liu, Lin Zhao, Shaolong He, Junfeng He, Defa Liu, Daixiang Mou, Bing Shen, Yong Hu, Jianwei Huang, X J Zhou | IOP Publishing | Journal of Physics: Condensed Matter | 2014
61ba99bce614176f2ec50ee6 | Rb0.8Fe1.8Se2 | -1646281592 |  | Rb0.8Fe1.8Se2 |  |  | Iron-chalcogenides, Chalcogenides |  |  |  | 31.4 | K | resistance |  |  | body | paragraph | 1d54456fa1 | C C C Correlation orrelation orrelation orrelation between between between between superconductivity superconductivity superconductivity superconductivity and and and and antiferromagnetism antiferromagnetism antiferromagnetism antiferromagnetism in in in in Rb Rb Rb Rb 0.8 0.8 0.8 0.8 Fe Fe Fe Fe 2 2 2 2 Se Se Se Se 2-x 2-x 2-x 2-x Te Te Te Te x x x x single single single single crystals crystals crystals crystals |  | Dachun Gu, Liling Sun, Qi Wu, Chao Zhang, Jing Guo, Peiwen Gao, Yue Wu, Xiaoli Dong, Xi Dai, Zhongxian Zhao
61ba99bc49d0b378c6c50ee9 | SmFeAsO 0.8 F 0.2 | -1703523566 |  | Sm1Fe1As1O0.8F0.2 |  |  | Iron-pnictides, Pnictides, Oxides, Fluorides |  |  |  | 53 | K |  |  |  | body | figure | 7534beff58 | Electrical and Magnetic Behaviour of PrFeAsO $_{\mathbf{0.8}}$ F $_{\mathbf{0.2}}$ Superconductor | 10.1007/s10948-013-2358-2 | R S Meena, Anand Pal, K V R Rao, Hari Kishan, V P S Awana | Springer Science and Business Media LLC | Journal of Superconductivity and Novel Magnetism | 2013
61ba99bc49d0b378c6c50eea | PrFeAsO 0.8 F 0.2 | 145248872 |  | Pr1Fe1As1O0.8F0.2 |  |  | Iron-pnictides, Pnictides, Oxides, Fluorides |  |  |  | 47 | K |  |  |  | header | abstract | 7534beff58 | Electrical and Magnetic Behaviour of PrFeAsO $_{\mathbf{0.8}}$ F $_{\mathbf{0.2}}$ Superconductor | 10.1007/s10948-013-2358-2 | R S Meena, Anand Pal, K V R Rao, Hari Kishan, V P S Awana | Springer Science and Business Media LLC | Journal of Superconductivity and Novel Magnetism | 2013
61ba99bc49d0b378c6c50eec | single crystal of PrFeAsO 0.7 | -1321696048 |  | Pr1Fe1As1O0.7 |  | single crystal | Iron-pnictides, Oxides, Pnictides |  |  |  | 35 | K |  |  |  | body | figure | 7534beff58 | Electrical and Magnetic Behaviour of PrFeAsO $_{\mathbf{0.8}}$ F $_{\mathbf{0.2}}$ Superconductor | 10.1007/s10948-013-2358-2 | R S Meena, Anand Pal, K V R Rao, Hari Kishan, V P S Awana | Springer Science and Business Media LLC | Journal of Superconductivity and Novel Magnetism | 2013
61ba99bc49d0b378c6c50eed | NdFeAsO 0.8 F 0.2 | 824572350 |  | Nd1Fe1As1O0.8F0.2 |  |  | Iron-pnictides, Pnictides, Oxides, Fluorides |  |  |  | 48 | K |  |  |  | body | figure | 7534beff58 | Electrical and Magnetic Behaviour of PrFeAsO $_{\mathbf{0.8}}$ F $_{\mathbf{0.2}}$ Superconductor | 10.1007/s10948-013-2358-2 | R S Meena, Anand Pal, K V R Rao, Hari Kishan, V P S Awana | Springer Science and Business Media LLC | Journal of Superconductivity and Novel Magnetism | 2013
61ba99bc720b8b3d36c50ec9 | BLHs2 | 1550057179 |  | LBHs2 |  |  | Alloys, Borides |  |  |  | 4.7 | K |  |  |  | body | paragraph | 76c0885cd2 | #NAME? | 10.1016/j.physb.2006.01.317 | H Ohta, C Michioka, Y Itoh, K Yoshimura, H Sakurai, E Takayama-Muromachi, K Takada, T Sasaki | Elsevier BV | Physica B: Condensed Matter | 2005
61ba99bc720b8b3d36c50eca | BLHs1 | -1054183751 |  | LBHs |  |  | Alloys, Borides |  |  |  | 4.7 | K |  |  |  | body | paragraph | 76c0885cd2 | #NAME? | 10.1016/j.physb.2006.01.317 | H Ohta, C Michioka, Y Itoh, K Yoshimura, H Sakurai, E Takayama-Muromachi, K Takada, T Sasaki | Elsevier BV | Physica B: Condensed Matter | 2005
61ba99bc8452d931a5c50ed5 | Sr 0.1 Bi 2 Se 3 single crystals | 1653136660 |  | Sr0.1Bi2Se3 |  | single crystals | Chalcogenides |  |  |  | 3.2 | K |  |  |  | body | paragraph | 4e93740973 | Evidence for singular-phonon-induced nematic superconductivity in a topological superconductor candidate Sr0.1Bi2Se3 | 10.1038/s41467-019-10942-2 | Jinghui Wang, Kejing Ran, Shichao Li, Zhen Ma, Song Bao, Zhengwei Cai, Youtian Zhang, Kenji Nakajima, Seiko Ohira-Kawamura, P ÄŒermÃ¡k, A Schneidewind, Sergey Y Savrasov, Xiangang Wan, Jinsheng Wen | Springer Science and Business Media LLC | Nature Communications | 2019
61ba99bda5c5381c2ec50ef1 | CaSi 2 | -992505769 |  | CaSi2 |  |  | Alloys |  |  |  | 14 | K |  |  |  | body | paragraph | 8ce76e2949 | Superconductivity of MI(MII0.5,Si0.5)2 (MI=Sr and Ba, MII=Al and Ga), ternary silicides with the AlB2-type structure | 10.1016/s0921-4534(02)01798-7 | Motoharu Imai, Kenji Nishida, Takashi Kimura, Hideaki Kitazawa, Hideki Abe, Hijiri KitÃ´, Kenji Yoshii | Elsevier BV | Physica C: Superconductivity | 2002
61ba99bda5c5381c2ec50ef4 | MgB 2 | 1436654492 |  | MgB2 |  |  | Alloys, Borides |  |  |  | 39 | K |  |  |  | body | paragraph | 8ce76e2949 | Superconductivity of MI(MII0.5,Si0.5)2 (MI=Sr and Ba, MII=Al and Ga), ternary silicides with the AlB2-type structure | 10.1016/s0921-4534(02)01798-7 | Motoharu Imai, Kenji Nishida, Takashi Kimura, Hideaki Kitazawa, Hideki Abe, Hijiri KitÃ´, Kenji Yoshii | Elsevier BV | Physica C: Superconductivity | 2002
61ba99bd0a416aa3d9c50ebf | Na 0.5 CoO 2 (N 0.5 CO) | 805672053 |  | Na0.5Co1O2 |  |  | Oxides |  |  | N=0.5 CO | 52 | K |  |  |  | body | paragraph | 502d757a1e | Chemical differences between K and Na in alkali cobaltates | 10.1103/physrevb.76.134510 | K-W Lee, W E Pickett | American Physical Society (APS) | Physical Review B | 2013
61ba99bd0a416aa3d9c50ec0 | K 0.5 CO | 845583782 |  | K0.5C1O1 |  |  | Carbides, Oxides |  |  |  | 60 | K | in-plane susceptibility |  |  | body | paragraph | 502d757a1e | Chemical differences between K and Na in alkali cobaltates | 10.1103/physrevb.76.134510 | K-W Lee, W E Pickett | American Physical Society (APS) | Physical Review B | 2013
61ba99bd0a416aa3d9c50ec3 | N 0.5 CO | -599945749 |  | C1N0.5O1 |  |  | Carbides, Nitrides, Oxides |  |  |  | 60 | K | in-plane susceptibility |  |  | body | paragraph | 502d757a1e | Chemical differences between K and Na in alkali cobaltates | 10.1103/physrevb.76.134510 | K-W Lee, W E Pickett | American Physical Society (APS) | Physical Review B | 2013
61ba99bd0a416aa3d9c50ec4 | K0.5CoO2 | 615486707 |  | K0.5Co1O2 |  |  | Oxides |  |  |  | 20 | K |  |  |  | header | abstract | 502d757a1e | Chemical differences between K and Na in alkali cobaltates | 10.1103/physrevb.76.134510 | K-W Lee, W E Pickett | American Physical Society (APS) | Physical Review B | 2013
61ba99bd5ad933a7cac50e8d | CaPd2As2 crystal #2 | -930259497 |  | Ca(AsPd)2 |  | crystal | Pnictides |  |  |  | 2 | K | Ï(T ) |  |  | body | figure | 67184c9d01 | Superconducting and normal-state properties ofAPd2As2(A = Ca, Sr, Ba) single crystals | 10.1103/physrevb.87.224510 | V K Anand, H Kim, M A Tanatar, R Prozorov, D C Johnston | American Physical Society (APS) | Physical Review B | 2013
61ba99bd5ad933a7cac50e8f | CaPd 2 As 2 | 432800062 |  | Ca(AsPd)2 |  |  | Pnictides |  |  |  | 0.92 | K |  |  |  | body | figure | 67184c9d01 | Superconducting and normal-state properties ofAPd2As2(A = Ca, Sr, Ba) single crystals | 10.1103/physrevb.87.224510 | V K Anand, H Kim, M A Tanatar, R Prozorov, D C Johnston | American Physical Society (APS) | Physical Review B | 2013
61ba99bd5ad933a7cac50e90 | SrPd 2 As 2 | -434493981 |  | Sr(AsPd)2 |  |  | Pnictides |  |  |  | 1.5 | K |  |  |  | body | paragraph | 67184c9d01 | Superconducting and normal-state properties ofAPd2As2(A = Ca, Sr, Ba) single crystals | 10.1103/physrevb.87.224510 | V K Anand, H Kim, M A Tanatar, R Prozorov, D C Johnston | American Physical Society (APS) | Physical Review B | 2013
61ba99bd5ad933a7cac50e91 | BaPd 2 As 2 | -94409273 |  | Ba(AsPd)2 |  |  | Pnictides |  |  |  | 2 | K | Ï(T ) |  |  | body | paragraph | 67184c9d01 | Superconducting and normal-state properties ofAPd2As2(A = Ca, Sr, Ba) single crystals | 10.1103/physrevb.87.224510 | V K Anand, H Kim, M A Tanatar, R Prozorov, D C Johnston | American Physical Society (APS) | Physical Review B | 2013
61ba99bd5ad933a7cac50e92 | CaPd2As2 single crystal [crystal #2 | 2000979719 |  | Ca(AsPd)2 |  | single crystal | Pnictides |  |  |  | 0.45 | K | Heat capacity |  |  | body | paragraph | 67184c9d01 | Superconducting and normal-state properties ofAPd2As2(A = Ca, Sr, Ba) single crystals | 10.1103/physrevb.87.224510 | V K Anand, H Kim, M A Tanatar, R Prozorov, D C Johnston | American Physical Society (APS) | Physical Review B | 2013
61ba99bd5ad933a7cac50e93 | CaPd 2 As 2 | 34169536 |  | Ca(AsPd)2 |  |  | Pnictides |  |  |  | 1.72 | K |  |  |  | body | paragraph | 67184c9d01 | Superconducting and normal-state properties ofAPd2As2(A = Ca, Sr, Ba) single crystals | 10.1103/physrevb.87.224510 | V K Anand, H Kim, M A Tanatar, R Prozorov, D C Johnston | American Physical Society (APS) | Physical Review B | 2013
61ba99bd5ad933a7cac50e94 | SrPd 2 As 2 | -590441877 |  | Sr(AsPd)2 |  |  | Pnictides |  |  |  | 1.34 | K |  |  |  | body | paragraph | 67184c9d01 | Superconducting and normal-state properties ofAPd2As2(A = Ca, Sr, Ba) single crystals | 10.1103/physrevb.87.224510 | V K Anand, H Kim, M A Tanatar, R Prozorov, D C Johnston | American Physical Society (APS) | Physical Review B | 2013
61ba99bd5ad933a7cac50e96 | SrPd 2 As 2 | -557728475 |  | Sr(AsPd)2 |  |  | Pnictides |  |  |  | 0.45 | K | heat capacity |  |  | body | paragraph | 67184c9d01 | Superconducting and normal-state properties ofAPd2As2(A = Ca, Sr, Ba) single crystals | 10.1103/physrevb.87.224510 | V K Anand, H Kim, M A Tanatar, R Prozorov, D C Johnston | American Physical Society (APS) | Physical Review B | 2013
61ba99bd5ad933a7cac50e97 | SrPd 2 Ge 2 | -163099237 |  | Sr(GePd)2 |  |  | Alloys |  |  |  | 3 | K |  |  |  | body | paragraph | 67184c9d01 | Superconducting and normal-state properties ofAPd2As2(A = Ca, Sr, Ba) single crystals | 10.1103/physrevb.87.224510 | V K Anand, H Kim, M A Tanatar, R Prozorov, D C Johnston | American Physical Society (APS) | Physical Review B | 2013
61ba99bd5ad933a7cac50e9b | CaPd 2 As 2 | -121778360 |  | Ca(AsPd)2 |  |  | Pnictides |  |  |  | 1.26 | K |  |  |  | body | paragraph | 67184c9d01 | Superconducting and normal-state properties ofAPd2As2(A = Ca, Sr, Ba) single crystals | 10.1103/physrevb.87.224510 | V K Anand, H Kim, M A Tanatar, R Prozorov, D C Johnston | American Physical Society (APS) | Physical Review B | 2013
61ba99bd11af647618c50ebd | CeCoIn 5 | -652843065 |  | CeIn5Co |  |  | Alloys |  |  |  | 2.3 | K |  |  |  | body | paragraph | 7712bfcb47 | Strong-coupling theory of superconductivity in a degenerate Hubbard model | 10.1103/physrevb.69.104504 | Tetsuya Takimoto, Takashi Hotta, Kazuo Ueda | American Physical Society (APS) | Physical Review B | 2013
61ba99bd11af647618c50ebe | CeIrIn 5 | 875343938 |  | CeIn5Ir |  |  | Alloys |  |  |  | 0.4 | K |  | 101325 | Pa | body | paragraph | 7712bfcb47 | Strong-coupling theory of superconductivity in a degenerate Hubbard model | 10.1103/physrevb.69.104504 | Tetsuya Takimoto, Takashi Hotta, Kazuo Ueda | American Physical Society (APS) | Physical Review B | 2013
61ba99bed7a99c43e8c50f06 | MgB 2 | 1336543074 |  | MgB2 |  |  | Alloys, Borides |  |  |  | 39 | K |  |  |  | body | paragraph | fd97f60e6c | Ab initiotheory of magnetic-field-induced odd-frequency two-band superconductivity inMgB2 | 10.1103/physrevb.92.054516 | Alex Aperis, Pablo Maldonado, Peter M Oppeneer | American Physical Society (APS) | Physical Review B | 2015
61ba99be49d0b378c6c50eee | C 6 Ca | 808810690 |  | CaC6 |  |  | Carbides |  |  |  | 6.5 | K |  |  |  | body | paragraph | d9deabb1c3 | The role of the interlayer state in the electronic structure of superconducting graphite intercalated compounds | 10.1038/nphys119 | GÃ¡bor CsÃ¡nyi, P B Littlewood, Andriy H Nevidomskyy, Chris J Pickard, B D Simons | Springer Science and Business Media LLC | Nature Physics | 2008
61ba99be49d0b378c6c50eef | MgB 2 | 1792830848 |  | MgB2 |  |  | Alloys, Borides |  |  |  | 39 | K |  |  |  | body | paragraph | d9deabb1c3 | The role of the interlayer state in the electronic structure of superconducting graphite intercalated compounds | 10.1038/nphys119 | GÃ¡bor CsÃ¡nyi, P B Littlewood, Andriy H Nevidomskyy, Chris J Pickard, B D Simons | Springer Science and Business Media LLC | Nature Physics | 2008
61ba99be49d0b378c6c50ef0 | C 2 Li | 1970228157 |  | LiC2 |  |  | Carbides |  |  |  | 1.9 | K |  |  |  | body | paragraph | d9deabb1c3 | The role of the interlayer state in the electronic structure of superconducting graphite intercalated compounds | 10.1038/nphys119 | GÃ¡bor CsÃ¡nyi, P B Littlewood, Andriy H Nevidomskyy, Chris J Pickard, B D Simons | Springer Science and Business Media LLC | Nature Physics | 2008
61ba99be49d0b378c6c50ef1 | C 2 Na | -1070078761 |  | Na |  |  | Alloys |  |  |  | 5 | K |  |  |  | body | paragraph | d9deabb1c3 | The role of the interlayer state in the electronic structure of superconducting graphite intercalated compounds | 10.1038/nphys119 | GÃ¡bor CsÃ¡nyi, P B Littlewood, Andriy H Nevidomskyy, Chris J Pickard, B D Simons | Springer Science and Business Media LLC | Nature Physics | 2008
61ba99be4217bb9076c50f29 | BaFe 2 As 2 | -469321844 |  | Ba(FeAs)2 |  |  | Iron-pnictides, Pnictides |  |  |  | 24 | K | heat capacity, heat capacity |  |  | body | paragraph | 92a63184be | Control of Correlations in Sr 4 V 2 O 6 Fe 2 As 2 by Chemical Stoichiometry |  | Athena S Sefat, David J Singh, V Ovidiu Garlea, Yuri L Zuev, Michael A Mcguire, Lindsay Vanbebber, Brian C Sales |  |  | 2010
61ba99be4217bb9076c50f2a | Sr 4 V 2 O 6 Fe 2 As 2 | -1649396544 |  | Sr2VFeAsO3 |  |  | Iron-pnictides, Oxides, Pnictides |  |  |  | 30 | K |  |  |  | body | paragraph | 92a63184be | Control of Correlations in Sr 4 V 2 O 6 Fe 2 As 2 by Chemical Stoichiometry |  | Athena S Sefat, David J Singh, V Ovidiu Garlea, Yuri L Zuev, Michael A Mcguire, Lindsay Vanbebber, Brian C Sales |  |  | 2010
61ba99be4217bb9076c50f2d | Sr 4 V 2 O 6 Fe 2 As 2 | -1341313824 |  | Sr2VFeAsO3 |  |  | Iron-pnictides, Oxides, Pnictides |  |  |  | 37 | K |  |  |  | body | paragraph | 92a63184be | Control of Correlations in Sr 4 V 2 O 6 Fe 2 As 2 by Chemical Stoichiometry |  | Athena S Sefat, David J Singh, V Ovidiu Garlea, Yuri L Zuev, Michael A Mcguire, Lindsay Vanbebber, Brian C Sales |  |  | 2010
61ba99be4217bb9076c50f2e | Sr 4 V 2 O 6 Fe 2 As 2 | -1741807300 |  | Sr2VFeAsO3 |  |  | Iron-pnictides, Oxides, Pnictides |  |  |  | 46 | K |  | 4000000000 | Pa | body | paragraph | 92a63184be | Control of Correlations in Sr 4 V 2 O 6 Fe 2 As 2 by Chemical Stoichiometry |  | Athena S Sefat, David J Singh, V Ovidiu Garlea, Yuri L Zuev, Michael A Mcguire, Lindsay Vanbebber, Brian C Sales |  |  | 2010
61ba99bf6a35f302ddc50f0a | Bi 2 Sr 2 CaCu 2 O 8 | -1447051714 |  | Sr2CaCu2(BiO4)2 |  |  | Oxides, Cuprates |  |  |  | 91 | K |  |  |  | body | paragraph | 3fccb9d2d4 | c -axis negative magnetoresistance and upper critical field of Bi 2 Sr 2 CaCu 2 O 8 | 10.1209/epl/i2000-00357-4 | V N Zavaritsky, M Springford, A S Alexandrov | IOP Publishing | Europhysics Letters (EPL) | 2000
61ba99bf2227d4ac07c50edb | NbSi film | 1314885520 |  | NbSi |  | film | Alloys |  |  |  | 1 | K | resistivity |  |  | body | paragraph | 1dbb480531 | NbSi nanowire quantum phase-slip circuits: dc supercurrent blockade, microwave measurements, and thermal analysis | 10.1103/physrevb.87.144510 | C H Webster, J C Fenton, T T Hongisto, S P Giblin, A B Zorin, P A Warburton | American Physical Society (APS) | Physical Review B | 2013
61ba99c161d1c9d20fc50ef6 | SSAs of Nb | -1137227070 |  | AsS2 |  |  | Chalcogenides, Pnictides |  |  |  | 9.2 | K |  |  |  | body | paragraph | ac113a9fcf | Flux avalanches in Nb superconducting shifted strip arrays | 10.1088/0953-2048/26/9/095004 | Y Tsuchiya, Y Mawatari, J Ibuka, S Tada, S Pyon, S Nagasawa, M Hidaka, M Maezawa, T Tamegai | IOP Publishing | Superconductor Science and Technology | 2013
61ba99c161d1c9d20fc50ef7 | SSAs of Nb |  |  | Nb |  |  | Alloys |  |  |  | 9.2 | K |  |  |  | body | paragraph | ac113a9fcf | Flux avalanches in Nb superconducting shifted strip arrays | 10.1088/0953-2048/26/9/095004 | Y Tsuchiya, Y Mawatari, J Ibuka, S Tada, S Pyon, S Nagasawa, M Hidaka, M Maezawa, T Tamegai | IOP Publishing | Superconductor Science and Technology | 2013
61ba99c185b12ae79ac50eca | Rb 0.74 Fe 1.6 Se 2 | -616228039 |  | Rb0.74Fe1.6Se2 |  |  | Iron-chalcogenides, Chalcogenides |  |  |  | 32 | K |  |  |  | body | paragraph | 8016ec6203 | Tuning orbital-selective correlations in superconductingRb0.75Fe1.6Se2âˆ’zSz | 10.1103/physrevb.93.104522 | Zhe Wang, V Tsurkan, M Schmidt, A Loidl, J Deisenhofer | American Physical Society (APS) | Physical Review B | 2016
61ba99c11b5bc7b48bc50f1d | Cd 2 Re 2 O 7 | 1673275868 |  | Cd2Re2O7 |  |  | Oxides |  |  |  | 1 | K |  |  |  | header | title | 2ba44c6842 | Superconductivity at 1 K inCd2Re2O7 | 10.1103/physrevlett.87.187001 | M Hanawa, Y Muraoka, T Tayama, T Sakakibara, J Yamaura, Z Hiroi | American Physical Society (APS) | Physical Review Letters | 2001
61ba99c11b5bc7b48bc50f1e | Sr 2 RuO 4 | 1921394636 |  | Sr2RuO4 |  |  | Oxides |  |  |  | 0.98 | K | specific heat |  |  | body | paragraph | 2ba44c6842 | Superconductivity at 1 K inCd2Re2O7 | 10.1103/physrevlett.87.187001 | M Hanawa, Y Muraoka, T Tayama, T Sakakibara, J Yamaura, Z Hiroi | American Physical Society (APS) | Physical Review Letters | 2001
61ba99c11b5bc7b48bc50f1f | Cd 2 Re 2 O 7 single crystal | 350485809 |  | Cd2Re2O7 |  | single crystal | Oxides |  |  |  | 0.97 | K | specific heat |  |  | body | paragraph | 2ba44c6842 | Superconductivity at 1 K inCd2Re2O7 | 10.1103/physrevlett.87.187001 | M Hanawa, Y Muraoka, T Tayama, T Sakakibara, J Yamaura, Z Hiroi | American Physical Society (APS) | Physical Review Letters | 2001
61ba99c11b5bc7b48bc50f21 | Sr 2 RuO 4 | 1782792562 |  | Sr2RuO4 |  |  | Oxides |  |  |  | 0.97 | K |  |  |  | body | figure | 2ba44c6842 | Superconductivity at 1 K inCd2Re2O7 | 10.1103/physrevlett.87.187001 | M Hanawa, Y Muraoka, T Tayama, T Sakakibara, J Yamaura, Z Hiroi | American Physical Society (APS) | Physical Review Letters | 2001
61ba99c11b5bc7b48bc50f22 | LiTi 2 O 4 | -130329624 |  | LiTi2O4 |  |  | Oxides |  |  |  | 13.7 | K |  |  |  | body | paragraph | 2ba44c6842 | Superconductivity at 1 K inCd2Re2O7 | 10.1103/physrevlett.87.187001 | M Hanawa, Y Muraoka, T Tayama, T Sakakibara, J Yamaura, Z Hiroi | American Physical Society (APS) | Physical Review Letters | 2001
61ba99c11b5bc7b48bc50f23 | Sr 2 RuO 4 | 1438132752 |  | Sr2RuO4 |  |  | Oxides |  |  |  | 1 | K |  |  |  | body | paragraph | 2ba44c6842 | Superconductivity at 1 K inCd2Re2O7 | 10.1103/physrevlett.87.187001 | M Hanawa, Y Muraoka, T Tayama, T Sakakibara, J Yamaura, Z Hiroi | American Physical Society (APS) | Physical Review Letters | 2001
61ba99c120fc3eae4bc50f5c | LiFeSe-122 | 2121602763 | LiFeSe-122 | LiFeSe | [6 empty] | 30 | K |  |  |  | body | paragraph | 9eb5866ade | Extreme anisotropy and anomalous transport properties of heavily electron doped Lix(NH3)yFe2Se2 single crystals | 10.1103/physrevb.96.064512 | Shanshan Sun, Shaohua Wang, Rong Yu, Hechang Lei | American Physical Society (APS) | Physical Review B | 2017
61ba99c120fc3eae4bc50f5d | FeSe | 1467605636 |  | FeSe |  |  | Iron-chalcogenides, Chalcogenides |  |  |  | 9 | K |  |  |  | body | figure | 9eb5866ade | Extreme anisotropy and anomalous transport properties of heavily electron doped Lix(NH3)yFe2Se2 single crystals | 10.1103/physrevb.96.064512 | Shanshan Sun, Shaohua Wang, Rong Yu, Hechang Lei | American Physical Society (APS) | Physical Review B | 2017
61ba99c2e4dc5fe1bac50ed4 | LaFeAsO | 320801213 |  | LaFeAsO |  |  | Iron-pnictides, Oxides, Pnictides |  |  |  | 26 | K |  |  |  | body | paragraph | f5ca020f41 | Tetrahedral and Orbital Pairing: A Fully Gapped Pairing Scenario for the Iron-Based Superconductors | 10.1103/physrevlett.111.217003 | T Tzen Ong, Piers Coleman | American Physical Society (APS) | Physical Review Letters | 2013
61ba99c212cb23f3dfc50ef8 | Nb 5 Sn 2 Al | -680960815 |  | Nb5AlSn2 |  |  | Alloys |  |  |  | 2 | K |  |  |  | body | paragraph | bce6061121 | Type-II superconductivity in W5Si3-type Nb5Sn2Al | 10.1088/1361-6668/ab0453 | Jifeng Wu, Bin Liu, Yanwei Cui, Hangdong Wang, Zhicheng Wang, Zhi Ren, Guanghan Cao | IOP Publishing | Superconductor Science and Technology | 2019
61ba99c212cb23f3dfc50ef9 | A 3 B | -1591230125 |  | A3B |  |  | Alloys, Borides |  |  |  | 20 | K |  |  |  | body | paragraph | bce6061121 | Type-II superconductivity in W5Si3-type Nb5Sn2Al | 10.1088/1361-6668/ab0453 | Jifeng Wu, Bin Liu, Yanwei Cui, Hangdong Wang, Zhicheng Wang, Zhi Ren, Guanghan Cao | IOP Publishing | Superconductor Science and Technology | 2019
61ba99c212cb23f3dfc50efa | Ti 5 Sn 2 Al | 1939708491 |  | Ti5AlSn2 |  |  | Alloys |  |  |  | 2 | K |  |  |  | body | figure | bce6061121 | Type-II superconductivity in W5Si3-type Nb5Sn2Al | 10.1088/1361-6668/ab0453 | Jifeng Wu, Bin Liu, Yanwei Cui, Hangdong Wang, Zhicheng Wang, Zhi Ren, Guanghan Cao | IOP Publishing | Superconductor Science and Technology | 2019
61ba99c212cb23f3dfc50efb | Ti 5 Sn 2 Al | 1741379500 |  | Ti5AlSn2 |  |  | Alloys |  |  |  | 0.5 | K | resistivity |  |  | body | paragraph | bce6061121 | Type-II superconductivity in W5Si3-type Nb5Sn2Al | 10.1088/1361-6668/ab0453 | Jifeng Wu, Bin Liu, Yanwei Cui, Hangdong Wang, Zhicheng Wang, Zhi Ren, Guanghan Cao | IOP Publishing | Superconductor Science and Technology | 2019
61ba99c212cb23f3dfc50efc | Nb 5 Sn 2 Al | -771459374 |  | Nb5AlSn2 |  |  | Alloys |  |  |  | 2 | K | specific heat |  |  | body | paragraph | bce6061121 | Type-II superconductivity in W5Si3-type Nb5Sn2Al | 10.1088/1361-6668/ab0453 | Jifeng Wu, Bin Liu, Yanwei Cui, Hangdong Wang, Zhicheng Wang, Zhi Ren, Guanghan Cao | IOP Publishing | Superconductor Science and Technology | 2019
61ba99c2e720aae5f4c50ee7 | Ca 2 CuO 2 Cl 2 +0.2NaClO 4 +0.4NaCl | 1765555287 |  | Ca2Cu(ClO)2 |  |  | Oxides, Cuprates |  |  |  | 29 | K |  | 4500000000 | Pa | body | figure | fab4aab767 | Synthesis and bulk properties of oxychloride superconductor Ca2-xNaxCuO2Cl2 | 10.1088/1742-6596/97/1/012121 | N D Zhigadlo, J Karpinski, S Weyeneth, R Khasanov, S Katrych, P WÃ¤gli, H Keller | IOP Publishing | Journal of Physics: Conference Series | 2008
61ba99c2e720aae5f4c50eea | Ca 1.8 Na 0.2 CuO 2 Cl 2 | -1309029765 |  | Na0.2Ca1.8Cu1Cl2O2 |  |  | Oxides, Cuprates |  |  |  | 29 | K |  |  |  | body | figure | fab4aab767 | Synthesis and bulk properties of oxychloride superconductor Ca2-xNaxCuO2Cl2 | 10.1088/1742-6596/97/1/012121 | N D Zhigadlo, J Karpinski, S Weyeneth, R Khasanov, S Katrych, P WÃ¤gli, H Keller | IOP Publishing | Journal of Physics: Conference Series | 2008
61ba99c23af0453d0cc50f32 | optimally doped Bi 2 Sr 2 CaCu 2 O 8 (Bi-2212) | -379268185 | Bi-2212 | Sr2CaCu2(BiO4)2 | optimally doped |  | Oxides, Cuprates |  |  |  | 94 | K |  |  |  | body | paragraph | 8ffe0f84c9 | Tunneling spectroscopy of Tl 2 Ba 2 CaCu 2 O 8 single crystals and thin films |  | Daniel Mazur, J F Zasadzinski, K E Gray, Y C Ma, N L Wang, S L Yan |  |  | 2013
61ba99c385b12ae79ac50ecd | SrPt 2 As 2 | 1867798709 |  | Sr(AsPt)2 |  |  | Pnictides |  |  |  | 5.2 | K |  |  |  | body | figure | 2217499fb0 | Ironâ€“platinumâ€“arsenide superconductors Ca10(PtnAs8)(Fe2âˆ’xPtxAs2)5 | 10.1016/j.ssc.2011.12.034 | Minoru Nohara, Satomi Kakiya, Kazutaka Kudo, Yoshihiro Oshiro, Shingo Araki, Tatsuo C Kobayashi, Kenta Oku, Eiji Nishibori, Hiroshi Sawa | Elsevier BV | Solid State Communications | 2013
61ba99c385b12ae79ac50ecf | Th-substituted GdFeAsO | -1746067421 |  | GdFeAsO | Th-substituted |  | Iron-pnictides, Oxides, Pnictides |  |  |  | 56 | K |  |  |  | body | figure | 2217499fb0 | Ironâ€“platinumâ€“arsenide superconductors Ca10(PtnAs8)(Fe2âˆ’xPtxAs2)5 | 10.1016/j.ssc.2011.12.034 | Minoru Nohara, Satomi Kakiya, Kazutaka Kudo, Yoshihiro Oshiro, Shingo Araki, Tatsuo C Kobayashi, Kenta Oku, Eiji Nishibori, Hiroshi Sawa | Elsevier BV | Solid State Communications | 2013
61ba99c37f36ec6458c50ecd | fcc LaH 10 | -102630539 |  | LaH10 |  |  | Hydrides, Alloys |  |  |  | 16 | K |  | 40-GPa |  | body | paragraph | f170d12764 | Pressure dependence of the superconducting transition temperature of compressed LaH10 | 10.1103/physrevb.100.060502 | Chongze Wang, Seho Yi, Jun-Hyung Cho | American Physical Society (APS) | Physical Review B | 2019
61ba99c37f36ec6458c50ecf | H 3 S | -651852664 |  | H3S |  |  | Hydrides, Chalcogenides |  |  |  | 203 | K |  | 1.5E+11 | Pa | body | paragraph | f170d12764 | Pressure dependence of the superconducting transition temperature of compressed LaH10 | 10.1103/physrevb.100.060502 | Chongze Wang, Seho Yi, Jun-Hyung Cho | American Physical Society (APS) | Physical Review B | 2019
61ba99c3783c1e8128c50ee5 | monolayer NiTe 2 | 1418845609 |  | NiTe2 |  |  | Chalcogenides |  |  |  | 5.7 | K |  |  |  | body | paragraph | db02492d12 | Origin of giant negative piezoelectricity in a layered van der Waals ferroelectric | 10.1126/sciadv.aav3780 | Lu You, Yang Zhang, Shuang Zhou, Apoorva Chaturvedi, Samuel A Morris, Fucai Liu, Lei Chang, Daichi Ichinose, Hiroshi Funakubo, Weijin Hu, Tom Wu, Zheng Liu, Shuai Dong, Junling Wang | American Association for the Advancement of Science (AAAS) | Science Advances | 2019
61ba99c3783c1e8128c50ee6 | monolayer W 2 N 3 | -1356445556 |  | W2N3 |  |  | Nitrides |  |  |  | 22 | K |  |  |  | body | paragraph | db02492d12 | Origin of giant negative piezoelectricity in a layered van der Waals ferroelectric | 10.1126/sciadv.aav3780 | Lu You, Yang Zhang, Shuang Zhou, Apoorva Chaturvedi, Samuel A Morris, Fucai Liu, Lei Chang, Daichi Ichinose, Hiroshi Funakubo, Weijin Hu, Tom Wu, Zheng Liu, Shuai Dong, Junling Wang | American Association for the Advancement of Science (AAAS) | Science Advances | 2019
61ba99c3783c1e8128c50ee7 | monolayer W 2 N 3 | -1260186578 |  | W2N3 |  |  | Nitrides |  |  |  | 22 | K |  |  |  | body | figure | db02492d12 | Origin of giant negative piezoelectricity in a layered van der Waals ferroelectric | 10.1126/sciadv.aav3780 | Lu You, Yang Zhang, Shuang Zhou, Apoorva Chaturvedi, Samuel A Morris, Fucai Liu, Lei Chang, Daichi Ichinose, Hiroshi Funakubo, Weijin Hu, Tom Wu, Zheng Liu, Shuai Dong, Junling Wang | American Association for the Advancement of Science (AAAS) | Science Advances | 2019
61ba99c3783c1e8128c50ee8 | monolayer W2N3 | 321750000 |  | W2N3 |  |  | Nitrides |  |  |  | 22 | K |  |  |  | body | paragraph | db02492d12 | Origin of giant negative piezoelectricity in a layered van der Waals ferroelectric | 10.1126/sciadv.aav3780 | Lu You, Yang Zhang, Shuang Zhou, Apoorva Chaturvedi, Samuel A Morris, Fucai Liu, Lei Chang, Daichi Ichinose, Hiroshi Funakubo, Weijin Hu, Tom Wu, Zheng Liu, Shuai Dong, Junling Wang | American Association for the Advancement of Science (AAAS) | Science Advances | 2019
61ba99c3d52116ffe1c50ed6 | MgB 2 | 1361569874 |  | MgB2 |  |  | Alloys, Borides |  |  |  | 39 | K |  |  |  | body | paragraph | aeb1d93aef | Ab-initio investigation of the covalent bond energies in the metallic covalent superconductor MgB 2 and in AlB 2 |  | G Bester, M FÃ¤hnle |  |  | 2013
61ba99c4720b8b3d36c50ecf | YBa 2 Cu 3 O 6.66 | -639639250 |  | Ba2Y1Cu3O6.66 |  |  | Oxides, Cuprates |  |  |  | 60 | K |  |  |  | body | paragraph | 03916efc6c | Effect of a nonmagnetic impurity in a nearly antiferromagnetic Fermi liquid: Magnetic correlations and transport phenomena | 10.1103/physrevb.74.014406 | Hiroshi Kontani, Masanori Ohno | American Physical Society (APS) | Physical Review B | 2013
61ba99c4720b8b3d36c50ed1 | YBa 2 Cu 3 O 6.66 | -766702282 |  | Ba2Y1Cu3O6.66 |  |  | Oxides, Cuprates |  |  |  | 60 | K |  |  |  | body | paragraph | 03916efc6c | Effect of a nonmagnetic impurity in a nearly antiferromagnetic Fermi liquid: Magnetic correlations and transport phenomena | 10.1103/physrevb.74.014406 | Hiroshi Kontani, Masanori Ohno | American Physical Society (APS) | Physical Review B | 2013
61ba99c4a5c5381c2ec50f04 | SrPt 3 P | -660786851 |  | SrPPt3 |  |  | Pnictides |  |  |  | 8.4 | K |  |  |  | body | paragraph | 5adee63a97 | Chiral singlet superconductivity in the weakly correlated metal LaPt 3 P |  | P K Biswas, S K Ghosh, J Z Zhao, D A Mayoh, N D Zhigadlo, Xiaofeng Xu, C Baines, A D Hillier, G Balakrishnan, M R Lees |  |  | 2021
61ba99c4a5c5381c2ec50f05 | CaPt 3 P | -685755934 |  | CaPPt3 |  |  | Pnictides |  |  |  | 6.6 | K |  |  |  | body | paragraph | 5adee63a97 | Chiral singlet superconductivity in the weakly correlated metal LaPt 3 P |  | P K Biswas, S K Ghosh, J Z Zhao, D A Mayoh, N D Zhigadlo, Xiaofeng Xu, C Baines, A D Hillier, G Balakrishnan, M R Lees |  |  | 2021
61ba99c4a5c5381c2ec50f06 | LaPt3P | -1227110247 |  | LaPPt3 |  |  | Pnictides |  |  |  | 1.1 | K | zero-field-cooled magnetic suscepti- bility |  |  | body | figure | 5adee63a97 | Chiral singlet superconductivity in the weakly correlated metal LaPt 3 P |  | P K Biswas, S K Ghosh, J Z Zhao, D A Mayoh, N D Zhigadlo, Xiaofeng Xu, C Baines, A D Hillier, G Balakrishnan, M R Lees |  |  | 2021
61ba99c485b12ae79ac50ed8 | Al | 585275914 |  | Al |  |  | Alloys |  |  |  | 1.4 | K |  |  |  | body | paragraph | c98a17c860 | The Josephson heat interferometer | 10.1038/nature11702 | Francesco Giazotto, MarÃ­a JosÃ© MartÃ­nez-PÃ©rez | Springer Science and Business Media LLC | Nature | 2012
61ba99c5783c1e8128c50eea | WTe 2 | 1391201656 |  | Te2W |  |  | Chalcogenides |  |  |  | 0.73 | K |  | 101325 | Pa | body | paragraph | 6360818813 | Manipulating superconductivity of 1T-TiTe2by high pressure | 10.1039/c7tc00209b | R C Xiao, W J Lu, D F Shao, J Y Li, M J Wei, H Y Lv, P Tong, X B Zhu, Y P Sun | Royal Society of Chemistry (RSC) | Journal of Materials Chemistry C | 2017
61ba99c5783c1e8128c50eeb | MoS 2 | 197568347 |  | MoS2 |  |  | Chalcogenides |  |  |  | 11.5 | K |  |  |  | body | paragraph | 6360818813 | Manipulating superconductivity of 1T-TiTe2by high pressure | 10.1039/c7tc00209b | R C Xiao, W J Lu, D F Shao, J Y Li, M J Wei, H Y Lv, P Tong, X B Zhu, Y P Sun | Royal Society of Chemistry (RSC) | Journal of Materials Chemistry C | 2017
61ba99c51b5bc7b48bc50f25 | A 1 | 382912022 |  | A |  |  | Alloys |  |  |  | 210 | K |  |  |  | body | paragraph | 4cfc48a9d0 | Temperature dependent changes of the Mn3dand4pbands nearTcin colossal magnetoresistance systems: XANES study ofLa1âˆ’xCaxMnO3 | 10.1103/physrevb.61.r9237 | F Bridges, C H Booth, G H Kwei, J J Neumeier, G A Sawatzky | American Physical Society (APS) | Physical Review B | 2013
61ba99c5dc085aa023c50ed9 | Eu 0.5 La 0.5 FBiS 2 | -1511768442 |  | La0.5Eu0.5Bi1S2F1 |  |  | Chalcogenides, Fluorides |  |  |  | 2.3 | K |  |  |  | body | paragraph | 824c36ac5f | Bulk Superconductivity Induced by In-Plane Chemical Pressure Effect in Eu0.5La0.5FBiS2âˆ’xSex | 10.7566/jpsj.85.124708 | Gen Jinno, Rajveer Jha, Akira Yamada, Ryuji Higashinaka, Tatsuma D Matsuda, Yuji Aoki, Masanori Nagao, Osuke Miura, Yoshikazu Mizuguchi | Physical Society of Japan | Journal of the Physical Society of Japan | 2016
61ba99c5dc085aa023c50ee1 | NdO 0.5 F 0.5 BiS 2 | 428778105 |  | Nd1Bi1S2O0.5F0.5 |  |  | Chalcogenides, Oxides, Fluorides |  |  |  | 5 | K |  |  |  | body | paragraph | 824c36ac5f | Bulk Superconductivity Induced by In-Plane Chemical Pressure Effect in Eu0.5La0.5FBiS2âˆ’xSex | 10.7566/jpsj.85.124708 | Gen Jinno, Rajveer Jha, Akira Yamada, Ryuji Higashinaka, Tatsuma D Matsuda, Yuji Aoki, Masanori Nagao, Osuke Miura, Yoshikazu Mizuguchi | Physical Society of Japan | Journal of the Physical Society of Japan | 2016
61ba99c5dc085aa023c50ee3 | NdO 0.5 F 0.5 BiS 2 single crystals | -456463582 |  | Nd1Bi1S2O0.5F0.5 |  | single crystals | Chalcogenides, Oxides, Fluorides |  |  |  | 20 | K |  |  |  | body | paragraph | 824c36ac5f | Bulk Superconductivity Induced by In-Plane Chemical Pressure Effect in Eu0.5La0.5FBiS2âˆ’xSex | 10.7566/jpsj.85.124708 | Gen Jinno, Rajveer Jha, Akira Yamada, Ryuji Higashinaka, Tatsuma D Matsuda, Yuji Aoki, Masanori Nagao, Osuke Miura, Yoshikazu Mizuguchi | Physical Society of Japan | Journal of the Physical Society of Japan | 2016
61ba99c5dc085aa023c50ee6 | LaO 0.5 F 0.5 BiS 2 | -1999821516 |  | La1Bi1S2O0.5F0.5 |  |  | Chalcogenides, Oxides, Fluorides |  |  |  | 3 | K |  | 1000000000 | Pa | body | paragraph | 824c36ac5f | Bulk Superconductivity Induced by In-Plane Chemical Pressure Effect in Eu0.5La0.5FBiS2âˆ’xSex | 10.7566/jpsj.85.124708 | Gen Jinno, Rajveer Jha, Akira Yamada, Ryuji Higashinaka, Tatsuma D Matsuda, Yuji Aoki, Masanori Nagao, Osuke Miura, Yoshikazu Mizuguchi | Physical Society of Japan | Journal of the Physical Society of Japan | 2016
61ba99c6fa2141a3e5c50ef1 | LaFeAsO | 382403697 |  | LaFeAsO |  |  | Iron-pnictides, Oxides, Pnictides |  |  |  | 26 | K |  |  |  | body | paragraph | f83a68cec4 | Ferromagnetic spin fluctuation inLaFeAsO1âˆ’xFx | 10.1103/physrevb.78.020512 | Yoshimitsu Kohama, Yoichi Kamihara, Masahiro Hirano, Hitoshi Kawaji, Tooru Atake, Hideo Hosono | American Physical Society (APS) | Physical Review B | 2008
61ba99c6fa2141a3e5c50ef2 | LaFePO (R W = 4.6 | 1085239085 |  | LaFePO |  |  | Iron-pnictides, Oxides, Pnictides |  |  | W=4.6 | 3.3 | K |  |  |  | body | paragraph | f83a68cec4 | Ferromagnetic spin fluctuation inLaFeAsO1âˆ’xFx | 10.1103/physrevb.78.020512 | Yoshimitsu Kohama, Yoichi Kamihara, Masahiro Hirano, Hitoshi Kawaji, Tooru Atake, Hideo Hosono | American Physical Society (APS) | Physical Review B | 2008
61ba99c6fa2141a3e5c50ef3 | PuCoGa 5 | -1189796189 |  | PuGa5Co |  |  | Alloys |  |  |  | 18.5 | K |  |  |  | body | paragraph | f83a68cec4 | Ferromagnetic spin fluctuation inLaFeAsO1âˆ’xFx | 10.1103/physrevb.78.020512 | Yoshimitsu Kohama, Yoichi Kamihara, Masahiro Hirano, Hitoshi Kawaji, Tooru Atake, Hideo Hosono | American Physical Society (APS) | Physical Review B | 2008
61ba99c6fa2141a3e5c50ef4 | F-doped LaFeAsO | -1511891407 |  | LaFeAsO | F |  | Iron-pnictides, Oxides, Pnictides |  |  |  | 26 | K | resistivity |  |  | header | abstract | f83a68cec4 | Ferromagnetic spin fluctuation inLaFeAsO1âˆ’xFx | 10.1103/physrevb.78.020512 | Yoshimitsu Kohama, Yoichi Kamihara, Masahiro Hirano, Hitoshi Kawaji, Tooru Atake, Hideo Hosono | American Physical Society (APS) | Physical Review B | 2008
61ba99c6d7a99c43e8c50f0a | single crystalline NdO 0.5 F 0.5 BiS 2 | -2104450598 |  | Nd1Bi1S2O0.5F0.5 |  | single crystalline | Chalcogenides, Oxides, Fluorides |  |  |  | 4.87 | K |  |  |  | header | abstract | e26e7dc10d | Electronic structure of single-crystallineNdO0.5F0.5BiS2studied by angle-resolved photoemission spectroscopy | 10.1103/physrevb.90.045116 | Z R Ye, H F Yang, D W Shen, J Jiang, X H Niu, D L Feng, Y P Du, X G Wan, J Z Liu, X Y Zhu, H H Wen, M H Jiang | American Physical Society (APS) | Physical Review B | 2014
61ba99c614d91e0862c50efc | CeCu 2 Si 2 | 1466805188 |  | Ce(CuSi)2 |  |  | Alloys |  |  |  | 1 | K |  |  |  | body | paragraph | 0429ea814e | Superconductivity in the Kondo lattice: a mean-field approach |  | M A GusmÃ£o, A A Aligia |  |  | 2000
61ba99c72227d4ac07c50edf | FeAs crystal | 1953283838 |  | FeAs |  | crystal | Iron-pnictides, Pnictides |  |  |  | 30 | K |  |  |  | body | paragraph | b1260fb018 | Phonons in doped and undopedBaFe2As2investigated by inelastic x-ray scattering | 10.1103/physrevb.80.214534 | D Reznik, K Lokshin, D C Mitchell, D Parshall, W Dmowski, D Lamago, R Heid, K-P Bohnen, A S Sefat, M A Mcguire, B C Sales, D G Mandrus, A Subedi, D J Singh, A Alatas, M H Upton, A H Said, A Cunsolo, Y U Shvydâ€™ko, T Egami | American Physical Society (APS) | Physical Review B | 2009
61ba99c71b5bc7b48bc50f27 | Pd 17 Se 15 | 32030254 |  | Pd17Se15 |  |  | Chalcogenides |  |  |  | 2.2 | K | Ï(T) |  |  | body | paragraph | 43e1d2dc9f | '17-15' Superconductivity -Rh 17 S 15 and Pd 17 Se 15 |  | Naren Hr, Arumugam Thamizhavel, Sushil Auluck, Rajendra Prasad |  |  | 2011
61ba99c71b5bc7b48bc50f28 | Rh 17 S 15 | 1260633536 |  | Rh17S15 |  |  | Chalcogenides |  |  |  | 5.4 | K |  |  |  | body | paragraph | 43e1d2dc9f | '17-15' Superconductivity -Rh 17 S 15 and Pd 17 Se 15 |  | Naren Hr, Arumugam Thamizhavel, Sushil Auluck, Rajendra Prasad |  |  | 2011
61ba99c72b9a12e3d2c50f1d | HoNi 2 B 2 C | 756699693 |  | HoNi2B2C |  |  | Carbides, Borides |  |  |  | 9 | K |  |  |  | body | paragraph | 575cc039d5 | Small-angle neutron scattering and magnetization study of HoNi2B2C | 10.1063/1.4865564 | M Ramazanoglu, M Laver, Abdulhamit Yagmurcu, E-M Choi, S-I Lee, A Knigavko, B D Gaulin | AIP Publishing | Low Temperature Physics | 2014
61ba99c885fc223534c50ebc | MgB 2 | 1403927030 |  | MgB2 |  |  | Alloys, Borides |  |  |  | 39 | K |  |  |  | body | paragraph | 4aad088174 | Vortex matter in mesoscopic two-gap superconducting disks: Influence of Josephson and magnetic coupling | 10.1103/physrevb.81.214514 | R Geurts, M V MiloÅ¡eviÄ‡, F M Peeters | American Physical Society (APS) | Physical Review B | 2010
61ba99c8c0bff55f4cc50f16 | MgB 2 | 1323070782 |  | MgB2 |  |  | Alloys, Borides |  |  |  | 39 | K |  |  |  | body | paragraph | b7e90ec5f7 | Electronic anisotropy, magnetic field-temperature phase diagram and their dependence on resistivity inc-axis oriented MgB2thin films | 10.1088/0953-2048/14/6/304 | S Patnaik, L D Cooley, A Gurevich, A A Polyanskii, J Jiang, X Y Cai, A A Squitieri, M T Naus, M K Lee, J H Choi, L Belenky, S D Bu, J Letteri, X Song, D G Schlom, S E Babcock, C B Eom, E E Hellstrom, D C Larbalestier | IOP Publishing | Superconductor Science and Technology | 2001
61ba99c8c0bff55f4cc50f17 | MgB 2 | 1467464170 |  | MgB2 |  |  | Alloys, Borides |  |  |  | 40 | K |  |  |  | body | figure | b7e90ec5f7 | Electronic anisotropy, magnetic field-temperature phase diagram and their dependence on resistivity inc-axis oriented MgB2thin films | 10.1088/0953-2048/14/6/304 | S Patnaik, L D Cooley, A Gurevich, A A Polyanskii, J Jiang, X Y Cai, A A Squitieri, M T Naus, M K Lee, J H Choi, L Belenky, S D Bu, J Letteri, X Song, D G Schlom, S E Babcock, C B Eom, E E Hellstrom, D C Larbalestier | IOP Publishing | Superconductor Science and Technology | 2001
61ba99c8c0bff55f4cc50f18 | MgB 2 | 1384677484 |  | MgB2 |  |  | Alloys, Borides |  |  |  | 40 | K |  |  |  | body | paragraph | b7e90ec5f7 | Electronic anisotropy, magnetic field-temperature phase diagram and their dependence on resistivity inc-axis oriented MgB2thin films | 10.1088/0953-2048/14/6/304 | S Patnaik, L D Cooley, A Gurevich, A A Polyanskii, J Jiang, X Y Cai, A A Squitieri, M T Naus, M K Lee, J H Choi, L Belenky, S D Bu, J Letteri, X Song, D G Schlom, S E Babcock, C B Eom, E E Hellstrom, D C Larbalestier | IOP Publishing | Superconductor Science and Technology | 2001
61ba99c84217bb9076c50f33 | F-doped LaFeAsO | -1357855671 |  | LaFeAsO | F |  | Iron-pnictides, Oxides, Pnictides |  |  |  | 26 | K |  |  |  | body | paragraph | 0a83177a6e | Crystal symmetry and magnetic order in iron pnictides: A tight-binding Wannier function analysis | 10.1103/physrevb.81.174534 | Z P Yin, W E Pickett | American Physical Society (APS) | Physical Review B | 2010
61ba99c84217bb9076c50f34 | Fe 2 As 2 Sr 4 Sc 2 O 6 | -1522527527 |  | Sr2ScFeAsO3 |  |  | Iron-pnictides, Oxides, Pnictides |  |  |  | 56 | K |  |  |  | body | paragraph | 0a83177a6e | Crystal symmetry and magnetic order in iron pnictides: A tight-binding Wannier function analysis | 10.1103/physrevb.81.174534 | Z P Yin, W E Pickett | American Physical Society (APS) | Physical Review B | 2010
61ba99c8c2c99830dec50f07 | MgB 2 | 1862138212 |  | MgB2 |  |  | Alloys, Borides |  |  |  | 39 | K |  |  |  | body | paragraph | f768d4b9f9 | Coexistence of superconductivity and charge-density waves in a two-dimensional Holstein model at half-filling | 10.1209/0295-5075/85/57003 | S Sykora, A HÃ¼bsch, K W Becker | IOP Publishing | EPL (Europhysics Letters) | 2013
61ba99c805e6aa6710c50f23 | Ba 0.6 K 0.4 BiO 3 (BKBO) | 987205146 | BKBO | K0.4Ba0.6Bi1O3 |  |  | Oxides |  |  |  | 32 | K |  |  |  | body | paragraph | 1a32a679dd | Theory of a higher-order phase transition: The superconducting transition inBa0.6K0.4BiO3 | 10.1103/physrevb.68.064505 | Pradeep Kumar | American Physical Society (APS) | Physical Review B | 2013
61ba99c9e720aae5f4c50eee | MgB 2 | 1375047790 |  | MgB2 |  |  | Alloys, Borides |  |  |  | 38 | K |  |  |  | body | paragraph | fe3d6846c4 | Multiband and impurity effects in infrared and optical spectra of MgB2 | 10.1016/j.physc.2007.02.008 | A B Kuzmenko | Elsevier BV | Physica C: Superconductivity | 2013
61ba99c9e720aae5f4c50eef | MgB 2 | 1488648372 |  | MgB2 |  |  | Alloys, Borides |  |  |  | 40 | K |  |  |  | body | paragraph | fe3d6846c4 | Multiband and impurity effects in infrared and optical spectra of MgB2 | 10.1016/j.physc.2007.02.008 | A B Kuzmenko | Elsevier BV | Physica C: Superconductivity | 2013
61ba99c9e720aae5f4c50ef0 | MgB 2 | 1519441178 |  | MgB2 |  |  | Alloys, Borides |  |  |  | 39 | K |  |  |  | body | paragraph | fe3d6846c4 | Multiband and impurity effects in infrared and optical spectra of MgB2 | 10.1016/j.physc.2007.02.008 | A B Kuzmenko | Elsevier BV | Physica C: Superconductivity | 2013
61ba99c9e720aae5f4c50ef1 | MgB 2 film | 551154103 |  | MgB2 |  | film | Alloys, Borides |  |  |  | 33 | K |  |  |  | body | figure | fe3d6846c4 | Multiband and impurity effects in infrared and optical spectra of MgB2 | 10.1016/j.physc.2007.02.008 | A B Kuzmenko | Elsevier BV | Physica C: Superconductivity | 2013
61ba99c9e720aae5f4c50ef2 | thin (âˆ¼ 50 nm) MgB 2 film | 149248722 |  | MgB2 |  | film | Alloys, Borides | film |  |  | 33 | K |  |  |  | body | figure | fe3d6846c4 | Multiband and impurity effects in infrared and optical spectra of MgB2 | 10.1016/j.physc.2007.02.008 | A B Kuzmenko | Elsevier BV | Physica C: Superconductivity | 2013
61ba99c9e720aae5f4c50ef3 | MgB 2 | 1638837292 |  | MgB2 |  |  | Alloys, Borides |  |  |  | 33 | K |  |  |  | body | figure | fe3d6846c4 | Multiband and impurity effects in infrared and optical spectra of MgB2 | 10.1016/j.physc.2007.02.008 | A B Kuzmenko | Elsevier BV | Physica C: Superconductivity | 2013
61ba99c9e720aae5f4c50ef5 | single crystals of MgB 2 | -1499082139 |  | MgB2 |  | single crystals | Alloys, Borides |  |  |  | 38.5 | K |  |  |  | body | paragraph | fe3d6846c4 | Multiband and impurity effects in infrared and optical spectra of MgB2 | 10.1016/j.physc.2007.02.008 | A B Kuzmenko | Elsevier BV | Physica C: Superconductivity | 2013
61ba99c9e720aae5f4c50ef6 | thin MgB 2 film | 709554113 |  | MgB2 |  | thin, film | Alloys, Borides |  |  |  | 32 | K |  |  |  | body | paragraph | fe3d6846c4 | Multiband and impurity effects in infrared and optical spectra of MgB2 | 10.1016/j.physc.2007.02.008 | A B Kuzmenko | Elsevier BV | Physica C: Superconductivity | 2013
61ba99c92c886f0fe6c50ec8 | un- derdoped BaFe 1.89 Co 0.11 As 2 | 1601458002 |  | Ba1Fe1.89Co0.11As2 | un- derdoped |  | Iron-pnictides, Pnictides |  |  |  | 21.7 | K |  |  |  | body | paragraph | 8666ade6f6 | Coexistence and Competition of the Short-Range Incommensurate Antiferromagnetic Order with the Superconducting State ofBaFe2âˆ’xNixAs2 | 10.1103/physrevlett.108.247002 | Huiqian Luo, Rui Zhang, Mark Laver, Zahra Yamani, Meng Wang, Xingye Lu, Miaoyin Wang, Yanchao Chen, Shiliang Li, Sung Chang, Jeffrey W Lynn, Pengcheng Dai | American Physical Society (APS) | Physical Review Letters | 2012
61ba99c91b93c0c6bec50f62 | BaFeRuAs 2 (x = 0.5) | -69835029 |  | BaFeAs2Ru |  |  | Iron-pnictides, Pnictides |  |  | x=0.5 | 20 | K | Resistivity, magnetic susceptibility |  |  | body | paragraph | 0ddfcd3386 | 75As NMR study of antiferromagnetic fluctuations in Ba(Fe1âˆ’xRux)2As2 | 10.1088/0953-8984/23/47/475701 | Tusharkanti Dey, P Khuntia, A V Mahajan, Shilpam Sharma, A Bharathi | IOP Publishing | Journal of Physics: Condensed Matter | 2011
61ba99c9d7a99c43e8c50f0d | optimally doped Ba(Fe 0.935 Co 0.065 ) 2 As 2 | 39986210 |  | Ba1Fe1.87Co0.13As2 | optimally doped |  | Iron-pnictides, Pnictides |  |  |  | 24 | K | magnetization |  |  | body | paragraph | 475e304980 | Polarized neutron diffraction study of the field-induced magnetization in the normal and superconducting states of Ba(Fe1âˆ’xCox)2As2(x=0.65) | 10.1103/physrevb.84.134514 | C Lester, Jiun-Haw Chu, J G Analytis, A Stunault, I R Fisher, S M Hayden | American Physical Society (APS) | Physical Review B | 2011
61ba99ca8452d931a5c50ede | under- doped Bi2201 | 209032159 | Bi2201 | Bi | under- doped | [5 empty] | 30 | K |  |  |  | body | paragraph | f093c95db3 | Magnetic excitations and phonons simultaneously studied by resonant inelastic x-ray scattering in optimally dopedBi1.5Pb0.55Sr1.6La0.4CuO6+Î´ | 10.1103/physrevb.92.064517 | Y Y Peng, M Hashimoto, M Moretti Sala, A Amorese, N B Brookes, G Dellea, W-S Lee, M Minola, T Schmitt, Y Yoshida, K-J Zhou, H Eisaki, T P Devereaux, Z-X Shen, L Braicovich, G Ghiringhelli | American Physical Society (APS) | Physical Review B | 2015
61ba99ca8452d931a5c50ee5 | underdoped Bi2212 | 1508955804 | Bi2212 | Bi | underdoped | [5 empty] | 109 | K |  |  |  | body | paragraph | f093c95db3 | Magnetic excitations and phonons simultaneously studied by resonant inelastic x-ray scattering in optimally dopedBi1.5Pb0.55Sr1.6La0.4CuO6+Î´ | 10.1103/physrevb.92.064517 | Y Y Peng, M Hashimoto, M Moretti Sala, A Amorese, N B Brookes, G Dellea, W-S Lee, M Minola, T Schmitt, Y Yoshida, K-J Zhou, H Eisaki, T P Devereaux, Z-X Shen, L Braicovich, G Ghiringhelli | American Physical Society (APS) | Physical Review B | 2015
61ba99ca4217bb9076c50f38 | CaCuO 2 | 1711718853 |  | CaCuO2 |  |  | Oxides, Cuprates |  |  |  | 40 | K |  |  |  | header | abstract | bc0cf123ca | Occurrence of a high-temperature superconducting phase in (CaCuO2)n/(SrTiO3)msuperlattices | 10.1103/physrevb.86.134524 | D Di Castro, M Salvato, A Tebano, D Innocenti, C Aruta, W Prellier, O I Lebedev, I Ottaviani, N B Brookes, M Minola, M Moretti Sala, C Mazzoli, P G Medaglia, G Ghiringhelli, L Braicovich, M Cirillo, G Balestrino | American Physical Society (APS) | Physical Review B | 2012
61ba99ca4217bb9076c50f39 | YBa 2 Cu 3 O 6.95 ) | 1106571641 |  | Ba2Y1Cu3O6.95 |  |  | Oxides, Cuprates |  |  |  | 93 | K |  |  |  | body | paragraph | a2a9b2511c | The Superconducting Transition and Mixed State of YBa 2 Cu 3 O 6.95 : An Undergraduate Experiment |  | Zhongda Huang, Yihang Tong, Jake S Bobowski |  |  | 2021
61ba99ca4217bb9076c50f3a | single-crystal sample of YBa 2 Cu 3 O 6.95 | 16038755 |  | Ba2Y1Cu3O6.95 |  | single-crystal | Oxides, Cuprates |  |  |  | 93.1 | K |  |  |  | header | abstract | a2a9b2511c | The Superconducting Transition and Mixed State of YBa 2 Cu 3 O 6.95 : An Undergraduate Experiment |  | Zhongda Huang, Yihang Tong, Jake S Bobowski |  |  | 2021
61ba99ca4217bb9076c50f3b | single-crystal sample of YBa 2 Cu 3 O 6.95 | -155304841 |  | Ba2Y1Cu3O6.95 |  | single-crystal | Oxides, Cuprates |  |  |  | 93.1 | K |  |  |  | body | figure | a2a9b2511c | The Superconducting Transition and Mixed State of YBa 2 Cu 3 O 6.95 : An Undergraduate Experiment |  | Zhongda Huang, Yihang Tong, Jake S Bobowski |  |  | 2021
61ba99ca12cb23f3dfc50f00 | MgB 2 | 1398153994 |  | MgB2 |  |  | Alloys, Borides |  |  |  | 40 | K | scien- tific |  |  | body | paragraph | 26a55d1e38 | Ab initiotheory of superconductivity. II. Application to elemental metals | 10.1103/physrevb.72.024546 | M A L Marques, M LÃ¼ders, N N Lathiotakis, G Profeta, A Floris, L Fast, A Continenza, E K U Gross, S Massidda | American Physical Society (APS) | Physical Review B | 2005
61ba99cb11af647618c50ec5 | FeSe | 1586983472 |  | FeSe |  |  | Iron-chalcogenides, Chalcogenides |  |  |  | 27 | K |  | 1480000000 | Pa | body | paragraph | e7b46a6118 | Neutron scattering measurements of the phonon density of states ofFeSe1âˆ’xsuperconductors | 10.1103/physrevb.79.014519 | D Phelan, J N Millican, E L Thomas, J B LeÃ£o, Y Qiu, R Paul | American Physical Society (APS) | Physical Review B | 2013
61ba99cb1b5bc7b48bc50f2e | Ca 2 ScFeAsO 3 | -1752388408 |  | Ca2ScFeAsO3 |  |  | Iron-pnictides, Oxides, Pnictides |  |  |  | 37 | K |  |  |  | body |  | 7ccd7af001 | Possible high temperature superconductivity in a Ti-doped Aâ€“Scâ€“Feâ€“Asâ€“O (A = Ca, Sr) system | 10.1088/0953-2048/22/7/072001 | G F Chen, T-L Xia, H X Yang, J Q Li, P Zheng, J L Luo, N L Wang | IOP Publishing | Superconductor Science and Technology | 2009
61ba99cbd52116ffe1c50edd | BaFe 2 (As 0.47 P 0.53 ) 2 | 880500530 |  | Ba1Fe2As0.94P1.06 |  |  | Iron-pnictides, Pnictides |  |  |  | 13.9 | K |  |  |  | body | paragraph | 01813f171f | MÃ¶ssbauer studies of spin-and charge-modulations in BaFe 2 (As 1-x P x ) 2 |  | K KomÄ™dera, J Gatlik, A BÅ‚achowski, J Å»ukrowski, T J Sato, D Legut, U D Wdowik
61ba99cbd52116ffe1c50ede | under-doped BaFe 2 (As 0.8 P 0.2 ) 2 | 820747226 |  | Ba1Fe2As1.6P0.4 | under-doped |  | Iron-pnictides, Pnictides |  |  |  | 10 | K |  |  |  | body | paragraph | 01813f171f | MÃ¶ssbauer studies of spin-and charge-modulations in BaFe 2 (As 1-x P x ) 2 |  | K KomÄ™dera, J Gatlik, A BÅ‚achowski, J Å»ukrowski, T J Sato, D Legut, U D Wdowik
61ba99cbd52116ffe1c50edf | Ba(Fe 0.5 Ru 0.5 ) 2 As 2 | -136507722 |  | BaFeAs2Ru |  |  | Iron-pnictides, Pnictides |  |  |  | 20 | K |  |  |  | body | paragraph | 01813f171f | MÃ¶ssbauer studies of spin-and charge-modulations in BaFe 2 (As 1-x P x ) 2 |  | K KomÄ™dera, J Gatlik, A BÅ‚achowski, J Å»ukrowski, T J Sato, D Legut, U D Wdowik
61ba99cba01e2beb09c50f35 | 16 O Bi2212 | 678282400 | 16 O Bi2212 | Bi2212O | [6 empty] | 51 | K |  |  |  | body | paragraph | b9a1718c97 | On the 590 cm âˆ’1 B 1g feature in underdoped Bi 2 Sr 2 CaCu 2 O 8+Î´ |  | K C Hewitt, N L Wang, J C Irwin, D M Pooke, A E Pantoja, H J Trodahl |  |  | 2013
61ba99cba01e2beb09c50f36 | Bi2212 | -1741544389 | Bi2212 | Bi | [6 empty] | 51 | K |  |  |  | body | paragraph | b9a1718c97 | On the 590 cm âˆ’1 B 1g feature in underdoped Bi 2 Sr 2 CaCu 2 O 8+Î´ |  | K C Hewitt, N L Wang, J C Irwin, D M Pooke, A E Pantoja, H J Trodahl |  |  | 2013
61ba99cba01e2beb09c50f37 | optimally doped 16 O Bi2212 | -1258879466 | Bi2212 | Bi | optimally doped 16 O | [5 empty] | 90 | K |  |  |  | body | paragraph | b9a1718c97 | On the 590 cm âˆ’1 B 1g feature in underdoped Bi 2 Sr 2 CaCu 2 O 8+Î´ |  | K C Hewitt, N L Wang, J C Irwin, D M Pooke, A E Pantoja, H J Trodahl |  |  | 2013
61ba99cba01e2beb09c50f39 | Bi2212 | -1847452708 | Bi2212 | Bi | [6 empty] | 51 | K |  |  |  | body | paragraph | b9a1718c97 | On the 590 cm âˆ’1 B 1g feature in underdoped Bi 2 Sr 2 CaCu 2 O 8+Î´ |  | K C Hewitt, N L Wang, J C Irwin, D M Pooke, A E Pantoja, H J Trodahl |  |  | 2013
61ba99cc6a35f302ddc50f13 | La 1.68 Eu 0.2 Sr 0.12 CuO 4 | -976096394 |  | Sr0.12La1.68Eu0.2Cu1O4 |  |  | Oxides, Cuprates |  |  |  | 5 | K | susceptibility |  |  | body | paragraph | 6a4c555c7a | Quantum effects in heat and mass transport processes | 10.1063/1.470765 | Byung Chan Eu, Cuo, La 1 88âˆ’y Eu Y Sr, X F Sun, Seiki Komiya, Yoichi Ando | AIP Publishing | The Journal of Chemical Physics | 2013
61ba99cd7ecf8b73e6c50edc | elemental metal (Li | -1680417046 | elemental metal (Li | Li | [6 empty] | 20 | K |  | 40000000000 | Pa | header | abstract | 2222e18c63 | Superconductivity and Lattice Instability in Compressed Lithium from Fermi Surface Hot Spots | 10.1103/physrevlett.96.047004 | Deepa Kasinathan, J KuneÅ¡, A Lazicki, H Rosner, C S Yoo, R T Scalettar, W E Pickett | American Physical Society (APS) | Physical Review Letters | 2014
61ba99cd7ecf8b73e6c50edd | fcc Li | 556376276 |  | Li |  |  | Alloys |  |  |  | 14 | K |  |  |  | body | paragraph | 2222e18c63 | Superconductivity and Lattice Instability in Compressed Lithium from Fermi Surface Hot Spots | 10.1103/physrevlett.96.047004 | Deepa Kasinathan, J KuneÅ¡, A Lazicki, H Rosner, C S Yoo, R T Scalettar, W E Pickett | American Physical Society (APS) | Physical Review Letters | 2014
61ba99cd7ecf8b73e6c50ede | MgB 2 | 1841001814 |  | MgB2 |  |  | Alloys, Borides |  |  |  | 40 | K |  | 20 GPa â‰¤Pâ‰¤ 40 GPa |  | body | paragraph | 2222e18c63 | Superconductivity and Lattice Instability in Compressed Lithium from Fermi Surface Hot Spots | 10.1103/physrevlett.96.047004 | Deepa Kasinathan, J KuneÅ¡, A Lazicki, H Rosner, C S Yoo, R T Scalettar, W E Pickett | American Physical Society (APS) | Physical Review Letters | 2014
61ba99cd2227d4ac07c50ee2 | indium | -440730795 | indium | In | [6 empty] | 3.4 | K |  |  |  | body | paragraph | 9964ca498a | Use of second generation coated conductors for efficient shielding of dc magnetic fields | 10.1063/1.3459895 | J F Fagnard, M Dirickx, G A Levin, P N Barnes, B Vanderheyden, P Vanderbemden | AIP Publishing | Journal of Applied Physics | 2010
61ba99cd2227d4ac07c50ee3 | indium | -463836999 | indium | In | [6 empty] | 3.4 | K |  |  |  | body | paragraph | 9964ca498a | Use of second generation coated conductors for efficient shielding of dc magnetic fields | 10.1063/1.3459895 | J F Fagnard, M Dirickx, G A Levin, P N Barnes, B Vanderheyden, P Vanderbemden | AIP Publishing | Journal of Applied Physics | 2010
61ba99cd783c1e8128c50ef1 | KFe 2 As 2 | 835904621 |  | K(FeAs)2 |  |  | Iron-pnictides, Pnictides |  |  |  | 3 | K |  |  |  | body | figure | abd1f53825 | Tailoring Tc by symmetry principles: The concept of superconducting fitness | 10.1103/physrevb.98.024501 | Aline Ramires, Daniel F Agterberg, Manfred Sigrist | American Physical Society (APS) | Physical Review B | 2018
61ba99cee4552e90a8c50ee8 | PC UNAN LuNi 2 B 2 C | -13881917 |  | ALuUNi2B2P(CN)2 |  |  | Carbides, Nitrides, Borides, Pnictides |  |  |  | 14.7 | K |  |  |  | body | paragraph | e94a5106b9 | Hall effect study in YbNi 2 B 2 C borocarbide | 10.1016/s0038-1098(99)00194-5 | V N Narozhnyi, V N Kochetkov, A V Tsvyashchenko, L N Fomicheva | Elsevier BV | Solid State Communications | 2013
61ba99ceab9e3e9324c50f10 | Nb film | -131993430 |  | Nb |  | film | Alloys |  |  |  | 8.3 | K |  |  |  | body | paragraph | 8afe649c4f | Localized GHz frequency electrodynamic behavior of an optimally-doped Ba(Fe1âˆ’xCo )2As2 epitaxial film | 10.1016/j.physc.2016.11.014 | Tamin Tai, Behnood G Ghamsari, J H Kang, S Lee, C B Eom, Steven M Anlage | Elsevier BV | Physica C: Superconductivity and its Applications | 2015
61ba99ce8452d931a5c50ee9 | MgB 2 | 1348091958 |  | MgB2 |  |  | Alloys, Borides |  |  |  | 39 | K |  |  |  | body | paragraph | c5cd361332 | Intralayer carbon substitution in theMgB2superconductor | 10.1103/physrevb.64.134513 | T Takenobu, T Ito, Dam Hieu Chi, K Prassides, Y Iwasa | American Physical Society (APS) | Physical Review B | 2001
61ba99ce7b1a7abb24c50ed3 | polycrystalline RbEuFe 4 As 4 | -1803890449 |  | RbEu(FeAs)4 |  | polycrystalline | Iron-pnictides, Pnictides |  |  |  | 36 | K |  |  |  | body | paragraph | 1120f341ec | Direct Observation of Vortex and Meissner Domains in a Ferromagnetic Superconductor EuFe2(As0.79P0.21)2 Single Crystal | 10.1134/s0021364019080137 | L Ya. Vinnikov, I S Veshchunov, M S Sidelâ€™nikov, V S Stolyarov, S V Egorov, O V Skryabina, Wenhe Jiao, Guanghan Cao, T Tamegai | Pleiades Publishing Ltd | JETP Letters | 2017
61ba99ce4217bb9076c50f3e | Sc 3 CoC 4 | -458211385 |  | Sc3CoC4 |  |  | Carbides |  |  |  | 4.5 | K | resistivity |  |  | body | paragraph | 36f0495c21 | Possible indicators for low dimensional superconductivity in the quasi-1D carbide Sc3CoC4 | 10.1088/1742-6596/273/1/012083 | E-W Scheidt, C Hauf, F Reiner, G Eickerling, W Scherer | IOP Publishing | Journal of Physics: Conference Series | 2010
61ba99cea5c5381c2ec50f0b | FeSe | 1402147900 |  | FeSe |  |  | Iron-chalcogenides, Chalcogenides |  |  |  | 8 | K |  |  |  | body | paragraph | 92879dab3e | Fermiological interpretation of FeTe 1âˆ’x Se x thin crystal by quantum conductance oscillation | 10.1209/0295-5075/104/37010 | H Okazaki, T Yamaguchi, T Watanabe, K Deguchi, S Demura, S J Denholme, T Ozaki, Y Mizuguchi, H Takeya, T Oguchi, Y Takano | IOP Publishing | EPL (Europhysics Letters) | 2013
61ba99cfef148cdddfc50f19 | Y Ba 2 Cu 3 O 6.5 | -927924615 |  | Ba2Y1Cu3O6.5 |  |  | Oxides, Cuprates |  |  |  | 250 | K |  |  |  | body | paragraph | 8a6882b0a8 | A possible experimental test of the nonlinear phononics interpretation of light-induced superconductivity |  | M Altarelli |  |  | 2019
61ba99cfef148cdddfc50f1a | Y Ba 2 Cu 3 O 6.5 | -1528629679 |  | Ba2Y1Cu3O6.5 |  |  | Oxides, Cuprates |  |  |  | 50 | K |  |  |  | body | paragraph | 8a6882b0a8 | A possible experimental test of the nonlinear phononics interpretation of light-induced superconductivity |  | M Altarelli |  |  | 2019
61ba99cf2b9a12e3d2c50f21 | Li 2 Pd 3 B | 534807132 |  | Li2BPd3 |  |  | Alloys, Borides |  |  |  | 6.7 | K |  |  |  | body | paragraph | 747c13cc4a | Non-Abelian topological order in noncentrosymmetric superconductors with broken time-reversal symmetry | 10.1103/physrevb.82.184525 | Parag Ghosh, Jay D Sau, Sumanta Tewari, S Das Sarma | American Physical Society (APS) | Physical Review B | 2010
61ba99d03961c0f52fc50ed8 | TmNi 2 B 2 C | -624520142 |  | TmNi2B2C |  |  | Carbides, Borides |  |  |  | 11 | K |  |  |  | body | paragraph | 0f9129eb02 | Phonon-mediated anisotropic superconductivity in the Y and Lu nickel borocarbides | 10.1103/physrevb.67.014526 | P MartÃ­nez-Samper, H Suderow, S Vieira, J P Brison, N Luchier, P Lejay, P C Canfield | American Physical Society (APS) | Physical Review B | 2014
61ba99d08452d931a5c50eeb | UCoGe | 347020719 |  | UCoGe |  |  | Alloys |  |  |  | 3 | K |  |  |  | body | figure | 416ac031a9 | Enhancement of Superconductivity near the Ferromagnetic Quantum Critical Point in UCoGe | 10.1103/physrevlett.103.097003 | E Slooten, T Naka, A Gasparini, Y K Huang, A De Visser | American Physical Society (APS) | Physical Review Letters | 2009
61ba99d04217bb9076c50f3f | SrTiO3 | 515995984 |  | SrTiO3 |  |  | Oxides |  |  |  | 0.4 | K |  |  |  | header | abstract | 38c748ab5e | Single-Gap Superconductivity and Dome of Superfluid Density in Nb-Doped SrTiO3 | 10.1103/physrevlett.120.237002 | Markus Thiemann, Manfred H Beutel, Martin Dressel, Nicholas R Lee-Hone, David M Broun, Evangelos Fillis-Tsirakis, Hans Boschker, Jochen Mannhart, Marc Scheffler | American Physical Society (APS) | Physical Review Letters | 2018
61ba99d04217bb9076c50f40 | Nb-doped SrTiO3 | -1082694934 |  | SrTiO3 | Nb |  | Oxides |  |  |  | 0.28 | K |  |  |  | body | figure | 38c748ab5e | Single-Gap Superconductivity and Dome of Superfluid Density in Nb-Doped SrTiO3 | 10.1103/physrevlett.120.237002 | Markus Thiemann, Manfred H Beutel, Martin Dressel, Nicholas R Lee-Hone, David M Broun, Evangelos Fillis-Tsirakis, Hans Boschker, Jochen Mannhart, Marc Scheffler | American Physical Society (APS) | Physical Review Letters | 2018
61ba99d04217bb9076c50f41 | SrTiO 3 | -719346606 |  | SrTiO3 |  |  | Oxides |  |  |  | 0.4 | K |  |  |  | body | paragraph | 38c748ab5e | Single-Gap Superconductivity and Dome of Superfluid Density in Nb-Doped SrTiO3 | 10.1103/physrevlett.120.237002 | Markus Thiemann, Manfred H Beutel, Martin Dressel, Nicholas R Lee-Hone, David M Broun, Evangelos Fillis-Tsirakis, Hans Boschker, Jochen Mannhart, Marc Scheffler | American Physical Society (APS) | Physical Review Letters | 2018
61ba99d17ce09aab2ac50f19 | MgB 2 | 1367348534 |  | MgB2 |  |  | Alloys, Borides |  |  |  | 39 | K |  |  |  | body | paragraph | 4d44c9bae5 | High Current-Carrying Capability inc-Axis-Oriented SuperconductingMgB2Thin Films | 10.1103/physrevlett.87.087002 | Hyeong-Jin Kim, W N Kang, Eun-Mi Choi, Mun-Seog Kim, Kijoon H P Kim, Sung-Ik Lee | American Physical Society (APS) | Physical Review Letters | 2001
61ba99d11b93c0c6bec50f67 | C2Li | 1525135416 |  | LiC2 |  |  | Carbides |  |  |  | 1.9 | K |  |  |  | body | paragraph | 3c940aedb1 | W=0pairing in(N,N)carbon nanotubes away from half filling | 10.1103/physrevb.66.165434 | Enrico Perfetto, Gianluca Stefanucci, Michele Cini | American Physical Society (APS) | Physical Review B | 2002
61ba99d11b93c0c6bec50f68 | C2Na | -1732733093 |  | Na |  |  | Alloys |  |  |  | 5 | K |  |  |  | body | paragraph | 3c940aedb1 | W=0pairing in(N,N)carbon nanotubes away from half filling | 10.1103/physrevb.66.165434 | Enrico Perfetto, Gianluca Stefanucci, Michele Cini | American Physical Society (APS) | Physical Review B | 2002
61ba99d1d7a99c43e8c50f17 | ZrNCl | -1680578214 |  | ZrNCl |  |  | Nitrides |  |  |  | 220 | K |  |  |  | body | figure | 007e25330a | Electric Field Induced Permanent Superconductivity in Layered Metal Nitride Chlorides HfNCl and ZrNCl | 10.1088/0256-307x/35/9/097401 | Shuai Zhang, Mo-Ran Gao, Huan-Yan Fu, Xin-Min Wang, Zhi-An Ren, Gen-Fu Chen | IOP Publishing | Chinese Physics Letters | 2018
61ba99d1d7a99c43e8c50f18 | HfNCl single crystals | -1909956625 |  | HfNCl |  | single crystals | Nitrides |  |  |  | 24 | K |  |  |  | body |  | 007e25330a | Electric Field Induced Permanent Superconductivity in Layered Metal Nitride Chlorides HfNCl and ZrNCl | 10.1088/0256-307x/35/9/097401 | Shuai Zhang, Mo-Ran Gao, Huan-Yan Fu, Xin-Min Wang, Zhi-An Ren, Gen-Fu Chen | IOP Publishing | Chinese Physics Letters | 2018
61ba99d24217bb9076c50f43 | TmNi 2 B 2 C | -645698720 |  | TmNi2B2C |  |  | Carbides, Borides |  |  |  | 11 | K |  |  |  | body | figure | edf332b726 | Pauli Paramagnetic Effects on Vortices in SuperconductingTmNi2B2C | 10.1103/physrevlett.99.167001 | L Debeer-Schmitt, M R Eskildsen, M Ichioka, K Machida, N Jenkins, C D Dewhurst, A B Abrahamsen, S L Budâ€™ko, P C Canfield | American Physical Society (APS) | Physical Review Letters | 2013
61ba99d25cc438644dc50eff | thin film NbN | -970371303 |  | NbN |  | thin film | Nitrides |  |  |  | 14 | K |  |  |  | body | paragraph | 2473fddbaa | Kinetic inductance magnetometer | 10.1038/ncomms5872 | Juho Luomahaara, Visa Vesterinen, Leif GrÃ¶nberg, Juha Hassel | Springer Science and Business Media LLC | Nature Communications | 2014
61ba99d22a711de29cc50eed | crystal of Pb 0.35 Sn 0.35 In 0.3 Te | 1133930731 |  | In0.3Sn0.35Te1Pb0.35 |  | crystal | Chalcogenides |  |  |  | 4.7 | K |  |  |  | body |  | 09c454e2ce | Superconductivity induced by In substitution into the topological crystalline insulator Pb0.5 Sn0.5Te | 10.1103/physrevb.90.020505 | R D Zhong, J A Schneeloch, T S Liu, F E Camino, J M Tranquada, G D Gu | American Physical Society (APS) | Physical Review B | 2014
61ba99d261d1c9d20fc50eff | MgB 2 | 1417407758 |  | MgB2 |  |  | Alloys, Borides |  |  |  | 39 | K |  |  |  | body | paragraph | 8046f5853f | Electronic Structures of MgB2under Uniaxial and Hydrostatic Compression | 10.1143/jpsj.70.1861 | Kazuaki Kobayashi, Kazuo Yamamoto | Physical Society of Japan | Journal of the Physical Society of Japan | 2001
61ba99d356f16aed29c50f51 | Bi 2 (Sr 1.6 La 0.4 )CuO 6 | -378280108 |  | Sr1.6La0.4Cu1Bi2O6 |  |  | Oxides, Cuprates |  |  |  | 75 | K |  |  |  | body | paragraph | 93696c6702 | Theory of high-TCsuperconductivity: transition temperature | 10.1088/0953-8984/23/34/349501 | Dale R Harshman, Anthony T Fiory, John D Dow | IOP Publishing | Journal of Physics: Condensed Matter | 2010
61ba99d356f16aed29c50f52 | YBa 2 Cu 4 O 8 | -1899837620 |  | Ba2Y(CuO2)4 |  |  | Oxides, Cuprates |  |  |  | 97 | K |  | 12000000000 | Pa | body | paragraph | 93696c6702 | Theory of high-TCsuperconductivity: transition temperature | 10.1088/0953-8984/23/34/349501 | Dale R Harshman, Anthony T Fiory, John D Dow | IOP Publishing | Journal of Physics: Condensed Matter | 2010
61ba99d356f16aed29c50f56 | HgBa 2 CuO 4.15 | -1283702431 |  | Ba2Cu1Hg1O4.15 |  |  | Oxides, Cuprates |  |  |  | 95 | K |  |  |  | body | paragraph | 93696c6702 | Theory of high-TCsuperconductivity: transition temperature | 10.1088/0953-8984/23/34/349501 | Dale R Harshman, Anthony T Fiory, John D Dow | IOP Publishing | Journal of Physics: Condensed Matter | 2010
61ba99d356f16aed29c50f57 | HgBa 2 CaCu 2 O 6.22 | -1128217252 |  | Ba2Ca1Cu2Hg1O6.22 |  |  | Oxides, Cuprates |  |  |  | 127 | K |  |  |  | body | paragraph | 93696c6702 | Theory of high-TCsuperconductivity: transition temperature | 10.1088/0953-8984/23/34/349501 | Dale R Harshman, Anthony T Fiory, John D Dow | IOP Publishing | Journal of Physics: Condensed Matter | 2010
61ba99d356f16aed29c50f58 | HgBa 2 CaCu 2 O 6.22 | -1128217252 |  | Ba2Ca1Cu2Hg1O6.22 |  |  | Oxides, Cuprates |  |  |  | 95 | K |  |  |  | body | paragraph | 93696c6702 | Theory of high-TCsuperconductivity: transition temperature | 10.1088/0953-8984/23/34/349501 | Dale R Harshman, Anthony T Fiory, John D Dow | IOP Publishing | Journal of Physics: Condensed Matter | 2010
61ba99d356f16aed29c50f59 | YBa 2 Cu 3 O 6.92 | -92685567 |  | Ba2Y1Cu3O6.92 |  |  | Oxides, Cuprates |  |  |  | 93.7 | K |  |  |  | body | paragraph | 93696c6702 | Theory of high-TCsuperconductivity: transition temperature | 10.1088/0953-8984/23/34/349501 | Dale R Harshman, Anthony T Fiory, John D Dow | IOP Publishing | Journal of Physics: Condensed Matter | 2010
61ba99d356f16aed29c50f5e | YBa 2 Cu 3 O 6.60 | 1113144018 |  | Ba2Y1Cu3O6.6 |  |  | Oxides, Cuprates |  |  |  | 63 | K |  |  |  | body | paragraph | 93696c6702 | Theory of high-TCsuperconductivity: transition temperature | 10.1088/0953-8984/23/34/349501 | Dale R Harshman, Anthony T Fiory, John D Dow | IOP Publishing | Journal of Physics: Condensed Matter | 2010
61ba99d356f16aed29c50f5f | PuCoGa 5 | -1366922663 |  | PuGa5Co |  |  | Alloys |  |  |  | 18.5 | K |  |  |  | body | paragraph | 93696c6702 | Theory of high-TCsuperconductivity: transition temperature | 10.1088/0953-8984/23/34/349501 | Dale R Harshman, Anthony T Fiory, John D Dow | IOP Publishing | Journal of Physics: Condensed Matter | 2010
61ba99d3a01e2beb09c50f43 | YPd 2 B 2 C | 1434481393 |  | YB2Pd2C |  |  | Carbides, Borides |  |  |  | 26 | K |  |  |  | body | paragraph | d8b3ce4f59 | Spin-density-wave anomaly at 140 K in the ternary iron arsenideBaFe2As2 | 10.1103/physrevb.78.020503 | Marianne Rotter, Marcus Tegel, Dirk Johrendt, Inga Schellenberg, Wilfried Hermes, Rainer PÃ¶ttgen | American Physical Society (APS) | Physical Review B | 2008
61ba99d3a01e2beb09c50f45 | LaFeAsO | 544137283 |  | LaFeAsO |  |  | Iron-pnictides, Oxides, Pnictides |  |  |  | 25 | K |  |  |  | body | figure | d8b3ce4f59 | Spin-density-wave anomaly at 140 K in the ternary iron arsenideBaFe2As2 | 10.1103/physrevb.78.020503 | Marianne Rotter, Marcus Tegel, Dirk Johrendt, Inga Schellenberg, Wilfried Hermes, Rainer PÃ¶ttgen | American Physical Society (APS) | Physical Review B | 2008
61ba99d3fa2141a3e5c50efb | UNi 2 Al 3 | -1910685755 |  | UAl3Ni2 |  |  | Alloys |  |  |  | 2 | K |  |  |  | body | paragraph | eb9558bfcd | Coexistence of antiferromagnetism and superconductivity in the Anderson lattice | 10.1088/0953-8984/15/36/315 | P D Sacramento | IOP Publishing | Journal of Physics: Condensed Matter | 2003
61ba99d449d0b378c6c50efd | NdNiO 2 | 1364859728 |  | NdNiO2 |  |  | Oxides |  |  |  | 7 | K |  |  |  | body | paragraph | e41a23c913 | Superconductivity in Infinite-layer Nickelates : Role of Non-zero f -ness |  | Subhadeep Bandyopadhyay, Priyo Adhikary, Tanmoy Das, Indra Dasgupta, Tanusri Saha-Dasgupta |  |  | 2020
61ba99d4c0bff55f4cc50f1f | MgB 2 | 1565681706 |  | MgB2 |  |  | Alloys, Borides |  |  |  | 20 | K |  |  |  | header | abstract | 3408813649
61ba99d4c0bff55f4cc50f20 | MgB 2 | 1409722562 |  | MgB2 |  |  | Alloys, Borides |  |  |  | 20 | K |  |  |  | body | paragraph | 3408813649
61ba99d4c0bff55f4cc50f21 | C-doped MgB 2 | -1913917940 |  | MgB2 | C |  | Alloys, Borides |  |  |  | 2.5 | K | resistivity |  |  | body | paragraph | 3408813649
61ba99d4c0bff55f4cc50f22 | MgB 2 | 1875625970 |  | MgB2 |  |  | Alloys, Borides |  |  |  | 20 | K |  |  |  | body | paragraph | 3408813649
61ba99d471dd2853b1c50efe | Bi2201 | 2100763227 | Bi2201 | Bi | [6 empty] | 90 | K |  |  |  | body | paragraph | 63eb844c08 | Origins of large critical temperature variations in single-layer cuprates | 10.1103/physrevb.78.054523 | A D Palczewski, T Kondo, R Khasanov, N N Kolesnikov, A V Timonina, E Rotenberg, T Ohta, A Bendounan, Y Sassa, A V Fedorov, S PailhÃ©s, A F Santander-Syro, J Chang, M Shi, J Mesot, H M Fretwell, A Kaminski | American Physical Society (APS) | Physical Review B | 2013
61ba99d471dd2853b1c50f01 | single layer Tl2201 | -624534073 | Tl2201 | Tl | [6 empty] | 90 | K |  |  |  | body | paragraph | 63eb844c08 | Origins of large critical temperature variations in single-layer cuprates | 10.1103/physrevb.78.054523 | A D Palczewski, T Kondo, R Khasanov, N N Kolesnikov, A V Timonina, E Rotenberg, T Ohta, A Bendounan, Y Sassa, A V Fedorov, S PailhÃ©s, A F Santander-Syro, J Chang, M Shi, J Mesot, H M Fretwell, A Kaminski | American Physical Society (APS) | Physical Review B | 2013
61ba99d471dd2853b1c50f02 | Tl2201 | 893185785 | Tl2201 | Tl | [6 empty] | 35 | K |  |  |  | body |  | 63eb844c08 | Origins of large critical temperature variations in single-layer cuprates | 10.1103/physrevb.78.054523 | A D Palczewski, T Kondo, R Khasanov, N N Kolesnikov, A V Timonina, E Rotenberg, T Ohta, A Bendounan, Y Sassa, A V Fedorov, S PailhÃ©s, A F Santander-Syro, J Chang, M Shi, J Mesot, H M Fretwell, A Kaminski | American Physical Society (APS) | Physical Review B | 2013
61ba99d471dd2853b1c50f03 | Bi2212 | -1712673585 | Bi2212 | Bi | [6 empty] | 90 | K |  |  |  | body | paragraph | 63eb844c08 | Origins of large critical temperature variations in single-layer cuprates | 10.1103/physrevb.78.054523 | A D Palczewski, T Kondo, R Khasanov, N N Kolesnikov, A V Timonina, E Rotenberg, T Ohta, A Bendounan, Y Sassa, A V Fedorov, S PailhÃ©s, A F Santander-Syro, J Chang, M Shi, J Mesot, H M Fretwell, A Kaminski | American Physical Society (APS) | Physical Review B | 2013
61ba99d471dd2853b1c50f04 | single layer Bi2201 | 309587654 | Bi2201 | Bi | [6 empty] | 35 | K |  |  |  | body | paragraph | 63eb844c08 | Origins of large critical temperature variations in single-layer cuprates | 10.1103/physrevb.78.054523 | A D Palczewski, T Kondo, R Khasanov, N N Kolesnikov, A V Timonina, E Rotenberg, T Ohta, A Bendounan, Y Sassa, A V Fedorov, S PailhÃ©s, A F Santander-Syro, J Chang, M Shi, J Mesot, H M Fretwell, A Kaminski | American Physical Society (APS) | Physical Review B | 2013
61ba99d471dd2853b1c50f05 | double layer Bi2212 | -1745845051 | Bi2212 | Bi | [6 empty] | 90 | K |  |  |  | body |  | 63eb844c08 | Origins of large critical temperature variations in single-layer cuprates | 10.1103/physrevb.78.054523 | A D Palczewski, T Kondo, R Khasanov, N N Kolesnikov, A V Timonina, E Rotenberg, T Ohta, A Bendounan, Y Sassa, A V Fedorov, S PailhÃ©s, A F Santander-Syro, J Chang, M Shi, J Mesot, H M Fretwell, A Kaminski | American Physical Society (APS) | Physical Review B | 2013
61ba99d471dd2853b1c50f06 | double layered Bi2212 | -1176962242 | Bi2212 | Bi | [6 empty] | 90 | K |  |  |  | body | paragraph | 63eb844c08 | Origins of large critical temperature variations in single-layer cuprates | 10.1103/physrevb.78.054523 | A D Palczewski, T Kondo, R Khasanov, N N Kolesnikov, A V Timonina, E Rotenberg, T Ohta, A Bendounan, Y Sassa, A V Fedorov, S PailhÃ©s, A F Santander-Syro, J Chang, M Shi, J Mesot, H M Fretwell, A Kaminski | American Physical Society (APS) | Physical Review B | 2013
61ba99d471dd2853b1c50f07 | Bi2201 | 2123854002 | Bi2201 | Bi | [6 empty] | 90 | K |  |  |  | body |  | 63eb844c08 | Origins of large critical temperature variations in single-layer cuprates | 10.1103/physrevb.78.054523 | A D Palczewski, T Kondo, R Khasanov, N N Kolesnikov, A V Timonina, E Rotenberg, T Ohta, A Bendounan, Y Sassa, A V Fedorov, S PailhÃ©s, A F Santander-Syro, J Chang, M Shi, J Mesot, H M Fretwell, A Kaminski | American Physical Society (APS) | Physical Review B | 2013
61ba99d471dd2853b1c50f08 | layer Bi2212 | 574117325 | Bi2212 | Bi |  | layer |  |  |  |  | 90 | K |  |  |  | body | paragraph | 63eb844c08 | Origins of large critical temperature variations in single-layer cuprates | 10.1103/physrevb.78.054523 | A D Palczewski, T Kondo, R Khasanov, N N Kolesnikov, A V Timonina, E Rotenberg, T Ohta, A Bendounan, Y Sassa, A V Fedorov, S PailhÃ©s, A F Santander-Syro, J Chang, M Shi, J Mesot, H M Fretwell, A Kaminski | American Physical Society (APS) | Physical Review B | 2013
61ba99d471dd2853b1c50f09 | Hg1201 | -1472724389 | Hg1201 | Hg | [6 empty] | 95 | K |  |  |  | body | paragraph | 63eb844c08 | Origins of large critical temperature variations in single-layer cuprates | 10.1103/physrevb.78.054523 | A D Palczewski, T Kondo, R Khasanov, N N Kolesnikov, A V Timonina, E Rotenberg, T Ohta, A Bendounan, Y Sassa, A V Fedorov, S PailhÃ©s, A F Santander-Syro, J Chang, M Shi, J Mesot, H M Fretwell, A Kaminski | American Physical Society (APS) | Physical Review B | 2013
61ba99d471dd2853b1c50f0b | Hg1201 | -1422672195 | Hg1201 | Hg | [6 empty] | 95 | K |  |  |  | body | paragraph | 63eb844c08 | Origins of large critical temperature variations in single-layer cuprates | 10.1103/physrevb.78.054523 | A D Palczewski, T Kondo, R Khasanov, N N Kolesnikov, A V Timonina, E Rotenberg, T Ohta, A Bendounan, Y Sassa, A V Fedorov, S PailhÃ©s, A F Santander-Syro, J Chang, M Shi, J Mesot, H M Fretwell, A Kaminski | American Physical Society (APS) | Physical Review B | 2013
61ba99d4c2c99830dec50f0e | Sr 2 RuO 4 | 1603718778 |  | Sr2RuO4 |  |  | Oxides |  |  |  | 1.5 | K |  |  |  | body | paragraph | 8f6df466b3 | Little-Parks oscillations with half-quantum fluxoid features in Sr2RuO4 microrings | 10.1103/physrevb.96.180507 | Yuuki Yasui, Kaveh Lahabi, Muhammad Shahbaz Anwar, Yuji Nakamura, Shingo Yonezawa, Takahito Terashima, Jan Aarts, Yoshiteru Maeno | American Physical Society (APS) | Physical Review B | 2017
61ba99d4c2c99830dec50f0f | Sample B | -1672783285 |  | B |  |  | Alloys, Borides |  |  |  | 1.5 | K | resistance |  |  | body | paragraph | 8f6df466b3 | Little-Parks oscillations with half-quantum fluxoid features in Sr2RuO4 microrings | 10.1103/physrevb.96.180507 | Yuuki Yasui, Kaveh Lahabi, Muhammad Shahbaz Anwar, Yuji Nakamura, Shingo Yonezawa, Takahito Terashima, Jan Aarts, Yoshiteru Maeno | American Physical Society (APS) | Physical Review B | 2017
61ba99d4c2c99830dec50f10 | Sample B | -1632348168 |  | B |  |  | Alloys, Borides |  |  |  | 1.5 | K |  |  |  | body | figure | 8f6df466b3 | Little-Parks oscillations with half-quantum fluxoid features in Sr2RuO4 microrings | 10.1103/physrevb.96.180507 | Yuuki Yasui, Kaveh Lahabi, Muhammad Shahbaz Anwar, Yuji Nakamura, Shingo Yonezawa, Takahito Terashima, Jan Aarts, Yoshiteru Maeno | American Physical Society (APS) | Physical Review B | 2017
61ba99d47ce09aab2ac50f1c | mono- layer of FeSe grown on SrTiO 3 | 926471467 |  | FeSe |  |  | Iron-chalcogenides, Chalcogenides |  | SrTiO 3 |  | 65 | K |  |  |  | body | paragraph | 6d026deb82 | Achieving the depairing limit along c axis in Fe 1+y Te 1âˆ’x Se x single crystals |  | Yue Sun, Haruka Ohnuma, Shin-Ya Ayukawa, Takashi Noji, Yoji Koike, Tsuyoshi Tamegai, Haruhisa Kitano |  |  | 2020
61ba99d47ce09aab2ac50f1d | FeSe | 1509958574 |  | FeSe |  |  | Iron-chalcogenides, Chalcogenides |  |  |  | 9 | K |  |  |  | body | paragraph | 6d026deb82 | Achieving the depairing limit along c axis in Fe 1+y Te 1âˆ’x Se x single crystals |  | Yue Sun, Haruka Ohnuma, Shin-Ya Ayukawa, Takashi Noji, Yoji Koike, Tsuyoshi Tamegai, Haruhisa Kitano |  |  | 2020
61ba99d52227d4ac07c50ee7 | YBa 2 Cu 4 O 8 | -2094339442 |  | Ba2Y(CuO2)4 |  |  | Oxides, Cuprates |  |  |  | 80 | K |  |  |  | body | paragraph | 813a35c2ba | Coexistence of incommensurate magnetism and superconductivity inFe1+ySexTe1âˆ’x | 10.1103/physrevb.80.140511 | R Khasanov, M Bendele, A Amato, P Babkevich, A T Boothroyd, A Cervellino, K Conder, S N Gvasaliya, H Keller, H-H Klauss, H Luetkens, V Pomjakushin, E Pomjakushina, B Roessli | American Physical Society (APS) | Physical Review B | 2009
61ba99d52c886f0fe6c50ece | Cd 2 Re 2 O 7 | 1821517478 |  | Cd2Re2O7 |  |  | Oxides |  |  |  | 194 | K |  |  |  | body | paragraph | 8ccd469253 | Spin-Peierls phases in pyrochlore antiferromagnets | 10.1103/physrevb.66.064403 | Oleg Tchernyshyov, R Moessner, S L Sondhi | American Physical Society (APS) | Physical Review B | 2008
61ba99d52c886f0fe6c50ecf | MgV 2 O 4 | -1517661149 |  | MgV2O4 |  |  | Oxides |  |  |  | 65 | K |  |  |  | body | paragraph | 8ccd469253 | Spin-Peierls phases in pyrochlore antiferromagnets | 10.1103/physrevb.66.064403 | Oleg Tchernyshyov, R Moessner, S L Sondhi | American Physical Society (APS) | Physical Review B | 2008
61ba99d5ef148cdddfc50f1d | Sr 3 Sc 2 Fe 2 As 2 O 5 (32225 type) | 260970067 |  | Sr3Sc2Fe2As2O5 |  |  | Iron-pnictides, Oxides, Pnictides |  |  |  | 45 | K |  |  |  | body | paragraph | 15fee5d77b | Microstructure and structural phase transitions in iron-based superconductors | 10.1088/1674-1056/22/8/087409 | Zhen Wang, Yao Cai, Huai-Xin Yang, Huan-Fang Tian, Zhi-Wei Wang, Chao Ma, Zhen Chen, Jian-Qi Li | IOP Publishing | Chinese Physics B | 2013
61ba99d5ef148cdddfc50f1f | Sr 2 VFeAsO 3 (21113 type) | 1721848152 |  | Sr2VFeAsO3 |  |  | Iron-pnictides, Oxides, Pnictides |  |  |  | 37 | K |  |  |  | body | paragraph | 15fee5d77b | Microstructure and structural phase transitions in iron-based superconductors | 10.1088/1674-1056/22/8/087409 | Zhen Wang, Yao Cai, Huai-Xin Yang, Huan-Fang Tian, Zhi-Wei Wang, Chao Ma, Zhen Chen, Jian-Qi Li | IOP Publishing | Chinese Physics B | 2013
61ba99d5ef148cdddfc50f20 | F-doped LaOFeAs | -26871180 |  | LaFeAsO | F |  | Iron-pnictides, Oxides, Pnictides |  |  |  | 26 | K |  |  |  | body | paragraph | 15fee5d77b | Microstructure and structural phase transitions in iron-based superconductors | 10.1088/1674-1056/22/8/087409 | Zhen Wang, Yao Cai, Huai-Xin Yang, Huan-Fang Tian, Zhi-Wei Wang, Chao Ma, Zhen Chen, Jian-Qi Li | IOP Publishing | Chinese Physics B | 2013
61ba99d5ef148cdddfc50f22 | Cs 0.8 Fe 1.9 Se 2 | 1565193656 |  | Cs0.8Fe1.9Se2 |  |  | Iron-chalcogenides, Chalcogenides |  |  |  | 27 | K |  |  |  | body | paragraph | 15fee5d77b | Microstructure and structural phase transitions in iron-based superconductors | 10.1088/1674-1056/22/8/087409 | Zhen Wang, Yao Cai, Huai-Xin Yang, Huan-Fang Tian, Zhi-Wei Wang, Chao Ma, Zhen Chen, Jian-Qi Li | IOP Publishing | Chinese Physics B | 2013
61ba99d5ef148cdddfc50f23 | Cs 0.87 Fe 2.04 Se 2 | -1500795157 |  | Cs0.87Fe2.04Se2 |  |  | Iron-chalcogenides, Chalcogenides |  |  |  | 23 | K |  |  |  | body | paragraph | 15fee5d77b | Microstructure and structural phase transitions in iron-based superconductors | 10.1088/1674-1056/22/8/087409 | Zhen Wang, Yao Cai, Huai-Xin Yang, Huan-Fang Tian, Zhi-Wei Wang, Chao Ma, Zhen Chen, Jian-Qi Li | IOP Publishing | Chinese Physics B | 2013
61ba99d5ef148cdddfc50f24 | Cs 0.87 Fe 2.04 Se 2 | -1500795157 |  | Cs0.87Fe2.04Se2 |  |  | Iron-chalcogenides, Chalcogenides |  |  |  | 27 | K |  |  |  | body | paragraph | 15fee5d77b | Microstructure and structural phase transitions in iron-based superconductors | 10.1088/1674-1056/22/8/087409 | Zhen Wang, Yao Cai, Huai-Xin Yang, Huan-Fang Tian, Zhi-Wei Wang, Chao Ma, Zhen Chen, Jian-Qi Li | IOP Publishing | Chinese Physics B | 2013
61ba99d5ef148cdddfc50f25 | Cs 0.87 Fe 2.04 Se 2 | -1385273979 |  | Cs0.87Fe2.04Se2 |  |  | Iron-chalcogenides, Chalcogenides |  |  |  | 23 | K |  |  |  | body | figure | 15fee5d77b | Microstructure and structural phase transitions in iron-based superconductors | 10.1088/1674-1056/22/8/087409 | Zhen Wang, Yao Cai, Huai-Xin Yang, Huan-Fang Tian, Zhi-Wei Wang, Chao Ma, Zhen Chen, Jian-Qi Li | IOP Publishing | Chinese Physics B | 2013
61ba99d5e4552e90a8c50ef1 | MgB 2 | 1392373928 |  | MgB2 |  |  | Alloys, Borides |  |  |  | 40 | K |  |  |  | body | paragraph | aa87b92b2b | Microscopic evidence for evolution of superconductivity by effective carrier doping in boron-doped diamond:B11âˆ’NMRstudy | 10.1103/physrevb.75.033301 | H Mukuda, T Tsuchida, A Harada, Y Kitaoka, T Takenouchi, Y Takano, M Nagao, I Sakaguchi, T Oguchi, H Kawarada | American Physical Society (APS) | Physical Review B | 2014
61ba99d514d91e0862c50f04 | MgB 2 | 1413570784 |  | MgB2 |  |  | Alloys, Borides |  |  |  | 4 | K |  |  |  | body | paragraph | 9090795d98 | The influence of structural defects on intra-granular critical currents of bulk MgB/sub 2/ | 10.1109/tasc.2003.812093 | A Serquis, X Z Liao, L Civale, Y T Zhu, J Y Coulter, D E Peterson, F M Mueller | Institute of Electrical and Electronics Engineers (IEEE) | IEEE Transactions on Appiled Superconductivity | 2003
61ba99d514d91e0862c50f05 | MgB 2 | 1344254984 |  | MgB2 |  |  | Alloys, Borides |  |  |  | 39 | K |  |  |  | body | paragraph | 9090795d98 | The influence of structural defects on intra-granular critical currents of bulk MgB/sub 2/ | 10.1109/tasc.2003.812093 | A Serquis, X Z Liao, L Civale, Y T Zhu, J Y Coulter, D E Peterson, F M Mueller | Institute of Electrical and Electronics Engineers (IEEE) | IEEE Transactions on Appiled Superconductivity | 2003
61ba99d50cb3d3a5e6c50ee6 | optimally-doped Hg1201 crystals | -41031495 | Hg1201 | Hg | optimally-doped | crystals |  |  |  |  | 96 | K |  |  |  | body | paragraph | 74e300e65f | Photoemission Electron Spectroscopy IV: Angle-resolved photoemission spectroscopy | 10.1384/jsa.17.64 | J D Lee, Takaharu Nagatomi, Goro Mizutani, Kadunaka Endo | Surface Analysis Society of Japan | Journal of Surface Analysis | 2008
61ba99d50cb3d3a5e6c50ee9 | optimally-doped double-layer system Bi2212 | 1337168647 | Bi2212 | Bi | optimally-doped | [5 empty] | 96 | K |  |  |  | body | figure | 74e300e65f | Photoemission Electron Spectroscopy IV: Angle-resolved photoemission spectroscopy | 10.1384/jsa.17.64 | J D Lee, Takaharu Nagatomi, Goro Mizutani, Kadunaka Endo | Surface Analysis Society of Japan | Journal of Surface Analysis | 2008
61ba99d53136e52869c50f05 | Nb (pure Nb | -48077373 |  | Nb |  |  | Alloys |  |  |  | 9.2 | K |  |  |  | body | figure | 7973519fba | Change of electronic properties on transition from high-entropy to Ni-rich (TiZrNbCu)1âˆ’xNi alloys | 10.1016/j.jnoncrysol.2019.119865 | Marko KuveÅ¾diÄ‡, Emil Tafra, Mario BasletiÄ‡, Ramir RistiÄ‡, Petar Pervan, Vesna MikÅ¡iÄ‡ Trontl, Ignacio A Figueroa, Emil BabiÄ‡ | Elsevier BV | Journal of Non-Crystalline Solids | 2019
61ba99d53136e52869c50f06 | Nb (pure Nb |  |  | Nb |  |  | Alloys |  |  |  | 9.2 | K |  |  |  | body | figure | 7973519fba | Change of electronic properties on transition from high-entropy to Ni-rich (TiZrNbCu)1âˆ’xNi alloys | 10.1016/j.jnoncrysol.2019.119865 | Marko KuveÅ¾diÄ‡, Emil Tafra, Mario BasletiÄ‡, Ramir RistiÄ‡, Petar Pervan, Vesna MikÅ¡iÄ‡ Trontl, Ignacio A Figueroa, Emil BabiÄ‡ | Elsevier BV | Journal of Non-Crystalline Solids | 2019
61ba99d6e720aae5f4c50f00 | LiFeP | -1308559702 |  | LiFeP |  |  | Iron-pnictides, Pnictides |  |  |  | 4.2 | K |  |  |  | body | paragraph | be8339a7c3 | Nodal superconducting gap in LiFeP revealed by NMR: contrast with LiFeAs |  | A F Fang, R Zhou, H Tukada, J Yang, Z Deng, X C Wang, C Q Jin, Guo-Qing Zheng |  |  | 2021
61ba99d6e720aae5f4c50f01 | LiFeAs | -118469592 |  | LiFeAs |  |  | Iron-pnictides, Pnictides |  |  |  | 18 | K |  |  |  | body | paragraph | be8339a7c3 | Nodal superconducting gap in LiFeP revealed by NMR: contrast with LiFeAs |  | A F Fang, R Zhou, H Tukada, J Yang, Z Deng, X C Wang, C Q Jin, Guo-Qing Zheng |  |  | 2021
61ba99d7d52116ffe1c50ee6 | Nb film | -132021550 |  | Nb |  | film | Alloys |  |  |  | 4.2 | K |  |  |  | body | paragraph | acf60104f5 | Diamagnetic Response of Normal-Superconducting Double Layers | 10.1143/jpsj.70.228 | Akihiko Sumiyama, Tomoko Endo, YÅhei Nakagawa, Yasukage Oda | Physical Society of Japan | Journal of the Physical Society of Japan | 2000
61ba99d73961c0f52fc50ee1 | A 0.8 Fe 1.6 Se (A = K, Rb, Cs) | 315833123 |  | A0.8Fe1.6Se1 |  |  | Iron-chalcogenides, Chalcogenides |  |  | A=K, Rb, Cs | 45 | K |  |  |  | body | paragraph | f55b1fc63f | Spin resonance in the superconducting state ofLi1âˆ’xFexODFe1âˆ’ySeobserved by neutron spectroscopy | 10.1103/physrevb.94.144503 | N R Davies, M C Rahn, H C Walker, R A Ewings, D N Woodruff, S J Clarke, A T Boothroyd | American Physical Society (APS) | Physical Review B | 2016
61ba99d73961c0f52fc50ee3 | Li 0.6 (ND 2 ) 0.2 (ND 3 ) 0.8 Fe 2 Se 2 | -1011319200 |  | D2.8Li0.6Fe2Se2N1 |  |  | Nitrides, Iron-chalcogenides, Chalcogenides |  |  |  | 43 | K |  |  |  | body | figure | f55b1fc63f | Spin resonance in the superconducting state ofLi1âˆ’xFexODFe1âˆ’ySeobserved by neutron spectroscopy | 10.1103/physrevb.94.144503 | N R Davies, M C Rahn, H C Walker, R A Ewings, D N Woodruff, S J Clarke, A T Boothroyd | American Physical Society (APS) | Physical Review B | 2016
61ba99d73961c0f52fc50ee4 | monolayers of FeSe | 1674158570 |  | FeSe |  |  | Iron-chalcogenides, Chalcogenides |  |  |  | 100 | K |  |  |  | body | paragraph | f55b1fc63f | Spin resonance in the superconducting state ofLi1âˆ’xFexODFe1âˆ’ySeobserved by neutron spectroscopy | 10.1103/physrevb.94.144503 | N R Davies, M C Rahn, H C Walker, R A Ewings, D N Woodruff, S J Clarke, A T Boothroyd | American Physical Society (APS) | Physical Review B | 2016
61ba99d73961c0f52fc50ee5 | SrTiO 3 | -646185396 |  | SrTiO3 |  |  | Oxides |  |  |  | 65 | K |  |  |  | body | paragraph | f55b1fc63f | Spin resonance in the superconducting state ofLi1âˆ’xFexODFe1âˆ’ySeobserved by neutron spectroscopy | 10.1103/physrevb.94.144503 | N R Davies, M C Rahn, H C Walker, R A Ewings, D N Woodruff, S J Clarke, A T Boothroyd | American Physical Society (APS) | Physical Review B | 2016
61ba99d74217bb9076c50f46 | LaPt 2 Ge 2 | -2108027827 |  | La(GePt)2 |  |  | Alloys |  |  |  | 0.4 | K |  |  |  | body | paragraph | adda9e1163 | Evolution of charge density wave order and superconductivity under pressure in LaPt 2 Si 2 |  | B Shen, F Du, R Li, A Thamizhavel, M Smidman, Z Y Nie, S S Luo, T Le, Z Hossain, H Q Yuan |  |  | 2020
61ba99d74217bb9076c50f47 | SrPt 2 As 2 | 1838922281 |  | Sr(AsPt)2 |  |  | Pnictides |  |  |  | 5.2 | K |  |  |  | body | paragraph | adda9e1163 | Evolution of charge density wave order and superconductivity under pressure in LaPt 2 Si 2 |  | B Shen, F Du, R Li, A Thamizhavel, M Smidman, Z Y Nie, S S Luo, T Le, Z Hossain, H Q Yuan |  |  | 2020
61ba99d74217bb9076c50f48 | LaPt 2 Si 2 | 1546948085 |  | La(SiPt)2 |  |  | Alloys |  |  |  | 0.4 | K |  |  |  | body | paragraph | adda9e1163 | Evolution of charge density wave order and superconductivity under pressure in LaPt 2 Si 2 |  | B Shen, F Du, R Li, A Thamizhavel, M Smidman, Z Y Nie, S S Luo, T Le, Z Hossain, H Q Yuan |  |  | 2020
61ba99d74217bb9076c50f49 | BaPt 2 As 2 | 2123169105 |  | Ba(AsPt)2 |  |  | Pnictides |  |  |  | 1.33 | K |  |  |  | body | paragraph | adda9e1163 | Evolution of charge density wave order and superconductivity under pressure in LaPt 2 Si 2 |  | B Shen, F Du, R Li, A Thamizhavel, M Smidman, Z Y Nie, S S Luo, T Le, Z Hossain, H Q Yuan |  |  | 2020
61ba99d707932c08a9c50f44 | Mn-doped GaAs or ZnO | 37792092 |  | GaAs | Mn |  | Pnictides |  |  |  | 180 | K |  |  |  | body | paragraph | 7ddbf873af | Weak doping dependence of the antiferromagnetic coupling between nearest-neighbor Mn2+ spins in (Ba1âˆ’xKx)(Zn1âˆ’yMny)2As2 | 10.1103/physrevb.97.104418 | M A Surmach, B J Chen, Z Deng, C Q Jin, J K Glasbrenner, I I Mazin, A Ivanov, D S Inosov | American Physical Society (APS) | Physical Review B | 2018
61ba99d707932c08a9c50f45 | Mn-doped GaAs or ZnO |  |  | ZnO | Mn |  | Oxides |  |  |  | 180 | K |  |  |  | body | paragraph | 7ddbf873af | Weak doping dependence of the antiferromagnetic coupling between nearest-neighbor Mn2+ spins in (Ba1âˆ’xKx)(Zn1âˆ’yMny)2As2 | 10.1103/physrevb.97.104418 | M A Surmach, B J Chen, Z Deng, C Q Jin, J K Glasbrenner, I I Mazin, A Ivanov, D S Inosov | American Physical Society (APS) | Physical Review B | 2018
61ba99d705e6aa6710c50f2f | (Y 0.7 Th 0.3 )C 1.55 | 1434169524 |  | Y0.7Th0.3C1.55 |  |  | Carbides |  |  |  | 17 | K |  |  |  | body | paragraph | f5fe25084d | Superconducting properties of the 18 K phase in yttrium sesquicarbide system | 10.1063/1.1702132 | T Nakane, T Mochiku, H Kito, J Itoh, M Nagao, H Kumakura, Y Takano | AIP Publishing | Applied Physics Letters | 2004
61ba99d705e6aa6710c50f30 | Y 2 C 2.9 B 0.1 | -662142386 |  | Y2B0.1C2.9 |  |  | Carbides, Borides |  |  |  | 16.4 | K | magnetization |  |  | body | paragraph | f5fe25084d | Superconducting properties of the 18 K phase in yttrium sesquicarbide system | 10.1063/1.1702132 | T Nakane, T Mochiku, H Kito, J Itoh, M Nagao, H Kumakura, Y Takano | AIP Publishing | Applied Physics Letters | 2004
61ba99d705e6aa6710c50f31 | Y 2 C 3 | -444626377 |  | Y2C3 |  |  | Carbides |  |  |  | 18 | K |  |  |  | body | paragraph | f5fe25084d | Superconducting properties of the 18 K phase in yttrium sesquicarbide system | 10.1063/1.1702132 | T Nakane, T Mochiku, H Kito, J Itoh, M Nagao, H Kumakura, Y Takano | AIP Publishing | Applied Physics Letters | 2004
61ba99d705e6aa6710c50f32 | Y 2 C 3 | -115404447 |  | Y2C3 |  |  | Carbides |  |  |  | 18 | K |  |  |  | header | abstract | f5fe25084d | Superconducting properties of the 18 K phase in yttrium sesquicarbide system | 10.1063/1.1702132 | T Nakane, T Mochiku, H Kito, J Itoh, M Nagao, H Kumakura, Y Takano | AIP Publishing | Applied Physics Letters | 2004
61ba99d8ef148cdddfc50f29 | Ni doping of x=0.042 | -763656301 |  | Ni |  |  | Alloys |  |  | x=0.042 | 4.2 | K |  |  |  | body | figure | 166de1a6c1 | Spin Dynamics near the Superconductor-to-Insulator Transition in Impurity-Doped YBa2Cu4O8 | 10.1143/jpsj.70.1881 | Yutaka Itoh, Takato Machi, Nobuaki Watanabe, Seiji Adachi, Naoki Koshizuka | Physical Society of Japan | Journal of the Physical Society of Japan | 2001
61ba99d8ef148cdddfc50f2a | Ni doping of x=0- 0.03 | 523818022 |  | Ni |  |  | Alloys |  |  | x=0- 0.03 | 82 | K |  |  |  | body | figure | 166de1a6c1 | Spin Dynamics near the Superconductor-to-Insulator Transition in Impurity-Doped YBa2Cu4O8 | 10.1143/jpsj.70.1881 | Yutaka Itoh, Takato Machi, Nobuaki Watanabe, Seiji Adachi, Naoki Koshizuka | Physical Society of Japan | Journal of the Physical Society of Japan | 2001
61ba99d8e614176f2ec50ef6 | CeCu 2 Ge 2 | -1699104872 |  | Ce(CuGe)2 |  |  | Alloys |  |  |  | 0.6 | K |  | 9400000000 | Pa | body | paragraph | b20abf6ff9 | Superconductivity in Ce- and U-Based â€œ122â€ Heavy-Fermion Compounds | 10.1143/jpsj.81.011001 | Oliver Stockert, Stefan Kirchner, Frank Steglich, Qimiao Si | Physical Society of Japan | Journal of the Physical Society of Japan | 2012
61ba99d8e614176f2ec50ef7 | CeCu 2 Si 2 | 1580404364 |  | Ce(CuSi)2 |  |  | Alloys |  |  |  | 0.9 | K |  |  |  | body | paragraph | b20abf6ff9 | Superconductivity in Ce- and U-Based â€œ122â€ Heavy-Fermion Compounds | 10.1143/jpsj.81.011001 | Oliver Stockert, Stefan Kirchner, Frank Steglich, Qimiao Si | Physical Society of Japan | Journal of the Physical Society of Japan | 2012
61ba99d8e614176f2ec50ef8 | CeCu 2 Si 2 | 1580404364 |  | Ce(CuSi)2 |  |  | Alloys |  |  |  | 0.6 | K |  |  |  | body | paragraph | b20abf6ff9 | Superconductivity in Ce- and U-Based â€œ122â€ Heavy-Fermion Compounds | 10.1143/jpsj.81.011001 | Oliver Stockert, Stefan Kirchner, Frank Steglich, Qimiao Si | Physical Society of Japan | Journal of the Physical Society of Japan | 2012
61ba99d8e614176f2ec50ef9 | CeCu 2 Si 2 single crystal | 1047509485 |  | Ce(CuSi)2 |  | single crystal | Alloys |  |  |  | 0.55 | K |  |  |  | body | paragraph | b20abf6ff9 | Superconductivity in Ce- and U-Based â€œ122â€ Heavy-Fermion Compounds | 10.1143/jpsj.81.011001 | Oliver Stockert, Stefan Kirchner, Frank Steglich, Qimiao Si | Physical Society of Japan | Journal of the Physical Society of Japan | 2012
61ba99d8e614176f2ec50efa | CeNi 2 Ge 2 | 955837089 |  | Ce(NiGe)2 |  |  | Alloys |  |  |  | 0.2 | K |  | 1.5 and 6.5 GPa |  | body | paragraph | b20abf6ff9 | Superconductivity in Ce- and U-Based â€œ122â€ Heavy-Fermion Compounds | 10.1143/jpsj.81.011001 | Oliver Stockert, Stefan Kirchner, Frank Steglich, Qimiao Si | Physical Society of Japan | Journal of the Physical Society of Japan | 2012
61ba99d8e614176f2ec50efc | CeCu 2 Si 2 | 1253081940 |  | Ce(CuSi)2 |  |  | Alloys |  |  |  | 0.6 | K |  |  |  | body | paragraph | b20abf6ff9 | Superconductivity in Ce- and U-Based â€œ122â€ Heavy-Fermion Compounds | 10.1143/jpsj.81.011001 | Oliver Stockert, Stefan Kirchner, Frank Steglich, Qimiao Si | Physical Society of Japan | Journal of the Physical Society of Japan | 2012
61ba99d8e614176f2ec50efd | UPt 3 | 2128967782 |  | UPt3 |  |  | Alloys |  |  |  | 0.5 | K |  |  |  | body | paragraph | b20abf6ff9 | Superconductivity in Ce- and U-Based â€œ122â€ Heavy-Fermion Compounds | 10.1143/jpsj.81.011001 | Oliver Stockert, Stefan Kirchner, Frank Steglich, Qimiao Si | Physical Society of Japan | Journal of the Physical Society of Japan | 2012
61ba99d8e614176f2ec50efe | CeRhIn 5 | -1111930935 |  | CeIn5Rh |  |  | Alloys |  |  |  | 2.2 | K |  |  |  | body | paragraph | b20abf6ff9 | Superconductivity in Ce- and U-Based â€œ122â€ Heavy-Fermion Compounds | 10.1143/jpsj.81.011001 | Oliver Stockert, Stefan Kirchner, Frank Steglich, Qimiao Si | Physical Society of Japan | Journal of the Physical Society of Japan | 2012
61ba99d8e614176f2ec50eff | CeCu 2 Si 2 | 1266561262 |  | Ce(CuSi)2 |  |  | Alloys |  |  |  | 0.6 | K |  |  |  | body | paragraph | b20abf6ff9 | Superconductivity in Ce- and U-Based â€œ122â€ Heavy-Fermion Compounds | 10.1143/jpsj.81.011001 | Oliver Stockert, Stefan Kirchner, Frank Steglich, Qimiao Si | Physical Society of Japan | Journal of the Physical Society of Japan | 2012
61ba99d8e614176f2ec50f00 | pure CeNi 2 Ge 2 | 1466925866 |  | Ce(NiGe)2 | pure |  | Alloys |  |  |  | 0.4 | K | resistivity | 101325 | Pa | body | paragraph | b20abf6ff9 | Superconductivity in Ce- and U-Based â€œ122â€ Heavy-Fermion Compounds | 10.1143/jpsj.81.011001 | Oliver Stockert, Stefan Kirchner, Frank Steglich, Qimiao Si | Physical Society of Japan | Journal of the Physical Society of Japan | 2012
61ba99d8e614176f2ec50f01 | UBe 13 | 54584187 |  | UBe13 |  |  | Alloys |  |  |  | 0.9 | K |  |  |  | body | paragraph | b20abf6ff9 | Superconductivity in Ce- and U-Based â€œ122â€ Heavy-Fermion Compounds | 10.1143/jpsj.81.011001 | Oliver Stockert, Stefan Kirchner, Frank Steglich, Qimiao Si | Physical Society of Japan | Journal of the Physical Society of Japan | 2012
61ba99d8e614176f2ec50f02 | URu 2 Si 2 | 2125583867 |  | U(SiRu)2 |  |  | Alloys |  |  |  | 1.5 | K |  |  |  | body | paragraph | b20abf6ff9 | Superconductivity in Ce- and U-Based â€œ122â€ Heavy-Fermion Compounds | 10.1143/jpsj.81.011001 | Oliver Stockert, Stefan Kirchner, Frank Steglich, Qimiao Si | Physical Society of Japan | Journal of the Physical Society of Japan | 2012
61ba99d8d52116ffe1c50ee7 | Tl 2 Ba 2 CaCu 2 O 8 thin films | -1765064661 |  | Ba2CaTl2(CuO4)2 |  | thin films | Oxides, Cuprates |  |  |  | 98 | K |  |  |  | body | paragraph | 027ae1262f | Effects of Vortex Pinning and Thermal Fluctuations on the Josephson Plasma Resonance inTl2Ba2CaCu2O8andYBa2Cu3O6.5 | 10.1103/physrevlett.86.4660 | Diana DuliÄ‡, S J Hak, D Van Der Marel, W N Hardy, A E Koshelev, Ruixing Liang, D A Bonn, B A Willemsen | American Physical Society (APS) | Physical Review Letters | 2013
61ba99d8d52116ffe1c50ee8 | single crystals of YBa 2 Cu 3 O 6.5 | -906323663 |  | Ba2Y1Cu3O6.5 |  | single crystals | Oxides, Cuprates |  |  |  | 58 | K |  |  |  | body | paragraph | 027ae1262f | Effects of Vortex Pinning and Thermal Fluctuations on the Josephson Plasma Resonance inTl2Ba2CaCu2O8andYBa2Cu3O6.5 | 10.1103/physrevlett.86.4660 | Diana DuliÄ‡, S J Hak, D Van Der Marel, W N Hardy, A E Koshelev, Ruixing Liang, D A Bonn, B A Willemsen | American Physical Society (APS) | Physical Review Letters | 2013
61ba99d9a5c5381c2ec50f12 | MgB 2 | 1477084022 |  | MgB2 |  |  | Alloys, Borides |  |  |  | 39 | K |  |  |  | body | paragraph | 5616b10962 | Strong Coupling Superconductivity at 8.4 K in an Antiperovskite PhosphideSrPt3P | 10.1103/physrevlett.108.237001 | T Takayama, K Kuwano, D Hirai, Y Katsura, A Yamamoto, H Takagi | American Physical Society (APS) | Physical Review Letters | 2012
61ba99d9a5c5381c2ec50f13 | APt 3 P (A = Sr, Ca and La) | 1541363664 |  | APPt3 |  |  | Pnictides |  |  | A=Sr, Ca, La | 8.4 | K |  |  |  | body | paragraph | 5616b10962 | Strong Coupling Superconductivity at 8.4 K in an Antiperovskite PhosphideSrPt3P | 10.1103/physrevlett.108.237001 | T Takayama, K Kuwano, D Hirai, Y Katsura, A Yamamoto, H Takagi | American Physical Society (APS) | Physical Review Letters | 2012
61ba99d9a5c5381c2ec50f14 | SrPt 3 P | -687748307 |  | SrPPt3 |  |  | Pnictides |  |  |  | 8.4 | K |  |  |  | body | paragraph | 5616b10962 | Strong Coupling Superconductivity at 8.4 K in an Antiperovskite PhosphideSrPt3P | 10.1103/physrevlett.108.237001 | T Takayama, K Kuwano, D Hirai, Y Katsura, A Yamamoto, H Takagi | American Physical Society (APS) | Physical Review Letters | 2012
61ba99d9a5c5381c2ec50f15 | SrPt 3 P | -757061295 |  | SrPPt3 |  |  | Pnictides |  |  |  | 8.4 | K | Resistivity |  |  | body | paragraph | 5616b10962 | Strong Coupling Superconductivity at 8.4 K in an Antiperovskite PhosphideSrPt3P | 10.1103/physrevlett.108.237001 | T Takayama, K Kuwano, D Hirai, Y Katsura, A Yamamoto, H Takagi | American Physical Society (APS) | Physical Review Letters | 2012
61ba99d9a5c5381c2ec50f16 | SrPt 3 P | -570303758 |  | SrPPt3 |  |  | Pnictides |  |  |  | 8.4 | K |  |  |  | header | abstract | 5616b10962 | Strong Coupling Superconductivity at 8.4 K in an Antiperovskite PhosphideSrPt3P | 10.1103/physrevlett.108.237001 | T Takayama, K Kuwano, D Hirai, Y Katsura, A Yamamoto, H Takagi | American Physical Society (APS) | Physical Review Letters | 2012
61ba99d9a5c5381c2ec50f17 | SrPt 3 P | -681973865 |  | SrPPt3 |  |  | Pnictides |  |  |  | 8.4 | K |  |  |  | header | title | 5616b10962 | Strong Coupling Superconductivity at 8.4 K in an Antiperovskite PhosphideSrPt3P | 10.1103/physrevlett.108.237001 | T Takayama, K Kuwano, D Hirai, Y Katsura, A Yamamoto, H Takagi | American Physical Society (APS) | Physical Review Letters | 2012
61ba99d9a5c5381c2ec50f19 | LaPt 3 P | -1578392475 |  | LaPPt3 |  |  | Pnictides |  |  |  | 6.6 | K |  |  |  | body | paragraph | 5616b10962 | Strong Coupling Superconductivity at 8.4 K in an Antiperovskite PhosphideSrPt3P | 10.1103/physrevlett.108.237001 | T Takayama, K Kuwano, D Hirai, Y Katsura, A Yamamoto, H Takagi | American Physical Society (APS) | Physical Review Letters | 2012
61ba99d9a5c5381c2ec50f1a | SrPt 3 P | -248755776 |  | SrPPt3 |  |  | Pnictides |  |  |  | 1.5 | K | specific heat |  |  | body | paragraph | 5616b10962 | Strong Coupling Superconductivity at 8.4 K in an Antiperovskite PhosphideSrPt3P | 10.1103/physrevlett.108.237001 | T Takayama, K Kuwano, D Hirai, Y Katsura, A Yamamoto, H Takagi | American Physical Society (APS) | Physical Review Letters | 2012
61ba99d9a5c5381c2ec50f1b | LaPt 3 Si | 785838173 |  | LaSiPt3 |  |  | Alloys |  |  |  | 0.6 | K |  |  |  | body | paragraph | 5616b10962 | Strong Coupling Superconductivity at 8.4 K in an Antiperovskite PhosphideSrPt3P | 10.1103/physrevlett.108.237001 | T Takayama, K Kuwano, D Hirai, Y Katsura, A Yamamoto, H Takagi | American Physical Society (APS) | Physical Review Letters | 2012
61ba99d9e720aae5f4c50f03 | UCoGe | 439441317 |  | UCoGe |  |  | Alloys |  |  |  | 2.7 | K |  |  |  | body | paragraph | 5efb1222be | Quantum criticality in the ferromagnetic superconductor UCoGe under pressure and magnetic field | 10.1103/physrevb.94.125110 | GaÃ«l Bastien, Daniel Braithwaite, Dai Aoki, Georg Knebel, Jacques Flouquet | American Physical Society (APS) | Physical Review B | 2016
61ba99d961d1c9d20fc50f03 | URu 2 Si 2 | 2142914223 |  | U(SiRu)2 |  |  | Alloys |  |  |  | 1.5 | K |  |  |  | body | paragraph | 1f230ac40b | Phenomenological theory of the superconducting state inside the hidden-order phase ofURu2Si2 | 10.1103/physrevb.92.054504 | Jian Kang, Rafael M Fernandes | American Physical Society (APS) | Physical Review B | 2015
61ba99da85b12ae79ac50ee8 | LuPtBi | -483028641 |  | LuBiPt |  |  | Alloys |  |  |  | 1 | K |  |  |  | body | paragraph | 58cd42dbe6 | Low field magnetic response of the non-centrosymmetric superconductor YPtBi | 10.1016/j.ssc.2013.12.010 | T V Bay, M Jackson, C Paulsen, C Baines, A Amato, T Orvis, M C Aronson, Y K Huang, A De Visser | Elsevier BV | Solid State Communications | 2013
61ba99da85b12ae79ac50ee9 | LaPtBi | 1453680307 |  | LaBiPt |  |  | Alloys |  |  |  | 0.9 | K |  |  |  | body | paragraph | 58cd42dbe6 | Low field magnetic response of the non-centrosymmetric superconductor YPtBi | 10.1016/j.ssc.2013.12.010 | T V Bay, M Jackson, C Paulsen, C Baines, A Amato, T Orvis, M C Aronson, Y K Huang, A De Visser | Elsevier BV | Solid State Communications | 2013
61ba99da85b12ae79ac50eea | YPtBi | 1038154522 |  | YBiPt |  |  | Alloys |  |  |  | 0.77 | K |  |  |  | body | paragraph | 58cd42dbe6 | Low field magnetic response of the non-centrosymmetric superconductor YPtBi | 10.1016/j.ssc.2013.12.010 | T V Bay, M Jackson, C Paulsen, C Baines, A Amato, T Orvis, M C Aronson, Y K Huang, A De Visser | Elsevier BV | Solid State Communications | 2013
61ba99da85b12ae79ac50eeb | YPtBi | 1001573214 |  | YBiPt |  |  | Alloys |  |  |  | 0.77 | K |  |  |  | header | abstract | 58cd42dbe6 | Low field magnetic response of the non-centrosymmetric superconductor YPtBi | 10.1016/j.ssc.2013.12.010 | T V Bay, M Jackson, C Paulsen, C Baines, A Amato, T Orvis, M C Aronson, Y K Huang, A De Visser | Elsevier BV | Solid State Communications | 2013
61ba99da85b12ae79ac50eec | ErPdBi | -1372455263 |  | ErBiPd |  |  | Alloys |  |  |  | 1.22 | K |  |  |  | body | paragraph | 58cd42dbe6 | Low field magnetic response of the non-centrosymmetric superconductor YPtBi | 10.1016/j.ssc.2013.12.010 | T V Bay, M Jackson, C Paulsen, C Baines, A Amato, T Orvis, M C Aronson, Y K Huang, A De Visser | Elsevier BV | Solid State Communications | 2013
61ba99da49d0b378c6c50f01 | SrFe 2 As 2 | -553317712 |  | Sr(FeAs)2 |  |  | Iron-pnictides, Pnictides |  |  |  | 19.5 | K |  |  |  | body | figure | 7957e071ca | Magnetic and lattice coupling in single-crystalSrFe2As2: A neutron scattering study | 10.1103/physrevb.80.054407 | Haifeng Li, Wei Tian, Jerel L Zarestky, Andreas Kreyssig, Ni Ni, Sergey L Budâ€™ko, Paul C Canfield, Alan I Goldman, Robert J Mcqueeney, David Vaknin | American Physical Society (APS) | Physical Review B | 2014
61ba99da49d0b378c6c50f02 | Cs | 1848316507 |  | Cs |  |  | Alloys |  |  |  | 37 | K |  |  |  | body | figure | 7957e071ca | Magnetic and lattice coupling in single-crystalSrFe2As2: A neutron scattering study | 10.1103/physrevb.80.054407 | Haifeng Li, Wei Tian, Jerel L Zarestky, Andreas Kreyssig, Ni Ni, Sergey L Budâ€™ko, Paul C Canfield, Alan I Goldman, Robert J Mcqueeney, David Vaknin | American Physical Society (APS) | Physical Review B | 2014
61ba99dbe720aae5f4c50f04 | single crystal of MgB 2 | -1566354933 |  | MgB2 |  | single crystal | Alloys, Borides |  |  |  | 38 | K |  |  |  | body | paragraph | 74f9a90ee0 | Structural transition kinetics and activated behavior in the superconducting vortex lattice | 10.1103/physrevb.99.060502 | E R Louden, C Rastovski, S J Kuhn, A W D Leishman, L Debeer-Schmitt, C D Dewhurst, N D Zhigadlo, M R Eskildsen | American Physical Society (APS) | Physical Review B | 2018
61ba99dcef148cdddfc50f30 | smallest SWNTs | -409137273 |  | WSNTs |  |  | Nitrides, Chalcogenides |  |  |  | 15 | K |  |  |  | body | paragraph | b0ab089af9 | Arguments for Quasi-One-Dimensional Room Temperature Superconductivity in Carbon Nanotubes | 10.1007/978-1-4020-2093-3_10 | Guo-Meng Zhao | Springer Netherlands |  | 2003
61ba99dcef148cdddfc50f31 | MWNTs | 2118839949 |  | MWNTs |  |  | Nitrides |  |  |  | 300 | K | resistivity |  |  | body | paragraph | b0ab089af9 | Arguments for Quasi-One-Dimensional Room Temperature Superconductivity in Carbon Nanotubes | 10.1007/978-1-4020-2093-3_10 | Guo-Meng Zhao | Springer Netherlands |  | 2003
61ba99dcef148cdddfc50f34 | SWNTs | -744440605 |  | WSNTs |  |  | Nitrides, Chalcogenides |  |  |  | 15 | K |  |  |  | body | figure | b0ab089af9 | Arguments for Quasi-One-Dimensional Room Temperature Superconductivity in Carbon Nanotubes | 10.1007/978-1-4020-2093-3_10 | Guo-Meng Zhao | Springer Netherlands |  | 2003
61ba99dc783c1e8128c50ef9 | MgB 2 films | -2116319989 |  | MgB2 |  | films | Alloys, Borides |  |  |  | 36 | K |  |  |  | header | abstract | 441e3f62cf | Planar superconductor-normal-superconductor Josephson junctions in MgB2 | 10.1063/1.1419041 | G Burnell, D-J Kang, H N Lee, S H Moon, B Oh, M G Blamire | AIP Publishing | Applied Physics Letters | 2001
61ba99dce4552e90a8c50ef7 | Tl 2 Mn 2 O 7 | -2013474857 |  | Mn2Tl2O7 |  |  | Oxides |  |  |  | 125 | K |  |  |  | body | paragraph | eeb4f63092 | Spin dynamics of CMR pyrochlore Tl2Mn2O7 | 10.1016/j.jmmm.2003.12.354 | C I Ventura, M Acquarone | Elsevier BV | Journal of Magnetism and Magnetic Materials | 2001
61ba99dd2c886f0fe6c50ed5 | MgB 2 | 1376983852 |  | MgB2 |  |  | Alloys, Borides |  |  |  | 39 | K |  |  |  | body | paragraph | 5b89839c4a | Small Fermi energy and phonon anharmonicity inMgB2and related compounds | 10.1103/physrevb.65.214501 | Lilia Boeri, Giovanni B Bachelet, Emmanuele Cappelluti, Luciano Pietronero | American Physical Society (APS) | Physical Review B | 2013
61ba99ded7a99c43e8c50f1f | RbOs 2 O 6 | 1942833004 |  | Rb(OsO3)2 |  |  | Oxides |  |  |  | 6.3 | K |  |  |  | body | paragraph | c1592c8aff | New Pyrochlore Oxide Superconductor RbOs2O6 | 10.1143/jpsj.73.819 | Shigeki Yonezawa, Yuji Muraoka, Yoshitaka Matsushita, Zenji Hiroi | Physical Society of Japan | Journal of the Physical Society of Japan | 2004
61ba99deab9e3e9324c50f18 | alkali-doped C 60 crystals | 227001527 |  | C | alkali | crystals | Carbides |  |  |  | 30 | K |  |  |  | body | paragraph | 0e238abb25 | Electronic, vibrational and magnetic properties of a novel C48N12 aza-fullerene | 10.1016/s0009-2614(02)01914-0 | Rui-Hua Xie, Garnett W Bryant, Vedene H Smith | Elsevier BV | Chemical Physics Letters | 2003
61ba99de3136e52869c50f0d | 1% doping with Co and Ni | 1873622715 |  | Ni | 1% doping with Co |  | Alloys |  |  |  | 1 | K |  |  |  | body | figure | 7f5697a007 | Observation of non-Fermi liquid behavior in hole-dopedLiFe1âˆ’xVxAs | 10.1103/physrevb.94.094524 | L Y Xing, X Shi, P Richard, X C Wang, Q Q Liu, B Q Lv, J-Z Ma, B B Fu, L-Y Kong, H Miao, T Qian, T K Kim, M Hoesch, H Ding, C Q Jin | American Physical Society (APS) | Physical Review B | 2016
61ba99de3136e52869c50f10 | pristine LiFeAs | 1156240296 |  | LiFeAs |  |  | Iron-pnictides, Pnictides |  |  |  | 18 | K |  |  |  | body | figure | 7f5697a007 | Observation of non-Fermi liquid behavior in hole-dopedLiFe1âˆ’xVxAs | 10.1103/physrevb.94.094524 | L Y Xing, X Shi, P Richard, X C Wang, Q Q Liu, B Q Lv, J-Z Ma, B B Fu, L-Y Kong, H Miao, T Qian, T K Kim, M Hoesch, H Ding, C Q Jin | American Physical Society (APS) | Physical Review B | 2016
61ba99de05e6aa6710c50f3c | CeCu2Si2 | -1133579210 |  | Ce(CuSi)2 |  |  | Alloys |  |  |  | 0.6 | K | magnetization |  |  | header | abstract | aa6480dc30 | Thermodynamic study of gap structure and pair-breaking effect by magnetic field in the heavy-fermion superconductorCeCu2Si2 | 10.1103/physrevb.94.054514 | Shunichiro Kittaka, Yuya Aoki, Yasuyuki Shimura, Toshiro Sakakibara, Silvia Seiro, Christoph Geibel, Frank Steglich, Yasumasa Tsutsumi, Hiroaki Ikeda, Kazushige Machida | American Physical Society (APS) | Physical Review B | 2016
61ba99df0a416aa3d9c50edc | CePt 3 Si | 1819442006 |  | CeSiPt3 |  |  | Alloys |  |  |  | 0.75 | K |  |  |  | body | paragraph | b2d8625023 | Pair breaking by nonmagnetic impurities in the noncentrosymmetric superconductorCePt3Si | 10.1103/physrevb.81.180511 | M Nicklas, F Steglich, J Knolle, I Eremin, R Lackner, E Bauer | American Physical Society (APS) | Physical Review B | 2012
61ba99df0a416aa3d9c50edd | Polycrystalline CePt 3 Si | -443918837 |  | CeSiPt3 |  | Polycrystalline | Alloys |  |  |  | 0.75 | K |  |  |  | body | paragraph | b2d8625023 | Pair breaking by nonmagnetic impurities in the noncentrosymmetric superconductorCePt3Si | 10.1103/physrevb.81.180511 | M Nicklas, F Steglich, J Knolle, I Eremin, R Lackner, E Bauer | American Physical Society (APS) | Physical Review B | 2012
61ba99df7ce09aab2ac50f23 | ErRh 4 B 4 | 1242969152 |  | Er(BRh)4 |  |  | Alloys, Borides |  |  |  | 8.7 | K |  |  |  | header | abstract | f22aac812f | A possible crypto-superconducting structure in a superconducting ferromagnet | 10.1016/s0921-4534(00)00176-3 | C W Chu, Y Y Xue, S Tsui, J Cmaidalka, A K Heilman, B Lorenz, R L Meng | Elsevier BV | Physica C: Superconductivity | 2000
61ba99df11af647618c50ed2 | Al film | -1777969669 |  | Al |  | film | Alloys |  |  |  | 1.1 | K |  |  |  | body | paragraph | e57abd9f8a | Andreev reflection in Si-engineered Al/InGaAs hybrid junctions | 10.1063/1.122926 | Silvano De Franceschi, Francesco Giazotto, Fabio Beltram, Lucia Sorba, Marco Lazzarino, Alfonso Franciosi | AIP Publishing | Applied Physics Letters | 1998
61ba99e171dd2853b1c50f13 | LaO 0.5 F 0.5 BiSe 2 | 814046408 |  | La1Bi1Se2O0.5F0.5 |  |  | Chalcogenides, Oxides, Fluorides |  |  |  | 2.6 | K |  |  |  | body | paragraph | 3bb592297e | The magnetic and electronic properties of oxyselenidesâ€”influence of transition metal ions and lanthanides | 10.1088/0953-8984/28/45/453001 | C Stock, E E Mccabe | IOP Publishing | Journal of Physics: Condensed Matter | 2017
61ba99e171dd2853b1c50f14 | LaCrOSe 2 | 858080331 |  | LaCrSe2O |  |  | Chalcogenides, Oxides |  |  |  | 51 | K | mag- netization |  |  | body | figure | 3bb592297e | The magnetic and electronic properties of oxyselenidesâ€”influence of transition metal ions and lanthanides | 10.1088/0953-8984/28/45/453001 | C Stock, E E Mccabe | IOP Publishing | Journal of Physics: Condensed Matter | 2017
61ba99e171dd2853b1c50f15 | LaO 0.5 F 0.5 BiSeS | 666715412 |  | La1Bi1Se1S1O0.5F0.5 |  |  | Chalcogenides, Oxides, Fluorides |  |  |  | 3.8 | K |  |  |  | body | paragraph | 3bb592297e | The magnetic and electronic properties of oxyselenidesâ€”influence of transition metal ions and lanthanides | 10.1088/0953-8984/28/45/453001 | C Stock, E E Mccabe | IOP Publishing | Journal of Physics: Condensed Matter | 2017
61ba99e171dd2853b1c50f16 | LaCrOS 2 | 1629384517 |  | LaCrS2O |  |  | Chalcogenides, Oxides |  |  |  | 35 | K | Sus- ceptibility |  |  | body | figure | 3bb592297e | The magnetic and electronic properties of oxyselenidesâ€”influence of transition metal ions and lanthanides | 10.1088/0953-8984/28/45/453001 | C Stock, E E Mccabe | IOP Publishing | Journal of Physics: Condensed Matter | 2017
61ba99e1c2c99830dec50f17 | CeCoIn5 | -28282319 |  | CeIn5Co |  |  | Alloys |  |  |  | 0.1 | K | resistivity | 2.5 |  | body | paragraph | aff89f352b | Field-induced quantum critical point in CeCoIn5 | 10.1016/j.physc.2004.03.120 | Johnpierre Paglione, M A Tanatar, D G Hawthorn, Etienne Boaknin, R W Hill, F Ronning, M Sutherland, Louis Taillefer, C Petrovic, P C Canfield | Elsevier BV | Physica C: Superconductivity | 2008
61ba99e112cb23f3dfc50f0c | FeSe | 1425248480 |  | FeSe |  |  | Iron-chalcogenides, Chalcogenides |  |  |  | 8 | K |  |  |  | body | figure | 00e790a7ef | Fate of yz/zx orbital degeneracy and xy Fermi surface in Ru substituted FeSe 1âˆ’x Te x |  | T Sugimoto, D Ootsuki, K Sawada, H Anzai, M Arita, H Namatame, M Taniguchi, M Horio, K Horiba, M Kobayashi, K Ono, H Kumigashira, T Inabe, T Noji, Y Koike, N L Saini, T Mizokawa |  |  | 2014
61ba99e156f16aed29c50f67 | CeCu 2 Ge 2 | -1972531098 |  | Ce(CuGe)2 |  |  | Alloys |  |  |  | 0.64 | K |  | 10000000000 | Pa | body | paragraph | 63c508a015 | Field-induced quantum fluctuations in the heavy fermion superconductor CeCu2Ge2 | 10.1038/srep00117 | D K Singh, A Thamizhavel, J W Lynn, S Dhar, J Rodriguez-Rivera, T Herman | Springer Science and Business Media LLC | Scientific Reports | 2011
61ba99e12c886f0fe6c50ed8 | EuRbFe 4 As 4 | -948150493 |  | RbEu(FeAs)4 |  |  | Iron-pnictides, Pnictides |  |  |  | 35 | K |  |  |  | body | figure | 6dc56ba37c | Pressure-temperature phase diagram of the EuRbFe4As4 superconductor | 10.1103/physrevb.99.144509 | Li Xiang, Sergey L Bud'ko, Jin-Ke Bao, Duck Young Chung, Mercouri G Kanatzidis, Paul C Canfield | American Physical Society (APS) | Physical Review B | 2019
61ba99e12c886f0fe6c50ed9 | CaKFe 4 As 4 | -694440095 |  | KCa(FeAs)4 |  |  | Iron-pnictides, Pnictides |  |  |  | 40 | K |  | 55% up to 4 GPa |  | body | paragraph | 6dc56ba37c | Pressure-temperature phase diagram of the EuRbFe4As4 superconductor | 10.1103/physrevb.99.144509 | Li Xiang, Sergey L Bud'ko, Jin-Ke Bao, Duck Young Chung, Mercouri G Kanatzidis, Paul C Canfield | American Physical Society (APS) | Physical Review B | 2019
61ba99e12c886f0fe6c50eda | EuRbFe 4 As 4 | -728647179 |  | RbEu(FeAs)4 |  |  | Iron-pnictides, Pnictides |  |  |  | 3.7 | K |  |  |  | body | figure | 6dc56ba37c | Pressure-temperature phase diagram of the EuRbFe4As4 superconductor | 10.1103/physrevb.99.144509 | Li Xiang, Sergey L Bud'ko, Jin-Ke Bao, Duck Young Chung, Mercouri G Kanatzidis, Paul C Canfield | American Physical Society (APS) | Physical Review B | 2019
61ba99e1ef148cdddfc50f37 | FeSe | 1419474038 |  | FeSe |  |  | Iron-chalcogenides, Chalcogenides |  |  |  | 8 | K |  |  |  | body | paragraph | 4064014e4a | Unabridged phase diagram for single-phased FeSexTe1-x thin films | 10.1038/srep07273 | Jincheng Zhuang, Wai Kong Yeoh, Xiangyuan Cui, Xun Xu, Yi Du, Zhixiang Shi, Simon P Ringer, Xiaolin Wang, Shi Xue Dou | Springer Science and Business Media LLC | Scientific Reports | 2014
61ba99e1ef148cdddfc50f3b | FeSe 0.5 Te 0.5 films | 610062588 |  | Fe1Te0.5Se0.5 |  | films | Iron-chalcogenides, Chalcogenides |  |  |  | 21 | K |  |  |  | body | paragraph | 4064014e4a | Unabridged phase diagram for single-phased FeSexTe1-x thin films | 10.1038/srep07273 | Jincheng Zhuang, Wai Kong Yeoh, Xiangyuan Cui, Xun Xu, Yi Du, Zhixiang Shi, Simon P Ringer, Xiaolin Wang, Shi Xue Dou | Springer Science and Business Media LLC | Scientific Reports | 2014
61ba99e1ef148cdddfc50f3c | monolayer FeSe films | 517059249 |  | FeSe |  | films | Iron-chalcogenides, Chalcogenides |  |  |  | 65 | K |  |  |  | body | paragraph | 4064014e4a | Unabridged phase diagram for single-phased FeSexTe1-x thin films | 10.1038/srep07273 | Jincheng Zhuang, Wai Kong Yeoh, Xiangyuan Cui, Xun Xu, Yi Du, Zhixiang Shi, Simon P Ringer, Xiaolin Wang, Shi Xue Dou | Springer Science and Business Media LLC | Scientific Reports | 2014
61ba99e1ef148cdddfc50f3e | FeTe 0.5 Se 0.5 film | 144511133 |  | Fe1Te0.5Se0.5 |  | film | Iron-chalcogenides, Chalcogenides |  |  |  | 16 | K |  |  |  | body | paragraph | 4064014e4a | Unabridged phase diagram for single-phased FeSexTe1-x thin films | 10.1038/srep07273 | Jincheng Zhuang, Wai Kong Yeoh, Xiangyuan Cui, Xun Xu, Yi Du, Zhixiang Shi, Simon P Ringer, Xiaolin Wang, Shi Xue Dou | Springer Science and Business Media LLC | Scientific Reports | 2014
61ba99e23961c0f52fc50eed | BaFe 1.9 Ni 0.1 As 2 | -687842433 |  | Ba1Fe1.9Ni0.1As2 |  |  | Iron-pnictides, Pnictides |  |  |  | 20 | K |  |  |  | body | paragraph | 4c7b9f621d | Anisotropic neutron spin resonance in superconductingBaFe1.9Ni0.1As2 | 10.1103/physrevb.82.064515 | O J Lipscombe, Leland W Harriger, P G Freeman, M Enderle, Chenglin Zhang, Miaoying Wang, Takeshi Egami, Jiangping Hu, Tao Xiang, M R Norman, Pengcheng Dai | American Physical Society (APS) | Physical Review B | 2010
61ba99e23136e52869c50f12 | Î´- MoN | 206034131 | Î´- MoN | MoN | [6 empty] | 6 | K |  |  |  | header | abstract | 0c4998cfa9 | Room-temperature ferromagnetism in nanoparticles of superconducting materials | 10.1016/j.ssc.2007.04.041 | Shipra, A Gomathi, A Sundaresan, C N R Rao | Elsevier BV | Solid State Communications | 2007
61ba99e23136e52869c50f13 | NbN | -1034166944 |  | NbN |  |  | Nitrides |  |  |  | 6 | K |  |  |  | header | abstract | 0c4998cfa9 | Room-temperature ferromagnetism in nanoparticles of superconducting materials | 10.1016/j.ssc.2007.04.041 | Shipra, A Gomathi, A Sundaresan, C N R Rao | Elsevier BV | Solid State Communications | 2007
61ba99e23136e52869c50f15 | NbN nanoparticles | 1253107655 |  | NbN |  |  | Nitrides |  |  |  | 6 | K |  |  |  | body | paragraph | 0c4998cfa9 | Room-temperature ferromagnetism in nanoparticles of superconducting materials | 10.1016/j.ssc.2007.04.041 | Shipra, A Gomathi, A Sundaresan, C N R Rao | Elsevier BV | Solid State Communications | 2007
61ba99e33af0453d0cc50f43 | LaOBiS2 | 309455579 |  | LaBiS2O |  |  | Chalcogenides, Oxides |  |  |  | 2.5 | K |  | 101325 | Pa | body | paragraph | d0232281a8 | Diamond anvil cell using metallic diamond electrodes | 10.7567/jjap.56.05fc01 | Ryo Matsumoto, Tetsuo Irifune, Masashi Tanaka, Hiroyuki Takeya, Yoshihiko Takano | Japan Society of Applied Physics | Japanese Journal of Applied Physics | 2017
61ba99e385b12ae79ac50ef1 | ThCr 2 Si 2 type (Ba,K)(Zn,Mn) 2 As 2 | 120305775 |  | Th(CrSi)2 |  |  | Alloys |  |  |  | 230 | K |  |  |  | body | paragraph | d72745a393 | Single Crystal Growth and Spin Polarization Measurements of Diluted Magnetic Semiconductor (BaK)(ZnMn)2As2 | 10.1038/s41598-017-08394-z | G Q Zhao, C J Lin, Z Deng, G X Gu, S Yu, X C Wang, Z Z Gong, Yasutomo J Uemura, Y Q Li, C Q Jin | Springer Science and Business Media LLC | Scientific Reports | 2017
61ba99e43961c0f52fc50eee | FeSe | 1481077928 |  | FeSe |  |  | Iron-chalcogenides, Chalcogenides |  |  |  | 8 | K |  | 101325 | Pa | body | paragraph | 9fe7132f13 | Mechanical properties and electronic structures of the Hfâ€“Si system: First-principles calculations | 10.1016/j.ssc.2014.12.022 | Qi-Jun Liu, Hao Tian, Zheng-Tang Liu | Elsevier BV | Solid State Communications | 2013
61ba99e44217bb9076c50f50 | YIr 2 Si 2 | -863628343 |  | Y(SiIr)2 |  |  | Alloys |  |  |  | 2.72 | K |  |  |  | body | paragraph | c3b3708355 | Superconductivity in the YIr 2 Si 2 and LaIr 2 Si 2 Polymorphs |  | Michal ValiÅ¡ka, JiÅ™Ã­ PospÃ­Å¡il, Jan ProkleÅ¡ka, Martin DiviÅ¡, Alexandra RudajevovÃ¡, VladimÃ­r SechovskÃ½ |  |  | 2012
61ba99e44217bb9076c50f51 | YIr 2 Si 2 | -784691285 |  | Y(SiIr)2 |  |  | Alloys |  |  |  | 2.52 | K | heat capacity |  |  | body | paragraph | c3b3708355 | Superconductivity in the YIr 2 Si 2 and LaIr 2 Si 2 Polymorphs |  | Michal ValiÅ¡ka, JiÅ™Ã­ PospÃ­Å¡il, Jan ProkleÅ¡ka, Martin DiviÅ¡, Alexandra RudajevovÃ¡, VladimÃ­r SechovskÃ½ |  |  | 2012
61ba99e44217bb9076c50f52 | LaIr 2 Si 2 | -1227750964 |  | La(SiIr)2 |  |  | Alloys |  |  |  | 2.52 | K |  |  |  | body | paragraph | c3b3708355 | Superconductivity in the YIr 2 Si 2 and LaIr 2 Si 2 Polymorphs |  | Michal ValiÅ¡ka, JiÅ™Ã­ PospÃ­Å¡il, Jan ProkleÅ¡ka, Martin DiviÅ¡, Alexandra RudajevovÃ¡, VladimÃ­r SechovskÃ½ |  |  | 2012
61ba99e44217bb9076c50f53 | LaIr 2 Si 2 | -1270098278 |  | La(SiIr)2 |  |  | Alloys |  |  |  | 1.4 | K |  |  |  | body | paragraph | c3b3708355 | Superconductivity in the YIr 2 Si 2 and LaIr 2 Si 2 Polymorphs |  | Michal ValiÅ¡ka, JiÅ™Ã­ PospÃ­Å¡il, Jan ProkleÅ¡ka, Martin DiviÅ¡, Alexandra RudajevovÃ¡, VladimÃ­r SechovskÃ½ |  |  | 2012
61ba99e44217bb9076c50f54 | YIr 2 Si 2 | -684555965 |  | Y(SiIr)2 |  |  | Alloys |  |  |  | 2.52 | K | specific heat |  |  | body | figure | c3b3708355 | Superconductivity in the YIr 2 Si 2 and LaIr 2 Si 2 Polymorphs |  | Michal ValiÅ¡ka, JiÅ™Ã­ PospÃ­Å¡il, Jan ProkleÅ¡ka, Martin DiviÅ¡, Alexandra RudajevovÃ¡, VladimÃ­r SechovskÃ½ |  |  | 2012
61ba99e44217bb9076c50f55 | YIr 2 Si 2 | -788539507 |  | Y(SiIr)2 |  |  | Alloys |  |  |  | 1.24 | K |  |  |  | body | paragraph | c3b3708355 | Superconductivity in the YIr 2 Si 2 and LaIr 2 Si 2 Polymorphs |  | Michal ValiÅ¡ka, JiÅ™Ã­ PospÃ­Å¡il, Jan ProkleÅ¡ka, Martin DiviÅ¡, Alexandra RudajevovÃ¡, VladimÃ­r SechovskÃ½ |  |  | 2012
61ba99e4c0bff55f4cc50f2c | UCoGe | 479868035 |  | UCoGe |  |  | Alloys |  |  |  | 0.2 | K |  |  |  | body | paragraph | feac1d2c56 | Theory of Spin-polarized Superconductors â€”An Analogue of Superfluid 3He A-phaseâ€” | 10.7566/jpsj.89.033702 | Kazushige Machida | Physical Society of Japan | Journal of the Physical Society of Japan | 2020
61ba99e4c0bff55f4cc50f2d | UTe 2 | -1153680562 |  | UTe2 |  |  | Chalcogenides |  |  |  | 0.2 | K |  | 101325 | Pa | body | paragraph | feac1d2c56 | Theory of Spin-polarized Superconductors â€”An Analogue of Superfluid 3He A-phaseâ€” | 10.7566/jpsj.89.033702 | Kazushige Machida | Physical Society of Japan | Journal of the Physical Society of Japan | 2020
61ba99e4c0bff55f4cc50f2e | UTe 2 | -1082446978 |  | UTe2 |  |  | Chalcogenides |  |  |  | 1.6 | K |  |  |  | body | paragraph | feac1d2c56 | Theory of Spin-polarized Superconductors â€”An Analogue of Superfluid 3He A-phaseâ€” | 10.7566/jpsj.89.033702 | Kazushige Machida | Physical Society of Japan | Journal of the Physical Society of Japan | 2020
61ba99e45cc438644dc50f0b | CeCu 2 Si 2 | 1462955560 |  | Ce(CuSi)2 |  |  | Alloys |  |  |  | 0.5 | K |  |  |  | body | paragraph | f0ed3515b2 | Response of the heavy-fermion superconductor CeCoIn5to pressure: roles of dimensionality and proximity to a quantum-critical point | 10.1088/0953-8984/13/44/104 | M Nicklas, R Borth, E Lengyel, P G Pagliuso, J L Sarrao, V A Sidorov, G Sparn, F Steglich, J D Thompson | IOP Publishing | Journal of Physics: Condensed Matter | 2001
61ba99e45cc438644dc50f0c | CeMIn 5 | 1882090413 |  | MCeIn5 |  |  | Alloys |  |  |  | 0.25 | K |  | 2500000000 | Pa | body | paragraph | f0ed3515b2 | Response of the heavy-fermion superconductor CeCoIn5to pressure: roles of dimensionality and proximity to a quantum-critical point | 10.1088/0953-8984/13/44/104 | M Nicklas, R Borth, E Lengyel, P G Pagliuso, J L Sarrao, V A Sidorov, G Sparn, F Steglich, J D Thompson | IOP Publishing | Journal of Physics: Condensed Matter | 2001
61ba99e43af0453d0cc50f44 | BaTi 2 Sb 2 O | 1350776020 |  | BaTi2Sb2O |  |  | Oxides |  |  |  | 5.5 | K |  |  |  | body | paragraph | 86fb963ab5 | Electronic structure, disconnected Fermi surfaces and antiferromagnetism in the layered pnictide superconductor NaxBa1âˆ’xTi2Sb2O | 10.1088/1367-2630/14/12/123003 | David J Singh | IOP Publishing | New Journal of Physics | 2012
61ba99e43af0453d0cc50f46 | undoped BaTi 2 Sb 2 O | 1578569929 |  | BaTi2Sb2O | undoped |  | Oxides |  |  |  | 0.8 | K |  |  |  | header | abstract | 86fb963ab5 | Electronic structure, disconnected Fermi surfaces and antiferromagnetism in the layered pnictide superconductor NaxBa1âˆ’xTi2Sb2O | 10.1088/1367-2630/14/12/123003 | David J Singh | IOP Publishing | New Journal of Physics | 2012
61ba99e47ecf8b73e6c50eeb | sulphur sulphide (H 3 S) | 547428239 | sulphur sulphide (H 3 S | S | [6 empty] | 203 | K |  |  |  | body | paragraph | 958a806bb1 | Translation-invariant bipolaron theory of superconductivity and spectroscopic experiments | 10.20948/prepr-2019-52 | Victor D Lakhno | Keldysh Institute of Applied Mathematics | Keldysh Institute Preprints | 2019
61ba99e47ecf8b73e6c50eec | LaH 10 | 1191466951 |  | LaH10 |  |  | Hydrides, Alloys |  |  |  | 260 | K |  |  |  | body | paragraph | 958a806bb1 | Translation-invariant bipolaron theory of superconductivity and spectroscopic experiments | 10.20948/prepr-2019-52 | Victor D Lakhno | Keldysh Institute of Applied Mathematics | Keldysh Institute Preprints | 2019
61ba99e57f36ec6458c50ee0 | single-crystalline FeCr 2 S 4 | -1455739240 |  | Cr2FeS4 |  | single-crystalline | Iron-chalcogenides, Chalcogenides |  |  |  | 167 | K |  |  |  | body | paragraph | 32187de303 | Anisotropic colossal magnetoresistance effects inFe1âˆ’xCuxCr2S4 | 10.1103/physrevb.67.144419 | V Fritsch, J Deisenhofer, R Fichtl, J Hemberger, H-A Krug Von Nidda, M MÃ¼cksch, M Nicklas, D Samusi, J D Thompson, R Tidecks, V Tsurkan, A Loidl | American Physical Society (APS) | Physical Review B | 2003
61ba99e57f36ec6458c50ee1 | Pb | -213358077 |  | Pb |  |  | Alloys |  |  |  | 0.015 | K |  |  |  | body | paragraph | 32187de303 | Anisotropic colossal magnetoresistance effects inFe1âˆ’xCuxCr2S4 | 10.1103/physrevb.67.144419 | V Fritsch, J Deisenhofer, R Fichtl, J Hemberger, H-A Krug Von Nidda, M MÃ¼cksch, M Nicklas, D Samusi, J D Thompson, R Tidecks, V Tsurkan, A Loidl | American Physical Society (APS) | Physical Review B | 2003
61ba99e549d0b378c6c50f09 | Bi | -375106824 |  | Bi |  |  | Alloys |  |  |  | 36 | K |  |  |  | body | paragraph | 6a42f387fc | Cu NMR study of a Pb-doped Bi:2201 single crystal |  | O N Bychina, A N Maljuk, S Wurmehl, B BÃ¼chner, O M Vyaselev |  |  | 2015
61ba99e5e4dc5fe1bac50ee8 | bulk FeSe 25 | -90468931 |  | FeSe25 |  |  | Iron-chalcogenides, Chalcogenides |  |  |  | 8.4 | K |  |  |  | annex | paragraph | 45c4f505fb | Simultaneous emergence of superconductivity, inter-pocket scattering and nematic fluctuation in potassium-coated FeSe superconductor |  | Z R Ye, C F Zhang, H L Ning, W Li, L Chen, T Jia, M Hashimoto, D H Lu, Z.-X Shen, Y Zhang
61ba99e5e4dc5fe1bac50eea | FeSe thin film | -1103344509 |  | FeSe |  | thin film | Iron-chalcogenides, Chalcogenides |  |  |  | 25 | K |  |  |  | body | paragraph | 45c4f505fb | Simultaneous emergence of superconductivity, inter-pocket scattering and nematic fluctuation in potassium-coated FeSe superconductor |  | Z R Ye, C F Zhang, H L Ning, W Li, L Chen, T Jia, M Hashimoto, D H Lu, Z.-X Shen, Y Zhang
61ba99e6720b8b3d36c50ee4 | Ba 0.63 K 0.37 BiO 3 | 317847403 |  | K0.37Ba0.63Bi1O3 |  |  | Oxides |  |  |  | 1 | K |  |  |  | body | figure | 234709c065 | Polaronic high-temperature superconductivity in optimally doped bismuthate Ba 0.63 K 0.37 BiO 3 |  | N Derimow, J Labry, A Khodagulyan, J Wang, Guo-Meng Zhao |  |  | 2014
61ba99e60cb3d3a5e6c50ef4 | UCoGe | 364352481 |  | UCoGe |  |  | Alloys |  |  |  | 0.01 | K |  |  |  | body | paragraph | 5836ea7441 | Spin-triplet superconductivity in the paramagnetic UCoGe under pressure studied by Co59 NMR | 10.1103/physrevb.100.035203 | Masahiro Manago, Shunsaku Kitagawa, Kenji Ishida, Kazuhiko Deguchi, Noriaki K Sato, Tomoo Yamamura | American Physical Society (APS) | Physical Review B | 2019
61ba99e60cb3d3a5e6c50ef5 | UCoGe | 381677213 |  | UCoGe |  |  | Alloys |  |  |  | 0.6 | K |  | 1090000000 | Pa | body | paragraph | 5836ea7441 | Spin-triplet superconductivity in the paramagnetic UCoGe under pressure studied by Co59 NMR | 10.1103/physrevb.100.035203 | Masahiro Manago, Shunsaku Kitagawa, Kenji Ishida, Kazuhiko Deguchi, Noriaki K Sato, Tomoo Yamamura | American Physical Society (APS) | Physical Review B | 2019
61ba99e612cb23f3dfc50f0f | MgB 2 | 1463613136 |  | MgB2 |  |  | Alloys, Borides |  |  |  | 40 | K |  |  |  | body | paragraph | 968ed83790 | Ab InitioInvestigation of Collective Charge Excitations inMgB2 | 10.1103/physrevlett.88.057001 | Wei Ku, W E Pickett, R T Scalettar, A G Eguiluz | American Physical Society (APS) | Physical Review Letters | 2001
61ba99e72c886f0fe6c50ede | YRu-1222 | -1707461467 | YRu-1222 | YRu | [6 empty] | 110 | K | M-T curve |  |  | body | paragraph | aff08883c4 | Successive spin glass, cluster ferromagnetic, and superparamagnetic transitions in RuSr2Y1.5Ce0.5Cu2O10 complex magneto-superconductor | 10.1140/epjb/e2012-30075-5 | Anuj Kumar, R P Tandon, V P S Awana | Springer Science and Business Media LLC | The European Physical Journal B | 2012
61ba99e72c886f0fe6c50edf | YRu-1222 | -1707461467 | YRu-1222 | YRu | [6 empty] | 100 | K |  |  |  | body | paragraph | aff08883c4 | Successive spin glass, cluster ferromagnetic, and superparamagnetic transitions in RuSr2Y1.5Ce0.5Cu2O10 complex magneto-superconductor | 10.1140/epjb/e2012-30075-5 | Anuj Kumar, R P Tandon, V P S Awana | Springer Science and Business Media LLC | The European Physical Journal B | 2012
61ba99e72c886f0fe6c50ee0 | YRu-1222 | -1740200177 | YRu-1222 | YRu | [6 empty] | 110 | K |  |  |  | body | paragraph | aff08883c4 | Successive spin glass, cluster ferromagnetic, and superparamagnetic transitions in RuSr2Y1.5Ce0.5Cu2O10 complex magneto-superconductor | 10.1140/epjb/e2012-30075-5 | Anuj Kumar, R P Tandon, V P S Awana | Springer Science and Business Media LLC | The European Physical Journal B | 2012
61ba99e8a013f06956c50ef0 | Cu 0.08 TiSe 2 | 1736504650 |  | Ti1Cu0.08Se2 |  |  | Chalcogenides |  |  |  | 4.15 | K |  |  |  | body | paragraph | ed85ad1036 | Thermal expansion and effect of pressure on superconductivity in CuxTiSe2 | 10.1088/0953-8984/19/17/176230 | S L Budâ€™ko, P C Canfield, E Morosan, R J Cava, G M Schmiedeshoff | IOP Publishing | Journal of Physics: Condensed Matter | 2007
61ba99e885b12ae79ac50ef4 | single crystals of UCoGe | 1702377854 |  | UCoGe |  | single crystals | Alloys |  |  |  | 2 | K |  |  |  | body | figure | 76f51e8fad | Superconducting phases off-electron compounds | 10.1103/revmodphys.81.1551 | Christian Pfleiderer | American Physical Society (APS) | Reviews of Modern Physics | 2009
61ba99e885b12ae79ac50ef6 | single crystal spec- imen of URhGe | -1726625937 |  | UGeRh |  | single crystal | Alloys |  |  |  | 0.25 | K |  |  |  | body | paragraph | 76f51e8fad | Superconducting phases off-electron compounds | 10.1103/revmodphys.81.1551 | Christian Pfleiderer | American Physical Society (APS) | Reviews of Modern Physics | 2009
61ba99e885b12ae79ac50ef7 | Polycrystalline samples of UCoGe | 439950474 |  | UCoGe |  | Polycrystalline | Alloys |  |  |  | 0.8 | K |  |  |  | body | paragraph | 76f51e8fad | Superconducting phases off-electron compounds | 10.1103/revmodphys.81.1551 | Christian Pfleiderer | American Physical Society (APS) | Reviews of Modern Physics | 2009
61ba99e885b12ae79ac50ef9 | CeIrIn5 Pure single crystals of CeIrIn 5 |  |  | CeIn5Ir |  | single crystals | Alloys |  |  |  | 0.75 | K |  |  |  | body | paragraph | 76f51e8fad | Superconducting phases off-electron compounds | 10.1103/revmodphys.81.1551 | Christian Pfleiderer | American Physical Society (APS) | Reviews of Modern Physics | 2009
61ba99e885b12ae79ac50efa | CeNi 2 Ge 2 | -2010648611 |  | Ce(NiGe)2 |  |  | Alloys |  |  |  | 0.3 | K | specific heat | 101325 | Pa | body | figure | 76f51e8fad | Superconducting phases off-electron compounds | 10.1103/revmodphys.81.1551 | Christian Pfleiderer | American Physical Society (APS) | Reviews of Modern Physics | 2009
61ba99e885b12ae79ac50efb | URhGe | -1708137677 |  | UGeRh |  |  | Alloys |  |  |  | 9.6 | K |  | 101325 | Pa | body | paragraph | 76f51e8fad | Superconducting phases off-electron compounds | 10.1103/revmodphys.81.1551 | Christian Pfleiderer | American Physical Society (APS) | Reviews of Modern Physics | 2009
61ba99e885b12ae79ac50efc | UGe 2 | -1190748647 |  | UGe2 |  |  | Alloys |  |  |  | 52 | K |  | 101325 | Pa | body | paragraph | 76f51e8fad | Superconducting phases off-electron compounds | 10.1103/revmodphys.81.1551 | Christian Pfleiderer | American Physical Society (APS) | Reviews of Modern Physics | 2009
61ba99e885b12ae79ac50efd | single-crystal CeNi 2 Ge 2 | 33898751 |  | Ce(NiGe)2 |  | single-crystal | Alloys |  |  |  | 0.3 | K | specific heat | 101325 | Pa | body | figure | 76f51e8fad | Superconducting phases off-electron compounds | 10.1103/revmodphys.81.1551 | Christian Pfleiderer | American Physical Society (APS) | Reviews of Modern Physics | 2009
61ba99e885b12ae79ac50efe | UCoGe | 360500041 |  | UCoGe |  |  | Alloys |  |  |  | 3 | K |  |  |  | body | paragraph | 76f51e8fad | Superconducting phases off-electron compounds | 10.1103/revmodphys.81.1551 | Christian Pfleiderer | American Physical Society (APS) | Reviews of Modern Physics | 2009
61ba99e8d7a99c43e8c50f25 | Ta34Nb33Hf8Zr14Ti11 | 1560074545 |  | Hf8Zr14Ta34(TiNb3)11 |  |  | Alloys |  |  |  | 7.3 | K |  |  |  | body | paragraph | abef7eb231 | Superconductivity in REO0.5F0.5BiS2 with high-entropy-alloy-type blocking layers | 10.7567/apex.11.053102 | Ryota Sogabe, Yosuke Goto, Yoshikazu Mizuguchi | Japan Society of Applied Physics | Applied Physics Express | 2018
61ba99e8d7a99c43e8c50f26 | REO0.5F0.5BiS2 | -1820144064 |  | R1E1Bi1S2O0.5F0.5 |  |  | Chalcogenides, Oxides, Fluorides |  |  |  | 2 | K |  |  |  | body | paragraph | abef7eb231 | Superconductivity in REO0.5F0.5BiS2 with high-entropy-alloy-type blocking layers | 10.7567/apex.11.053102 | Ryota Sogabe, Yosuke Goto, Yoshikazu Mizuguchi | Japan Society of Applied Physics | Applied Physics Express | 2018
61ba99e849d0b378c6c50f0d | NbB 2 | 1468432100 |  | NbB2 |  |  | Alloys, Borides |  |  |  | 5 | K |  |  |  | body | figure | 531d39f687 | Raman Scattering Investigation of Y2BaNiO5 | 10.1143/jpsj.66.873 | Norio Ogita, Yasuhiro Tsunezumi, Tetsuya Yokoo, Jun Akimitsu, Masayuki Udagawa | Physical Society of Japan | Journal of the Physical Society of Japan | 2001
61ba99e8720b8b3d36c50ee5 | Sr0.15Bi2Se3 | 2045495229 |  | Sr0.15Bi2Se3 |  |  | Chalcogenides |  |  |  | 3 | K |  |  |  | header | abstract | e3933a2f74 | High-pressure study of the basal-plane anisotropy of the upper critical field of the topological superconductor SrxBi2Se3 | 10.1103/physrevb.94.144516 | A M Nikitin, Y Pan, Y K Huang, T Naka, A De Visser | American Physical Society (APS) | Physical Review B | 2016
61ba99e8720b8b3d36c50ee6 | Bi 2 Se 3 | 740495032 |  | Bi2Se3 |  |  | Chalcogenides |  |  |  | 3 | K |  |  |  | body | paragraph | e3933a2f74 | High-pressure study of the basal-plane anisotropy of the upper critical field of the topological superconductor SrxBi2Se3 | 10.1103/physrevb.94.144516 | A M Nikitin, Y Pan, Y K Huang, T Naka, A De Visser | American Physical Society (APS) | Physical Review B | 2016
61ba99e8c0bff55f4cc50f30 | NbN | -1165083822 |  | NbN |  |  | Nitrides |  |  |  | 10.7 | K |  |  |  | body | paragraph | 75a5370f2f | Effect of the wire width on the intrinsic detection efficiency of superconducting-nanowire single-photon detectors | 10.1063/1.4891105 | R Lusche, A Semenov, K Ilin, M Siegel, Y Korneeva, A Trifonov, A Korneev, G Goltsman, D Vodolazov, H-W HÃ¼bers | AIP Publishing | Journal of Applied Physics | 2014
61ba99e92227d4ac07c50ef2 | Nb 5 Pt 3 O | -216806991 |  | Nb5Pt3O |  |  | Oxides |  |  |  | 3.8 | K | specific heat |  |  | body | paragraph | 14c9077991 | Superconductivity in Nb 5 Ir 3âˆ’x Pt x O |  | Jiro Kitagawa, Shusuke Hamamoto |  |  | 2019
61ba99e92227d4ac07c50ef3 | Nb 5 Ir 3 O | -1049006899 |  | Nb5Ir3O |  |  | Oxides |  |  |  | 9.3 | K |  |  |  | body | paragraph | 14c9077991 | Superconductivity in Nb 5 Ir 3âˆ’x Pt x O |  | Jiro Kitagawa, Shusuke Hamamoto |  |  | 2019
61ba99e92227d4ac07c50ef4 | Nb 5 Ir 3 O | -1037448136 |  | Nb5Ir3O |  |  | Oxides |  |  |  | 10.1 | K |  |  |  | body | figure | 14c9077991 | Superconductivity in Nb 5 Ir 3âˆ’x Pt x O |  | Jiro Kitagawa, Shusuke Hamamoto |  |  | 2019
61ba99e92227d4ac07c50ef6 | Nb 5 Pt 3 O | -297659021 |  | Nb5Pt3O |  |  | Oxides |  |  |  | 4.3 | K |  |  |  | body | figure | 14c9077991 | Superconductivity in Nb 5 Ir 3âˆ’x Pt x O |  | Jiro Kitagawa, Shusuke Hamamoto |  |  | 2019
61ba99e92227d4ac07c50ef7 | non oxygen-doped Nb 5 Ir 3 | 35734080 |  | Nb5Ir3 | non oxygen |  | Alloys |  |  |  | 10.5 | K |  |  |  | body | paragraph | 14c9077991 | Superconductivity in Nb 5 Ir 3âˆ’x Pt x O |  | Jiro Kitagawa, Shusuke Hamamoto |  |  | 2019
61ba99e92227d4ac07c50ef8 | Nb 5 Pt 3 O | -270710219 |  | Nb5Pt3O |  |  | Oxides |  |  |  | 3.8 | K |  |  |  | header | abstract | 14c9077991 | Superconductivity in Nb 5 Ir 3âˆ’x Pt x O |  | Jiro Kitagawa, Shusuke Hamamoto |  |  | 2019
61ba99e92227d4ac07c50ef9 | Nb 5 Ir 3 O | -1035533164 |  | Nb5Ir3O |  |  | Oxides |  |  |  | 10.5 | K |  |  |  | body | figure | 14c9077991 | Superconductivity in Nb 5 Ir 3âˆ’x Pt x O |  | Jiro Kitagawa, Shusuke Hamamoto |  |  | 2019
61ba99e92227d4ac07c50efa | Nb 5 Ir 3 O | -1010499334 |  | Nb5Ir3O |  |  | Oxides |  |  |  | 10.5 | K |  |  |  | header | abstract | 14c9077991 | Superconductivity in Nb 5 Ir 3âˆ’x Pt x O |  | Jiro Kitagawa, Shusuke Hamamoto |  |  | 2019
61ba99e92c886f0fe6c50ee1 | MoGe | -1147406977 |  | GeMo |  |  | Alloys |  |  |  | 6.3 | K |  |  |  | body | figure | 403a0ccd77 | Andreev Reflection at the Interface with an Oxide in the Quantum Hall Regime | 10.7566/jpsj.87.124712 | Yusuke Kozuka, Atsushi Sakaguchi, Joseph Falson, Atsushi Tsukazaki, Masashi Kawasaki | Physical Society of Japan | Journal of the Physical Society of Japan | 2018
61ba99e95ad933a7cac50eb8 | BaFe 1.90 Pt 0.10 As 2 | -228690926 |  | Ba1Fe1.9As2Pt0.1 |  |  | Iron-pnictides, Pnictides |  |  |  | 23 | K |  |  |  | body | paragraph | f6d5c7c110 | Superconductivity at 23 K in Pt doped BaFe2As2single crystals | 10.1088/0953-8984/22/7/072204 | S R Saha, T Drye, K Kirshenbaum, N P Butch, P Y Zavalij, Johnpierre Paglione | IOP Publishing | Journal of Physics: Condensed Matter | 2010
61ba99e95ad933a7cac50ebc | BaFe2As2 | 351106768 |  | Ba(FeAs)2 |  |  | Iron-pnictides, Pnictides |  |  |  | 23 | K | magnetic susceptibility |  |  | header | abstract | f6d5c7c110 | Superconductivity at 23 K in Pt doped BaFe2As2single crystals | 10.1088/0953-8984/22/7/072204 | S R Saha, T Drye, K Kirshenbaum, N P Butch, P Y Zavalij, Johnpierre Paglione | IOP Publishing | Journal of Physics: Condensed Matter | 2010
61ba99e95ad933a7cac50ec0 | Pt doped BaFe 2 As 2 single crystals | 4653306 |  | Ba(FeAs)2 | Pt | single crystals | Iron-pnictides, Pnictides |  |  |  | 23 | K |  |  |  | header | title | f6d5c7c110 | Superconductivity at 23 K in Pt doped BaFe2As2single crystals | 10.1088/0953-8984/22/7/072204 | S R Saha, T Drye, K Kirshenbaum, N P Butch, P Y Zavalij, Johnpierre Paglione | IOP Publishing | Journal of Physics: Condensed Matter | 2010
61ba99e95ad933a7cac50ec1 | BaFe 1.90 Pt 0.10 As 2 | -361542460 |  | Ba1Fe1.9As2Pt0.1 |  |  | Iron-pnictides, Pnictides |  |  |  | 23 | K |  |  |  | body |  | f6d5c7c110 | Superconductivity at 23 K in Pt doped BaFe2As2single crystals | 10.1088/0953-8984/22/7/072204 | S R Saha, T Drye, K Kirshenbaum, N P Butch, P Y Zavalij, Johnpierre Paglione | IOP Publishing | Journal of Physics: Condensed Matter | 2010
61ba99e920fc3eae4bc50f7f | MgB 2 single crystal | -1843680734 |  | MgB2 |  | single crystal | Alloys, Borides |  |  |  | 38 | K |  |  |  | body | paragraph | eccecc9d08 | Effects of proton irradiation and ageing on the superconducting properties of single crystalline and polycrystalline MgB2 | 10.1088/0953-2048/17/1/039 | G K Perkins, Y Bugoslavsky, A D Caplin, J Moore, T J Tate, R Gwilliam, J Jun, S M Kazakov, J Karpinski, L F Cohen | IOP Publishing | Superconductor Science and Technology | 2003
61ba99eae4552e90a8c50efe | MgB2 | -99194120 |  | MgB2 |  |  | Alloys, Borides |  |  |  | 40 | K |  |  |  | body | figure | d52686b953 | Fermi-Bose Mixtures and BCS-BEC Crossover in High-Tc Superconductors | 10.3390/condmat4020051 | Maxim Yu. Kagan, Antonio Bianconi | MDPI AG | Condensed Matter | 2019
61ba99ea720b8b3d36c50ee8 | Ba 0.6 K 0.4 Fe 2 As 2 | 293768350 |  | K0.4Ba0.6Fe2As2 |  |  | Iron-pnictides, Pnictides |  |  |  | 38 | K |  |  |  | body | paragraph | 69ef178c22 | Enhancement of the Superconducting Transition Temperature under Pressure in Rare-Earth Doped Ca 1âˆ’x La x Fe 2 As 2 (x = 0.27) |  | Swee K Goh, Lina E Klintberg, J M Silver, F M Grosche, S R Saha, T Drye, J Paglione, Mike Sutherland |  |  | 2011
61ba99ea720b8b3d36c50ee9 | Ca 0.73 La 0.27 Fe 2 As 2 | -122558515 |  | Ca0.73La0.27Fe2As2 |  |  | Iron-pnictides, Pnictides |  |  |  | 44 | K |  |  |  | body | paragraph | 69ef178c22 | Enhancement of the Superconducting Transition Temperature under Pressure in Rare-Earth Doped Ca 1âˆ’x La x Fe 2 As 2 (x = 0.27) |  | Swee K Goh, Lina E Klintberg, J M Silver, F M Grosche, S R Saha, T Drye, J Paglione, Mike Sutherland |  |  | 2011
61ba99ea720b8b3d36c50eea | BaFe 2 As 2 | -272933170 |  | Ba(FeAs)2 |  |  | Iron-pnictides, Pnictides |  |  |  | 12 | K |  |  |  | body | paragraph | 69ef178c22 | Enhancement of the Superconducting Transition Temperature under Pressure in Rare-Earth Doped Ca 1âˆ’x La x Fe 2 As 2 (x = 0.27) |  | Swee K Goh, Lina E Klintberg, J M Silver, F M Grosche, S R Saha, T Drye, J Paglione, Mike Sutherland |  |  | 2011
61ba99ea720b8b3d36c50eeb | overdoped BaFe 1.8 Co 0.2 As 2 | -2117799978 |  | Ba1Fe1.8Co0.2As2 | overdoped |  | Iron-pnictides, Pnictides |  |  |  | 1 | K |  | 2500000000 | Pa | body | paragraph | 69ef178c22 | Enhancement of the Superconducting Transition Temperature under Pressure in Rare-Earth Doped Ca 1âˆ’x La x Fe 2 As 2 (x = 0.27) |  | Swee K Goh, Lina E Klintberg, J M Silver, F M Grosche, S R Saha, T Drye, J Paglione, Mike Sutherland |  |  | 2011
61ba99ea720b8b3d36c50eec | AFe 2 As 2 | 1245284665 |  | A(FeAs)2 |  |  | Iron-pnictides, Pnictides |  |  |  | 45 | K |  |  |  | body | paragraph | 69ef178c22 | Enhancement of the Superconducting Transition Temperature under Pressure in Rare-Earth Doped Ca 1âˆ’x La x Fe 2 As 2 (x = 0.27) |  | Swee K Goh, Lina E Klintberg, J M Silver, F M Grosche, S R Saha, T Drye, J Paglione, Mike Sutherland |  |  | 2011
61ba99eb3af0453d0cc50f4a | CeRhIn 5 | -1256332759 |  | CeIn5Rh |  |  | Alloys |  |  |  | 2.1 | K |  |  |  | body | paragraph | 9997325f78 | Relativistic Band-Structure Calculations for CeTIn5(T = Ir and Co) and Analysis of the Energy Bands by Using Tight-Binding Method | 10.1143/jpsj.72.854 | Takahiro Maehira, Takashi Hotta, Kazuo Ueda, Akira Hasegawa | Physical Society of Japan | Journal of the Physical Society of Japan | 2002
61ba99eb3af0453d0cc50f4b | CeCoIn 5 | -573879293 |  | CeIn5Co |  |  | Alloys |  |  |  | 2.3 | K |  |  |  | body | paragraph | 9997325f78 | Relativistic Band-Structure Calculations for CeTIn5(T = Ir and Co) and Analysis of the Energy Bands by Using Tight-Binding Method | 10.1143/jpsj.72.854 | Takahiro Maehira, Takashi Hotta, Kazuo Ueda, Akira Hasegawa | Physical Society of Japan | Journal of the Physical Society of Japan | 2002
61ba99eb3af0453d0cc50f4c | CeCoIn 5 | -647068623 |  | CeIn5Co |  |  | Alloys |  |  |  | 2.3 | K |  | 101325 | Pa | body | paragraph | 9997325f78 | Relativistic Band-Structure Calculations for CeTIn5(T = Ir and Co) and Analysis of the Energy Bands by Using Tight-Binding Method | 10.1143/jpsj.72.854 | Takahiro Maehira, Takashi Hotta, Kazuo Ueda, Akira Hasegawa | Physical Society of Japan | Journal of the Physical Society of Japan | 2002
61ba99eb3af0453d0cc50f4d | CeIrIn 5 | 890749480 |  | CeIn5Ir |  |  | Alloys |  |  |  | 0.4 | K |  |  |  | body | paragraph | 9997325f78 | Relativistic Band-Structure Calculations for CeTIn5(T = Ir and Co) and Analysis of the Energy Bands by Using Tight-Binding Method | 10.1143/jpsj.72.854 | Takahiro Maehira, Takashi Hotta, Kazuo Ueda, Akira Hasegawa | Physical Society of Japan | Journal of the Physical Society of Japan | 2002
61ba99eb3af0453d0cc50f4e | CeIrIn 5 | 861867428 |  | CeIn5Ir |  |  | Alloys |  |  |  | 0.2 | K |  |  |  | body | paragraph | 9997325f78 | Relativistic Band-Structure Calculations for CeTIn5(T = Ir and Co) and Analysis of the Energy Bands by Using Tight-Binding Method | 10.1143/jpsj.72.854 | Takahiro Maehira, Takashi Hotta, Kazuo Ueda, Akira Hasegawa | Physical Society of Japan | Journal of the Physical Society of Japan | 2002
61ba99eb56f16aed29c50f6c | FeSe | 1714066188 |  | FeSe |  |  | Iron-chalcogenides, Chalcogenides |  |  |  | 8 | K |  |  |  | body | paragraph | 05e4906a8f | Influence of substitutional disorder on the electrical transport and the superconducting properties of Fe1+zTe1âˆ’xâˆ’ySexSy | 10.1016/j.jallcom.2015.07.158 | M G RodrÃ­guez, G Polla, C P Ramos, C Acha | Elsevier BV | Journal of Alloys and Compounds | 2015
61ba99ebdc085aa023c50f02 | NbTi | 1385597784 |  | TiNb |  |  | Alloys |  |  |  | 9.2 | K |  |  |  | body | paragraph | b31e493100 | Fabrication of metalâ€“oxideâ€“semiconductor devices with extreme ultraviolet lithography | 10.1116/1.588618 | D H Nguyen, A Sidorenko, M Taupin, G Knebel, G Lapertot, E Schuberth, S Paschen | American Vacuum Society | Journal of Vacuum Science & Technology B: Microelectronics and Nanometer Structures | 2021
61ba99eb85b12ae79ac50f00 | MgB 2 | 1282637071 |  | MgB2 |  |  | Alloys, Borides |  |  |  | 39 | K |  |  |  | body | paragraph | 019810960d | Order Parameter ofMgB2: A Fully Gapped Superconductor | 10.1103/physrevlett.87.167003 | H D Yang, J-Y Lin, H H Li, F H Hsu, C J Liu, S-C Li, R-C Yu, C-Q Jin | American Physical Society (APS) | Physical Review Letters | 2001
61ba99eba01e2beb09c50f52 | LaNiC 2 | -819076481 |  | LaNiC2 |  |  | Carbides |  |  |  | 2.7 | K |  |  |  | body | paragraph | c2fc4efa75 | Evidence for Time-Reversal Symmetry Breaking in the Noncentrosymmetric SuperconductorLaNiC2 | 10.1103/physrevlett.102.117007 | A D Hillier, J Quintanilla, R Cywinski | American Physical Society (APS) | Physical Review Letters | 2014
61ba99eba01e2beb09c50f53 | LaC 2 | 1942187830 |  | LaC2 |  |  | Carbides |  |  |  | 1.6 | K |  |  |  | body | paragraph | c2fc4efa75 | Evidence for Time-Reversal Symmetry Breaking in the Noncentrosymmetric SuperconductorLaNiC2 | 10.1103/physrevlett.102.117007 | A D Hillier, J Quintanilla, R Cywinski | American Physical Society (APS) | Physical Review Letters | 2014
61ba99eba01e2beb09c50f54 | LaNiC2 | 173255391 |  | LaNiC2 |  |  | Carbides |  |  |  | 2.7 | K |  |  |  | body | paragraph | c2fc4efa75 | Evidence for Time-Reversal Symmetry Breaking in the Noncentrosymmetric SuperconductorLaNiC2 | 10.1103/physrevlett.102.117007 | A D Hillier, J Quintanilla, R Cywinski | American Physical Society (APS) | Physical Review Letters | 2014
61ba99eb2b9a12e3d2c50f2f | KTaO 3 | -1579074927 |  | KTaO3 |  |  | Oxides |  |  |  | 2 | K |  |  |  | body | paragraph | d7da128bc6 | Low-density superconductivity in SrTiO 3 bounded by the adiabatic criterion |  | Hyeok Yoon, Adrian G Swartz, Shannon P Harvey, Hisashi Inoue, Yasuyuki Hikita, Yue Yu, Suk Bum Chung, Srinivas Raghu, Harold Y Hwang |  |  | 2021
61ba99ecfa2141a3e5c50f0d | MgB 2 | 1515591550 |  | MgB2 |  |  | Alloys, Borides |  |  |  | 39 | K |  |  |  | body | figure | db1ce8d247 | Quantum tunneling of vortices in MgB2 superconductor | 10.1063/1.1530735 | Y Z Zhang, R Deltour, H H Wen, C Q Jin, Y M Ni, S L Jia, G C Che, Z X Zhao | AIP Publishing | Applied Physics Letters | 2002
61ba99ec3136e52869c50f1b | PdTe 2 | 497412892 |  | Te2Pd |  |  | Chalcogenides |  |  |  | 1.75 | K | Ï(T ) |  |  | body | paragraph | 2ab258f3d2 | Heat capacity evidence for conventional superconductivity in the type-II Dirac semimetal PdTe2 | 10.1103/physrevb.97.054515 | Amit, Yogesh Singh | American Physical Society (APS) | Physical Review B | 2018
61ba99ec3136e52869c50f1c | PdTe2 | 789792560 |  | Te2Pd |  |  | Chalcogenides |  |  |  | 1.72 | K | Heat capacity |  |  | body | paragraph | 2ab258f3d2 | Heat capacity evidence for conventional superconductivity in the type-II Dirac semimetal PdTe2 | 10.1103/physrevb.97.054515 | Amit, Yogesh Singh | American Physical Society (APS) | Physical Review B | 2018
61ba99ec3136e52869c50f1d | PdTe 2 | 249021902 |  | Te2Pd |  |  | Chalcogenides |  |  |  | 1.7 | K |  |  |  | body |  | 2ab258f3d2 | Heat capacity evidence for conventional superconductivity in the type-II Dirac semimetal PdTe2 | 10.1103/physrevb.97.054515 | Amit, Yogesh Singh | American Physical Society (APS) | Physical Review B | 2018
61ba99eda01e2beb09c50f55 | Bi2212 | -1693411348 | Bi2212 | Bi | [6 empty] | 25 | K |  |  |  | body | paragraph | 5038f96c10 | Characterization of the intra-unit-cell magnetic order in Bi2Sr2CaCu2O8+Î´ | 10.1103/physrevb.89.094523 | L Mangin-Thro, Y Sidis, P Bourges, S De Almeida-Didry, F Giovannelli, I Laffez-Monot | American Physical Society (APS) | Physical Review B | 2014
61ba99eda01e2beb09c50f56 | Bi2212 | -1614468666 | Bi2212 | Bi | [6 empty] | 25 | K |  |  |  | body | paragraph | 5038f96c10 | Characterization of the intra-unit-cell magnetic order in Bi2Sr2CaCu2O8+Î´ | 10.1103/physrevb.89.094523 | L Mangin-Thro, Y Sidis, P Bourges, S De Almeida-Didry, F Giovannelli, I Laffez-Monot | American Physical Society (APS) | Physical Review B | 2014
61ba99ed20fc3eae4bc50f81 | FeSCs) | -666994334 |  | CsFeS |  |  | Iron-chalcogenides, Chalcogenides |  |  |  | 9 | K |  |  |  | body | paragraph | 09a48ee965 | Pseudogap Behavior of the Nuclear Spinâ€“Lattice Relaxation Rate in FeSe Probed by 77Se-NMR | 10.7566/jpsj.87.013704 | Anlu Shi, Takeshi Arai, Shunsaku Kitagawa, Takayoshi Yamanaka, Kenji Ishida, Anna E BÃ¶hmer, Christoph Meingast, Thomas Wolf, Michihiro Hirata, Takahiko Sasaki | Physical Society of Japan | Journal of the Physical Society of Japan | 2017
61ba99ed20fc3eae4bc50f82 | FeSe | 1465676567 |  | FeSe |  |  | Iron-chalcogenides, Chalcogenides |  |  |  | 9 | K |  |  |  | body | paragraph | 09a48ee965 | Pseudogap Behavior of the Nuclear Spinâ€“Lattice Relaxation Rate in FeSe Probed by 77Se-NMR | 10.7566/jpsj.87.013704 | Anlu Shi, Takeshi Arai, Shunsaku Kitagawa, Takayoshi Yamanaka, Kenji Ishida, Anna E BÃ¶hmer, Christoph Meingast, Thomas Wolf, Michihiro Hirata, Takahiko Sasaki | Physical Society of Japan | Journal of the Physical Society of Japan | 2017
61ba99ed20fc3eae4bc50f83 | YBa 2 Cu 3 O 7 | 1074111326 |  | Ba2YCu3O7 |  |  | Oxides, Cuprates |  |  |  | 95 | K |  |  |  | body | paragraph | 09a48ee965 | Pseudogap Behavior of the Nuclear Spinâ€“Lattice Relaxation Rate in FeSe Probed by 77Se-NMR | 10.7566/jpsj.87.013704 | Anlu Shi, Takeshi Arai, Shunsaku Kitagawa, Takayoshi Yamanaka, Kenji Ishida, Anna E BÃ¶hmer, Christoph Meingast, Thomas Wolf, Michihiro Hirata, Takahiko Sasaki | Physical Society of Japan | Journal of the Physical Society of Japan | 2017
61ba99ed49d0b378c6c50f11 | K doped AFe 2 As 2 (122 type, A=Ba, Sr) | -734893497 |  | A(FeAs)2 | K doped |  | Iron-pnictides, Pnictides |  |  | A=Ba, Sr | 38 | K |  |  |  | body | paragraph | be9e60e7ad | Influence of Pb addition on the superconducting properties of polycrystalline Sr0.6K0.4Fe2As2 | 10.1088/0953-2048/23/5/054010 | Lei Wang, Yanpeng Qi, Zhiyu Zhang, Dongliang Wang, Xianping Zhang, Zhaoshun Gao, Chao Yao, Yanwei Ma | IOP Publishing | Superconductor Science and Technology | 2010
61ba99ed49d0b378c6c50f12 | Ba 0.6 K 0.4 Fe 2 As 2 | -47064328 |  | K0.4Ba0.6Fe2As2 |  |  | Iron-pnictides, Pnictides |  |  |  | 38 | K |  |  |  | body | paragraph | be9e60e7ad | Influence of Pb addition on the superconducting properties of polycrystalline Sr0.6K0.4Fe2As2 | 10.1088/0953-2048/23/5/054010 | Lei Wang, Yanpeng Qi, Zhiyu Zhang, Dongliang Wang, Xianping Zhang, Zhaoshun Gao, Chao Yao, Yanwei Ma | IOP Publishing | Superconductor Science and Technology | 2010
61ba99ed49d0b378c6c50f14 | Sr 0.6 K 0.4 Fe 2 As 2 | 511261988 |  | K0.4Sr0.6Fe2As2 |  |  | Iron-pnictides, Pnictides |  |  |  | 34 | K |  |  |  | body | paragraph | be9e60e7ad | Influence of Pb addition on the superconducting properties of polycrystalline Sr0.6K0.4Fe2As2 | 10.1088/0953-2048/23/5/054010 | Lei Wang, Yanpeng Qi, Zhiyu Zhang, Dongliang Wang, Xianping Zhang, Zhaoshun Gao, Chao Yao, Yanwei Ma | IOP Publishing | Superconductor Science and Technology | 2010
61ba99ede4dc5fe1bac50ef0 | La 1.85 Y 0.15 CuO 4 film | 516282173 |  | La1.85Y0.15Cu1O4 |  | film | Oxides, Cuprates |  |  |  | 17 | K | Ï-T |  |  | body | paragraph | 8626a70d4a | WITHDRAWN: New superconducting cuprates with no effective doping: T'-La3+2âˆ’RE3+xCuO4 | 10.1016/j.physc.2003.12.023 | Akio Tsukada, Yoshiharu Krockenberger, Hideki Yamamoto, Michio Naito | Elsevier BV | Physica C: Superconductivity | 2004
61ba99ede4dc5fe1bac50ef1 | non-doped" La 1.85 Eu 0.15 CuO 4 | -190119544 |  | La1.85Eu0.15Cu1O4 | non-doped |  | Oxides, Cuprates |  |  |  | 20 | K |  |  |  | body | paragraph | 8626a70d4a | WITHDRAWN: New superconducting cuprates with no effective doping: T'-La3+2âˆ’RE3+xCuO4 | 10.1016/j.physc.2003.12.023 | Akio Tsukada, Yoshiharu Krockenberger, Hideki Yamamoto, Michio Naito | Elsevier BV | Physica C: Superconductivity | 2004
61ba99ede4dc5fe1bac50ef2 | "doped" La 1.9 Ce 0.1 CuO 4 | -766616785 |  | La1.9Ce0.1Cu1O4 |  |  | Oxides, Cuprates |  |  |  | 28 | K |  |  |  | body | paragraph | 8626a70d4a | WITHDRAWN: New superconducting cuprates with no effective doping: T'-La3+2âˆ’RE3+xCuO4 | 10.1016/j.physc.2003.12.023 | Akio Tsukada, Yoshiharu Krockenberger, Hideki Yamamoto, Michio Naito | Elsevier BV | Physica C: Superconductivity | 2004
61ba99ee05e6aa6710c50f45 | CeRu 2 | 571118688 |  | CeRu2 |  |  | Alloys |  |  |  | 6.3 | K | AC magnetization |  |  | body | paragraph | c19f8accfc | Filamentary flow of vortices in a Bi 2 Sr 2 Ca 1 Cu 2 O 8+Î´ single crystal |  | L Ammor, A Ruyter, V A Shaidiuk, N H Hong, D Plessis
61ba99efe4552e90a8c50f05 | LuNi 2 B 2 C | -1079966968 |  | LuNi2B2C |  |  | Carbides, Borides |  |  |  | 16 | K |  |  |  | body | paragraph | abdd46da86 | Superconductivity in the vicinity of ferromagnetism in oxygen free perovskite MgCNi3: An experimental and density functional theory study | 10.1063/1.3679564 | Anuj Kumar, Rajveer Jha, Shiva Kumar Singh, Jagdish Kumar, P K Ahluwalia, R P Tandon, V P S Awana | AIP Publishing | Journal of Applied Physics | 2012
61ba99efe4552e90a8c50f07 | MgB 2 | 1363496094 |  | MgB2 |  |  | Alloys, Borides |  |  |  | 39 | K |  |  |  | body | paragraph | abdd46da86 | Superconductivity in the vicinity of ferromagnetism in oxygen free perovskite MgCNi3: An experimental and density functional theory study | 10.1063/1.3679564 | Anuj Kumar, Rajveer Jha, Shiva Kumar Singh, Jagdish Kumar, P K Ahluwalia, R P Tandon, V P S Awana | AIP Publishing | Journal of Applied Physics | 2012
61ba99f0720b8b3d36c50ef1 | Rb 0.82 Fe 1.68 Se 2 | 1631108127 |  | Rb0.82Fe1.68Se2 |  |  | Iron-chalcogenides, Chalcogenides |  |  |  | 32 | K |  |  |  | body | paragraph | 95a4717b39 | Antiferromagnetic order and spin dynamics in iron-based superconductors | 10.1103/revmodphys.87.855 | Pengcheng Dai | American Physical Society (APS) | Reviews of Modern Physics | 2015
61ba99f0720b8b3d36c50ef2 | Rb 2 Fe 4 Se 5 | -183891169 |  | Rb2Fe4Se5 |  |  | Iron-chalcogenides, Chalcogenides |  |  |  | 32 | K |  |  |  | body | paragraph | 95a4717b39 | Antiferromagnetic order and spin dynamics in iron-based superconductors | 10.1103/revmodphys.87.855 | Pengcheng Dai | American Physical Society (APS) | Reviews of Modern Physics | 2015
61ba99f0720b8b3d36c50ef3 | CeCu 2 Si 2 | 1509142660 |  | Ce(CuSi)2 |  |  | Alloys |  |  |  | 0.6 | K |  |  |  | body | paragraph | 95a4717b39 | Antiferromagnetic order and spin dynamics in iron-based superconductors | 10.1103/revmodphys.87.855 | Pengcheng Dai | American Physical Society (APS) | Reviews of Modern Physics | 2015
61ba99f0720b8b3d36c50ef4 | optimally electron-doped BaFe 1.88 Co 0.12 | -689893377 |  | Ba1Fe1.88Co0.12 | optimally electron-doped |  | Alloys |  |  |  | 24 | K |  |  |  | body | paragraph | 95a4717b39 | Antiferromagnetic order and spin dynamics in iron-based superconductors | 10.1103/revmodphys.87.855 | Pengcheng Dai | American Physical Society (APS) | Reviews of Modern Physics | 2015
61ba99f0720b8b3d36c50ef6 | Rb2Fe4Se5 | 1101306739 |  | Rb2Fe4Se5 |  |  | Iron-chalcogenides, Chalcogenides |  |  |  | 32 | K |  |  |  | body | paragraph | 95a4717b39 | Antiferromagnetic order and spin dynamics in iron-based superconductors | 10.1103/revmodphys.87.855 | Pengcheng Dai | American Physical Society (APS) | Reviews of Modern Physics | 2015
61ba99f0720b8b3d36c50ef7 | underdoped Ba(Fe 0.953 Co 0.047 ) 2 As2 | 697462518 |  | Ba1Fe1.906Co0.094As2 | underdoped |  | Iron-pnictides, Pnictides |  |  |  | 17 | K |  |  |  | body | figure | 95a4717b39 | Antiferromagnetic order and spin dynamics in iron-based superconductors | 10.1103/revmodphys.87.855 | Pengcheng Dai | American Physical Society (APS) | Reviews of Modern Physics | 2015
61ba99f0c0bff55f4cc50f34 | Nb | -301444273 |  | Nb |  |  | Alloys |  |  |  | 9.5 | K | resistance |  |  | body | figure | fd604d659e | Anomalous switching in Nb/Ru/Sr2RuO4 topological junctions by chiral domain wall motion | 10.1038/srep02480 | M S Anwar, Taketomo Nakamura, S Yonezawa, M Yakabe, R Ishiguro, H Takayanagi, Y Maeno | Springer Science and Business Media LLC | Scientific Reports | 2013
61ba99f0c0bff55f4cc50f35 | Nb | -301444273 |  | Nb |  |  | Alloys |  |  |  | 2.8 | K |  |  |  | body | figure | fd604d659e | Anomalous switching in Nb/Ru/Sr2RuO4 topological junctions by chiral domain wall motion | 10.1038/srep02480 | M S Anwar, Taketomo Nakamura, S Yonezawa, M Yakabe, R Ishiguro, H Takayanagi, Y Maeno | Springer Science and Business Media LLC | Scientific Reports | 2013
61ba99f04217bb9076c50f5b | AV3Sb5 with A = K, Rb, Cs | -242916597 |  | AV3Sb5 |  |  | Alloys |  |  | A=K, Rb, Cs | 1 | K |  |  |  | header | abstract | c6e1445418 | Kagome superconductors from Pomeranchuk fluctuations in charge density wave metals |  | Yu-Ping Lin, Rahul M Nandkishore |  |  | 2021
61ba99f11b5bc7b48bc50f48 | LiTi 2 O 4 | -164970652 |  | LiTi2O4 |  |  | Oxides |  |  |  | 10 | K |  |  |  | body | paragraph | 594b2293d0 | Superconductivity above 10 K in Non-Cuprate Oxides |  | David C Johnston |  |  | 2010
61ba99f11b5bc7b48bc50f4a | doped SrTiO 3 | 1129917598 |  | SrTiO3 | doped |  | Oxides |  |  |  | 1 | K |  |  |  | body | paragraph | 594b2293d0 | Superconductivity above 10 K in Non-Cuprate Oxides |  | David C Johnston |  |  | 2010
61ba99f11b5bc7b48bc50f4d | LiTi 2 O 4 | -193851298 |  | LiTi2O4 |  |  | Oxides |  |  |  | 11 | K |  |  |  | body | paragraph | 594b2293d0 | Superconductivity above 10 K in Non-Cuprate Oxides |  | David C Johnston |  |  | 2010
61ba99f11b5bc7b48bc50f4e | Pb- doped BaPb 0.75 Bi 0.25 O 3 | 1466770267 |  | Ba1Bi0.25Pb0.75O3 | Pb |  | Oxides |  |  |  | 12 | K |  |  |  | body | paragraph | 594b2293d0 | Superconductivity above 10 K in Non-Cuprate Oxides |  | David C Johnston |  |  | 2010
61ba99f11b5bc7b48bc50f4f | Ba 0.9 K 0.1 Pb 0.75 Bi 0.25 O 3 | -1019646843 |  | K0.1Ba0.9Bi0.25Pb0.75O3 |  |  | Oxides |  |  |  | 12 | K |  |  |  | body | paragraph | 594b2293d0 | Superconductivity above 10 K in Non-Cuprate Oxides |  | David C Johnston |  |  | 2010
61ba99f11b93c0c6bec50f79 | MgB 2 | 1455912474 |  | MgB2 |  |  | Alloys, Borides |  |  |  | 39 | K |  |  |  | body | paragraph | 86d63330ee | Electronic and structural properties of superconducting diborides and calcium disilicide in the AlB 2 structure |  | G Satta, G Profeta, F Bernardini, A Continenza, S Massidda |  |  | 2001
61ba99f1e614176f2ec50f0f | K 0.3 (NH 3 ) 0.47 Fe 2 Se 2 | 1217099484 |  | K0.3Fe2H1.41Se2N0.47 |  |  | Hydrides, Nitrides, Iron-chalcogenides, Chalcogenides |  |  |  | 30 | K |  |  |  | body | figure | 16207b62ce | The intercalation chemistry of layered iron chalcogenide superconductors | 10.1016/j.jssc.2016.04.008 | Hector K Vivanco, Efrain E Rodriguez | Elsevier BV | Journal of Solid State Chemistry | 2016
61ba99f1e614176f2ec50f10 | FeSe | 2045207308 |  | FeSe |  |  | Iron-chalcogenides, Chalcogenides |  |  |  | 37 | K |  |  |  | body | paragraph | 16207b62ce | The intercalation chemistry of layered iron chalcogenide superconductors | 10.1016/j.jssc.2016.04.008 | Hector K Vivanco, Efrain E Rodriguez | Elsevier BV | Journal of Solid State Chemistry | 2016
61ba99f1e614176f2ec50f11 | Fe 2 Se 2 | 187594039 |  | FeSe |  |  | Iron-chalcogenides, Chalcogenides |  |  |  | 41 | K |  |  |  | body | paragraph | 16207b62ce | The intercalation chemistry of layered iron chalcogenide superconductors | 10.1016/j.jssc.2016.04.008 | Hector K Vivanco, Efrain E Rodriguez | Elsevier BV | Journal of Solid State Chemistry | 2016
61ba99f1e614176f2ec50f12 | Rb 2 CsC 60 | -1799457225 |  | CsRb2C60 |  |  | Carbides |  |  |  | 32 | K |  |  |  | body | paragraph | 16207b62ce | The intercalation chemistry of layered iron chalcogenide superconductors | 10.1016/j.jssc.2016.04.008 | Hector K Vivanco, Efrain E Rodriguez | Elsevier BV | Journal of Solid State Chemistry | 2016
61ba99f1e614176f2ec50f13 | Ba 0.28 Fe 2 Se 2 | 1070499118 |  | Ba0.28Fe2Se2 |  |  | Iron-chalcogenides, Chalcogenides |  |  |  | 34 | K |  |  |  | body | paragraph | 16207b62ce | The intercalation chemistry of layered iron chalcogenide superconductors | 10.1016/j.jssc.2016.04.008 | Hector K Vivanco, Efrain E Rodriguez | Elsevier BV | Journal of Solid State Chemistry | 2016
61ba99f1e614176f2ec50f15 | FeSe 0.5 Te 0.5 | 1906793962 |  | Fe1Te0.5Se0.5 |  |  | Iron-chalcogenides, Chalcogenides |  |  |  | 14 | K |  |  |  | body | figure | 16207b62ce | The intercalation chemistry of layered iron chalcogenide superconductors | 10.1016/j.jssc.2016.04.008 | Hector K Vivanco, Efrain E Rodriguez | Elsevier BV | Journal of Solid State Chemistry | 2016
61ba99f1e614176f2ec50f17 | K 0.6 (NH 3 ) 0.37 Fe 2 Se 2 | 308269816 |  | K0.6Fe2H1.11Se2N0.37 |  |  | Hydrides, Nitrides, Iron-chalcogenides, Chalcogenides |  |  |  | 44 | K |  |  |  | body | figure | 16207b62ce | The intercalation chemistry of layered iron chalcogenide superconductors | 10.1016/j.jssc.2016.04.008 | Hector K Vivanco, Efrain E Rodriguez | Elsevier BV | Journal of Solid State Chemistry | 2016
61ba99f1e614176f2ec50f18 | FeSe | 2052898091 |  | FeSe |  |  | Iron-chalcogenides, Chalcogenides |  |  |  | 45 | K |  |  |  | body | figure | 16207b62ce | The intercalation chemistry of layered iron chalcogenide superconductors | 10.1016/j.jssc.2016.04.008 | Hector K Vivanco, Efrain E Rodriguez | Elsevier BV | Journal of Solid State Chemistry | 2016
61ba99f1e614176f2ec50f19 | FeSe | 1750641872 |  | FeSe |  |  | Iron-chalcogenides, Chalcogenides |  |  |  | 38 | K |  |  |  | body | paragraph | 16207b62ce | The intercalation chemistry of layered iron chalcogenide superconductors | 10.1016/j.jssc.2016.04.008 | Hector K Vivanco, Efrain E Rodriguez | Elsevier BV | Journal of Solid State Chemistry | 2016
61ba99f1e614176f2ec50f1a | C 2 H 8 N 2 | -1428645341 |  | H4CN |  |  | Hydrides, Nitrides, Carbides |  |  |  | 57 | K | magnetic sus- ceptibility |  |  | body | figure | 16207b62ce | The intercalation chemistry of layered iron chalcogenide superconductors | 10.1016/j.jssc.2016.04.008 | Hector K Vivanco, Efrain E Rodriguez | Elsevier BV | Journal of Solid State Chemistry | 2016
61ba99f1e614176f2ec50f1b | Ba 0.28 (NH 3 ) 1.92 Fe 2 Se 2 | -1384198940 |  | Ba0.28Fe2H5.76Se2N1.92 |  |  | Hydrides, Nitrides, Iron-chalcogenides, Chalcogenides |  |  |  | 39 | K |  |  |  | body | paragraph | 16207b62ce | The intercalation chemistry of layered iron chalcogenide superconductors | 10.1016/j.jssc.2016.04.008 | Hector K Vivanco, Efrain E Rodriguez | Elsevier BV | Journal of Solid State Chemistry | 2016
61ba99f1e614176f2ec50f1d | single layered FeSe | 1720778124 |  | FeSe |  | single layered | Iron-chalcogenides, Chalcogenides |  |  |  | 65 | K | electrical resistivity |  |  | body | paragraph | 16207b62ce | The intercalation chemistry of layered iron chalcogenide superconductors | 10.1016/j.jssc.2016.04.008 | Hector K Vivanco, Efrain E Rodriguez | Elsevier BV | Journal of Solid State Chemistry | 2016
61ba99f1e614176f2ec50f1e | Fe 2 Se 2 | 538039539 |  | FeSe |  |  | Iron-chalcogenides, Chalcogenides |  |  |  | 34 | K |  |  |  | body | paragraph | 16207b62ce | The intercalation chemistry of layered iron chalcogenide superconductors | 10.1016/j.jssc.2016.04.008 | Hector K Vivanco, Efrain E Rodriguez | Elsevier BV | Journal of Solid State Chemistry | 2016
61ba99f1e614176f2ec50f20 | sin- gle layered FeSe | 333406031 |  | FeSe |  |  | Iron-chalcogenides, Chalcogenides |  |  |  | 65 | K |  |  |  | body | paragraph | 16207b62ce | The intercalation chemistry of layered iron chalcogenide superconductors | 10.1016/j.jssc.2016.04.008 | Hector K Vivanco, Efrain E Rodriguez | Elsevier BV | Journal of Solid State Chemistry | 2016
61ba99f1e614176f2ec50f21 | FeSe | 1531134340 |  | FeSe |  |  | Iron-chalcogenides, Chalcogenides |  |  |  | 44 | K |  |  |  | body | paragraph | 16207b62ce | The intercalation chemistry of layered iron chalcogenide superconductors | 10.1016/j.jssc.2016.04.008 | Hector K Vivanco, Efrain E Rodriguez | Elsevier BV | Journal of Solid State Chemistry | 2016
61ba99f1d7a99c43e8c50f2c | FeSe | 1598525326 |  | FeSe |  |  | Iron-chalcogenides, Chalcogenides |  |  |  | 2.2 | K |  |  |  | body |  | 2fe0a3719a | Monolayer FeSe on SrTiO3 | 10.1146/annurev-conmatphys-031016-025242 | Dennis Huang, Jennifer E Hoffman | Annual Reviews | Annual Review of Condensed Matter Physics | 2017
61ba99f1d7a99c43e8c50f2e | La1.55Sr0.45CuO4 | 1965858359 |  | Sr0.45La1.55Cu1O4 |  |  | Oxides, Cuprates |  |  |  | 50 | K |  |  |  | body | paragraph | 2fe0a3719a | Monolayer FeSe on SrTiO3 | 10.1146/annurev-conmatphys-031016-025242 | Dennis Huang, Jennifer E Hoffman | Annual Reviews | Annual Review of Condensed Matter Physics | 2017
61ba99f1d7a99c43e8c50f2f | FeSe | 1592753659 |  | FeSe |  |  | Iron-chalcogenides, Chalcogenides |  |  |  | 7.8 | K |  |  |  | body | paragraph | 2fe0a3719a | Monolayer FeSe on SrTiO3 | 10.1146/annurev-conmatphys-031016-025242 | Dennis Huang, Jennifer E Hoffman | Annual Reviews | Annual Review of Condensed Matter Physics | 2017
61ba99f1d7a99c43e8c50f30 | Nb-doped SrTiO3 | -951782311 |  | SrTiO3 | Nb |  | Oxides |  |  |  | 109 | K |  |  |  | body | paragraph | 2fe0a3719a | Monolayer FeSe on SrTiO3 | 10.1146/annurev-conmatphys-031016-025242 | Dennis Huang, Jennifer E Hoffman | Annual Reviews | Annual Review of Condensed Matter Physics | 2017
61ba99f1d7a99c43e8c50f33 | SrTiO3 | 591083377 |  | SrTiO3 |  |  | Oxides |  |  |  | 0.2 | K |  |  |  | body | paragraph | 2fe0a3719a | Monolayer FeSe on SrTiO3 | 10.1146/annurev-conmatphys-031016-025242 | Dennis Huang, Jennifer E Hoffman | Annual Reviews | Annual Review of Condensed Matter Physics | 2017
61ba99f1d7a99c43e8c50f34 | SrTiO3 | 606490325 |  | SrTiO3 |  |  | Oxides |  |  |  | 65 | K |  |  |  | header | abstract | 2fe0a3719a | Monolayer FeSe on SrTiO3 | 10.1146/annurev-conmatphys-031016-025242 | Dennis Huang, Jennifer E Hoffman | Annual Reviews | Annual Review of Condensed Matter Physics | 2017
61ba99f1d7a99c43e8c50f36 | La2CuO4 | -1556044011 |  | La2CuO4 |  |  | Oxides, Cuprates |  |  |  | 50 | K |  |  |  | body | paragraph | 2fe0a3719a | Monolayer FeSe on SrTiO3 | 10.1146/annurev-conmatphys-031016-025242 | Dennis Huang, Jennifer E Hoffman | Annual Reviews | Annual Review of Condensed Matter Physics | 2017
61ba99f1d7a99c43e8c50f38 | SrTiO3 (3) | -280535113 |  | SrTiO3 |  |  | Oxides |  |  |  | 9 | K |  |  |  | body | paragraph | 2fe0a3719a | Monolayer FeSe on SrTiO3 | 10.1146/annurev-conmatphys-031016-025242 | Dennis Huang, Jennifer E Hoffman | Annual Reviews | Annual Review of Condensed Matter Physics | 2017
61ba99f1d7a99c43e8c50f39 | bulk FeSe | 756871839 |  | FeSe |  |  | Iron-chalcogenides, Chalcogenides |  |  |  | 9 | K |  |  |  | header | abstract | 2fe0a3719a | Monolayer FeSe on SrTiO3 | 10.1146/annurev-conmatphys-031016-025242 | Dennis Huang, Jennifer E Hoffman | Annual Reviews | Annual Review of Condensed Matter Physics | 2017
61ba99f1d7a99c43e8c50f3a | FeSe | 1508043602 |  | FeSe |  |  | Iron-chalcogenides, Chalcogenides |  |  |  | 65 | K |  |  |  | body | paragraph | 2fe0a3719a | Monolayer FeSe on SrTiO3 | 10.1146/annurev-conmatphys-031016-025242 | Dennis Huang, Jennifer E Hoffman | Annual Reviews | Annual Review of Condensed Matter Physics | 2017
61ba99f27b1a7abb24c50ee7 | powdered single crystals of Bi2212 | 493000514 | Bi2212 | Bi | powdered | single crystals |  |  |  |  | 92 | K |  |  |  | body | paragraph | 0846f0f4e6 | Spectral Distribution of Cu Nuclear Spinâ€“Lattice Relaxation Time in Superconducting Bi2Sr2CaCu2O8+Î´ | 10.7566/jpsj.82.095002 | Yutaka Itoh, Daisuke Goto, Takato Machi | Physical Society of Japan | Journal of the Physical Society of Japan | 2013
61ba99f256f16aed29c50f74 | Fe 1.02 Te 0.55 Se 0.45 | -1558675122 |  | Fe1.02Te0.55Se0.45 |  |  | Iron-chalcogenides, Chalcogenides |  |  |  | 13 | K |  |  |  | body | paragraph | 066e327040 | Homogeneity Range of Ternary 11-Type Chalcogenides Fe1 + y Te1âˆ’x Se x | 10.1007/s10948-016-3632-x | Cevriye Koz, Sahana RÃ¶ÃŸler, Steffen Wirth, Ulrich Schwarz | Springer Science and Business Media LLC | Journal of Superconductivity and Novel Magnetism | 2017
61ba99f261d1c9d20fc50f12 | MgB 2 | 1367352752 |  | MgB2 |  |  | Alloys, Borides |  |  |  | 39 | K |  |  |  | body | paragraph | 2ad1734c96 | Applying experimental constraints to a one-dimensional model for BiS2 superconductivity | 10.1016/j.ssc.2016.07.001 | M A Griffith, K Foyevtsova, M A Continentino, G B Martins | Elsevier BV | Solid State Communications | 2015
61ba99f3e4552e90a8c50f09 | hydrogen | -87473493 | hydrogen | H2 | [6 empty] | 20.3 | K |  |  |  | header | abstract | 38cc7d867d | Enhanced superconductivity by strain and carrier-doping in borophene: A first principles prediction | 10.1063/1.4963179 | R C Xiao, D F Shao, W J Lu, H Y Lv, J Y Li, Y P Sun | AIP Publishing | Applied Physics Letters | 2016
61ba99f307932c08a9c50f54 | magnesium diboride | -468849797 | magnesium diboride | MgB2 | [6 empty] | 39 | K |  |  |  | body | paragraph | c5d2c753ca | Superconducting properties andc-axis superstructure ofMg1âˆ’xAlxB2 | 10.1103/physrevb.65.214536 | J Y Xiang, D N Zheng, J Q Li, L Li, P L Lang, H Chen, C Dong, G C Che, Z A Ren, H H Qi, H Y Tian, Y M Ni, Z X Zhao | American Physical Society (APS) | Physical Review B | 2002
61ba99f4a01e2beb09c50f5a | MgB 2 | 1282637034 |  | MgB2 |  |  | Alloys, Borides |  |  |  | 39 | K |  |  |  | body | paragraph | b21dff071f | Superconductivity in the Honeycomb-Lattice Pnictide SrPtAs | 10.1143/jpsj.80.055002 | Yoshihiro Nishikubo, Kazutaka Kudo, Minoru Nohara | Physical Society of Japan | Journal of the Physical Society of Japan | 2011
61ba99f4a01e2beb09c50f5d | SrPtAs | -573145869 |  | SrAsPt |  |  | Pnictides |  |  |  | 2.4 | K |  |  |  | body | paragraph | b21dff071f | Superconductivity in the Honeycomb-Lattice Pnictide SrPtAs | 10.1143/jpsj.80.055002 | Yoshihiro Nishikubo, Kazutaka Kudo, Minoru Nohara | Physical Society of Japan | Journal of the Physical Society of Japan | 2011
61ba99f4a01e2beb09c50f5e | Th-substituted GdFeAsO | -1699862080 |  | GdFeAsO | Th-substituted |  | Iron-pnictides, Oxides, Pnictides |  |  |  | 56 | K |  |  |  | body | paragraph | b21dff071f | Superconductivity in the Honeycomb-Lattice Pnictide SrPtAs | 10.1143/jpsj.80.055002 | Yoshihiro Nishikubo, Kazutaka Kudo, Minoru Nohara | Physical Society of Japan | Journal of the Physical Society of Japan | 2011
61ba99f4a01e2beb09c50f5f | SrPtAs | -630914154 |  | SrAsPt |  |  | Pnictides |  |  |  | 2.4 | K |  |  |  | body | paragraph | b21dff071f | Superconductivity in the Honeycomb-Lattice Pnictide SrPtAs | 10.1143/jpsj.80.055002 | Yoshihiro Nishikubo, Kazutaka Kudo, Minoru Nohara | Physical Society of Japan | Journal of the Physical Society of Japan | 2011
61ba99f4a01e2beb09c50f60 | SrPtAs | -544269441 |  | SrAsPt |  |  | Pnictides |  |  |  | 2.4 | K |  |  |  | body |  | b21dff071f | Superconductivity in the Honeycomb-Lattice Pnictide SrPtAs | 10.1143/jpsj.80.055002 | Yoshihiro Nishikubo, Kazutaka Kudo, Minoru Nohara | Physical Society of Japan | Journal of the Physical Society of Japan | 2011
61ba99f420fc3eae4bc50f87 | niobium | -1664980310 | niobium | Nb | [6 empty] | 9.5 | K |  |  |  | body | paragraph | 5b0aecc8dc | Andreev reflection at the edge of a two-dimensional electron system with strong spin-orbit coupling | 10.1134/s0021364013200071 | A Kononov, G Biasiol, L Sorba, E V Deviatov | Pleiades Publishing Ltd | JETP Letters | 2018
61ba99f420fc3eae4bc50f88 | niobium | -1713124525 | niobium | Nb | [6 empty] | 9.5 | K |  |  |  | body | paragraph | 5b0aecc8dc | Andreev reflection at the edge of a two-dimensional electron system with strong spin-orbit coupling | 10.1134/s0021364013200071 | A Kononov, G Biasiol, L Sorba, E V Deviatov | Pleiades Publishing Ltd | JETP Letters | 2018
61ba99f514d91e0862c50f18 | pure MgB 2 | -476081119 |  | MgB2 | pure |  | Alloys, Borides |  |  |  | 35.7 | K |  |  |  | body | paragraph | 90f8894b44 | Improvement of critical current density in Fe-sheathed MgB 2 tapes by ZrSi 2 , ZrB 2 and WSi 2 doping |  | Yanwei Ma, H Kumakura, A Matsumoto, H Hatakeyama, K Togano
61ba99f514d91e0862c50f1a | MgB 2 | 1355794026 |  | MgB2 |  |  | Alloys, Borides |  |  |  | 39 | K |  |  |  | body | paragraph | 90f8894b44 | Improvement of critical current density in Fe-sheathed MgB 2 tapes by ZrSi 2 , ZrB 2 and WSi 2 doping |  | Yanwei Ma, H Kumakura, A Matsumoto, H Hatakeyama, K Togano
61ba99f514d91e0862c50f1b | WSi 2 | 69142499 |  | Si2W |  |  | Alloys |  |  |  | 35 | K |  |  |  | body | paragraph | 90f8894b44 | Improvement of critical current density in Fe-sheathed MgB 2 tapes by ZrSi 2 , ZrB 2 and WSi 2 doping |  | Yanwei Ma, H Kumakura, A Matsumoto, H Hatakeyama, K Togano
61ba99f514d91e0862c50f1c | ZrSi 2 | 1478564071 |  | ZrSi2 |  |  | Alloys |  |  |  | 35.2 | K |  |  |  | body | paragraph | 90f8894b44 | Improvement of critical current density in Fe-sheathed MgB 2 tapes by ZrSi 2 , ZrB 2 and WSi 2 doping |  | Yanwei Ma, H Kumakura, A Matsumoto, H Hatakeyama, K Togano
61ba99f514d91e0862c50f1d | ZrSi 2 | 1478564071 |  | ZrSi2 |  |  | Alloys |  |  |  | 35 | K |  |  |  | body | paragraph | 90f8894b44 | Improvement of critical current density in Fe-sheathed MgB 2 tapes by ZrSi 2 , ZrB 2 and WSi 2 doping |  | Yanwei Ma, H Kumakura, A Matsumoto, H Hatakeyama, K Togano
61ba99f5a5c5381c2ec50f2d | NdFeAsO 0.6 | 210333966 |  | Nd1Fe1As1O0.6 |  |  | Iron-pnictides, Oxides, Pnictides |  |  |  | 53 | K |  |  |  | body | paragraph | 7bd5913f1c | Typeset with jpsj2.cls <ver.1.2> Full Paper 75 As NQR/NMR Studies on Oxygen-deficient Iron-based Oxypnictide |  | Superconductors Lafeaso, Ndfeaso, Hidekazu Mukuda, Nobuyuki Terasaki, Hiroaki Kinouchi, Mitsuharu Yashima, Yoshio Kitaoka, Shinnosuke Suzuki, Shigeki Miyasaka, Setsuko Tajima, Kiichi Miyazawa, Parasharam Shirage, Hijiri Kito, Hiroshi Eisaki, Akira Iyo |  |  | 2008
61ba99f5a5c5381c2ec50f2e | NdFeAsO 0.6 | 531841174 |  | Nd1Fe1As1O0.6 |  |  | Iron-pnictides, Oxides, Pnictides |  |  |  | 53 | K |  |  |  | body | paragraph | 7bd5913f1c | Typeset with jpsj2.cls <ver.1.2> Full Paper 75 As NQR/NMR Studies on Oxygen-deficient Iron-based Oxypnictide |  | Superconductors Lafeaso, Ndfeaso, Hidekazu Mukuda, Nobuyuki Terasaki, Hiroaki Kinouchi, Mitsuharu Yashima, Yoshio Kitaoka, Shinnosuke Suzuki, Shigeki Miyasaka, Setsuko Tajima, Kiichi Miyazawa, Parasharam Shirage, Hijiri Kito, Hiroshi Eisaki, Akira Iyo |  |  | 2008
61ba99f5a5c5381c2ec50f2f | LaFeAsO 0.75 | -726186176 |  | La1Fe1As1O0.75 |  |  | Iron-pnictides, Oxides, Pnictides |  |  |  | 20 | K |  |  |  | body |  | 7bd5913f1c | Typeset with jpsj2.cls <ver.1.2> Full Paper 75 As NQR/NMR Studies on Oxygen-deficient Iron-based Oxypnictide |  | Superconductors Lafeaso, Ndfeaso, Hidekazu Mukuda, Nobuyuki Terasaki, Hiroaki Kinouchi, Mitsuharu Yashima, Yoshio Kitaoka, Shinnosuke Suzuki, Shigeki Miyasaka, Setsuko Tajima, Kiichi Miyazawa, Parasharam Shirage, Hijiri Kito, Hiroshi Eisaki, Akira Iyo |  |  | 2008
61ba99f5a5c5381c2ec50f30 | LaFeAsO 0.6 | 1090414739 |  | La1Fe1As1O0.6 |  |  | Iron-pnictides, Oxides, Pnictides |  |  |  | 28 | K |  |  |  | body | paragraph | 7bd5913f1c | Typeset with jpsj2.cls <ver.1.2> Full Paper 75 As NQR/NMR Studies on Oxygen-deficient Iron-based Oxypnictide |  | Superconductors Lafeaso, Ndfeaso, Hidekazu Mukuda, Nobuyuki Terasaki, Hiroaki Kinouchi, Mitsuharu Yashima, Yoshio Kitaoka, Shinnosuke Suzuki, Shigeki Miyasaka, Setsuko Tajima, Kiichi Miyazawa, Parasharam Shirage, Hijiri Kito, Hiroshi Eisaki, Akira Iyo |  |  | 2008
61ba99f5a5c5381c2ec50f31 | LaFePO | 1791166046 |  | LaFePO |  |  | Iron-pnictides, Oxides, Pnictides |  |  |  | 4 | K |  |  |  | body | paragraph | 7bd5913f1c | Typeset with jpsj2.cls <ver.1.2> Full Paper 75 As NQR/NMR Studies on Oxygen-deficient Iron-based Oxypnictide |  | Superconductors Lafeaso, Ndfeaso, Hidekazu Mukuda, Nobuyuki Terasaki, Hiroaki Kinouchi, Mitsuharu Yashima, Yoshio Kitaoka, Shinnosuke Suzuki, Shigeki Miyasaka, Setsuko Tajima, Kiichi Miyazawa, Parasharam Shirage, Hijiri Kito, Hiroshi Eisaki, Akira Iyo |  |  | 2008
61ba99f5a5c5381c2ec50f32 | LaFeAsO 0.6 | 1496664379 |  | La1Fe1As1O0.6 |  |  | Iron-pnictides, Oxides, Pnictides |  |  |  | 28 | K |  |  |  | body | paragraph | 7bd5913f1c | Typeset with jpsj2.cls <ver.1.2> Full Paper 75 As NQR/NMR Studies on Oxygen-deficient Iron-based Oxypnictide |  | Superconductors Lafeaso, Ndfeaso, Hidekazu Mukuda, Nobuyuki Terasaki, Hiroaki Kinouchi, Mitsuharu Yashima, Yoshio Kitaoka, Shinnosuke Suzuki, Shigeki Miyasaka, Setsuko Tajima, Kiichi Miyazawa, Parasharam Shirage, Hijiri Kito, Hiroshi Eisaki, Akira Iyo |  |  | 2008
61ba99f5a5c5381c2ec50f33 | LaFeAsO 0.75 | -481667310 |  | La1Fe1As1O0.75 |  |  | Iron-pnictides, Oxides, Pnictides |  |  |  | 20 | K |  |  |  | body | paragraph | 7bd5913f1c | Typeset with jpsj2.cls <ver.1.2> Full Paper 75 As NQR/NMR Studies on Oxygen-deficient Iron-based Oxypnictide |  | Superconductors Lafeaso, Ndfeaso, Hidekazu Mukuda, Nobuyuki Terasaki, Hiroaki Kinouchi, Mitsuharu Yashima, Yoshio Kitaoka, Shinnosuke Suzuki, Shigeki Miyasaka, Setsuko Tajima, Kiichi Miyazawa, Parasharam Shirage, Hijiri Kito, Hiroshi Eisaki, Akira Iyo |  |  | 2008
61ba99f5a5c5381c2ec50f34 | LaFeAsO 0.6 | 1144305313 |  | La1Fe1As1O0.6 |  |  | Iron-pnictides, Oxides, Pnictides |  |  |  | 28 | K |  |  |  | body | paragraph | 7bd5913f1c | Typeset with jpsj2.cls <ver.1.2> Full Paper 75 As NQR/NMR Studies on Oxygen-deficient Iron-based Oxypnictide |  | Superconductors Lafeaso, Ndfeaso, Hidekazu Mukuda, Nobuyuki Terasaki, Hiroaki Kinouchi, Mitsuharu Yashima, Yoshio Kitaoka, Shinnosuke Suzuki, Shigeki Miyasaka, Setsuko Tajima, Kiichi Miyazawa, Parasharam Shirage, Hijiri Kito, Hiroshi Eisaki, Akira Iyo |  |  | 2008
61ba99f5a5c5381c2ec50f35 | LaFeAsO 0.6 | 1186658251 |  | La1Fe1As1O0.6 |  |  | Iron-pnictides, Oxides, Pnictides |  |  |  | 28 | K |  |  |  | body | paragraph | 7bd5913f1c | Typeset with jpsj2.cls <ver.1.2> Full Paper 75 As NQR/NMR Studies on Oxygen-deficient Iron-based Oxypnictide |  | Superconductors Lafeaso, Ndfeaso, Hidekazu Mukuda, Nobuyuki Terasaki, Hiroaki Kinouchi, Mitsuharu Yashima, Yoshio Kitaoka, Shinnosuke Suzuki, Shigeki Miyasaka, Setsuko Tajima, Kiichi Miyazawa, Parasharam Shirage, Hijiri Kito, Hiroshi Eisaki, Akira Iyo |  |  | 2008
61ba99f5a5c5381c2ec50f36 | LaFeAsO 0.6 | 1254071733 |  | La1Fe1As1O0.6 |  |  | Iron-pnictides, Oxides, Pnictides |  |  |  | 28 | K |  |  |  | body |  | 7bd5913f1c | Typeset with jpsj2.cls <ver.1.2> Full Paper 75 As NQR/NMR Studies on Oxygen-deficient Iron-based Oxypnictide |  | Superconductors Lafeaso, Ndfeaso, Hidekazu Mukuda, Nobuyuki Terasaki, Hiroaki Kinouchi, Mitsuharu Yashima, Yoshio Kitaoka, Shinnosuke Suzuki, Shigeki Miyasaka, Setsuko Tajima, Kiichi Miyazawa, Parasharam Shirage, Hijiri Kito, Hiroshi Eisaki, Akira Iyo |  |  | 2008
61ba99f5a5c5381c2ec50f37 | NdFeAsO 0.6 | 618511232 |  | Nd1Fe1As1O0.6 |  |  | Iron-pnictides, Oxides, Pnictides |  |  |  | 53 | K |  |  |  | body | paragraph | 7bd5913f1c | Typeset with jpsj2.cls <ver.1.2> Full Paper 75 As NQR/NMR Studies on Oxygen-deficient Iron-based Oxypnictide |  | Superconductors Lafeaso, Ndfeaso, Hidekazu Mukuda, Nobuyuki Terasaki, Hiroaki Kinouchi, Mitsuharu Yashima, Yoshio Kitaoka, Shinnosuke Suzuki, Shigeki Miyasaka, Setsuko Tajima, Kiichi Miyazawa, Parasharam Shirage, Hijiri Kito, Hiroshi Eisaki, Akira Iyo |  |  | 2008
61ba99f5a5c5381c2ec50f38 | NdFeAsO 0.6 | 375918586 |  | Nd1Fe1As1O0.6 |  |  | Iron-pnictides, Oxides, Pnictides |  |  |  | 53 | K |  |  |  | body |  | 7bd5913f1c | Typeset with jpsj2.cls <ver.1.2> Full Paper 75 As NQR/NMR Studies on Oxygen-deficient Iron-based Oxypnictide |  | Superconductors Lafeaso, Ndfeaso, Hidekazu Mukuda, Nobuyuki Terasaki, Hiroaki Kinouchi, Mitsuharu Yashima, Yoshio Kitaoka, Shinnosuke Suzuki, Shigeki Miyasaka, Setsuko Tajima, Kiichi Miyazawa, Parasharam Shirage, Hijiri Kito, Hiroshi Eisaki, Akira Iyo |  |  | 2008
61ba99f5a5c5381c2ec50f39 | LaFeAsO 0.75 | -618362848 |  | La1Fe1As1O0.75 |  |  | Iron-pnictides, Oxides, Pnictides |  |  |  | 20 | K | susceptibility |  |  | body | paragraph | 7bd5913f1c | Typeset with jpsj2.cls <ver.1.2> Full Paper 75 As NQR/NMR Studies on Oxygen-deficient Iron-based Oxypnictide |  | Superconductors Lafeaso, Ndfeaso, Hidekazu Mukuda, Nobuyuki Terasaki, Hiroaki Kinouchi, Mitsuharu Yashima, Yoshio Kitaoka, Shinnosuke Suzuki, Shigeki Miyasaka, Setsuko Tajima, Kiichi Miyazawa, Parasharam Shirage, Hijiri Kito, Hiroshi Eisaki, Akira Iyo |  |  | 2008
61ba99f5a5c5381c2ec50f3c | LaFeAsO | 290001340 |  | LaFeAsO |  |  | Iron-pnictides, Oxides, Pnictides |  |  |  | 28 | K |  |  |  | header | abstract | 7bd5913f1c | Typeset with jpsj2.cls <ver.1.2> Full Paper 75 As NQR/NMR Studies on Oxygen-deficient Iron-based Oxypnictide |  | Superconductors Lafeaso, Ndfeaso, Hidekazu Mukuda, Nobuyuki Terasaki, Hiroaki Kinouchi, Mitsuharu Yashima, Yoshio Kitaoka, Shinnosuke Suzuki, Shigeki Miyasaka, Setsuko Tajima, Kiichi Miyazawa, Parasharam Shirage, Hijiri Kito, Hiroshi Eisaki, Akira Iyo |  |  | 2008
61ba99f5a5c5381c2ec50f3d | nondoped LaFeAsO | 1258513924 |  | LaFeAsO | nondoped |  | Iron-pnictides, Oxides, Pnictides |  |  |  | 0 | K |  |  |  | body |  | 7bd5913f1c | Typeset with jpsj2.cls <ver.1.2> Full Paper 75 As NQR/NMR Studies on Oxygen-deficient Iron-based Oxypnictide |  | Superconductors Lafeaso, Ndfeaso, Hidekazu Mukuda, Nobuyuki Terasaki, Hiroaki Kinouchi, Mitsuharu Yashima, Yoshio Kitaoka, Shinnosuke Suzuki, Shigeki Miyasaka, Setsuko Tajima, Kiichi Miyazawa, Parasharam Shirage, Hijiri Kito, Hiroshi Eisaki, Akira Iyo |  |  | 2008
61ba99f5a5c5381c2ec50f3e | LaFeAsO 0.6 | 1109654443 |  | La1Fe1As1O0.6 |  |  | Iron-pnictides, Oxides, Pnictides |  |  |  | 28 | K |  |  |  | body | figure | 7bd5913f1c | Typeset with jpsj2.cls <ver.1.2> Full Paper 75 As NQR/NMR Studies on Oxygen-deficient Iron-based Oxypnictide |  | Superconductors Lafeaso, Ndfeaso, Hidekazu Mukuda, Nobuyuki Terasaki, Hiroaki Kinouchi, Mitsuharu Yashima, Yoshio Kitaoka, Shinnosuke Suzuki, Shigeki Miyasaka, Setsuko Tajima, Kiichi Miyazawa, Parasharam Shirage, Hijiri Kito, Hiroshi Eisaki, Akira Iyo |  |  | 2008
61ba99f5a5c5381c2ec50f3f | LaFeAsO 0.6 | 1100026155 |  | La1Fe1As1O0.6 |  |  | Iron-pnictides, Oxides, Pnictides |  |  |  | 28 | K |  |  |  | body |  | 7bd5913f1c | Typeset with jpsj2.cls <ver.1.2> Full Paper 75 As NQR/NMR Studies on Oxygen-deficient Iron-based Oxypnictide |  | Superconductors Lafeaso, Ndfeaso, Hidekazu Mukuda, Nobuyuki Terasaki, Hiroaki Kinouchi, Mitsuharu Yashima, Yoshio Kitaoka, Shinnosuke Suzuki, Shigeki Miyasaka, Setsuko Tajima, Kiichi Miyazawa, Parasharam Shirage, Hijiri Kito, Hiroshi Eisaki, Akira Iyo |  |  | 2008
61ba99f5a5c5381c2ec50f40 | NdFeAsO 0.6 | 268060108 |  | Nd1Fe1As1O0.6 |  |  | Iron-pnictides, Oxides, Pnictides |  |  |  | 54 | K |  |  |  | body | paragraph | 7bd5913f1c | Typeset with jpsj2.cls <ver.1.2> Full Paper 75 As NQR/NMR Studies on Oxygen-deficient Iron-based Oxypnictide |  | Superconductors Lafeaso, Ndfeaso, Hidekazu Mukuda, Nobuyuki Terasaki, Hiroaki Kinouchi, Mitsuharu Yashima, Yoshio Kitaoka, Shinnosuke Suzuki, Shigeki Miyasaka, Setsuko Tajima, Kiichi Miyazawa, Parasharam Shirage, Hijiri Kito, Hiroshi Eisaki, Akira Iyo |  |  | 2008
61ba99f5a5c5381c2ec50f41 | GdFeAsO 0.6 | 1729824161 |  | Gd1Fe1As1O0.6 |  |  | Iron-pnictides, Oxides, Pnictides |  |  |  | 53.5 | K | resis- tance |  |  | body | paragraph | 7bd5913f1c | Typeset with jpsj2.cls <ver.1.2> Full Paper 75 As NQR/NMR Studies on Oxygen-deficient Iron-based Oxypnictide |  | Superconductors Lafeaso, Ndfeaso, Hidekazu Mukuda, Nobuyuki Terasaki, Hiroaki Kinouchi, Mitsuharu Yashima, Yoshio Kitaoka, Shinnosuke Suzuki, Shigeki Miyasaka, Setsuko Tajima, Kiichi Miyazawa, Parasharam Shirage, Hijiri Kito, Hiroshi Eisaki, Akira Iyo |  |  | 2008
61ba99f5a5c5381c2ec50f42 | LaFeAsO 0.6 | 1092332523 |  | La1Fe1As1O0.6 |  |  | Iron-pnictides, Oxides, Pnictides |  |  |  | 28 | K |  |  |  | body | paragraph | 7bd5913f1c | Typeset with jpsj2.cls <ver.1.2> Full Paper 75 As NQR/NMR Studies on Oxygen-deficient Iron-based Oxypnictide |  | Superconductors Lafeaso, Ndfeaso, Hidekazu Mukuda, Nobuyuki Terasaki, Hiroaki Kinouchi, Mitsuharu Yashima, Yoshio Kitaoka, Shinnosuke Suzuki, Shigeki Miyasaka, Setsuko Tajima, Kiichi Miyazawa, Parasharam Shirage, Hijiri Kito, Hiroshi Eisaki, Akira Iyo |  |  | 2008
61ba99f67f36ec6458c50eea | Bi2212 | -1654908038 | Bi2212 | Bi | [6 empty] | 90 | K |  |  |  | body | paragraph | 2590dfcfb7 | High-temperature topological superconductivity in twisted double layer copper oxides |  | Oguzhan Can, Tarun Tummuru, Ryan P Day, Ilya Elfimov, Andrea Damascelli, Marcel Franz |  |  | 2020
61ba99f67f36ec6458c50eeb | optimally doped Bi2212 crystals | 1188452982 | Bi2212 | Bi | optimally doped | crystals |  |  |  |  | 90 | K |  |  |  | body | paragraph | 2590dfcfb7 | High-temperature topological superconductivity in twisted double layer copper oxides |  | Oguzhan Can, Tarun Tummuru, Ryan P Day, Ilya Elfimov, Andrea Damascelli, Marcel Franz |  |  | 2020
61ba99f7d52116ffe1c50ef8 | Pr247 | 2081778804 | Pr247 | Pr | [6 empty] | 15 | K | resistivity |  |  | body | paragraph | 32b8fc4084 | Superconductivity in the CuO Double Chain of Pr2Ba4Cu7O15-Î´on the Basis of Tomonagaâ€“Luttinger Liquid Theory | 10.1143/jpsj.74.2885 | Kazuhiro Sano, Yoshiaki ÅŒno, Yuh Yamada | Physical Society of Japan | Journal of the Physical Society of Japan | 2005
61ba99f771dd2853b1c50f22 | LaO 0.5 F 0.5 BiS 2 | -1884300338 |  | La1Bi1S2O0.5F0.5 |  |  | Chalcogenides, Oxides, Fluorides |  |  |  | 11 | K |  |  |  | body | paragraph | 24f41c13a3 | Element Substitution Effect on Superconductivity in BiS 2 -Based NdO1âˆ’x F x BiS 2 | 10.1007/s10948-014-2686-x | Takafumi Hiroi, Joe Kajitani, Atsushi Omachi, Osuke Miura, Yoshikazu Mizuguchi | Springer Science and Business Media LLC | Journal of Superconductivity and Novel Magnetism | 2014
61ba99f76a35f302ddc50f2b | LaFePO | -2051315337 |  | LaFePO |  |  | Iron-pnictides, Oxides, Pnictides |  |  |  | 30 | K |  |  |  | body | paragraph | 613f332fa6 | Possible Three-Dimensional Nodes in thesÂ± Superconducting Gap of BaFe2(As1-xPx)2 | 10.1143/jpsj.80.013710 | Katsuhiro Suzuki, Hidetomo Usui, Kazuhiko Kuroki | Physical Society of Japan | Journal of the Physical Society of Japan | 2010
61ba99f83af0453d0cc50f55 | MgB 2 | 1413551100 |  | MgB2 |  |  | Alloys, Borides |  |  |  | 39 | K | magnetization |  |  | body | paragraph | 8dd80dc291 | AC losses in high pressure synthesized MgB2bulk rings measured by a transformer method | 10.1088/0953-2048/26/3/035015 | V Meerovich, V Sokolovsky, T Prikhna, W Gawalek, T Habisreuther | IOP Publishing | Superconductor Science and Technology | 2013
61ba99f82227d4ac07c50f02 | Hg1223 | -540461851 | Hg1223 | Hg | [6 empty] | 135 | K |  |  |  | body | paragraph | e5878bb872 | Low Temperature Superfluid Response of High-Tc Superconductors | 10.1142/s0217979298000569 | T Xiang, C Panagopoulos, J R Cooper | World Scientific Pub Co Pte Lt | International Journal of Modern Physics B | 1998
61ba99f82b9a12e3d2c50f37 | Nb2BN | 1739382896 |  | Nb2BN |  |  | Nitrides, Borides |  |  |  | 4.4 | K | magnetization |  |  | body | paragraph | e3f0b3a59a | Conventional superconductivity properties of the ternary boron-nitride Nb2BN | 10.1088/0953-2048/27/3/035005 | O V Cigarroa, S T Renosto, A J S Machado | IOP Publishing | Superconductor Science and Technology | 2014
61ba99f82b9a12e3d2c50f38 | single phase polycrystalline samples of Nb 2 BN | 979318878 |  | Nb2BN |  | polycrystalline | Nitrides, Borides |  |  |  | 4.4 | K |  |  |  | body | paragraph | e3f0b3a59a | Conventional superconductivity properties of the ternary boron-nitride Nb2BN | 10.1088/0953-2048/27/3/035005 | O V Cigarroa, S T Renosto, A J S Machado | IOP Publishing | Superconductor Science and Technology | 2014
61ba99f8dc085aa023c50f09 | MgB 12 | 791814860 |  | MgB12 |  |  | Alloys, Borides |  |  |  | 37 | K |  |  |  | body | figure | fb3429ac2e | Higher borides and oxygen-enriched Mgâ€“Bâ€“O inclusions as possible pinning centers in nanostructural magnesium diboride and the influence of additives on their formation | 10.1016/j.physc.2010.02.064 | Tatiana Prikhna, Wolfgang Gawalek, Yaroslav Savchuk, Vasiliy Tkach, Nikolay Danilenko, Michael Wendt, Jan Dellith, Harold Weber, Michael Eisterer, Viktor Moshchil, Nina Sergienko, Artem Kozyrev, Peter Nagorny, Andrey Shapovalov, Vladimir Melnikov, Sergey Dub, Doris Litzkendorf, Tobias Habisreuther, Christa Schmidt, Athanasios Mamalis, Vladimir Sokolovsky, Vladimir Sverdun, Fridrich Karau, Alexandra Starostina | Elsevier BV | Physica C: Superconductivity | 2010
61ba99f820fc3eae4bc50f8a | CePt 3 Si | 1786725829 |  | CeSiPt3 |  |  | Alloys |  |  |  | 0.75 | K |  |  |  | body | paragraph | 96ded14775 | Helical Vortex Phase in the NoncentrosymmetricCePt3Si | 10.1103/physrevlett.94.137002 | R P Kaur, D F Agterberg, M Sigrist | American Physical Society (APS) | Physical Review Letters | 2005
61ba99f9ab9e3e9324c50f26 | CeIrIn 5 | 950429962 |  | CeIn5Ir |  |  | Alloys |  |  |  | 0.6 | K | susceptibility |  |  | body | paragraph | dc513f34e3 | Unconventional Superconductivity and Electron Correlations in the Cobalt OxyhydrateNa0.35CoO2Â·yH2Ofrom Nuclear Quadrupole Resonance | 10.1103/physrevlett.92.047004 | Tatsuya Fujimoto, Guo-Qing Zheng, Y Kitaoka, R L Meng, J Cmaidalka, C W Chu | American Physical Society (APS) | Physical Review Letters | 2003
61ba99f9720b8b3d36c50efd | single crystals of Ba 0.6 K 0.4 Fe 2 As 2 | 632630229 |  | K0.4Ba0.6Fe2As2 |  | single crystals | Iron-pnictides, Pnictides |  |  |  | 37 | K |  |  |  | body | paragraph | ad888959cb | Electronic structure of optimally doped pnictide Ba0.6K0.4Fe2As2: a comprehensive angle-resolved photoemission spectroscopy investigation | 10.1088/0953-8984/23/13/135701 | H Ding, K Nakayama, P Richard, S Souma, T Sato, T Takahashi, M Neupane, Y-M Xu, Z-H Pan, A V Fedorov, Z Wang, X Dai, Z Fang, G F Chen, J L Luo, N L Wang | IOP Publishing | Journal of Physics: Condensed Matter | 2008
61ba99fa2c886f0fe6c50eea | heavily doped FeSe | 1023024838 |  | FeSe | heavily doped |  | Iron-chalcogenides, Chalcogenides |  |  |  | 48 | K |  |  |  | body | paragraph | 9859aee1ee | Quantum Spin Liquid Intertwining Nematic and Superconducting Order in Fese | 10.1103/physrevlett.121.237002 | Jian-Huang She, Michael J Lawler, Eun-Ah Kim | American Physical Society (APS) | Physical Review Letters | 2017
61ba99fa2c886f0fe6c50eeb | SM4 | -1293572262 |  | M4S |  |  | Chalcogenides |  |  |  | 47 | K |  |  |  | body | paragraph | 9859aee1ee | Quantum Spin Liquid Intertwining Nematic and Superconducting Order in Fese | 10.1103/physrevlett.121.237002 | Jian-Huang She, Michael J Lawler, Eun-Ah Kim | American Physical Society (APS) | Physical Review Letters | 2017
61ba99fa5ad933a7cac50ecc | polycrystalline MgB 2 films | 1268892183 |  | MgB2 |  | polycrystalline, films | Alloys, Borides |  |  |  | 39.3 | K |  |  |  | body | paragraph | 53d22876c9 | Effect of disorder on the far-infrared conductivity and on the microwave conductivity of two-band superconductors | 10.1088/0953-8984/20/21/215220 | BoÅ¾idar MitroviÄ‡ | IOP Publishing | Journal of Physics: Condensed Matter | 2008
61ba99fa5ad933a7cac50ecd | MgB 2 | 1357728682 |  | MgB2 |  |  | Alloys, Borides |  |  |  | 30.5 | K |  |  |  | body | paragraph | 53d22876c9 | Effect of disorder on the far-infrared conductivity and on the microwave conductivity of two-band superconductors | 10.1088/0953-8984/20/21/215220 | BoÅ¾idar MitroviÄ‡ | IOP Publishing | Journal of Physics: Condensed Matter | 2008
61ba99fa5ad933a7cac50ece | MgB 2 | 1548345726 |  | MgB2 |  |  | Alloys, Borides |  |  |  | 39.3 | K |  |  |  | body | paragraph | 53d22876c9 | Effect of disorder on the far-infrared conductivity and on the microwave conductivity of two-band superconductors | 10.1088/0953-8984/20/21/215220 | BoÅ¾idar MitroviÄ‡ | IOP Publishing | Journal of Physics: Condensed Matter | 2008
61ba99fadc085aa023c50f0a | single crystal of Sr 2 RuO 4 | 632233419 |  | Sr2RuO4 |  | single crystal | Oxides |  |  |  | 1.5 | K |  |  |  | body | paragraph | 75616643ca | Sharp magnetization jump at the first-order superconducting transition inSr2RuO4 | 10.1103/physrevb.90.220502 | Shunichiro Kittaka, Akira Kasahara, Toshiro Sakakibara, Daisuke Shibata, Shingo Yonezawa, Yoshiteru Maeno, Kenichi Tenya, Kazushige Machida | American Physical Society (APS) | Physical Review B | 2014
61ba99fadc085aa023c50f0b | Sr 2 RuO 4 | 1449681636 |  | Sr2RuO4 |  |  | Oxides |  |  |  | 1.42 | K | Magnetization |  |  | body | paragraph | 75616643ca | Sharp magnetization jump at the first-order superconducting transition inSr2RuO4 | 10.1103/physrevb.90.220502 | Shunichiro Kittaka, Akira Kasahara, Toshiro Sakakibara, Daisuke Shibata, Shingo Yonezawa, Yoshiteru Maeno, Kenichi Tenya, Kazushige Machida | American Physical Society (APS) | Physical Review B | 2014
61ba99fa783c1e8128c50f09 | BaFe1.85Co0.15As2 | 1822572750 |  | Ba1Fe1.85Co0.15As2 |  |  | Iron-pnictides, Pnictides |  |  |  | 37 | K |  |  |  | body | paragraph | bdf07af04e | Neutron inelastic scattering peak by dissipationless mechanism in thes++-wave state in iron-based superconductors | 10.1103/physrevb.84.144518 | Seiichiro Onari, Hiroshi Kontani | American Physical Society (APS) | Physical Review B | 2014
61ba99fa783c1e8128c50f0c | LaFeAsO0.89F0.11 | 1545912509 |  | La1Fe1As1O0.89F0.11 |  |  | Iron-pnictides, Pnictides, Oxides, Fluorides |  |  |  | 25 | K |  |  |  | body | paragraph | bdf07af04e | Neutron inelastic scattering peak by dissipationless mechanism in thes++-wave state in iron-based superconductors | 10.1103/physrevb.84.144518 | Seiichiro Onari, Hiroshi Kontani | American Physical Society (APS) | Physical Review B | 2014
61ba99fb85fc223534c50ed7 | SnBi2Se4 single crystal | -1644185401 |  | Sn(BiSe2)2 |  | single crystal | Chalcogenides |  |  |  | 5.9 | K |  | 63200000000 | Pa | body | paragraph | b8a4d175cb | Two pressure-induced superconducting transitions in SnBi2Se4 explored by data-driven materials search: new approach to developing novel functional materials including thermoelectric and superconducting materials | 10.7567/apex.11.093101 | Ryo Matsumoto, Zhufeng Hou, Hiroshi Hara, Shintaro Adachi, Hiroyuki Takeya, Tetsuo Irifune, Kiyoyuki Terakura, Yoshihiko Takano | Japan Society of Applied Physics | Applied Physics Express | 2018
61ba99fbe4dc5fe1bac50efb | La 1.90 Sr 0.10 CuO 4 | -1656968546 |  | Sr0.1La1.9Cu1O4 |  |  | Oxides, Cuprates |  |  |  | 31 | K |  |  |  | body | paragraph | e3f841bf69 | Quantum Monte Carlo study of weakly coupled spin ladders | 10.1103/physrevb.60.3294 | Y J Kim, R J Birgeneau, M A Kastner, Y S Lee, Y Endoh, G Shirane, K Yamada | American Physical Society (APS) | Physical Review B | 2014
61ba99fbe720aae5f4c50f15 | Mo6Ga31 | -1679824819 |  | Ga31Mo6 |  |  | Alloys |  |  |  | 8.2 | K |  |  |  | header | abstract | e128a34ed0 | Endohedral Cluster Superconductors in the Moâ€“Gaâ€“Sn System Explored by the Joint Flux Technique | 10.1021/acs.inorgchem.9b02598 | Valeriy Yu. Verchenko, Alexander O Zubtsovskii, Zheng Wei, Alexander A Tsirlin, Miroslav Marcin, Alexey V Sobolev, Igor A Presniakov, Evgeny V Dikarev, Andrei V Shevelkov | American Chemical Society (ACS) | Inorganic Chemistry | 2020
61ba99fbe720aae5f4c50f16 | Mo 8 Ga 41 | -870017404 |  | Ga41Mo8 |  |  | Alloys |  |  |  | 9.8 | K |  |  |  | body |  | e128a34ed0 | Endohedral Cluster Superconductors in the Moâ€“Gaâ€“Sn System Explored by the Joint Flux Technique | 10.1021/acs.inorgchem.9b02598 | Valeriy Yu. Verchenko, Alexander O Zubtsovskii, Zheng Wei, Alexander A Tsirlin, Miroslav Marcin, Alexey V Sobolev, Igor A Presniakov, Evgeny V Dikarev, Andrei V Shevelkov | American Chemical Society (ACS) | Inorganic Chemistry | 2020
61ba99fbe720aae5f4c50f17 | Mo 6 Ga 31 | -2094062675 |  | Ga31Mo6 |  |  | Alloys |  |  |  | 9.8 | K |  |  |  | body | paragraph | e128a34ed0 | Endohedral Cluster Superconductors in the Moâ€“Gaâ€“Sn System Explored by the Joint Flux Technique | 10.1021/acs.inorgchem.9b02598 | Valeriy Yu. Verchenko, Alexander O Zubtsovskii, Zheng Wei, Alexander A Tsirlin, Miroslav Marcin, Alexey V Sobolev, Igor A Presniakov, Evgeny V Dikarev, Andrei V Shevelkov | American Chemical Society (ACS) | Inorganic Chemistry | 2020
61ba99fbe720aae5f4c50f18 | Mo 6 Ga 31 | 1631006423 |  | Ga31Mo6 |  |  | Alloys |  |  |  | 8.2 | K | resistivity, specific heat |  |  | body | figure | e128a34ed0 | Endohedral Cluster Superconductors in the Moâ€“Gaâ€“Sn System Explored by the Joint Flux Technique | 10.1021/acs.inorgchem.9b02598 | Valeriy Yu. Verchenko, Alexander O Zubtsovskii, Zheng Wei, Alexander A Tsirlin, Miroslav Marcin, Alexey V Sobolev, Igor A Presniakov, Evgeny V Dikarev, Andrei V Shevelkov | American Chemical Society (ACS) | Inorganic Chemistry | 2020
61ba99fbe720aae5f4c50f19 | Mo 8 Ga 41 | -465703826 |  | Ga41Mo8 |  |  | Alloys |  |  |  | 9.8 | K |  |  |  | body | paragraph | e128a34ed0 | Endohedral Cluster Superconductors in the Moâ€“Gaâ€“Sn System Explored by the Joint Flux Technique | 10.1021/acs.inorgchem.9b02598 | Valeriy Yu. Verchenko, Alexander O Zubtsovskii, Zheng Wei, Alexander A Tsirlin, Miroslav Marcin, Alexey V Sobolev, Igor A Presniakov, Evgeny V Dikarev, Andrei V Shevelkov | American Chemical Society (ACS) | Inorganic Chemistry | 2020
61ba99fbe720aae5f4c50f1a | Mo 6 Ga 31 | 1613677473 |  | Ga31Mo6 |  |  | Alloys |  |  |  | 8 | K |  |  |  | body | paragraph | e128a34ed0 | Endohedral Cluster Superconductors in the Moâ€“Gaâ€“Sn System Explored by the Joint Flux Technique | 10.1021/acs.inorgchem.9b02598 | Valeriy Yu. Verchenko, Alexander O Zubtsovskii, Zheng Wei, Alexander A Tsirlin, Miroslav Marcin, Alexey V Sobolev, Igor A Presniakov, Evgeny V Dikarev, Andrei V Shevelkov | American Chemical Society (ACS) | Inorganic Chemistry | 2020
61ba99fbe720aae5f4c50f1b | Mo 6 Ga 31 | 1790816601 |  | Ga31Mo6 |  |  | Alloys |  |  |  | 9.8 | K |  |  |  | body |  | e128a34ed0 | Endohedral Cluster Superconductors in the Moâ€“Gaâ€“Sn System Explored by the Joint Flux Technique | 10.1021/acs.inorgchem.9b02598 | Valeriy Yu. Verchenko, Alexander O Zubtsovskii, Zheng Wei, Alexander A Tsirlin, Miroslav Marcin, Alexey V Sobolev, Igor A Presniakov, Evgeny V Dikarev, Andrei V Shevelkov | American Chemical Society (ACS) | Inorganic Chemistry | 2020
61ba99fc7c13e4f711c50ebf | optimally- doped YBaCuO | -1118906528 | YBaCuO | BaYCuO | optimally- doped | [5 empty] | 92 | K |  |  |  | body | paragraph | f7e59422df | Diamagnetic fluctuations inYBa2Cu3O7âˆ’xandBi2Sr2CaCu2O8+x: Possible observation of phase correlations persisting aboveTc | 10.1103/physrevb.80.094520 | S Salem-Sugui, J Mosqueira, A D Alvarenga | American Physical Society (APS) | Physical Review B | 2013
61ba99fc7c13e4f711c50ec0 | YBaCuO crystals | -1874916834 | YBaCuO | BaYCuO |  | crystals |  |  |  |  | 88 | K | specific heat |  |  | body | paragraph | f7e59422df | Diamagnetic fluctuations inYBa2Cu3O7âˆ’xandBi2Sr2CaCu2O8+x: Possible observation of phase correlations persisting aboveTc | 10.1103/physrevb.80.094520 | S Salem-Sugui, J Mosqueira, A D Alvarenga | American Physical Society (APS) | Physical Review B | 2013
61ba99fc7c13e4f711c50ec1 | YBaCuO crystals | -2019329906 | YBaCuO | BaYCuO |  | crystals |  |  |  |  | 92 | K |  |  |  | body | paragraph | f7e59422df | Diamagnetic fluctuations inYBa2Cu3O7âˆ’xandBi2Sr2CaCu2O8+x: Possible observation of phase correlations persisting aboveTc | 10.1103/physrevb.80.094520 | S Salem-Sugui, J Mosqueira, A D Alvarenga | American Physical Society (APS) | Physical Review B | 2013
61ba99fc7c13e4f711c50ec2 | Bi2212 | -1687628470 | Bi2212 | Bi | [6 empty] | 93 | K |  |  |  | body | figure | f7e59422df | Diamagnetic fluctuations inYBa2Cu3O7âˆ’xandBi2Sr2CaCu2O8+x: Possible observation of phase correlations persisting aboveTc | 10.1103/physrevb.80.094520 | S Salem-Sugui, J Mosqueira, A D Alvarenga | American Physical Society (APS) | Physical Review B | 2013
61ba99fc7c13e4f711c50ec5 | deoxygenated YBa 2 Cu 3 O 6.65 crystal | -375406597 |  | Ba2Y1Cu3O6.65 |  | crystal | Oxides, Cuprates | crystal |  |  | 61.5 | K |  |  |  | body | paragraph | f7e59422df | Diamagnetic fluctuations inYBa2Cu3O7âˆ’xandBi2Sr2CaCu2O8+x: Possible observation of phase correlations persisting aboveTc | 10.1103/physrevb.80.094520 | S Salem-Sugui, J Mosqueira, A D Alvarenga | American Physical Society (APS) | Physical Review B | 2013
61ba99fc7c13e4f711c50ec6 | optimally doped YBa 2 Cu 3 O 6.95 sin- gle crystal | 127322758 |  | Ba2Y1Cu3O6.95 | optimally doped | sin- gle crystal | Oxides, Cuprates |  |  |  | 92 | K |  |  |  | body | paragraph | f7e59422df | Diamagnetic fluctuations inYBa2Cu3O7âˆ’xandBi2Sr2CaCu2O8+x: Possible observation of phase correlations persisting aboveTc | 10.1103/physrevb.80.094520 | S Salem-Sugui, J Mosqueira, A D Alvarenga | American Physical Society (APS) | Physical Review B | 2013
61ba99fc7c13e4f711c50ec7 | YBaCuO crystals | -1978898970 | YBaCuO | BaYCuO |  | crystals |  |  |  |  | 92 | K | Mag- netization, Mag- netization |  |  | body | paragraph | f7e59422df | Diamagnetic fluctuations inYBa2Cu3O7âˆ’xandBi2Sr2CaCu2O8+x: Possible observation of phase correlations persisting aboveTc | 10.1103/physrevb.80.094520 | S Salem-Sugui, J Mosqueira, A D Alvarenga | American Physical Society (APS) | Physical Review B | 2013
61ba99fc7c13e4f711c50ec8 | optimally- doped YBaCuO | -1176670632 | YBaCuO | BaYCuO | optimally- doped | [5 empty] | 92 | K |  |  |  | body | figure | f7e59422df | Diamagnetic fluctuations inYBa2Cu3O7âˆ’xandBi2Sr2CaCu2O8+x: Possible observation of phase correlations persisting aboveTc | 10.1103/physrevb.80.094520 | S Salem-Sugui, J Mosqueira, A D Alvarenga | American Physical Society (APS) | Physical Review B | 2013
61ba99fc7c13e4f711c50ec9 | deoxy- genated YBaCuO | -359676216 | YBaCuO | BaYCuO | deoxy- genated | [5 empty] | 61.5 | K |  |  |  | body | paragraph | f7e59422df | Diamagnetic fluctuations inYBa2Cu3O7âˆ’xandBi2Sr2CaCu2O8+x: Possible observation of phase correlations persisting aboveTc | 10.1103/physrevb.80.094520 | S Salem-Sugui, J Mosqueira, A D Alvarenga | American Physical Society (APS) | Physical Review B | 2013
61ba99fc7c13e4f711c50eca | deoxygenated YBaCuO | -1447369502 | YBaCuO | BaYCuO | deoxygenated | [5 empty] | 61.5 | K |  |  |  | body | figure | f7e59422df | Diamagnetic fluctuations inYBa2Cu3O7âˆ’xandBi2Sr2CaCu2O8+x: Possible observation of phase correlations persisting aboveTc | 10.1103/physrevb.80.094520 | S Salem-Sugui, J Mosqueira, A D Alvarenga | American Physical Society (APS) | Physical Review B | 2013
61ba99fc7c13e4f711c50ecb | YBaCuO crys- tals | -1951874742 | YBaCuO | BaYCuO |  | crys- tals |  |  |  |  | 61.5 | K |  |  |  | body | paragraph | f7e59422df | Diamagnetic fluctuations inYBa2Cu3O7âˆ’xandBi2Sr2CaCu2O8+x: Possible observation of phase correlations persisting aboveTc | 10.1103/physrevb.80.094520 | S Salem-Sugui, J Mosqueira, A D Alvarenga | American Physical Society (APS) | Physical Review B | 2013
61ba99fc7c13e4f711c50ecc | YBa 2 Cu 3 O 6.95 crystal | -319095744 |  | Ba2Y1Cu3O6.95 |  | crystal | Oxides, Cuprates |  |  |  | 92 | K |  |  |  | body | paragraph | f7e59422df | Diamagnetic fluctuations inYBa2Cu3O7âˆ’xandBi2Sr2CaCu2O8+x: Possible observation of phase correlations persisting aboveTc | 10.1103/physrevb.80.094520 | S Salem-Sugui, J Mosqueira, A D Alvarenga | American Physical Society (APS) | Physical Review B | 2013
61ba99fc7ce09aab2ac50f32 | Al 2 O 3 | 342515196 |  | Al2O3 |  |  | Oxides |  |  |  | 39.6 | K |  |  |  | header | abstract | f1e1662e49 | Perfect Domain-Lattice Matching between MgB$_{2}$ and Al$_{2}$O$_{3}$: Single-Crystal MgB$_{2}$ Thin Films Grown on Sapphire | 10.1143/jjap.51.083101 | Won Kyung Seong, Sangjun Oh, Won Nam Kang | Japan Society of Applied Physics | Japanese Journal of Applied Physics | 2012
61ba99fc7ce09aab2ac50f33 | MgB 2 | 1367345722 |  | MgB2 |  |  | Alloys, Borides |  |  |  | 40 | K |  |  |  | body | paragraph | f1e1662e49 | Perfect Domain-Lattice Matching between MgB$_{2}$ and Al$_{2}$O$_{3}$: Single-Crystal MgB$_{2}$ Thin Films Grown on Sapphire | 10.1143/jjap.51.083101 | Won Kyung Seong, Sangjun Oh, Won Nam Kang | Japan Society of Applied Physics | Japanese Journal of Applied Physics | 2012
61ba99fc7ce09aab2ac50f34 | single-crystal MgB 2 thin film | 495932219 |  | MgB2 |  | single-crystal, thin film | Alloys, Borides |  |  |  | 40 | K |  |  |  | body | paragraph | f1e1662e49 | Perfect Domain-Lattice Matching between MgB$_{2}$ and Al$_{2}$O$_{3}$: Single-Crystal MgB$_{2}$ Thin Films Grown on Sapphire | 10.1143/jjap.51.083101 | Won Kyung Seong, Sangjun Oh, Won Nam Kang | Japan Society of Applied Physics | Japanese Journal of Applied Physics | 2012
61ba99fc2b9a12e3d2c50f3d | bulk FeSe | 737622293 |  | FeSe |  |  | Iron-chalcogenides, Chalcogenides |  |  |  | 8 | K |  |  |  | body | paragraph | 9a025fd5b2 | Direct Observation of High-Temperature Superconductivity in One-Unit-Cell FeSe Films | 10.1088/0256-307x/31/1/017401 | Wen-Hao Zhang, Yi Sun, Jin-Song Zhang, Fang-Sen Li, Ming-Hua Guo, Yan-Fei Zhao, Hui-Min Zhang, Jun-Ping Peng, Ying Xing, Hui-Chao Wang, Takeshi Fujita, Akihiko Hirata, Zhi Li, Hao Ding, Chen-Jia Tang, Meng Wang, Qing-Yan Wang, Ke He, Shuai-Hua Ji, Xi Chen, Jun-Feng Wang, Zheng-Cai Xia, Liang Li, Ya-Yu Wang, Jian Wang, Li-Li Wang, Ming-Wei Chen, Qi-Kun Xue, Xu-Cun Ma | IOP Publishing | Chinese Physics Letters | 2015
61ba99fc2b9a12e3d2c50f3e | FeSe monolay- ers grown by molecular beam epitaxy (MBE) on SrTiO 3 (001) substrates | 429983605 |  | FeSe |  |  | Iron-chalcogenides, Chalcogenides |  | SrTiO 3 (001 |  | 65 | K |  |  |  | body | paragraph | 9a025fd5b2 | Direct Observation of High-Temperature Superconductivity in One-Unit-Cell FeSe Films | 10.1088/0256-307x/31/1/017401 | Wen-Hao Zhang, Yi Sun, Jin-Song Zhang, Fang-Sen Li, Ming-Hua Guo, Yan-Fei Zhao, Hui-Min Zhang, Jun-Ping Peng, Ying Xing, Hui-Chao Wang, Takeshi Fujita, Akihiko Hirata, Zhi Li, Hao Ding, Chen-Jia Tang, Meng Wang, Qing-Yan Wang, Ke He, Shuai-Hua Ji, Xi Chen, Jun-Feng Wang, Zheng-Cai Xia, Liang Li, Ya-Yu Wang, Jian Wang, Li-Li Wang, Ming-Wei Chen, Qi-Kun Xue, Xu-Cun Ma | IOP Publishing | Chinese Physics Letters | 2015
61ba99fca013f06956c50efb | FeSe | 1380963698 |  | FeSe |  |  | Iron-chalcogenides, Chalcogenides |  |  |  | 90 | K |  |  |  | body | paragraph | 1d80c5a8a3 | Nematicity and Magnetism in FeSe and Other Families of Fe-Based Superconductors | 10.1103/physrevx.6.021032 | Youichi Yamakawa, Seiichiro Onari, Hiroshi Kontani | American Physical Society (APS) | Physical Review X | 2016
61ba99fce4552e90a8c50f0f | granular Al films | 26576118 | granular Al | Al |  | films |  |  |  |  | 5 | K | resistivity |  |  | body | paragraph | 231c319300 | Enhanced Cooper pairing versus suppressed phase coherence shaping the superconducting dome in coupled aluminum nanograins | 10.1103/physrevb.93.100503 | Uwe S Pracht, Nimrod Bachar, Lara Benfatto, Guy Deutscher, Eli Farber, Martin Dressel, Marc Scheffler | American Physical Society (APS) | Physical Review B | 2015
61ba99fce4552e90a8c50f10 | granular Al films | 103609415 | granular Al | Al |  | films |  |  |  |  | 5 | K | resistivity |  |  | body | paragraph | 231c319300 | Enhanced Cooper pairing versus suppressed phase coherence shaping the superconducting dome in coupled aluminum nanograins | 10.1103/physrevb.93.100503 | Uwe S Pracht, Nimrod Bachar, Lara Benfatto, Guy Deutscher, Eli Farber, Martin Dressel, Marc Scheffler | American Physical Society (APS) | Physical Review B | 2015
61ba99fce4552e90a8c50f11 | pure Al | 186207385 |  | Al | pure |  | Alloys |  |  |  | 1.2 | K |  |  |  | body | paragraph | 231c319300 | Enhanced Cooper pairing versus suppressed phase coherence shaping the superconducting dome in coupled aluminum nanograins | 10.1103/physrevb.93.100503 | Uwe S Pracht, Nimrod Bachar, Lara Benfatto, Guy Deutscher, Eli Farber, Martin Dressel, Marc Scheffler | American Physical Society (APS) | Physical Review B | 2015
61ba99fcfa2141a3e5c50f15 | Îº-Br | -1432492987 | Îº-Br | Br | [6 empty] | 9.3 | K |  |  |  | body | paragraph | 63b7824f51 | Microscopic observation of superconducting fluctuations inÎº-(BEDT-TTF)2Cu[N(CN)2]Br byC13NMR spectroscopy | 10.1103/physrevb.89.165141 | T Kobayashi, Y Ihara, Y Saito, A Kawamoto | American Physical Society (APS) | Physical Review B | 2014
61ba99fc8452d931a5c50f09 | Bi 4 O 4 S 3 | -901505171 |  | Bi4S3O4 |  |  | Chalcogenides, Oxides |  |  |  | 4.5 | K |  |  |  | header | abstract | b1a61a901e | Hydrostatic Pressure Studies on Parent Phase SrFBiS2 of BiS2-Based Superconducting Family | 10.7566/jpsj.83.105001 | Rajveer Jha, Brajesh Tiwari, V P S Awana | Physical Society of Japan | Journal of the Physical Society of Japan | 2014
61ba99fc8452d931a5c50f0b | Sr 0.5 La 0.5 FBiS 2 | 2059201737 |  | Sr0.5La0.5Bi1S2F1 |  |  | Chalcogenides, Fluorides |  |  |  | 2 | K |  |  |  | header | abstract | b1a61a901e | Hydrostatic Pressure Studies on Parent Phase SrFBiS2 of BiS2-Based Superconducting Family | 10.7566/jpsj.83.105001 | Rajveer Jha, Brajesh Tiwari, V P S Awana | Physical Society of Japan | Journal of the Physical Society of Japan | 2014
61ba99fcd7a99c43e8c50f4c | CePt 3 Si | 1817521447 |  | CeSiPt3 |  |  | Alloys |  |  |  | 0.75 | K |  |  |  | body | paragraph | 10d5247b44 | Ginzburg-Landau theory of noncentrosymmetric superconductors | 10.1103/physrevb.77.014513 | Soumya P Mukherjee, Sudhansu S Mandal | American Physical Society (APS) | Physical Review B | 2013
61ba99fdc0bff55f4cc50f3c | Ba 0.6 K 0.4 Fe 2 As 2 | -114438442 |  | K0.4Ba0.6Fe2As2 |  |  | Iron-pnictides, Pnictides |  |  |  | 37 | K |  |  |  | body | paragraph | df7cf52c2c | Homogeneous vs. inhomogeneous coexistence of magnetic order and superconductivity probed by NMR in Co- and K-doped iron pnictides | 10.1209/0295-5075/87/37001 | M-H Julien, H Mayaffre, M HorvatiÄ‡, C Berthier, X D Zhang, W Wu, G F Chen, N L Wang, J L Luo | IOP Publishing | EPL (Europhysics Letters) | 2009
61ba99fdc0bff55f4cc50f3d | Ba0.6K0.4Fe2As2 | 694579401 |  | K0.4Ba0.6Fe2As2 |  |  | Iron-pnictides, Pnictides |  |  |  | 37 | K |  |  |  | header | abstract | df7cf52c2c | Homogeneous vs. inhomogeneous coexistence of magnetic order and superconductivity probed by NMR in Co- and K-doped iron pnictides | 10.1209/0295-5075/87/37001 | M-H Julien, H Mayaffre, M HorvatiÄ‡, C Berthier, X D Zhang, W Wu, G F Chen, N L Wang, J L Luo | IOP Publishing | EPL (Europhysics Letters) | 2009
61ba99fd07932c08a9c50f58 | Bi2212 | -1710700930 | Bi2212 | Bi | [6 empty] | 88 | K |  |  |  | body | paragraph | 4738eb189f | Optical signatures of electron correlations in the cuprates | 10.1007/978-1-4020-3463-3_8 | D Van Der Marel | Springer Netherlands |  | 2002
61ba99fd07932c08a9c50f5a | Tl2201 | 843133591 | Tl2201 | Tl | [6 empty] | 80 | K |  |  |  | body | figure | 4738eb189f | Optical signatures of electron correlations in the cuprates | 10.1007/978-1-4020-3463-3_8 | D Van Der Marel | Springer Netherlands |  | 2002
61ba99fd07932c08a9c50f5b | Tl2201 | 1137731365 | Tl2201 | Tl | [6 empty] | 80 | K |  |  |  | body | paragraph | 4738eb189f | Optical signatures of electron correlations in the cuprates | 10.1007/978-1-4020-3463-3_8 | D Van Der Marel | Springer Netherlands |  | 2002
61ba99fd07932c08a9c50f5c | Tl2201 | 1210868636 | Tl2201 | Tl | [6 empty] | 85 | K |  |  |  | body | paragraph | 4738eb189f | Optical signatures of electron correlations in the cuprates | 10.1007/978-1-4020-3463-3_8 | D Van Der Marel | Springer Netherlands |  | 2002
61ba99fd6a35f302ddc50f2f | LaOCoAs | -39605416 |  | LaCoAsO |  |  | Oxides, Pnictides |  |  |  | 26 | K |  |  |  | body | paragraph | 7c761339b1 | Superconducting Gap and Pseudogap in Iron-Based Layered Superconductor La(O1-xFx)FeAs | 10.1143/jpsj.77.063708 | Takafumi Sato, Seigo Souma, Kosuke Nakayama, Kensei Terashima, Katsuaki Sugawara, Takashi Takahashi, Yoichi Kamihara, Masahiro Hirano, Hideo Hosono | Physical Society of Japan | Journal of the Physical Society of Japan | 2008
61ba99fd6a35f302ddc50f32 | La(O 0.93 F 0.07 )FeAs | -707952641 |  | La1Fe1As1O0.93F0.07 |  |  | Iron-pnictides, Pnictides, Oxides, Fluorides |  |  |  | 30 | K |  |  |  | body | paragraph | 7c761339b1 | Superconducting Gap and Pseudogap in Iron-Based Layered Superconductor La(O1-xFx)FeAs | 10.1143/jpsj.77.063708 | Takafumi Sato, Seigo Souma, Kosuke Nakayama, Kensei Terashima, Katsuaki Sugawara, Takashi Takahashi, Yoichi Kamihara, Masahiro Hirano, Hideo Hosono | Physical Society of Japan | Journal of the Physical Society of Japan | 2008
61ba99fd6a35f302ddc50f33 | La(O 0.93 F 0.07 )FeAs | -994837099 |  | La1Fe1As1O0.93F0.07 |  |  | Iron-pnictides, Pnictides, Oxides, Fluorides |  |  |  | 24 | K |  |  |  | body | figure | 7c761339b1 | Superconducting Gap and Pseudogap in Iron-Based Layered Superconductor La(O1-xFx)FeAs | 10.1143/jpsj.77.063708 | Takafumi Sato, Seigo Souma, Kosuke Nakayama, Kensei Terashima, Katsuaki Sugawara, Takashi Takahashi, Yoichi Kamihara, Masahiro Hirano, Hideo Hosono | Physical Society of Japan | Journal of the Physical Society of Japan | 2008
61ba99fd05e6aa6710c50f4e | MgCNi 3 | -1732749601 |  | MgNi3C |  |  | Carbides |  |  |  | 8 | K |  |  |  | body | paragraph | cad08ed436 | Elastic and electronic properties of the new perovskite-like superconductor ZnNNi3in comparison with MgCNi3 | 10.1002/pssb.200945216 | I R Shein, V V Bannikov, A L Ivanovskii | Wiley | physica status solidi (b) | 2010
61ba99feef148cdddfc50f51 | CeCoIn 5 | -545032391 |  | CeIn5Co |  |  | Alloys |  |  |  | 2.3 | K | specific heat |  |  | body | paragraph | af6af60e29 | Anomalous pseudogap in population imbalanced Fermi superfluids | 10.1140/epjd/e2016-70250-2 | Madhuparna Karmakar, Pinaki Majumdar | Springer Science and Business Media LLC | The European Physical Journal D | 2020
61ba99fedc085aa023c50f0d | Gd 1.4 Ce 0.6 Sr 2 RuCu 2 O 10 (1222) | -1109586134 | 1222 | Sr2Ce0.6Gd1.4Cu2Ru1O10 |  |  | Oxides, Cuprates |  |  |  | 40 | K | magnetization |  |  | body | paragraph | dfca8f9fcc | Effect of Mn substitution on the delicate balance between structure and properties of Gd |  | Ce, Sr, S Kalavathi, J Janaki, T N Sairam, Awadhesh Mani, R Rawat, V Sankara Sastry
61ba99fe85b12ae79ac50f11 | Bi 2 OS 2 | -312019337 |  | Bi2S2O |  |  | Chalcogenides, Oxides |  |  |  | 0.47 | K |  |  |  | body | paragraph | 5ac182319f | Pressure Effects on Superconducting Properties of the BiS2-Based Superconductor Bi2(O,F)S2 | 10.7566/jpsj.84.084703 | Tomoyuki Okada, Hiraku Ogino, Jun-Ichi Shimoyama, Kohji Kishio, Nao Takeshita, Naoki Shirakawa, Akira Iyo, Hiroshi Eisaki | Physical Society of Japan | Journal of the Physical Society of Japan | 2015
61ba99fe85b12ae79ac50f14 | LaPbBiS 3 O | 610548889 |  | LaBiPbS3O |  |  | Chalcogenides, Oxides |  |  |  | 1.5 | K |  |  |  | body | paragraph | 5ac182319f | Pressure Effects on Superconducting Properties of the BiS2-Based Superconductor Bi2(O,F)S2 | 10.7566/jpsj.84.084703 | Tomoyuki Okada, Hiraku Ogino, Jun-Ichi Shimoyama, Kohji Kishio, Nao Takeshita, Naoki Shirakawa, Akira Iyo, Hiroshi Eisaki | Physical Society of Japan | Journal of the Physical Society of Japan | 2015
61ba99fea01e2beb09c50f66 | RF sputtered W-Si and W-Ge | -1839734579 | W-Ge | Ge | RF sputtered W-Si | [5 empty] | 5 | K |  |  |  | body | paragraph | 378616f151 | Focused-ion-beam-induced deposition of superconducting nanowires | 10.1063/1.1842367 | E S Sadki, S Ooi, K Hirata | AIP Publishing | Applied Physics Letters | 2004
61ba99fee614176f2ec50f2a | single crystals of BaFe 2 As 2 | -1283890335 |  | Ba(FeAs)2 |  | single crystals | Iron-pnictides, Pnictides |  |  |  | 29 | K | magnetization | 2800000000 | Pa | body | paragraph | 2cd6fdc3a0 | Pressure-induced superconductivity in BaFe 2 As 2 single crystal | 10.1209/0295-5075/87/17004 | Awadhesh Mani, Nilotpal Ghosh, S Paulraj, A Bharathi, C S Sundar | IOP Publishing | EPL (Europhysics Letters) | 2009
61ba99fee614176f2ec50f2b | BaFe 2 As 2 | -178587758 |  | Ba(FeAs)2 |  |  | Iron-pnictides, Pnictides |  |  |  | 29 | K |  | 2500000000 | Pa | body | paragraph | 2cd6fdc3a0 | Pressure-induced superconductivity in BaFe 2 As 2 single crystal | 10.1209/0295-5075/87/17004 | Awadhesh Mani, Nilotpal Ghosh, S Paulraj, A Bharathi, C S Sundar | IOP Publishing | EPL (Europhysics Letters) | 2009
61ba99fe14d91e0862c50f22 | FeSe 0.5 Te 0.5 film | 1748716107 |  | Fe1Te0.5Se0.5 |  | film | Iron-chalcogenides, Chalcogenides |  |  |  | 13.7 | K |  |  |  | body | paragraph | c23a405274 | Two-band conductivity of a FeSe$_{0.5}$Te$_{0.5}$ film by reflectance measurements in the terahertz and infrared range | 10.1088/0953-2048/27/12/125011 | A Perucchi, B Joseph, S Caramazza, M Autore, E Bellingeri, S Kawale, C Ferdeghini, M Putti, S Lupi, P Dore | IOP Publishing | Superconductor Science and Technology | 2014
61ba99fe14d91e0862c50f24 | 200 nm thick FeSe 0.5 Te 0.5 film grown on LaAlO 3 | -2023141695 |  | Fe1Te0.5Se0.5 |  | film | Iron-chalcogenides, Chalcogenides | film | LaAlO 3 |  | 13.7 | K |  |  |  | header | abstract | c23a405274 | Two-band conductivity of a FeSe$_{0.5}$Te$_{0.5}$ film by reflectance measurements in the terahertz and infrared range | 10.1088/0953-2048/27/12/125011 | A Perucchi, B Joseph, S Caramazza, M Autore, E Bellingeri, S Kawale, C Ferdeghini, M Putti, S Lupi, P Dore | IOP Publishing | Superconductor Science and Technology | 2014
61ba99fe14d91e0862c50f25 | FeSe | 1481080740 |  | FeSe |  |  | Iron-chalcogenides, Chalcogenides |  |  |  | 8 | K |  |  |  | body | paragraph | c23a405274 | Two-band conductivity of a FeSe$_{0.5}$Te$_{0.5}$ film by reflectance measurements in the terahertz and infrared range | 10.1088/0953-2048/27/12/125011 | A Perucchi, B Joseph, S Caramazza, M Autore, E Bellingeri, S Kawale, C Ferdeghini, M Putti, S Lupi, P Dore | IOP Publishing | Superconductor Science and Technology | 2014
61ba99fe14d91e0862c50f26 | single layered FeSe film | -1678941094 |  | FeSe |  | film | Iron-chalcogenides, Chalcogenides | film |  |  | 65 | K |  |  |  | body | paragraph | c23a405274 | Two-band conductivity of a FeSe$_{0.5}$Te$_{0.5}$ film by reflectance measurements in the terahertz and infrared range | 10.1088/0953-2048/27/12/125011 | A Perucchi, B Joseph, S Caramazza, M Autore, E Bellingeri, S Kawale, C Ferdeghini, M Putti, S Lupi, P Dore | IOP Publishing | Superconductor Science and Technology | 2014
61ba99ff4217bb9076c50f64 | YBa2Cu3O6.70 | 909961877 |  | Ba2Y1Cu3O6.7 |  |  | Oxides, Cuprates |  |  |  | 63 | K |  |  |  | body | paragraph | bc442da543 | Optical properties along the c-axis of YBa2Cu3O6+x, for x = 0.50 â†’ 0.95 evolution of the pseudogap | 10.1016/0921-4534(95)00579-x | C C Homes, T Timusk, D A Bonn, R Liang, W N Hardy | Elsevier BV | Physica C: Superconductivity | 1995
61ba99ff3af0453d0cc50f59 | MgB 2 | 1440511150 |  | MgB2 |  |  | Alloys, Borides |  |  |  | 39.6 | K |  |  |  | body | paragraph | d6727ea078 | Deriving the electronâ€“phonon spectral density of MgB2from optical data, using maximum entropy techniques | 10.1088/0953-8984/26/16/165702 | Jungseek Hwang, J P Carbotte | IOP Publishing | Journal of Physics: Condensed Matter | 2014
61ba99ff3af0453d0cc50f5a | MgB 2 | 1353867806 |  | MgB2 |  |  | Alloys, Borides |  |  |  | 39 | K |  |  |  | body | paragraph | d6727ea078 | Deriving the electronâ€“phonon spectral density of MgB2from optical data, using maximum entropy techniques | 10.1088/0953-8984/26/16/165702 | Jungseek Hwang, J P Carbotte | IOP Publishing | Journal of Physics: Condensed Matter | 2014
61ba99ff3af0453d0cc50f5b | MgB 2 | 1723550198 |  | MgB2 |  |  | Alloys, Borides |  |  |  | 39.6 | K |  |  |  | body | paragraph | d6727ea078 | Deriving the electronâ€“phonon spectral density of MgB2from optical data, using maximum entropy techniques | 10.1088/0953-8984/26/16/165702 | Jungseek Hwang, J P Carbotte | IOP Publishing | Journal of Physics: Condensed Matter | 2014
61ba9a001b93c0c6bec50f82 | FeSe | 1434875362 |  | FeSe |  |  | Iron-chalcogenides, Chalcogenides |  |  |  | 10 | K |  |  |  | body | paragraph | ac70510ff4 | Structural-transition-induced quasi-two-dimensional Fermi surface in FeSe | 10.1103/physrevb.94.134505 | Yue Sun, Tatsuhiro Yamada, Sunseng Pyon, Tsuyoshi Tamegai | American Physical Society (APS) | Physical Review B | 2016
61ba9a001b93c0c6bec50f83 | FeSe | 1380963698 |  | FeSe |  |  | Iron-chalcogenides, Chalcogenides |  |  |  | 9 | K |  |  |  | body | paragraph | ac70510ff4 | Structural-transition-induced quasi-two-dimensional Fermi surface in FeSe | 10.1103/physrevb.94.134505 | Yue Sun, Tatsuhiro Yamada, Sunseng Pyon, Tsuyoshi Tamegai | American Physical Society (APS) | Physical Review B | 2016
61ba9a00d7a99c43e8c50f4e | NbN films | 1124898855 |  | NbN |  | films | Nitrides |  |  |  | 8.65 | K |  |  |  | body | paragraph | 814c3eacd7 | Determining the depairing current in superconducting nanowire single-photon detectors | 10.1103/physrevb.100.054520 | S Frasca, B Korzh, M Colangelo, D Zhu, A E Lita, J P Allmaras, E E Wollman, V B Verma, A E Dane, E Ramirez, A D Beyer, S W Nam, A G Kozorezov, M D Shaw, K K Berggren | American Physical Society (APS) | Physical Review B | 2019
61ba9a00d7a99c43e8c50f4f | WSi films | -449015942 |  | SiW |  | films | Alloys |  |  |  | 3.5 | K |  |  |  | body | paragraph | 814c3eacd7 | Determining the depairing current in superconducting nanowire single-photon detectors | 10.1103/physrevb.100.054520 | S Frasca, B Korzh, M Colangelo, D Zhu, A E Lita, J P Allmaras, E E Wollman, V B Verma, A E Dane, E Ramirez, A D Beyer, S W Nam, A G Kozorezov, M D Shaw, K K Berggren | American Physical Society (APS) | Physical Review B | 2019
61ba9a0171dd2853b1c50f2a | BaFe 2 As 2 | -488575608 |  | Ba(FeAs)2 |  |  | Iron-pnictides, Pnictides |  |  |  | 140 | K |  |  |  | body | paragraph | 876695f940 | Nernst effect in the cuprate superconductor YBa2Cu3Oy: Broken rotational and translational symmetries | 10.1103/physrevb.84.014507 | J Chang, Nicolas Doiron-Leyraud, Francis LalibertÃ©, R Daou, David Leboeuf, B J Ramshaw, Ruixing Liang, D A Bonn, W N Hardy, Cyril Proust, I Sheikin, K Behnia, Louis Taillefer | American Physical Society (APS) | Physical Review B | 2011
61ba9a014217bb9076c50f68 | Bi2212 | -1916765696 | Bi2212 | Bi | [6 empty] | 13 | K |  |  |  | body | figure | 5dbff2cc64 | High-T c superconductors: New insights from angle-resolved photoemission | 10.1007/bf00727299 | Mohit Randeria, Juan-Carlos Campuzano | Springer Science and Business Media LLC | Journal of Superconductivity | 1997
61ba9a014217bb9076c50f69 | Bi2212 | -1824345098 | Bi2212 | Bi | [6 empty] | 87 | K |  |  |  | body | paragraph | 5dbff2cc64 | High-T c superconductors: New insights from angle-resolved photoemission | 10.1007/bf00727299 | Mohit Randeria, Juan-Carlos Campuzano | Springer Science and Business Media LLC | Journal of Superconductivity | 1997
61ba9a014217bb9076c50f6a | Bi2212 | -1641439964 | Bi2212 | Bi | [6 empty] | 87 | K |  |  |  | body | paragraph | 5dbff2cc64 | High-T c superconductors: New insights from angle-resolved photoemission | 10.1007/bf00727299 | Mohit Randeria, Juan-Carlos Campuzano | Springer Science and Business Media LLC | Journal of Superconductivity | 1997
61ba9a014217bb9076c50f6b | Bi2212 | -1874405728 | Bi2212 | Bi | [6 empty] | 87 | K |  |  |  | body | figure | 5dbff2cc64 | High-T c superconductors: New insights from angle-resolved photoemission | 10.1007/bf00727299 | Mohit Randeria, Juan-Carlos Campuzano | Springer Science and Business Media LLC | Journal of Superconductivity | 1997
61ba9a014217bb9076c50f6c | Y124 | -146415858 | Y124 | Y | [6 empty] | 82 | K |  |  |  | body | paragraph | 5dbff2cc64 | High-T c superconductors: New insights from angle-resolved photoemission | 10.1007/bf00727299 | Mohit Randeria, Juan-Carlos Campuzano | Springer Science and Business Media LLC | Journal of Superconductivity | 1997
61ba9a012a711de29cc50f06 | MgB 2 | 1413546882 |  | MgB2 |  |  | Alloys, Borides |  |  |  | 39 | K |  |  |  | body | paragraph | 5ca9decf90 | Unconventional Behavior of Field-induced Quasiparticle Excitation in Ca(Al0.5Si0.5)2 | 10.1143/jpsj.73.2631 | Sogo Kuroiwa, Hiroyuki Takagiwa, Maki Yamazawa, Jun Akimitsu, Kazuki Ohishi, Akihiro Koda, Wataru Higemoto, Ryosuke Kadono | Physical Society of Japan | Journal of the Physical Society of Japan | 2004
61ba9a012a711de29cc50f09 | CaSi 2 | -826909901 |  | CaSi2 |  |  | Alloys |  |  |  | 14 | K |  |  |  | body | paragraph | 5ca9decf90 | Unconventional Behavior of Field-induced Quasiparticle Excitation in Ca(Al0.5Si0.5)2 | 10.1143/jpsj.73.2631 | Sogo Kuroiwa, Hiroyuki Takagiwa, Maki Yamazawa, Jun Akimitsu, Kazuki Ohishi, Akihiro Koda, Wataru Higemoto, Ryosuke Kadono | Physical Society of Japan | Journal of the Physical Society of Japan | 2004
61ba9a012a711de29cc50f0a | silicide Ca(Al 0.5 Si 0.5 ) 2 | 1176535960 |  | CaAlSi |  |  | Alloys |  |  |  | 7.7 | K |  |  |  | body | paragraph | 5ca9decf90 | Unconventional Behavior of Field-induced Quasiparticle Excitation in Ca(Al0.5Si0.5)2 | 10.1143/jpsj.73.2631 | Sogo Kuroiwa, Hiroyuki Takagiwa, Maki Yamazawa, Jun Akimitsu, Kazuki Ohishi, Akihiro Koda, Wataru Higemoto, Ryosuke Kadono | Physical Society of Japan | Journal of the Physical Society of Japan | 2004
61ba9a020a416aa3d9c50efe | LaNiGa 2 | 2042140433 |  | LaGa2Ni |  |  | Alloys |  |  |  | 2 | K |  |  |  | body | paragraph | 159e59f783 | Dirac lines and loop at the Fermi level in the Time-Reversal Symmetry Breaking Superconductor LaNiGa 2 |  | Jackson R Badger, Yundi Quan, Matthew C Staab, Shuntaro Sumita, Antonio Rossi, Kasey P Devlin, Kelly Neubauer, Daniel S Shulman, James C Fettinger, Peter Klavins, Susan M Kauzlarich, Dai Aoki, Inna M Vishik, Warren E Pickett, Valentin Taufour |  |  | 2021
61ba9a027f36ec6458c50ef1 | YBa 2 Cu 4 O 8 | -1593661436 |  | Ba2Y(CuO2)4 |  |  | Oxides, Cuprates |  |  |  | 81 | K |  |  |  | body | figure | 3d930fad0e | Underlying mechanisms of pseudogap phenomena and Bose-liquid superconductivity in high- T c cuprates | 10.1016/j.physleta.2016.04.038 | S Dzhumanov, E X Karimboev, Sh. S Djumanov | Elsevier BV | Physics Letters A | 2020
61ba9a027f36ec6458c50ef5 | CeIrIn 5 | 950425744 |  | CeIn5Ir |  |  | Alloys |  |  |  | 1.38 | K |  |  |  | body | paragraph | 3d930fad0e | Underlying mechanisms of pseudogap phenomena and Bose-liquid superconductivity in high- T c cuprates | 10.1016/j.physleta.2016.04.038 | S Dzhumanov, E X Karimboev, Sh. S Djumanov | Elsevier BV | Physics Letters A | 2020
61ba9a02783c1e8128c50f10 | SrRuO 3 | -656644162 |  | SrRuO3 |  |  | Oxides |  |  |  | 160 | K |  |  |  | body | paragraph | 99fac8b27a | Half-metallic antiferromagnetic double perovskites:LaAVRuO6(A=Ca,Sr, and Ba) | 10.1103/physrevb.65.174401 | J H Park, S K Kwon, B I Min | American Physical Society (APS) | Physical Review B | 2013
61ba9a02783c1e8128c50f11 | LSrVRO | -877698083 |  | LRSrVO |  |  | Oxides |  |  |  | 165 | K |  |  |  | body | paragraph | 99fac8b27a | Half-metallic antiferromagnetic double perovskites:LaAVRuO6(A=Ca,Sr, and Ba) | 10.1103/physrevb.65.174401 | J H Park, S K Kwon, B I Min | American Physical Society (APS) | Physical Review B | 2013
61ba9a02783c1e8128c50f12 | SrRuO 3 | -660492384 |  | SrRuO3 |  |  | Oxides |  |  |  | 165 | K |  |  |  | body | figure | 99fac8b27a | Half-metallic antiferromagnetic double perovskites:LaAVRuO6(A=Ca,Sr, and Ba) | 10.1103/physrevb.65.174401 | J H Park, S K Kwon, B I Min | American Physical Society (APS) | Physical Review B | 2013
61ba9a03d7a99c43e8c50f51 | Nb thin film | 385625832 |  | Nb |  | thin film | Alloys |  |  |  | 8.8 | K |  |  |  | body | paragraph | ba9db2d179 | Magnetic penetration-depth measurements of a suppressed superfluid density of superconducting Ca0.5Na0.5Fe2As2single crystals by proton irradiation | 10.1103/physrevb.86.144509 | Jeehoon Kim, N Haberkorn, M J Graf, I Usov, F Ronning, L Civale, E Nazaretski, G F Chen, W Yu, J D Thompson, R Movshovich | American Physical Society (APS) | Physical Review B | 2012
61ba9a03d7a99c43e8c50f52 | ICNFA | -1488069827 | ICNFA | ACINF | [6 empty] | 19.4 | K |  |  |  | body | paragraph | ba9db2d179 | Magnetic penetration-depth measurements of a suppressed superfluid density of superconducting Ca0.5Na0.5Fe2As2single crystals by proton irradiation | 10.1103/physrevb.86.144509 | Jeehoon Kim, N Haberkorn, M J Graf, I Usov, F Ronning, L Civale, E Nazaretski, G F Chen, W Yu, J D Thompson, R Movshovich | American Physical Society (APS) | Physical Review B | 2012
61ba9a03d7a99c43e8c50f53 | CNFA | -1830341255 | CNFA | ACNF | [6 empty] | 19.4 | K |  |  |  | body | paragraph | ba9db2d179 | Magnetic penetration-depth measurements of a suppressed superfluid density of superconducting Ca0.5Na0.5Fe2As2single crystals by proton irradiation | 10.1103/physrevb.86.144509 | Jeehoon Kim, N Haberkorn, M J Graf, I Usov, F Ronning, L Civale, E Nazaretski, G F Chen, W Yu, J D Thompson, R Movshovich | American Physical Society (APS) | Physical Review B | 2012
61ba9a033136e52869c50f29 | sulfur | 1461370276 | sulfur | S | [6 empty] | 17 | K |  | 1.6E+11 | Pa | body | paragraph | 88d3ef7d3a | Indication of Superconductivity at 35 K in Graphite-Sulfur Composites | 10.1103/physrevlett.87.147001 | R Ricardo Da Silva, J H S Torres, Y Kopelevich | American Physical Society (APS) | Physical Review Letters | 2001
61ba9a033136e52869c50f2a | MgB 2 | 1663854250 |  | MgB2 |  |  | Alloys, Borides |  |  |  | 39 | K |  |  |  | header | abstract | 88d3ef7d3a | Indication of Superconductivity at 35 K in Graphite-Sulfur Composites | 10.1103/physrevlett.87.147001 | R Ricardo Da Silva, J H S Torres, Y Kopelevich | American Physical Society (APS) | Physical Review Letters | 2001
61ba9a0371dd2853b1c50f2b | A15 intermetallic Nb 3 Sn | -1813330545 |  | Nb3Sn |  |  | Alloys |  |  |  | 18 | K |  |  |  | body | paragraph | 8ab5988fd5 | as well as from the collaboration with colleagues of the broadband NMR community |  | Pietro BonfÃ , Lucia Bossoni, Franziska Hammerath, Matteo Moroni, Samuele Sanna, Giuseppe Allodi, Bernd BÃ¼chner, Roberto De Renzi, Hajo Grafe, Bill Halperin, Mladen HorvatiÄ‡, Marc-Henri Julien, Brian Andersen, Massimo Capone, Laura Fanfarillo, Maria Gastiasoro, Paul Canfield, Laura Gozzelino, Yoshiaki Kobayashi, Alberto Martinelli, Andrea Palenzona, Masatoshi Sato, Makariy Tanatar |  |  | 2019
61ba9a0371dd2853b1c50f2f | optimally F-doped LaFeAsO | 1935768771 |  | LaFeAsO | optimally F |  | Iron-pnictides, Oxides, Pnictides |  |  |  | 26 | K |  |  |  | body | paragraph | 8ab5988fd5 | as well as from the collaboration with colleagues of the broadband NMR community |  | Pietro BonfÃ , Lucia Bossoni, Franziska Hammerath, Matteo Moroni, Samuele Sanna, Giuseppe Allodi, Bernd BÃ¼chner, Roberto De Renzi, Hajo Grafe, Bill Halperin, Mladen HorvatiÄ‡, Marc-Henri Julien, Brian Andersen, Massimo Capone, Laura Fanfarillo, Maria Gastiasoro, Paul Canfield, Laura Gozzelino, Yoshiaki Kobayashi, Alberto Martinelli, Andrea Palenzona, Masatoshi Sato, Makariy Tanatar |  |  | 2019
61ba9a034217bb9076c50f6d | CeCoIn 5 | -700978881 |  | CeIn5Co |  |  | Alloys |  |  |  | 2.3 | K |  |  |  | body | paragraph | 35789c51de | From Kondo Effect to Fermi Liquid | 10.1143/jpsj.74.155 | Hiroshi Kontani, Kosaku Yamada | Physical Society of Japan | Journal of the Physical Society of Japan | 2004
61ba9a047ecf8b73e6c50efc | Y 2 C 3 | -444613723 |  | Y2C3 |  |  | Carbides |  |  |  | 15 | K |  |  |  | body | paragraph | 6222af5aa6 | Superconductivity and spinâ€“orbit coupling in non-centrosymmetric materials: a review | 10.1088/1361-6633/80/3/036501 | M Smidman, M B Salamon, H Q Yuan, D F Agterberg | IOP Publishing | Reports on Progress in Physics | 2016
61ba9a047ecf8b73e6c50efd | LuPdBi | -1827307953 |  | LuBiPd |  |  | Alloys |  |  |  | 1.7 | K | specific heat |  |  | body | paragraph | 6222af5aa6 | Superconductivity and spinâ€“orbit coupling in non-centrosymmetric materials: a review | 10.1088/1361-6633/80/3/036501 | M Smidman, M B Salamon, H Q Yuan, D F Agterberg | IOP Publishing | Reports on Progress in Physics | 2016
61ba9a047ecf8b73e6c50efe | Li 2 Pd 3 B | 426986616 |  | Li2BPd3 |  |  | Alloys, Borides |  |  |  | 7.6 | K |  |  |  | body | paragraph | 6222af5aa6 | Superconductivity and spinâ€“orbit coupling in non-centrosymmetric materials: a review | 10.1088/1361-6633/80/3/036501 | M Smidman, M B Salamon, H Q Yuan, D F Agterberg | IOP Publishing | Reports on Progress in Physics | 2016
61ba9a047ecf8b73e6c50f00 | YPtBi | 899541200 |  | YBiPt |  |  | Alloys |  |  |  | 0.77 | K |  |  |  | body | paragraph | 6222af5aa6 | Superconductivity and spinâ€“orbit coupling in non-centrosymmetric materials: a review | 10.1088/1361-6633/80/3/036501 | M Smidman, M B Salamon, H Q Yuan, D F Agterberg | IOP Publishing | Reports on Progress in Physics | 2016
61ba9a047ecf8b73e6c50f01 | LaNiC 2 | -740136611 |  | LaNiC2 |  |  | Carbides |  |  |  | 2.7 | K |  |  |  | body | paragraph | 6222af5aa6 | Superconductivity and spinâ€“orbit coupling in non-centrosymmetric materials: a review | 10.1088/1361-6633/80/3/036501 | M Smidman, M B Salamon, H Q Yuan, D F Agterberg | IOP Publishing | Reports on Progress in Physics | 2016
61ba9a047ecf8b73e6c50f03 | Y 2 C 3 | -417687417 |  | Y2C3 |  |  | Carbides |  |  |  | 15 | K |  |  |  | body | figure | 6222af5aa6 | Superconductivity and spinâ€“orbit coupling in non-centrosymmetric materials: a review | 10.1088/1361-6633/80/3/036501 | M Smidman, M B Salamon, H Q Yuan, D F Agterberg | IOP Publishing | Reports on Progress in Physics | 2016
61ba9a047ecf8b73e6c50f04 | NCS PbTaSe 2 | -1340941656 |  | TaPbSe2 |  |  | Chalcogenides |  |  |  | 3.7 | K |  |  |  | body | figure | 6222af5aa6 | Superconductivity and spinâ€“orbit coupling in non-centrosymmetric materials: a review | 10.1088/1361-6633/80/3/036501 | M Smidman, M B Salamon, H Q Yuan, D F Agterberg | IOP Publishing | Reports on Progress in Physics | 2016
61ba9a047ecf8b73e6c50f05 | Li 2 Pt 3 B | -1137786928 |  | Li2BPt3 |  |  | Alloys, Borides |  |  |  | 2.7 | K |  |  |  | body | paragraph | 6222af5aa6 | Superconductivity and spinâ€“orbit coupling in non-centrosymmetric materials: a review | 10.1088/1361-6633/80/3/036501 | M Smidman, M B Salamon, H Q Yuan, D F Agterberg | IOP Publishing | Reports on Progress in Physics | 2016
61ba9a047ecf8b73e6c50f06 | Y2C3 | 999928465 |  | Y2C3 |  |  | Carbides |  |  |  | 15 | K |  |  |  | body | paragraph | 6222af5aa6 | Superconductivity and spinâ€“orbit coupling in non-centrosymmetric materials: a review | 10.1088/1361-6633/80/3/036501 | M Smidman, M B Salamon, H Q Yuan, D F Agterberg | IOP Publishing | Reports on Progress in Physics | 2016
61ba9a047ecf8b73e6c50f07 | CaIrSi 3 | 1816054399 |  | CaSi3Ir |  |  | Alloys |  |  |  | 3.6 | K |  |  |  | body | paragraph | 6222af5aa6 | Superconductivity and spinâ€“orbit coupling in non-centrosymmetric materials: a review | 10.1088/1361-6633/80/3/036501 | M Smidman, M B Salamon, H Q Yuan, D F Agterberg | IOP Publishing | Reports on Progress in Physics | 2016
61ba9a047ecf8b73e6c50f08 | LuPtBi | -404078929 |  | LuBiPt |  |  | Alloys |  |  |  | 1 | K |  |  |  | body | paragraph | 6222af5aa6 | Superconductivity and spinâ€“orbit coupling in non-centrosymmetric materials: a review | 10.1088/1361-6633/80/3/036501 | M Smidman, M B Salamon, H Q Yuan, D F Agterberg | IOP Publishing | Reports on Progress in Physics | 2016
61ba9a047ecf8b73e6c50f09 | K 2 Cr 3 As 3 | 398544968 |  | K2(CrAs)3 |  |  | Pnictides |  |  |  | 6.1 | K |  |  |  | body | paragraph | 6222af5aa6 | Superconductivity and spinâ€“orbit coupling in non-centrosymmetric materials: a review | 10.1088/1361-6633/80/3/036501 | M Smidman, M B Salamon, H Q Yuan, D F Agterberg | IOP Publishing | Reports on Progress in Physics | 2016
61ba9a047ecf8b73e6c50f0a | LaPtBi 200 | -133119095 |  | LaBi200Pt |  |  | Alloys |  |  |  | 0.9 | K |  |  |  | body | paragraph | 6222af5aa6 | Superconductivity and spinâ€“orbit coupling in non-centrosymmetric materials: a review | 10.1088/1361-6633/80/3/036501 | M Smidman, M B Salamon, H Q Yuan, D F Agterberg | IOP Publishing | Reports on Progress in Physics | 2016
61ba9a042c886f0fe6c50ef0 | UCoGe | 314290445 |  | UCoGe |  |  | Alloys |  |  |  | 0.7 | K |  |  |  | body | paragraph | 5a25822ef7 | Single ferromagnetic fluctuations in UCoGe revealed by Ge73 - and Co59 -NMR studies | 10.1103/physrevb.97.075130 | Masahiro Manago, Kenji Ishida, Dai Aoki | American Physical Society (APS) | Physical Review B | 2018
61ba9a04a013f06956c50f00 | single crystal of YBa 2 Cu 3 O 6.67 | -1275898290 |  | Ba2Y1Cu3O6.67 |  | single crystal | Oxides, Cuprates |  |  |  | 67 | K |  |  |  | body | paragraph | 180caeb66d | Spatially inhomogeneous competition between superconductivity and the charge density wave in YBa2Cu3O6.67 | 10.1038/s41467-020-14536-1 | J Choi, O Ivashko, E Blackburn, R Liang, D A Bonn, W N Hardy, A T Holmes, N B Christensen, M HÃ¼cker, S Gerber, O Gutowski, U RÃ¼tt, M V Zimmermann, E M Forgan, S M Hayden, J Chang | Springer Science and Business Media LLC | Nature Communications | 2020
61ba9a04a013f06956c50f01 | YBa 2 Cu 3 O 6.67 | 1764359197 |  | Ba2Y1Cu3O6.67 |  |  | Oxides, Cuprates |  |  |  | 67 | K |  |  |  | body | figure | 180caeb66d | Spatially inhomogeneous competition between superconductivity and the charge density wave in YBa2Cu3O6.67 | 10.1038/s41467-020-14536-1 | J Choi, O Ivashko, E Blackburn, R Liang, D A Bonn, W N Hardy, A T Holmes, N B Christensen, M HÃ¼cker, S Gerber, O Gutowski, U RÃ¼tt, M V Zimmermann, E M Forgan, S M Hayden, J Chang | Springer Science and Business Media LLC | Nature Communications | 2020
61ba9a0656f16aed29c50f7e | Nb 3 Sn | 615002774 |  | Nb3Sn |  |  | Alloys |  |  |  | 9.2 | K |  |  |  | body | paragraph | 2d7d1e7ffc | Superconductivity in the niobium-rich compound Nb5Se4 | 10.1016/j.jallcom.2015.06.281 | Tomasz Klimczuk, K Baroudi, J W Krizan, A L Kozub, R J Cava | Elsevier BV | Journal of Alloys and Compounds | 2015
61ba9a0656f16aed29c50f7f | Nb 5 Se 2 S 2 | -1123923220 |  | Nb5(SeS)2 |  |  | Chalcogenides |  |  |  | 3.4 | K |  |  |  | body | figure | 2d7d1e7ffc | Superconductivity in the niobium-rich compound Nb5Se4 | 10.1016/j.jallcom.2015.06.281 | Tomasz Klimczuk, K Baroudi, J W Krizan, A L Kozub, R J Cava | Elsevier BV | Journal of Alloys and Compounds | 2015
61ba9a0656f16aed29c50f81 | Nb 5 Se 2 S 2 | -917930160 |  | Nb5(SeS)2 |  |  | Chalcogenides |  |  |  | 3.4 | K | resistivity |  |  | body | paragraph | 2d7d1e7ffc | Superconductivity in the niobium-rich compound Nb5Se4 | 10.1016/j.jallcom.2015.06.281 | Tomasz Klimczuk, K Baroudi, J W Krizan, A L Kozub, R J Cava | Elsevier BV | Journal of Alloys and Compounds | 2015
61ba9a0656f16aed29c50f82 | Nb 5 Se 4 | 1837790879 |  | Nb5Se4 |  |  | Chalcogenides |  |  |  | 1.85 | K |  |  |  | body | figure | 2d7d1e7ffc | Superconductivity in the niobium-rich compound Nb5Se4 | 10.1016/j.jallcom.2015.06.281 | Tomasz Klimczuk, K Baroudi, J W Krizan, A L Kozub, R J Cava | Elsevier BV | Journal of Alloys and Compounds | 2015
61ba9a062b9a12e3d2c50f42 | Nb | -399633689 |  | Nb |  |  | Alloys |  |  |  | 9.2 | K | magnetic susceptibility |  |  | body | paragraph | 79cd87c4e1 | Reentrance of the induced diamagnetism in gold-niobium proximity cylinders | 10.1103/physrevb.62.r6120 | F Bernd MÃ¼ller-Allinger, Ana Celia Mota | American Physical Society (APS) | Physical Review B | 2013
61ba9a067ce09aab2ac50f39 | NbN | -664488770 |  | NbN |  |  | Nitrides |  |  |  | 10 | K |  |  |  | body | paragraph | 29d9507e2f | Nonlinear electromagnetic response and Higgs-mode excitation in BCS superconductors with impurities | 10.1103/physrevb.99.224511 | Mikhail Silaev | American Physical Society (APS) | Physical Review B | 2019
61ba9a0611af647618c50ee6 | NbSn 2 | -795514644 |  | NbSn2 |  |  | Alloys |  |  |  | 2.68 | K |  |  |  | body | paragraph | c20641d555 | Second superconducting energy gap ofNb3Snobserved by breakjunction point-contact spectroscopy | 10.1103/physrevb.82.024507 | M Marz, G Goll, W Goldacker, R Lortz | American Physical Society (APS) | Physical Review B | 2014
61ba9a0611af647618c50ee7 | elemental Sn | -1358264227 |  | Sn |  |  | Alloys |  |  |  | 3.72 | K |  |  |  | body | paragraph | c20641d555 | Second superconducting energy gap ofNb3Snobserved by breakjunction point-contact spectroscopy | 10.1103/physrevb.82.024507 | M Marz, G Goll, W Goldacker, R Lortz | American Physical Society (APS) | Physical Review B | 2014
61ba9a0611af647618c50ee8 | Nb 6 Sn 5 | 1434619494 |  | Nb6Sn5 |  |  | Alloys |  |  |  | 2.07 | K |  |  |  | body | paragraph | c20641d555 | Second superconducting energy gap ofNb3Snobserved by breakjunction point-contact spectroscopy | 10.1103/physrevb.82.024507 | M Marz, G Goll, W Goldacker, R Lortz | American Physical Society (APS) | Physical Review B | 2014
61ba9a07d7a99c43e8c50f55 | FeSe | 1577338312 |  | FeSe |  |  | Iron-chalcogenides, Chalcogenides |  |  |  | 70 | K |  |  |  | body | paragraph | a01ca3885e | Using gap symmetry and structure to reveal the pairing mechanism in Fe-based superconductors | 10.1016/j.crhy.2015.10.002 | Peter J Hirschfeld | Elsevier BV | Comptes Rendus Physique | 2016
61ba9a07d7a99c43e8c50f57 | FeSe | 1617784714 |  | FeSe |  |  | Iron-chalcogenides, Chalcogenides |  |  |  | 8 | K |  |  |  | body | paragraph | a01ca3885e | Using gap symmetry and structure to reveal the pairing mechanism in Fe-based superconductors | 10.1016/j.crhy.2015.10.002 | Peter J Hirschfeld | Elsevier BV | Comptes Rendus Physique | 2016
61ba9a07d7a99c43e8c50f58 | Li 0.56 (NH 2 ) 0.53 (NH 3 ) 1.19 Fe 2 Se 2 | -863415245 |  | Li0.56Fe2H4.63Se2N1.72 |  |  | Hydrides, Nitrides, Iron-chalcogenides, Chalcogenides |  |  |  | 39 | K |  |  |  | body | paragraph | a01ca3885e | Using gap symmetry and structure to reveal the pairing mechanism in Fe-based superconductors | 10.1016/j.crhy.2015.10.002 | Peter J Hirschfeld | Elsevier BV | Comptes Rendus Physique | 2016
61ba9a07d7a99c43e8c50f5a | alkali-intercalated FeSe | -1853565343 |  | FeSe | alkali-intercalated |  | Iron-chalcogenides, Chalcogenides |  |  |  | 40 | K |  |  |  | body | paragraph | a01ca3885e | Using gap symmetry and structure to reveal the pairing mechanism in Fe-based superconductors | 10.1016/j.crhy.2015.10.002 | Peter J Hirschfeld | Elsevier BV | Comptes Rendus Physique | 2016
61ba9a07d7a99c43e8c50f5c | Li 0.6 (NH 2 ) 0.2 (NH 3 ) 0.8 Fe 2 Se 2 | -1339186674 |  | Li0.6Fe2H2.8Se2N1 |  |  | Hydrides, Nitrides, Iron-chalcogenides, Chalcogenides |  |  |  | 44 | K |  |  |  | body | paragraph | a01ca3885e | Using gap symmetry and structure to reveal the pairing mechanism in Fe-based superconductors | 10.1016/j.crhy.2015.10.002 | Peter J Hirschfeld | Elsevier BV | Comptes Rendus Physique | 2016
61ba9a07d7a99c43e8c50f5d | Fe(Se,Te) | 927886052 | Fe(Se,Te | MFe | [6 empty] | 12 | K |  |  |  | body | paragraph | a01ca3885e | Using gap symmetry and structure to reveal the pairing mechanism in Fe-based superconductors | 10.1016/j.crhy.2015.10.002 | Peter J Hirschfeld | Elsevier BV | Comptes Rendus Physique | 2016
61ba9a0812cb23f3dfc50f20 | Tl2201 | 716066341 | Tl2201 | Tl | [6 empty] | 90 | K |  |  |  | body | paragraph | d393225b61 | Coupling to spin fluctuations from conductivity scattering rates | 10.1103/physrevb.62.9054 | E Schachinger, J P Carbotte | American Physical Society (APS) | Physical Review B | 2013
61ba9a0812cb23f3dfc50f21 | Tl2201 | 858544757 | Tl2201 | Tl | [6 empty] | 90 | K |  |  |  | body |  | d393225b61 | Coupling to spin fluctuations from conductivity scattering rates | 10.1103/physrevb.62.9054 | E Schachinger, J P Carbotte | American Physical Society (APS) | Physical Review B | 2013
61ba9a0812cb23f3dfc50f22 | overdoped Tl2201 | 233246623 | Tl2201 | Tl | overdoped | [5 empty] | 23 | K |  |  |  | body |  | d393225b61 | Coupling to spin fluctuations from conductivity scattering rates | 10.1103/physrevb.62.9054 | E Schachinger, J P Carbotte | American Physical Society (APS) | Physical Review B | 2013
61ba9a0812cb23f3dfc50f23 | Bi2212 | -1753077770 | Bi2212 | Bi | [6 empty] | 90 | K |  |  |  | body |  | d393225b61 | Coupling to spin fluctuations from conductivity scattering rates | 10.1103/physrevb.62.9054 | E Schachinger, J P Carbotte | American Physical Society (APS) | Physical Review B | 2013
61ba9a0812cb23f3dfc50f24 | Tl2201 | 802699843 | Tl2201 | Tl | [6 empty] | 23 | K |  |  |  | body |  | d393225b61 | Coupling to spin fluctuations from conductivity scattering rates | 10.1103/physrevb.62.9054 | E Schachinger, J P Carbotte | American Physical Society (APS) | Physical Review B | 2013
61ba9a0812cb23f3dfc50f25 | Y124 | -258086002 | Y124 | Y | [6 empty] | 81 | K |  |  |  | body | paragraph | d393225b61 | Coupling to spin fluctuations from conductivity scattering rates | 10.1103/physrevb.62.9054 | E Schachinger, J P Carbotte | American Physical Society (APS) | Physical Review B | 2013
61ba9a0812cb23f3dfc50f26 | Tl2201 | 866252449 | Tl2201 | Tl | [6 empty] | 90 | K |  |  |  | body | paragraph | d393225b61 | Coupling to spin fluctuations from conductivity scattering rates | 10.1103/physrevb.62.9054 | E Schachinger, J P Carbotte | American Physical Society (APS) | Physical Review B | 2013
61ba9a0812cb23f3dfc50f27 | overdoped Tl2201 | 231320403 | Tl2201 | Tl | overdoped | [5 empty] | 23 | K |  |  |  | body | paragraph | d393225b61 | Coupling to spin fluctuations from conductivity scattering rates | 10.1103/physrevb.62.9054 | E Schachinger, J P Carbotte | American Physical Society (APS) | Physical Review B | 2013
61ba9a0812cb23f3dfc50f28 | Y124 | -221503288 | Y124 | Y | [6 empty] | 82 | K |  |  |  | body | paragraph | d393225b61 | Coupling to spin fluctuations from conductivity scattering rates | 10.1103/physrevb.62.9054 | E Schachinger, J P Carbotte | American Physical Society (APS) | Physical Review B | 2013
61ba9a0812cb23f3dfc50f29 | Bi2212 | -1672221522 | Bi2212 | Bi | [6 empty] | 90 | K |  |  |  | body | paragraph | d393225b61 | Coupling to spin fluctuations from conductivity scattering rates | 10.1103/physrevb.62.9054 | E Schachinger, J P Carbotte | American Physical Society (APS) | Physical Review B | 2013
61ba9a0812cb23f3dfc50f2b | Y124 | -281178146 | Y124 | Y | [6 empty] | 82 | K |  |  |  | body |  | d393225b61 | Coupling to spin fluctuations from conductivity scattering rates | 10.1103/physrevb.62.9054 | E Schachinger, J P Carbotte | American Physical Society (APS) | Physical Review B | 2013
61ba9a0812cb23f3dfc50f2c | overdoped Tl2201 | 568296423 | Tl2201 | Tl | overdoped | [5 empty] | 23 | K |  |  |  | header | abstract | d393225b61 | Coupling to spin fluctuations from conductivity scattering rates | 10.1103/physrevb.62.9054 | E Schachinger, J P Carbotte | American Physical Society (APS) | Physical Review B | 2013
61ba9a0812cb23f3dfc50f2d | Bi2212 | -1907137445 | Bi2212 | Bi | [6 empty] | 90 | K |  |  |  | body | paragraph | d393225b61 | Coupling to spin fluctuations from conductivity scattering rates | 10.1103/physrevb.62.9054 | E Schachinger, J P Carbotte | American Physical Society (APS) | Physical Review B | 2013
61ba9a0812cb23f3dfc50f2e | Tl2201 | 796949303 | Tl2201 | Tl | [6 empty] | 90 | K |  |  |  | body |  | d393225b61 | Coupling to spin fluctuations from conductivity scattering rates | 10.1103/physrevb.62.9054 | E Schachinger, J P Carbotte | American Physical Society (APS) | Physical Review B | 2013
61ba9a0812cb23f3dfc50f2f | Bi2212 | -1737718626 | Bi2212 | Bi | [6 empty] | 90 | K |  |  |  | body | paragraph | d393225b61 | Coupling to spin fluctuations from conductivity scattering rates | 10.1103/physrevb.62.9054 | E Schachinger, J P Carbotte | American Physical Society (APS) | Physical Review B | 2013
61ba9a0812cb23f3dfc50f30 | Overdoped Tl2201 | 1724590426 | Tl2201 | Tl | Overdoped | [5 empty] | 23 | K |  |  |  | body |  | d393225b61 | Coupling to spin fluctuations from conductivity scattering rates | 10.1103/physrevb.62.9054 | E Schachinger, J P Carbotte | American Physical Society (APS) | Physical Review B | 2013
61ba9a09e4dc5fe1bac50f02 | KFe2Se2 | 1057124539 |  | K(FeSe)2 |  |  | Iron-chalcogenides, Chalcogenides |  |  |  | 33 | K |  |  |  | header | abstract | 89e9f5fd1b | d-wave pairing from spin fluctuations in theKxFe2âˆ’ySe2superconductors | 10.1103/physrevb.83.100515 | T A Maier, S Graser, P J Hirschfeld, D J Scalapino | American Physical Society (APS) | Physical Review B | 2011
61ba9a0a7c13e4f711c50ed3 | NbSe 2 | -4148523 |  | NbSe2 |  |  | Chalcogenides |  |  |  | 7 | K |  |  |  | body | paragraph | 5ace967ee4 | -detected NMR of 8Li in the normal state of 2H- | 10.1016/j.physb.2005.11.064 | D Wang, M D Hossain, Z Salman, D Arseneau, K H Chow, S Daviel, T A Keeler, R F Kiefl, S R Kreitzman, C D P Levy, G D Morris, R I Miller, W A Macfarlane, T J Parolin, H Saadaoui | Elsevier BV | Physica B: Condensed Matter | 2013
61ba9a0be614176f2ec50f31 | Ca 2 RuO 4 | 892568281 |  | Ca2RuO4 |  |  | Oxides |  |  |  | 60 | K |  |  |  | body | figure | 9ea208bf3b | Terahertz spectroscopy evidence of possible 40 K superconductivity in rhenium-doped strontium ruthenates |  | Yurii Aleshchenko, Boris Gorshunov, Elena Zhukova, Andrey Muratov, Alexander Dudka, Rajendra Dulal, Serafim Teknowijoyo, Sara Chahid, Vahan Nikoghosyan, Armen Gulian |  |  | 2020
61ba9a0bab9e3e9324c50f30 | Nb | -322598949 |  | Nb |  |  | Alloys |  |  |  | 1.2 | K |  |  |  | body | paragraph | 0bfe0a8bad | Noise properties of superconducting coplanar waveguide microwave resonators | 10.1063/1.2711770 | Jiansong Gao, Jonas Zmuidzinas, Benjamin A Mazin, Henry G Leduc, Peter K Day | AIP Publishing | Applied Physics Letters | 2008
61ba9a0b07932c08a9c50f65 | sample A (n2D = 2.3 | 973435777 |  | A |  |  | Alloys |  |  | D=2.3 | 0.28 | K |  |  |  | body | paragraph | c2894ba46b | The Vortex Signature of Discrete Ferromagnetic Dipoles at the LaAlO 3 /SrTiO 3 Interface |  | A P PetroviÄ‡, A ParÃ©, T R Paudel, K Lee, S Holmes, C H W Barnes, A David, T Wu, E Y Tsymbal, C Panagopoulos |  |  | 2013
61ba9a0b4217bb9076c50f73 | LiFeAs single crystal | -219844648 |  | LiFeAs |  | single crystal | Iron-pnictides, Pnictides |  |  |  | 19.7 | K |  |  |  | body | figure | 8a0db32734 | Synthesis, anisotropy, and superconducting properties of LiFeAs single crystal | 10.1063/1.3435472 | Yoo Jang Song, Jin Soo Ghim, Byeong Hun Min, Yong Seung Kwon, Myung Hwa Jung, Jong-Soo Rhyee | AIP Publishing | Applied Physics Letters | 2010
61ba9a0b4217bb9076c50f74 | AFe 2 As 2 (A=Ba, Sr, and Ca | 1505266852 |  | A(FeAs)2 |  |  | Iron-pnictides, Pnictides |  |  | A=Ba, Sr, Ca | 55 | K |  |  |  | body | figure | 8a0db32734 | Synthesis, anisotropy, and superconducting properties of LiFeAs single crystal | 10.1063/1.3435472 | Yoo Jang Song, Jin Soo Ghim, Byeong Hun Min, Yong Seung Kwon, Myung Hwa Jung, Jong-Soo Rhyee | AIP Publishing | Applied Physics Letters | 2010
61ba9a0b4217bb9076c50f75 | LiFeAs single crystal | -373859294 |  | LiFeAs |  | single crystal | Iron-pnictides, Pnictides |  |  |  | 19.7 | K |  |  |  | header | abstract | 8a0db32734 | Synthesis, anisotropy, and superconducting properties of LiFeAs single crystal | 10.1063/1.3435472 | Yoo Jang Song, Jin Soo Ghim, Byeong Hun Min, Yong Seung Kwon, Myung Hwa Jung, Jong-Soo Rhyee | AIP Publishing | Applied Physics Letters | 2010
61ba9a0b4217bb9076c50f76 | Single crystal LiFeAs | 248624360 |  | LiFeAs |  | Single crystal | Iron-pnictides, Pnictides |  |  |  | 19.7 | K |  |  |  | body |  | 8a0db32734 | Synthesis, anisotropy, and superconducting properties of LiFeAs single crystal | 10.1063/1.3435472 | Yoo Jang Song, Jin Soo Ghim, Byeong Hun Min, Yong Seung Kwon, Myung Hwa Jung, Jong-Soo Rhyee | AIP Publishing | Applied Physics Letters | 2010
61ba9a0bc2c99830dec50f2e | Sr | 630303924 |  | Sr |  |  | Alloys |  |  |  | 38 | K |  |  |  | body | paragraph | ebd3f215c4 | Unusual superconducting state at 49 K in electron-doped CaFe2As2 at ambient pressure | 10.1073/pnas.1112150108 | B Lv, L Z Deng, M Gooch, F Y Wei, Y Y Sun, J K Meen, Y-Y Xue, B Lorenz, C-W Chu | Proceedings of the National Academy of Sciences | Proceedings of the National Academy of Sciences | 2011
61ba9a0bc2c99830dec50f2f | Pr-doped Ca122 | 1631660233 | Ca122 | Ca | Pr | [5 empty] | 38 | K |  |  |  | body | paragraph | ebd3f215c4 | Unusual superconducting state at 49 K in electron-doped CaFe2As2 at ambient pressure | 10.1073/pnas.1112150108 | B Lv, L Z Deng, M Gooch, F Y Wei, Y Y Sun, J K Meen, Y-Y Xue, B Lorenz, C-W Chu | Proceedings of the National Academy of Sciences | Proceedings of the National Academy of Sciences | 2011
61ba9a0bc2c99830dec50f30 | AeFe 2 As 2 | -1246767109 |  | Ae(FeAs)2 |  |  | Iron-pnictides, Pnictides |  |  |  | 49 | K |  |  |  | header | abstract | ebd3f215c4 | Unusual superconducting state at 49 K in electron-doped CaFe2As2 at ambient pressure | 10.1073/pnas.1112150108 | B Lv, L Z Deng, M Gooch, F Y Wei, Y Y Sun, J K Meen, Y-Y Xue, B Lorenz, C-W Chu | Proceedings of the National Academy of Sciences | Proceedings of the National Academy of Sciences | 2011
61ba9a0bc2c99830dec50f32 | Ca122 | -1068777506 | Ca122 | Ca | [6 empty] | 49 | K |  |  |  | body | paragraph | ebd3f215c4 | Unusual superconducting state at 49 K in electron-doped CaFe2As2 at ambient pressure | 10.1073/pnas.1112150108 | B Lv, L Z Deng, M Gooch, F Y Wei, Y Y Sun, J K Meen, Y-Y Xue, B Lorenz, C-W Chu | Proceedings of the National Academy of Sciences | Proceedings of the National Academy of Sciences | 2011
61ba9a0bc2c99830dec50f33 | Pr-doped Ca122 | 1675947864 | Ca122 | Ca | Pr | [5 empty] | 49 | K | resistive |  |  | body | paragraph | ebd3f215c4 | Unusual superconducting state at 49 K in electron-doped CaFe2As2 at ambient pressure | 10.1073/pnas.1112150108 | B Lv, L Z Deng, M Gooch, F Y Wei, Y Y Sun, J K Meen, Y-Y Xue, B Lorenz, C-W Chu | Proceedings of the National Academy of Sciences | Proceedings of the National Academy of Sciences | 2011
61ba9a0bc2c99830dec50f34 | Ca122 | -928229528 | Ca122 | Ca | [6 empty] | 26 | K |  |  |  | body | paragraph | ebd3f215c4 | Unusual superconducting state at 49 K in electron-doped CaFe2As2 at ambient pressure | 10.1073/pnas.1112150108 | B Lv, L Z Deng, M Gooch, F Y Wei, Y Y Sun, J K Meen, Y-Y Xue, B Lorenz, C-W Chu | Proceedings of the National Academy of Sciences | Proceedings of the National Academy of Sciences | 2011
61ba9a0c12cb23f3dfc50f32 | Bi-2212 crystals on GaAs | 536164820 | Bi-2212 | GaAs |  | crystals | Pnictides |  |  |  | 70 | K |  |  |  | body | paragraph | 56bb54ee58 | Hybrid High-Temperature-Superconductorâ€“Semiconductor Tunnel Diode | 10.1103/physrevx.2.041019 | Alex Hayat, Parisa Zareapour, Shu Yang F Zhao, Achint Jain, Igor G Savelyev, Marina Blumin, Zhijun Xu, Alina Yang, G D Gu, Harry E Ruda, Shuang Jia, R J Cava, Aephraim M Steinberg, Kenneth S Burch | American Physical Society (APS) | Physical Review X | 2012
61ba9a0e71dd2853b1c50f34 | Bi2212 | -1756956924 | Bi2212 | Bi | [6 empty] | 62 | K |  |  |  | body | figure | eafd968653 | PSEUDO-GAP FEATURES OF INTRINSIC TUNNELING IN (HgBr2)-Bi2212 SINGLE CRYSTALS | 10.1142/s0217979299003878 | August Yurgens, Dag Winkler, Tord Claeson, Seong-Ju Hwang, Jin-Ho Choy | World Scientific Pub Co Pte Lt | International Journal of Modern Physics B | 1999
61ba9a0ec2c99830dec50f35 | CeCoIn 5 | -485337849 |  | CeIn5Co |  |  | Alloys |  |  |  | 2 | K | Ï(T ) |  |  | body | paragraph | 027a3a1614 | Josephson effect in a CeCoIn5 microbridge | 10.1016/j.physc.2012.04.009 | O Foyevtsov, F Porrati, M Huth | Elsevier BV | Physica C: Superconductivity | 2013
61ba9a0ec2c99830dec50f36 | CeCu 2 Si 2 | 1430201384 |  | Ce(CuSi)2 |  |  | Alloys |  |  |  | 0.6 | K |  | 101325 | Pa | body | paragraph | 027a3a1614 | Josephson effect in a CeCoIn5 microbridge | 10.1016/j.physc.2012.04.009 | O Foyevtsov, F Porrati, M Huth | Elsevier BV | Physica C: Superconductivity | 2013
61ba9a0ec2c99830dec50f37 | CeCoIn 5 | -660552163 |  | CeIn5Co |  |  | Alloys |  |  |  | 2.3 | K |  |  |  | body | paragraph | 027a3a1614 | Josephson effect in a CeCoIn5 microbridge | 10.1016/j.physc.2012.04.009 | O Foyevtsov, F Porrati, M Huth | Elsevier BV | Physica C: Superconductivity | 2013
61ba9a0e61d1c9d20fc50f22 | SrFe 2 As 2 | -210595370 |  | Sr(FeAs)2 |  |  | Iron-pnictides, Pnictides |  |  |  | 51 | K |  | 5600000000 | Pa | body | paragraph | af21ded58f | Anion height dependence ofTcfor the Fe-based superconductor | 10.1088/0953-2048/23/5/054013 | Y Mizuguchi, Y Hara, K Deguchi, S Tsuda, T Yamaguchi, K Takeda, H Kotegawa, H Tou, Y Takano | IOP Publishing | Superconductor Science and Technology | 2010
61ba9a0e61d1c9d20fc50f25 | LaFeAsO | 234160681 |  | LaFeAsO |  |  | Iron-pnictides, Oxides, Pnictides |  |  |  | 55 | K |  |  |  | body | paragraph | af21ded58f | Anion height dependence ofTcfor the Fe-based superconductor | 10.1088/0953-2048/23/5/054013 | Y Mizuguchi, Y Hara, K Deguchi, S Tsuda, T Yamaguchi, K Takeda, H Kotegawa, H Tou, Y Takano | IOP Publishing | Superconductor Science and Technology | 2010
61ba9a0e7c13e4f711c50ed7 | H-free Ln1111 | 698107288 | Ln1111 | Ln | H-free | [5 empty] | 50 | K |  |  |  | body | figure | 7dd68d4ccb | Possible hydrogen doping and enhancement of Tc (=35 K) in a LaFeAsO-based superconductor | 10.1063/1.3319508 | K Miyazawa, S Ishida, K Kihou, P M Shirage, M Nakajima, C H Lee, H Kito, Y Tomioka, T Ito, H Eisaki, H Yamashita, H Mukuda, K Tokiwa, S Uchida, A Iyo | AIP Publishing | Applied Physics Letters | 2010
61ba9a0e7c13e4f711c50ed8 | La1111 | -372351723 | La1111 | La | [6 empty] | 28 | K |  |  |  | body | paragraph | 7dd68d4ccb | Possible hydrogen doping and enhancement of Tc (=35 K) in a LaFeAsO-based superconductor | 10.1063/1.3319508 | K Miyazawa, S Ishida, K Kihou, P M Shirage, M Nakajima, C H Lee, H Kito, Y Tomioka, T Ito, H Eisaki, H Yamashita, H Mukuda, K Tokiwa, S Uchida, A Iyo | AIP Publishing | Applied Physics Letters | 2010
61ba9a0e2c886f0fe6c50ef8 | FeBS) | 997439452 |  | FeBS |  |  | Iron-chalcogenides, Chalcogenides, Borides |  |  |  | 55 | K |  |  |  | body | paragraph | 1e422d11c6 | Effects of isoelectronic Ru substitution at the Fe site on the energy gaps of optimally F-doped SmFeAsO | 10.1088/0953-2048/25/8/084012 | D Daghero, M Tortello, G A Ummarino, V A Stepanov, F Bernardini, M Tropeano, M Putti, R S Gonnelli | IOP Publishing | Superconductor Science and Technology | 2013
61ba9a0e0a416aa3d9c50f05 | Y645 | 125712439 | Y645 | Y | [6 empty] | 35 | K |  |  |  | body | paragraph | f3f47b9954 | Evidence for competing magnetic instabilities in underdoped YBa2Cu3O6+x | 10.1103/physrevb.83.104504 | V BalÃ©dent, D Haug, Y Sidis, V Hinkov, C T Lin, P Bourges | American Physical Society (APS) | Physical Review B | 2011
61ba9a0e0a416aa3d9c50f08 | Y65 | -639749153 |  | Y |  |  | Alloys |  |  |  | 54 | K |  |  |  | body | paragraph | f3f47b9954 | Evidence for competing magnetic instabilities in underdoped YBa2Cu3O6+x | 10.1103/physrevb.83.104504 | V BalÃ©dent, D Haug, Y Sidis, V Hinkov, C T Lin, P Bourges | American Physical Society (APS) | Physical Review B | 2011
61ba9a0e0a416aa3d9c50f09 | Y645 | -134209157 | Y645 | Y | [6 empty] | 35 | K |  |  |  | body | paragraph | f3f47b9954 | Evidence for competing magnetic instabilities in underdoped YBa2Cu3O6+x | 10.1103/physrevb.83.104504 | V BalÃ©dent, D Haug, Y Sidis, V Hinkov, C T Lin, P Bourges | American Physical Society (APS) | Physical Review B | 2011
61ba9a0fa013f06956c50f06 | Magnesium diboride (MgB 2 ) thin films | -1877785813 | Magnesium diboride | MgB2 |  | thin films | Alloys, Borides |  |  |  | 39 | K |  |  |  | header | abstract | e153197a51
61ba9a0fa013f06956c50f07 | MgB 2 | 1544477820 |  | MgB2 |  |  | Alloys, Borides |  |  |  | 4.2 | K |  |  |  | body | paragraph | e153197a51
61ba9a0fa013f06956c50f08 | niobium | -1886402777 | niobium | Nb | [6 empty] | 9 | K |  |  |  | body | paragraph | e153197a51
61ba9a0fa01e2beb09c50f71 | YBa 2 Cu 4 O 8 (Y124) | -1837452245 | Y124 | Ba2Y(CuO2)4 |  |  | Oxides, Cuprates |  |  |  | 80 | K |  |  |  | body | paragraph | c4c113098a | Absence of Residual Quasiparticle Conductivity in the Underdoped CuprateYBa2Cu4O8 | 10.1103/physrevlett.85.4140 | N E Hussey, S Nakamae, K Behnia, H Takagi, C Urano, S Adachi, S Tajima | American Physical Society (APS) | Physical Review Letters | 2000
61ba9a0f1b5bc7b48bc50f60 | PrOs4Sb12 | -1686707160 |  | Pr(Sb3Os)4 |  |  | Alloys |  |  |  | 1.75 | K |  |  |  | body | paragraph | e836801d78 | Landau theory of superconducting phases in crystals | 10.1016/j.physb.2005.01.246 | S H Curnoe, I A Sergienko | Elsevier BV | Physica B: Condensed Matter | 2004
61ba9a0f1b5bc7b48bc50f61 | PrOs4Sb12 | -1686707160 |  | Pr(Sb3Os)4 |  |  | Alloys |  |  |  | 1.85 | K |  |  |  | body | paragraph | e836801d78 | Landau theory of superconducting phases in crystals | 10.1016/j.physb.2005.01.246 | S H Curnoe, I A Sergienko | Elsevier BV | Physica B: Condensed Matter | 2004
61ba9a0f85b12ae79ac50f25 | optimally doped Bi2212 | 1772783685 | Bi2212 | Bi | optimally doped | [5 empty] | 90 | K |  |  |  | body | figure | e45d26bdcd | Pseudogap in high-temperature superconductors | 10.1070/pu2001v044n05abeh000902 | Mikhail V Sadovskii | Uspekhi Fizicheskikh Nauk (UFN) Journal | Physics-Uspekhi | 2004
61ba9a0f85b12ae79ac50f27 | Bi âˆ’ 2212 | 1981901690 | Bi âˆ’ 2212 | Bi | [6 empty] | 83 | K |  |  |  | body | paragraph | e45d26bdcd | Pseudogap in high-temperature superconductors | 10.1070/pu2001v044n05abeh000902 | Mikhail V Sadovskii | Uspekhi Fizicheskikh Nauk (UFN) Journal | Physics-Uspekhi | 2004
61ba9a0f85b12ae79ac50f28 | Bi âˆ’ 2212 | 1933760250 | Bi âˆ’ 2212 | Bi | [6 empty] | 85 | K |  |  |  | body | paragraph | e45d26bdcd | Pseudogap in high-temperature superconductors | 10.1070/pu2001v044n05abeh000902 | Mikhail V Sadovskii | Uspekhi Fizicheskikh Nauk (UFN) Journal | Physics-Uspekhi | 2004
61ba9a0f85b12ae79ac50f29 | Bi(P b)2212 | 162835117 | Bi(P b)2212 | BiPb2212 | [6 empty] | 76 | K |  |  |  | body | paragraph | e45d26bdcd | Pseudogap in high-temperature superconductors | 10.1070/pu2001v044n05abeh000902 | Mikhail V Sadovskii | Uspekhi Fizicheskikh Nauk (UFN) Journal | Physics-Uspekhi | 2004
61ba9a0f85b12ae79ac50f2a | Bi(P b)2212 | 162835117 | Bi(P b)2212 | BiPb2212 | [6 empty] | 73 | K |  |  |  | body | paragraph | e45d26bdcd | Pseudogap in high-temperature superconductors | 10.1070/pu2001v044n05abeh000902 | Mikhail V Sadovskii | Uspekhi Fizicheskikh Nauk (UFN) Journal | Physics-Uspekhi | 2004
61ba9a0f85b12ae79ac50f2b | Bi âˆ’ 2212 | 1897169063 | Bi âˆ’ 2212 | Bi | [6 empty] | 87 | K |  |  |  | body | paragraph | e45d26bdcd | Pseudogap in high-temperature superconductors | 10.1070/pu2001v044n05abeh000902 | Mikhail V Sadovskii | Uspekhi Fizicheskikh Nauk (UFN) Journal | Physics-Uspekhi | 2004
61ba9a0f85b12ae79ac50f2c | Bi2212 | -1791613418 | Bi2212 | Bi | [6 empty] | 76 | K |  |  |  | body | paragraph | e45d26bdcd | Pseudogap in high-temperature superconductors | 10.1070/pu2001v044n05abeh000902 | Mikhail V Sadovskii | Uspekhi Fizicheskikh Nauk (UFN) Journal | Physics-Uspekhi | 2004
61ba9a0ffa2141a3e5c50f1f | CeNiGe 3 | 1542491967 |  | CeNiGe3 |  |  | Alloys |  |  |  | 48 | K |  |  |  | body | paragraph | 66ddc5d889 | The electronic structure of CeNiGe3 and YNiGe3 superconductors by ab initio calculations | 10.1016/j.ssc.2013.10.027 | M J Winiarski, M Samsel-CzekaÅ‚a | Elsevier BV | Solid State Communications | 2014
61ba9a0ffa2141a3e5c50f20 | YNiGe 3 | 299290957 |  | YNiGe3 |  |  | Alloys |  |  |  | 0.46 | K | specific heat |  |  | body | paragraph | 66ddc5d889 | The electronic structure of CeNiGe3 and YNiGe3 superconductors by ab initio calculations | 10.1016/j.ssc.2013.10.027 | M J Winiarski, M Samsel-CzekaÅ‚a | Elsevier BV | Solid State Communications | 2014
61ba9a0ffa2141a3e5c50f21 | YNiGe 3 | 653581867 |  | YNiGe3 |  |  | Alloys |  |  |  | 0.7 | K |  |  |  | body | paragraph | 66ddc5d889 | The electronic structure of CeNiGe3 and YNiGe3 superconductors by ab initio calculations | 10.1016/j.ssc.2013.10.027 | M J Winiarski, M Samsel-CzekaÅ‚a | Elsevier BV | Solid State Communications | 2014
61ba9a0ffa2141a3e5c50f22 | CeNiGe 3 | 1582915873 |  | CeNiGe3 |  |  | Alloys |  |  |  | 0.5 | K |  |  |  | body | paragraph | 66ddc5d889 | The electronic structure of CeNiGe3 and YNiGe3 superconductors by ab initio calculations | 10.1016/j.ssc.2013.10.027 | M J Winiarski, M Samsel-CzekaÅ‚a | Elsevier BV | Solid State Communications | 2014
61ba9a0fab9e3e9324c50f32 | Sc 3 CoC 4 | -69297725 |  | Sc3CoC4 |  |  | Carbides |  |  |  | 4.5 | K | electrical resistiv- ity |  |  | body | figure | 01845b1608 | The structure of the superconducting high-pressure phase of Sc 3 CoC 4 |  | Jan Langmann, Marcel VÃ¶st, Dominik Schmitz, Christof Haas, Georg Eickerling, Anton Jesche, Michael Nicklas, Arianna Lanza, Nicola Casati, Piero Macchi, Wolfgang Scherer |  |  | 2021
61ba9a0f71dd2853b1c50f35 | LiFeAs | -74187585 |  | LiFeAs |  |  | Iron-pnictides, Pnictides |  |  |  | 18 | K |  |  |  | body | paragraph | c447d66520 | Superconductivity without Nesting in LiFeAs | 10.1103/physrevlett.105.067002 | S V Borisenko, V B Zabolotnyy, D V Evtushinsky, T K Kim, I V Morozov, A N Yaresko, A A Kordyuk, G Behr, A Vasiliev, R Follath, B BÃ¼chner | American Physical Society (APS) | Physical Review Letters | 2010
61ba9a104217bb9076c50f79 | Sn 0.96 In 0.04 Te | 380599250 |  | In0.04Sn0.96Te1 |  |  | Chalcogenides |  |  |  | 1.7 | K | susceptibility |  |  | body | figure | a65e6bea8c | Spin-singlet superconductivity in the doped topological crystalline insulator Sn0.96In0.04Te | 10.1103/physrevb.96.104502 | Satoki Maeda, Ryohei Hirose, Kazuaki Matano, Mario Novak, Yoichi Ando, Guo-Qing Zheng | American Physical Society (APS) | Physical Review B | 2017
61ba9a104217bb9076c50f7a | Sn 0.96 In 0.04 Te | 351717235 |  | In0.04Sn0.96Te1 |  |  | Chalcogenides |  |  |  | 1.5 | K |  |  |  | body | paragraph | a65e6bea8c | Spin-singlet superconductivity in the doped topological crystalline insulator Sn0.96In0.04Te | 10.1103/physrevb.96.104502 | Satoki Maeda, Ryohei Hirose, Kazuaki Matano, Mario Novak, Yoichi Ando, Guo-Qing Zheng | American Physical Society (APS) | Physical Review B | 2017
61ba9a1056f16aed29c50f8a | thin disordered indium oxide films | 192935542 | indium oxide | In2O3 |  | thin disordered, films |  |  |  |  | 3.35 | K | resistivity |  |  | body | paragraph | 3192d0d001 | Fluctuation spectroscopy of disordered two-dimensional superconductors | 10.1103/physrevb.84.104510 | A Glatz, A A Varlamov, V M Vinokur | American Physical Society (APS) | Physical Review B | 2013
61ba9a111b5bc7b48bc50f62 | Ti 4 Co 2 O | -1016088844 |  | Ti4Co2O |  |  | Oxides |  |  |  | 3.1 | K |  |  |  | body | paragraph | cb83cd148f | Superconductivity with a Violation of Pauli Limit and Evidences for Multigap in Î·-Carbide type Ti 4 Ir 2 O |  | Bin-Bin Ruan, Meng-Hu Zhou, Qing-Song Yang, Ya-Dong Gu, Ming-Wei Ma, Gen-Fu Chen, Zhi-An Ren |  |  | 2021
61ba9a111b5bc7b48bc50f63 | Nb 4 Rh 2 C | -2016274533 |  | Nb4Rh2C |  |  | Carbides |  |  |  | 8.9 | K |  |  |  | body | paragraph | cb83cd148f | Superconductivity with a Violation of Pauli Limit and Evidences for Multigap in Î·-Carbide type Ti 4 Ir 2 O |  | Bin-Bin Ruan, Meng-Hu Zhou, Qing-Song Yang, Ya-Dong Gu, Ming-Wei Ma, Gen-Fu Chen, Zhi-An Ren |  |  | 2021
61ba9a111b5bc7b48bc50f64 | Ti 4 Ir 2 O | 533271076 |  | Ti4Ir2O |  |  | Oxides |  |  |  | 5.12 | K | magnetic susceptibility |  |  | body | paragraph | cb83cd148f | Superconductivity with a Violation of Pauli Limit and Evidences for Multigap in Î·-Carbide type Ti 4 Ir 2 O |  | Bin-Bin Ruan, Meng-Hu Zhou, Qing-Song Yang, Ya-Dong Gu, Ming-Wei Ma, Gen-Fu Chen, Zhi-An Ren |  |  | 2021
61ba9a111b5bc7b48bc50f65 | Ti 4 Ir 2 O | 675770619 |  | Ti4Ir2O |  |  | Oxides |  |  |  | 5.15 | K |  |  |  | body | paragraph | cb83cd148f | Superconductivity with a Violation of Pauli Limit and Evidences for Multigap in Î·-Carbide type Ti 4 Ir 2 O |  | Bin-Bin Ruan, Meng-Hu Zhou, Qing-Song Yang, Ya-Dong Gu, Ming-Wei Ma, Gen-Fu Chen, Zhi-An Ren |  |  | 2021
61ba9a111b5bc7b48bc50f66 | Zr 4 Os 2 O | 1687281785 |  | Zr4Os2O |  |  | Oxides |  |  |  | 3 | K |  |  |  | body | paragraph | cb83cd148f | Superconductivity with a Violation of Pauli Limit and Evidences for Multigap in Î·-Carbide type Ti 4 Ir 2 O |  | Bin-Bin Ruan, Meng-Hu Zhou, Qing-Song Yang, Ya-Dong Gu, Ming-Wei Ma, Gen-Fu Chen, Zhi-An Ren |  |  | 2021
61ba9a11783c1e8128c50f19 | MgB 2 | 1371200974 |  | MgB2 |  |  | Alloys, Borides |  |  |  | 39 | K |  |  |  | body | paragraph | a9431cf709 | High-transport critical current density above 30 K in pure Fe-clad MgB2 tape | 10.1016/s0921-4534(01)00780-8 | S Soltanian, X L Wang, I Kusevic, E Babic, A H Li, M J Qin, J Horvat, H K Liu, E W Collings, E Lee, M D Sumption, S X Dou | Elsevier BV | Physica C: Superconductivity | 2001
61ba9a11783c1e8128c50f1a | MgB 2 | 1396239022 |  | MgB2 |  |  | Alloys, Borides |  |  |  | 39 | K |  |  |  | body | paragraph | a9431cf709 | High-transport critical current density above 30 K in pure Fe-clad MgB2 tape | 10.1016/s0921-4534(01)00780-8 | S Soltanian, X L Wang, I Kusevic, E Babic, A H Li, M J Qin, J Horvat, H K Liu, E W Collings, E Lee, M D Sumption, S X Dou | Elsevier BV | Physica C: Superconductivity | 2001
61ba9a11d52116ffe1c50f0e | FeSe | 1954755110 |  | FeSe |  |  | Iron-chalcogenides, Chalcogenides |  |  |  | 8 | K |  |  |  | body | paragraph | e08f27a6f5 | Superconductivity under pressure inRFeAsO1âˆ’xFx(R=La, Ceâˆ’Sm) by dc magnetization measurements | 10.1103/physrevb.87.235111 | Kiyotaka Miyoshi, Eiko Kojima, Saki Ogawa, Yuta Shimojo, Jun Takeuchi | American Physical Society (APS) | Physical Review B | 2013
61ba9a11d52116ffe1c50f13 | K 0.8 Fe 2 Se 2 | 1010668774 |  | K0.8Fe2Se2 |  |  | Iron-chalcogenides, Chalcogenides |  |  |  | 32 | K |  |  |  | body | paragraph | e08f27a6f5 | Superconductivity under pressure inRFeAsO1âˆ’xFx(R=La, Ceâˆ’Sm) by dc magnetization measurements | 10.1103/physrevb.87.235111 | Kiyotaka Miyoshi, Eiko Kojima, Saki Ogawa, Yuta Shimojo, Jun Takeuchi | American Physical Society (APS) | Physical Review B | 2013
61ba9a11e614176f2ec50f36 | ErNi 2 B 2 C | -2083530960 |  | ErNi2B2C |  |  | Carbides, Borides |  |  |  | 11 | K |  |  |  | body | paragraph | 913fa785a0 | Polaron-like vortices, dissociation transition, and self-induced pinning in magnetic superconductors | 10.1134/s1063776113110071 | Lev N Bulaevskii, S-Z Lin | Pleiades Publishing Ltd | Journal of Experimental and Theoretical Physics | 2013
61ba9a113961c0f52fc50f06 | Y BCO ) | 2031990459 | Y BCO | Y | [6 empty] | 70 | K |  |  |  | body | paragraph | e76507edcf | Melting of the vortex lattice in high T c superconductors |  | Dingping Li, Baruch Rosenstein |  |  | 2013
61ba9a127ecf8b73e6c50f12 | MgB 2 | 1802532248 |  | MgB2 |  |  | Alloys, Borides |  |  |  | 33.7 | K |  |  |  | body | paragraph | 0315cf2b48 | Superconductivity at 34.7 K in the iron arsenide Eu0.7Na0.3Fe2As2 | 10.1088/1367-2630/10/12/123003 | Yanpeng Qi, Zhaoshun Gao, Lei Wang, Dongliang Wang, Xianping Zhang, Yanwei Ma | IOP Publishing | New Journal of Physics | 2008
61ba9a127ecf8b73e6c50f15 | Eu 0.7 Na 0.3 Fe 2 As 2 | -1486519546 |  | Na0.3Eu0.7Fe2As2 |  |  | Iron-pnictides, Pnictides |  |  |  | 34.7 | K |  |  |  | header | title | 0315cf2b48 | Superconductivity at 34.7 K in the iron arsenide Eu0.7Na0.3Fe2As2 | 10.1088/1367-2630/10/12/123003 | Yanpeng Qi, Zhaoshun Gao, Lei Wang, Dongliang Wang, Xianping Zhang, Yanwei Ma | IOP Publishing | New Journal of Physics | 2008
61ba9a127ecf8b73e6c50f16 | Eu 0.5 K 0.5 Fe 2 As 2 | -1866256528 |  | K0.5Eu0.5Fe2As2 |  |  | Iron-pnictides, Pnictides |  |  |  | 32 | K |  |  |  | body | paragraph | 0315cf2b48 | Superconductivity at 34.7 K in the iron arsenide Eu0.7Na0.3Fe2As2 | 10.1088/1367-2630/10/12/123003 | Yanpeng Qi, Zhaoshun Gao, Lei Wang, Dongliang Wang, Xianping Zhang, Yanwei Ma | IOP Publishing | New Journal of Physics | 2008
61ba9a127ecf8b73e6c50f17 | Eu 0.5 K 0.5 Fe 2 As 2 | -1752650285 |  | K0.5Eu0.5Fe2As2 |  |  | Iron-pnictides, Pnictides |  |  |  | 34.7 | K |  |  |  | body | paragraph | 0315cf2b48 | Superconductivity at 34.7 K in the iron arsenide Eu0.7Na0.3Fe2As2 | 10.1088/1367-2630/10/12/123003 | Yanpeng Qi, Zhaoshun Gao, Lei Wang, Dongliang Wang, Xianping Zhang, Yanwei Ma | IOP Publishing | New Journal of Physics | 2008
61ba9a1461d1c9d20fc50f28 | optimally doped Ba(Fe 0.925 Co 0.075 ) 2 As 2 | -964016978 |  | Ba1Fe1.85Co0.15As2 | optimally doped |  | Iron-pnictides, Pnictides |  |  |  | 25 | K |  |  |  | body | paragraph | ddb441e01d | Normal state spin dynamics in the iron-pnictide superconductors BaFe 2 (As 1âˆ’x P x ) 2 and Ba(Fe 1âˆ’x Co x ) 2 As 2 probed with NMR measurements |  | Y Nakai, T Iye, S Kitagawa, K Ishida, S Kasahara, T Shibauchi, Y Matsuda, H Ikeda, T Terashima |  |  | 2013
61ba9a142227d4ac07c50f17 | LiC 6 | 651037724 |  | LiC6 |  |  | Carbides |  |  |  | 90 | K |  |  |  | body | paragraph | 6a28a17720 | A first-principles prediction of two-dimensional superconductivity in pristine B2C single layers | 10.1039/c2nr12018f | Jun Dai, Zhenyu Li, Jinlong Yang, Jianguo Hou | Royal Society of Chemistry (RSC) | Nanoscale | 2012
61ba9a142227d4ac07c50f18 | LiC 6 | 635630776 |  | LiC6 |  |  | Carbides |  |  |  | 8 | K |  |  |  | body | paragraph | 6a28a17720 | A first-principles prediction of two-dimensional superconductivity in pristine B2C single layers | 10.1039/c2nr12018f | Jun Dai, Zhenyu Li, Jinlong Yang, Jianguo Hou | Royal Society of Chemistry (RSC) | Nanoscale | 2012
61ba9a142227d4ac07c50f19 | B 2 C | -454540795 |  | B2C |  |  | Carbides, Borides |  |  |  | 19.2 | K |  |  |  | body | paragraph | 6a28a17720 | A first-principles prediction of two-dimensional superconductivity in pristine B2C single layers | 10.1039/c2nr12018f | Jun Dai, Zhenyu Li, Jinlong Yang, Jianguo Hou | Royal Society of Chemistry (RSC) | Nanoscale | 2012
61ba9a142227d4ac07c50f1b | YbC 6 | -799909342 |  | YbC6 |  |  | Carbides |  |  |  | 6.5 | K |  |  |  | body | paragraph | 6a28a17720 | A first-principles prediction of two-dimensional superconductivity in pristine B2C single layers | 10.1039/c2nr12018f | Jun Dai, Zhenyu Li, Jinlong Yang, Jianguo Hou | Royal Society of Chemistry (RSC) | Nanoscale | 2012
61ba9a147c13e4f711c50ee4 | 29 % F- doped sample (NdO 0.71 F 0.29 BiS 2 | 539396397 |  | Nd1Bi1S2O0.71F0.29 | 29 % F |  | Chalcogenides, Oxides, Fluorides |  |  |  | 5 | K |  |  |  | body | paragraph | 5880388926 | Unconventional Superconductivity in the BiS2 -Based Layered Superconductor NdO0.71F0.29BiS2 | 10.1103/physrevlett.118.167002 | Yuichi Ota, Kozo Okazaki, Haruyoshi Q Yamamoto, Takashi Yamamoto, Shuntaro Watanabe, Chuangtian Chen, Masanori Nagao, Satoshi Watauchi, Isao Tanaka, Yoshihiko Takano, Shik Shin | American Physical Society (APS) | Physical Review Letters | 2017
61ba9a16720b8b3d36c50f0b | UPd 2 Al 3 | 725113480 |  | UAl3Pd2 |  |  | Alloys |  |  |  | 2 | K | specific heat |  |  | body | paragraph | b4377a6631 | Efficient self-consistent calculations of multiband superconductivity inUPd2Al3 | 10.1103/physrevb.68.214512 | P M Oppeneer, G Varelogiannis | American Physical Society (APS) | Physical Review B | 2013
61ba9a16c0bff55f4cc50f4e | KFe 2 As 2 | 949524887 |  | K(FeAs)2 |  |  | Iron-pnictides, Pnictides |  |  |  | 3.4 | K |  |  |  | body | paragraph | de3cf30444 | Spin excitations in hole-overdoped iron-based superconductors | 10.1038/srep33303 | K Horigane, K Kihou, K Fujita, R Kajimoto, K Ikeuchi, S Ji, J Akimitsu, C H Lee | Springer Science and Business Media LLC | Scientific Reports | 2016
61ba9a16c0bff55f4cc50f4f | Single crystals of Ba 0.5 K 0.5 Fe 2 As 2 | 1004949715 |  | K0.5Ba0.5Fe2As2 |  | Single crystals | Iron-pnictides, Pnictides |  |  |  | 36 | K |  |  |  | body | paragraph | de3cf30444 | Spin excitations in hole-overdoped iron-based superconductors | 10.1038/srep33303 | K Horigane, K Kihou, K Fujita, R Kajimoto, K Ikeuchi, S Ji, J Akimitsu, C H Lee | Springer Science and Business Media LLC | Scientific Reports | 2016
61ba9a166a35f302ddc50f3f | Sr 4 V 2 O 6 (FeAs) 2 | 23605660 |  | Sr2VFeAsO3 |  |  | Iron-pnictides, Oxides, Pnictides |  |  |  | 37 | K |  | 101325 | Pa | header | abstract | 413f905905 | Synthesis of New Layered Oxypnictides Sr2CrO2(FeAs)2 | 10.7566/jpsj.82.045002 | Naoya Eguchi, Fumihiro Ishikawa, Michihiro Kodama, Takeshi Wakabayashi, Atsuko Nakayama, Ayako Ohmura, Yuh Yamada | Physical Society of Japan | Journal of the Physical Society of Japan | 2013
61ba9a16a5c5381c2ec50f54 | opti- mally doped BaFe 2 (As 0.67 P 0.33 ) 2 | -1374811425 |  | Ba1Fe2As1.34P0.66 | opti- mally doped |  | Iron-pnictides, Pnictides |  |  |  | 30 | K |  |  |  | body | paragraph | e32f12ba7a | Nematic and meta-nematic transitions in the iron pnictides |  | S Kasahara, H J Shi, K Hashimoto, S Tonegawa, Y Mizukami, T Shibauchi, K Sugimoto, T Fukuda, T Terashima, Andriy H Nevidomskyy, Y Matsuda |  |  | 2012
61ba9a167ecf8b73e6c50f19 | Sm 1.11 Ba 1.89 Cu 3 O 6.95 crystals | -2139605262 |  | Ba1.89Sm1.11Cu3O6.95 |  | crystals | Oxides, Cuprates |  |  |  | 94.5 | K |  |  |  | body | paragraph | 03e8c2fa2b | Formation enthalpies and thermodynamic stability of the Sm1+xBa2â€“xCu3Oy solid solutions | 10.1016/j.tca.2004.04.026 | N I Matskevich, T H Wolf | Elsevier BV | Thermochimica Acta | 2004
61ba9a172c886f0fe6c50efe | NaSn 2 As 2 | 1653572870 |  | Na(SnAs)2 |  |  | Pnictides |  |  |  | 1.3 | K |  |  |  | body | paragraph | 54ee1b2bbf | Evidence for s -wave pairing with atomic scale disorder in the van der Waals superconductor NaSn2As2 | 10.1103/physrevb.98.020503 | K Ishihara, T Takenaka, Y Miao, O Tanaka, Y Mizukami, H Usui, K Kuroki, M Konczykowski, Y Goto, Y Mizuguchi, T Shibauchi | American Physical Society (APS) | Physical Review B | 2018
61ba9a17783c1e8128c50f1d | FeSe | 1394443020 |  | FeSe |  |  | Iron-chalcogenides, Chalcogenides |  |  |  | 8 | K |  |  |  | body | paragraph | 8b67b73dfc | Odd and Even Modes of Neutron Spin Resonance in the Bilayer Iron-Based Superconductor CaKFe4As4 | 10.1103/physrevlett.120.267003 | Tao Xie, Yuan Wei, Dongliang Gong, Tom Fennell, Uwe Stuhr, Ryoichi Kajimoto, Kazuhiko Ikeuchi, Shiliang Li, Jiangping Hu, Huiqian Luo | American Physical Society (APS) | Physical Review Letters | 2020
61ba9a17783c1e8128c50f1e | CaKFe4As4 | 307595259 |  | KCa(FeAs)4 |  |  | Iron-pnictides, Pnictides |  |  |  | 35 | K |  |  |  | header | abstract | 8b67b73dfc | Odd and Even Modes of Neutron Spin Resonance in the Bilayer Iron-Based Superconductor CaKFe4As4 | 10.1103/physrevlett.120.267003 | Tao Xie, Yuan Wei, Dongliang Gong, Tom Fennell, Uwe Stuhr, Ryoichi Kajimoto, Kazuhiko Ikeuchi, Shiliang Li, Jiangping Hu, Huiqian Luo | American Physical Society (APS) | Physical Review Letters | 2020
61ba9a17783c1e8128c50f20 | CaKFe 4 As 4 | -617455971 |  | KCa(FeAs)4 |  |  | Iron-pnictides, Pnictides |  |  |  | 35 | K |  |  |  | body | figure | 8b67b73dfc | Odd and Even Modes of Neutron Spin Resonance in the Bilayer Iron-Based Superconductor CaKFe4As4 | 10.1103/physrevlett.120.267003 | Tao Xie, Yuan Wei, Dongliang Gong, Tom Fennell, Uwe Stuhr, Ryoichi Kajimoto, Kazuhiko Ikeuchi, Shiliang Li, Jiangping Hu, Huiqian Luo | American Physical Society (APS) | Physical Review Letters | 2020
61ba9a18e4552e90a8c50f22 | FeSe monolayer films deposited on SrTiO 3 | 12687308 |  | FeSe |  | monolayer films | Iron-chalcogenides, Chalcogenides |  | SrTiO 3 |  | 9 | K |  |  |  | body | paragraph | 18e6c7b5f4 | Quadrupolar charge dynamics in the nonmagnetic FeSe 1âˆ’x S x superconductors | 10.1073/pnas.2020585118 | Weilu Zhang, Shangfei Wu, Shigeru Kasahara, Takasada Shibauchi, Yuji Matsuda, Girsh Blumberg |  |  | 2021
61ba9a18ab9e3e9324c50f36 | Î²-Ga | -899675126 | Î²-Ga | Ga | [6 empty] | 6.5 | K |  |  |  | body | paragraph | d473ec789f | Superconductivity of Î²-Gallium |  | Yundi Quan, P J Hirschfeld, R G Hennig |  |  | 2021
61ba9a18c0bff55f4cc50f51 | La 1.85 Sr 0.15 CuO 4 | -1047986873 |  | Sr0.15La1.85Cu1O4 |  |  | Oxides, Cuprates |  |  |  | 0.44 | K |  |  |  | header | abstract | 849a775142 | Reversible shift in the superconducting transition for |  | La 1 85 Sr, Cuo, Co, S Trommler, R HÃ¼hne, K Iida, P Pahlke, S Haindl, L Schultz, B Holzapfel |  |  | 2010
61ba9a18c0bff55f4cc50f52 | La 1.85 Sr 0.15 CuO 4 | -1047986873 |  | Sr0.15La1.85Cu1O4 |  |  | Oxides, Cuprates |  |  |  | 0.2 | K |  |  |  | header | abstract | 849a775142 | Reversible shift in the superconducting transition for |  | La 1 85 Sr, Cuo, Co, S Trommler, R HÃ¼hne, K Iida, P Pahlke, S Haindl, L Schultz, B Holzapfel |  |  | 2010
61ba9a18c0bff55f4cc50f53 | BaFe 1.8 Co 0.2 As 2 | -204196686 |  | Ba1Fe1.8Co0.2As2 |  |  | Iron-pnictides, Pnictides |  |  |  | 0.44 | K |  |  |  | header | abstract | 849a775142 | Reversible shift in the superconducting transition for |  | La 1 85 Sr, Cuo, Co, S Trommler, R HÃ¼hne, K Iida, P Pahlke, S Haindl, L Schultz, B Holzapfel |  |  | 2010
61ba9a18c0bff55f4cc50f56 | BaFe 1.8 Co 0.2 As 2 | -373639370 |  | Ba1Fe1.8Co0.2As2 |  |  | Iron-pnictides, Pnictides |  |  |  | 14 | K |  |  |  | body | paragraph | 849a775142 | Reversible shift in the superconducting transition for |  | La 1 85 Sr, Cuo, Co, S Trommler, R HÃ¼hne, K Iida, P Pahlke, S Haindl, L Schultz, B Holzapfel |  |  | 2010
61ba9a192b9a12e3d2c50f4b | LiFeAs | -81888284 |  | LiFeAs |  |  | Iron-pnictides, Pnictides |  |  |  | 17 | K |  |  |  | body | paragraph | 73609714d0 | Incommensurate magnetic fluctuations and Fermi surface topology in LiFeAs | 10.1103/physrevb.86.174519 | J Knolle, V B Zabolotnyy, I Eremin, S V Borisenko, N Qureshi, M Braden, D V Evtushinsky, T K Kim, A A Kordyuk, S Sykora, Ch H Hess, I V Morozov, S Wurmehl, R Moessner, B BÃ¼chner | American Physical Society (APS) | Physical Review B | 2012
61ba9a197f36ec6458c50f02 | La- Bi2201 | -1159307893 | La- Bi2201 | Bi | [6 empty] | 0 | K | resistivity |  |  | body | paragraph | e3af06b48b | Luttinger-volume violating Fermi liquid in the pseudogap phase of the cuprate superconductors | 10.1103/physrevb.85.134519 | Jia-Wei Mei, Shinji Kawasaki, Guo-Qing Zheng, Zheng-Yu Weng, Xiao-Gang Wen | American Physical Society (APS) | Physical Review B | 2012
61ba9a1920fc3eae4bc50f9a | NaC 22 | 1552958663 |  | NaC22 |  |  | Carbides |  |  |  | 15 | K |  |  |  | body | paragraph | 6409240468 | Electron-phonon interaction in the solid form of the smallest fullerene C 20 | 10.1209/epl/i2002-00354-1 | I Spagnolatti, M Bernasconi, G Benedek | IOP Publishing | Europhysics Letters (EPL) | 2002
61ba9a1920fc3eae4bc50f9e | NaC 20 | 812739149 |  | NaC20 |  |  | Carbides |  |  |  | 10 | K |  |  |  | body | paragraph | 6409240468 | Electron-phonon interaction in the solid form of the smallest fullerene C 20 | 10.1209/epl/i2002-00354-1 | I Spagnolatti, M Bernasconi, G Benedek | IOP Publishing | Europhysics Letters (EPL) | 2002
61ba9a19d52116ffe1c50f1e | UPt 3 | 1988398714 |  | UPt3 |  |  | Alloys |  |  |  | 10 | K |  |  |  | body | paragraph | 149da2ac96 | Experimental observation of the selection rule in Josephson coupling between In and Sr 2 RuO 4 | 10.1209/epl/i2000-00358-9 | R Jin, Y Liu, Z Q Mao, Y Maeno | IOP Publishing | Europhysics Letters (EPL) | 2013
61ba9a1a71dd2853b1c50f3a | Lu 5 Ir 4 Si 10 | 877536535 |  | Lu5(Si5Ir2)2 |  |  | Alloys |  |  |  | 3.9 | K |  |  |  | body | paragraph | 224cc3c1ef | Magnetic-field and pressure effects on charge-density-wave, superconducting, and magnetic states inLu5Ir4Si10andEr5Ir4Si10 | 10.1103/physrevb.68.132102 | M H Jung, H C Kim, A Migliori, F Galli, J A Mydosh | American Physical Society (APS) | Physical Review B | 2008
61ba9a1a07932c08a9c50f6c | KOs 2 O 6 | 1417175028 |  | K(OsO3)2 |  |  | Oxides |  |  |  | 200 | K | Ï(T ) |  |  | body | paragraph | a5f5ae62b9 | Correlation effects and structural dynamics in theÎ²-pyrochlore superconductorKOs2O6 | 10.1103/physrevb.70.174510 | J KuneÅ¡, T Jeong, W E Pickett | American Physical Society (APS) | Physical Review B | 2008
61ba9a1a07932c08a9c50f6d | Cd 2 Re 2 O 7 | 1756066772 |  | Cd2Re2O7 |  |  | Oxides |  |  |  | 1 | K |  |  |  | body | paragraph | a5f5ae62b9 | Correlation effects and structural dynamics in theÎ²-pyrochlore superconductorKOs2O6 | 10.1103/physrevb.70.174510 | J KuneÅ¡, T Jeong, W E Pickett | American Physical Society (APS) | Physical Review B | 2008
61ba9a1a07932c08a9c50f6e | Cd 2 Re 2 O 7 | 1783009950 |  | Cd2Re2O7 |  |  | Oxides |  |  |  | 1 | K |  |  |  | annex | paragraph | a5f5ae62b9 | Correlation effects and structural dynamics in theÎ²-pyrochlore superconductorKOs2O6 | 10.1103/physrevb.70.174510 | J KuneÅ¡, T Jeong, W E Pickett | American Physical Society (APS) | Physical Review B | 2008
61ba9a1a07932c08a9c50f6f | LiTi 2 O 4 | -326700020 |  | LiTi2O4 |  |  | Oxides |  |  |  | 13 | K |  |  |  | body | paragraph | a5f5ae62b9 | Correlation effects and structural dynamics in theÎ²-pyrochlore superconductorKOs2O6 | 10.1103/physrevb.70.174510 | J KuneÅ¡, T Jeong, W E Pickett | American Physical Society (APS) | Physical Review B | 2008
61ba9a1a07932c08a9c50f70 | KOs 2 O 6 | 1869618798 |  | K(OsO3)2 |  |  | Oxides |  |  |  | 9.6 | K |  |  |  | body | paragraph | a5f5ae62b9 | Correlation effects and structural dynamics in theÎ²-pyrochlore superconductorKOs2O6 | 10.1103/physrevb.70.174510 | J KuneÅ¡, T Jeong, W E Pickett | American Physical Society (APS) | Physical Review B | 2008
61ba9a1a6a35f302ddc50f43 | GdSr 2 RuCu 2 O 8 | 691681366 |  | Sr2GdCu2RuO8 |  |  | Oxides, Cuprates |  |  |  | 6.4 | K |  |  |  | body | figure | e7ba82ba3c | Tuning of the superconducting and ferromagnetic transitions by Cu doping for Ru in GdSr2RuCu2O8 | 10.1016/s0254-0584(02)00062-7 | J Janaki, T Geetha Kumary, R Nagarajan, T A Mary, M C Valsakumar, V S Sastry, Y Hariharan, T S Radhakrishnan | Elsevier BV | Materials Chemistry and Physics | 2003
61ba9a1a6a35f302ddc50f47 | GdSr 2 RuCu 2 O 8 | 655087404 |  | Sr2GdCu2RuO8 |  |  | Oxides, Cuprates |  |  |  | 26.5 | K | susceptibility |  |  | body | figure | e7ba82ba3c | Tuning of the superconducting and ferromagnetic transitions by Cu doping for Ru in GdSr2RuCu2O8 | 10.1016/s0254-0584(02)00062-7 | J Janaki, T Geetha Kumary, R Nagarajan, T A Mary, M C Valsakumar, V S Sastry, Y Hariharan, T S Radhakrishnan | Elsevier BV | Materials Chemistry and Physics | 2003
61ba9a1a5cc438644dc50f29 | FeSe | 1648570490 |  | FeSe |  |  | Iron-chalcogenides, Chalcogenides |  |  |  | 9 | K |  |  |  | body | paragraph | 867ff1d874 | Why Does Undoped FeSe Become a High-TcSuperconductor under Pressure? | 10.1103/physrevlett.102.177005 | T Imai, K Ahilan, F L Ning, T M Mcqueen, R J Cava | American Physical Society (APS) | Physical Review Letters | 2013
61ba9a1a5cc438644dc50f2c | FeSe | 1457971724 |  | FeSe |  |  | Iron-chalcogenides, Chalcogenides |  |  |  | 37 | K |  |  |  | body | paragraph | 867ff1d874 | Why Does Undoped FeSe Become a High-TcSuperconductor under Pressure? | 10.1103/physrevlett.102.177005 | T Imai, K Ahilan, F L Ning, T M Mcqueen, R J Cava | American Physical Society (APS) | Physical Review Letters | 2013
61ba9a1a5cc438644dc50f2d | undoped LaFeAsO | -1552109308 |  | LaFeAsO | undoped |  | Iron-pnictides, Oxides, Pnictides |  |  |  | 28 | K |  |  |  | header | abstract | 867ff1d874 | Why Does Undoped FeSe Become a High-TcSuperconductor under Pressure? | 10.1103/physrevlett.102.177005 | T Imai, K Ahilan, F L Ning, T M Mcqueen, R J Cava | American Physical Society (APS) | Physical Review Letters | 2013
61ba9a1a5cc438644dc50f2e | Î²-Fe 1.01 Se | -740825310 | Î²-Fe 1.01 Se | Fe1.01Se1 | [6 empty] | 9 | K | specific heat |  |  | body | paragraph | 867ff1d874 | Why Does Undoped FeSe Become a High-TcSuperconductor under Pressure? | 10.1103/physrevlett.102.177005 | T Imai, K Ahilan, F L Ning, T M Mcqueen, R J Cava | American Physical Society (APS) | Physical Review Letters | 2013
61ba9a1a5cc438644dc50f2f | undoped FeSe | -1278408801 |  | FeSe | undoped |  | Iron-chalcogenides, Chalcogenides |  |  |  | 9 | K |  |  |  | header | abstract | 867ff1d874 | Why Does Undoped FeSe Become a High-TcSuperconductor under Pressure? | 10.1103/physrevlett.102.177005 | T Imai, K Ahilan, F L Ning, T M Mcqueen, R J Cava | American Physical Society (APS) | Physical Review Letters | 2013
61ba9a1a5cc438644dc50f30 | undoped FeSe | -1314992921 |  | FeSe | undoped |  | Iron-chalcogenides, Chalcogenides |  |  |  | 9 | K |  |  |  | body | paragraph | 867ff1d874 | Why Does Undoped FeSe Become a High-TcSuperconductor under Pressure? | 10.1103/physrevlett.102.177005 | T Imai, K Ahilan, F L Ning, T M Mcqueen, R J Cava | American Physical Society (APS) | Physical Review Letters | 2013
61ba9a1a05e6aa6710c50f5c | YPtBi | 887990910 |  | YBiPt |  |  | Alloys |  |  |  | 0.77 | K |  |  |  | body | paragraph | aa0e0357ab | Unconventional Superconductivity in YPtBi and Related Topological Semimetals | 10.1103/physrevlett.116.137001 | Markus Meinert | American Physical Society (APS) | Physical Review Letters | 2016
61ba9a1a05e6aa6710c50f5d | YPtBi | 1176781904 |  | YBiPt |  |  | Alloys |  |  |  | 1.8 | K |  |  |  | body | paragraph | aa0e0357ab | Unconventional Superconductivity in YPtBi and Related Topological Semimetals | 10.1103/physrevlett.116.137001 | Markus Meinert | American Physical Society (APS) | Physical Review Letters | 2016
61ba9a1a05e6aa6710c50f5f | SnTe | -1667401108 |  | SnTe |  |  | Chalcogenides |  |  |  | 0 | K |  |  |  | body | paragraph | aa0e0357ab | Unconventional Superconductivity in YPtBi and Related Topological Semimetals | 10.1103/physrevlett.116.137001 | Markus Meinert | American Physical Society (APS) | Physical Review Letters | 2016
61ba9a1a05e6aa6710c50f61 | YPtBi | 859108821 |  | YBiPt |  |  | Alloys |  |  |  | 0.77 | K |  |  |  | header | abstract | aa0e0357ab | Unconventional Superconductivity in YPtBi and Related Topological Semimetals | 10.1103/physrevlett.116.137001 | Markus Meinert | American Physical Society (APS) | Physical Review Letters | 2016
61ba9a1a2b9a12e3d2c50f4c | BaFe 2 S 3 | 1083933493 |  | BaFe2S3 |  |  | Iron-chalcogenides, Chalcogenides |  |  |  | 14 | K |  |  |  | body | paragraph | 301072d981 | Robustness of superconductivity to competing magnetic phases in tetragonal FeS | 10.1103/physrevb.94.134509 | Franziska K K Kirschner, Franz Lang, Craig V Topping, Peter J Baker, Francis L Pratt, Sophie E Wright, Daniel N Woodruff, Simon J Clarke, Stephen J Blundell | American Physical Society (APS) | Physical Review B | 2016
61ba9a1a2b9a12e3d2c50f4d | FeSe 4 | 953760506 |  | FeSe4 |  |  | Iron-chalcogenides, Chalcogenides |  |  |  | 8 | K |  |  |  | body | paragraph | 301072d981 | Robustness of superconductivity to competing magnetic phases in tetragonal FeS | 10.1103/physrevb.94.134509 | Franziska K K Kirschner, Franz Lang, Craig V Topping, Peter J Baker, Francis L Pratt, Sophie E Wright, Daniel N Woodruff, Simon J Clarke, Stephen J Blundell | American Physical Society (APS) | Physical Review B | 2016
61ba9a1a2b9a12e3d2c50f4e | H 3 S | -218642974 |  | H3S |  |  | Hydrides, Chalcogenides |  |  |  | 203 | K |  |  |  | body | paragraph | 301072d981 | Robustness of superconductivity to competing magnetic phases in tetragonal FeS | 10.1103/physrevb.94.134509 | Franziska K K Kirschner, Franz Lang, Craig V Topping, Peter J Baker, Francis L Pratt, Sophie E Wright, Daniel N Woodruff, Simon J Clarke, Stephen J Blundell | American Physical Society (APS) | Physical Review B | 2016
61ba9a1bdc085aa023c50f1c | MgB 2 | 1450136626 |  | MgB2 |  |  | Alloys, Borides |  |  |  | 38.8 | K |  |  |  | body | paragraph | be5aad14de | Vortex dynamics and pinning properties analysis of MgB2bulk samples by ac susceptibility measurements | 10.1088/0953-2048/16/2/310 | Carmine Senatore, M Polichetti, D Zola, T Di Matteo, G Giunchi, S Pace | IOP Publishing | Superconductor Science and Technology | 2002
61ba9a1bdc085aa023c50f1d | MgB 2 | 1355794026 |  | MgB2 |  |  | Alloys, Borides |  |  |  | 39 | K |  |  |  | body | paragraph | be5aad14de | Vortex dynamics and pinning properties analysis of MgB2bulk samples by ac susceptibility measurements | 10.1088/0953-2048/16/2/310 | Carmine Senatore, M Polichetti, D Zola, T Di Matteo, G Giunchi, S Pace | IOP Publishing | Superconductor Science and Technology | 2002
61ba9a1bef148cdddfc50f61 | undoped PrOs 4 Sb 12 crystals | -2028121697 |  | Pr(Sb3Os)4 | undoped | crystals | Alloys |  |  |  | 1.85 | K | Ï |  |  | body | figure | fd5275b8b9 | Andreev spectroscopy on the filled skutterudite superconductor PrOs4Sb12 | 10.1016/j.physc.2007.04.225 | C S Turel, J Y T Wei, W M Yuhasz, M B Maple | Elsevier BV | Physica C: Superconductivity and its Applications | 2011
61ba9a1b85b12ae79ac50f31 | Nb 2 Pd 0.81 Se 5 | -231697270 |  | Nb2Pd0.81Se5 |  |  | Chalcogenides |  |  |  | 6.5 | K |  |  |  | body | paragraph | 59297e253c | Growth and angular dependent resistivity of Nb2Pd0.73S5.7 superconducting single crystals fiber | 10.1016/j.matchemphys.2015.08.019 | Anil K Yadav, Himanshu Sharma, Ajay D Thakur, C V Tomy | Elsevier BV | Materials Chemistry and Physics | 2015
61ba9a1b1b5bc7b48bc50f6e | Bi 4 O 4 S 3 1 | 1558403954 |  | BiO |  |  | Oxides |  |  |  | 4.5 | K |  |  |  | header | abstract | 920931c4e4 | Testing thedx2âˆ’y2*-wave pairing symmetry by quasiparticle interference and Knight shift inBiS2-based superconductors | 10.1103/physrevb.90.054518 | Yi Gao, Tao Zhou, Huaixiang Huang, Peiqing Tong, Qiang-Hua Wang | American Physical Society (APS) | Physical Review B | 2014
61ba9a1b1b5bc7b48bc50f6f | LaO 0.5 F 0.5 BiS 2 | -1911244922 |  | La1Bi1S2O0.5F0.5 |  |  | Chalcogenides, Oxides, Fluorides |  |  |  | 10.6 | K |  |  |  | header | abstract | 920931c4e4 | Testing thedx2âˆ’y2*-wave pairing symmetry by quasiparticle interference and Knight shift inBiS2-based superconductors | 10.1103/physrevb.90.054518 | Yi Gao, Tao Zhou, Huaixiang Huang, Peiqing Tong, Qiang-Hua Wang | American Physical Society (APS) | Physical Review B | 2014
61ba9a1bd7a99c43e8c50f68 | BaTiO 3 | 1703388108 |  | BaTiO3 |  |  | Oxides |  |  |  | 65 | K |  |  |  | body | paragraph | 4b475d8656 | Anomalous correlation effects and unique phase diagram of electron-doped FeSe revealed by photoemission spectroscopy | 10.1038/ncomms10840 | C H P Wen, H C Xu, C Chen, Z C Huang, X Lou, Y J Pu, Q Song, B P Xie, Mahmoud Abdel-Hafiez, D A Chareev, A N Vasiliev, R Peng, D L Feng | Springer Science and Business Media LLC | Nature Communications | 2015
61ba9a1bd7a99c43e8c50f6b | 20 uc FeSe films | 1512427747 |  | FeSe |  | films | Iron-chalcogenides, Chalcogenides |  |  |  | 13 | K |  |  |  | body | paragraph | 4b475d8656 | Anomalous correlation effects and unique phase diagram of electron-doped FeSe revealed by photoemission spectroscopy | 10.1038/ncomms10840 | C H P Wen, H C Xu, C Chen, Z C Huang, X Lou, Y J Pu, Q Song, B P Xie, Mahmoud Abdel-Hafiez, D A Chareev, A N Vasiliev, R Peng, D L Feng | Springer Science and Business Media LLC | Nature Communications | 2015
61ba9a1bd7a99c43e8c50f6c | FeSe | 1575431739 |  | FeSe |  |  | Iron-chalcogenides, Chalcogenides |  |  |  | 8 | K |  |  |  | body | paragraph | 4b475d8656 | Anomalous correlation effects and unique phase diagram of electron-doped FeSe revealed by photoemission spectroscopy | 10.1038/ncomms10840 | C H P Wen, H C Xu, C Chen, Z C Huang, X Lou, Y J Pu, Q Song, B P Xie, Mahmoud Abdel-Hafiez, D A Chareev, A N Vasiliev, R Peng, D L Feng | Springer Science and Business Media LLC | Nature Communications | 2015
61ba9a1bd7a99c43e8c50f6e | single crystal of FeSe 0.93 S 0.07 | 1687508005 |  | Fe1Se0.93S0.07 |  | single crystal | Iron-chalcogenides, Chalcogenides |  |  |  | 9.5 | K |  |  |  | body | figure | 4b475d8656 | Anomalous correlation effects and unique phase diagram of electron-doped FeSe revealed by photoemission spectroscopy | 10.1038/ncomms10840 | C H P Wen, H C Xu, C Chen, Z C Huang, X Lou, Y J Pu, Q Song, B P Xie, Mahmoud Abdel-Hafiez, D A Chareev, A N Vasiliev, R Peng, D L Feng | Springer Science and Business Media LLC | Nature Communications | 2015
61ba9a1bd7a99c43e8c50f6f | FeSe | 1540776688 |  | FeSe |  |  | Iron-chalcogenides, Chalcogenides |  |  |  | 8 | K |  |  |  | body | paragraph | 4b475d8656 | Anomalous correlation effects and unique phase diagram of electron-doped FeSe revealed by photoemission spectroscopy | 10.1038/ncomms10840 | C H P Wen, H C Xu, C Chen, Z C Huang, X Lou, Y J Pu, Q Song, B P Xie, Mahmoud Abdel-Hafiez, D A Chareev, A N Vasiliev, R Peng, D L Feng | Springer Science and Business Media LLC | Nature Communications | 2015
61ba9a1c2a711de29cc50f17 | Ba 0.6 K 0.4 Fe 2 As 2 | -81712386 |  | K0.4Ba0.6Fe2As2 |  |  | Iron-pnictides, Pnictides |  |  |  | 38 | K |  |  |  | body | paragraph | 85be243e12 | Superconductivity up to 30 K in the vicinity of the quantum critical point in BaFe2(As1âˆ’xPx)2 | 10.1088/0953-8984/21/38/382203 | Shuai Jiang, Hui Xing, Guofang Xuan, Cao Wang, Zhi Ren, Chunmu Feng, Jianhui Dai, Zhuâ€™an Xu, Guanghan Cao | IOP Publishing | Journal of Physics: Condensed Matter | 2009
61ba9a1c2a711de29cc50f18 | EuFe 2 As 2 | 528214503 |  | Eu(FeAs)2 |  |  | Iron-pnictides, Pnictides |  |  |  | 26 | K |  |  |  | body | paragraph | 85be243e12 | Superconductivity up to 30 K in the vicinity of the quantum critical point in BaFe2(As1âˆ’xPx)2 | 10.1088/0953-8984/21/38/382203 | Shuai Jiang, Hui Xing, Guofang Xuan, Cao Wang, Zhi Ren, Chunmu Feng, Jianhui Dai, Zhuâ€™an Xu, Guanghan Cao | IOP Publishing | Journal of Physics: Condensed Matter | 2009
61ba9a1c2a711de29cc50f1c | LaFeAsO | 424758004 |  | LaFeAsO |  |  | Iron-pnictides, Oxides, Pnictides |  |  |  | 10 | K |  |  |  | body | paragraph | 85be243e12 | Superconductivity up to 30 K in the vicinity of the quantum critical point in BaFe2(As1âˆ’xPx)2 | 10.1088/0953-8984/21/38/382203 | Shuai Jiang, Hui Xing, Guofang Xuan, Cao Wang, Zhi Ren, Chunmu Feng, Jianhui Dai, Zhuâ€™an Xu, Guanghan Cao | IOP Publishing | Journal of Physics: Condensed Matter | 2009
61ba9a1c5cc438644dc50f33 | sputtered TaN films | -1752192902 |  | TaN |  | films | Nitrides |  |  |  | 11 | K |  |  |  | body | figure | bdf540ad41 | Superconductor to weak-insulator transitions in disordered tantalum nitride films | 10.1103/physrevb.96.134522 | Nicholas P Breznay, Mihir Tendulkar, Li Zhang, Sang-Chul Lee, Aharon Kapitulnik | American Physical Society (APS) | Physical Review B | 2017
61ba9a1c61d1c9d20fc50f2c | bulk FeSe | 1084171730 |  | FeSe |  |  | Iron-chalcogenides, Chalcogenides |  |  |  | 8 | K |  |  |  | header | abstract | 7f7d2bb0e1 | Self-consistent temperature dependence of quasiparticle bands in monolayer FeSe on SrTiO3 | 10.1103/physrevb.98.094509 | Fabian Schrodi, Alex Aperis, Peter M Oppeneer | American Physical Society (APS) | Physical Review B | 2020
61ba9a1c61d1c9d20fc50f2d | SrTiO3 | 631514350 |  | SrTiO3 |  |  | Oxides |  |  |  | 70 | K |  |  |  | header | abstract | 7f7d2bb0e1 | Self-consistent temperature dependence of quasiparticle bands in monolayer FeSe on SrTiO3 | 10.1103/physrevb.98.094509 | Fabian Schrodi, Alex Aperis, Peter M Oppeneer | American Physical Society (APS) | Physical Review B | 2020
61ba9a1c61d1c9d20fc50f30 | bulk FeSe | 1091882234 |  | FeSe |  |  | Iron-chalcogenides, Chalcogenides |  |  |  | 8 | K |  |  |  | body | paragraph | 7f7d2bb0e1 | Self-consistent temperature dependence of quasiparticle bands in monolayer FeSe on SrTiO3 | 10.1103/physrevb.98.094509 | Fabian Schrodi, Alex Aperis, Peter M Oppeneer | American Physical Society (APS) | Physical Review B | 2020
61ba9a1c61d1c9d20fc50f31 | monolayer FeSe | -1908825298 |  | FeSe |  |  | Iron-chalcogenides, Chalcogenides |  |  |  | 11 | K |  |  |  | header | abstract | 7f7d2bb0e1 | Self-consistent temperature dependence of quasiparticle bands in monolayer FeSe on SrTiO3 | 10.1103/physrevb.98.094509 | Fabian Schrodi, Alex Aperis, Peter M Oppeneer | American Physical Society (APS) | Physical Review B | 2020
61ba9a1c7f36ec6458c50f04 | MoRe thin films | 1919094245 |  | ReMo |  | thin films | Alloys |  |  |  | 8.6 | K |  |  |  | body | paragraph | e6348f8122 | Thickness dependent interlayer transport in vertical MoS 2 Josephson junctions | 10.1088/2053-1583/3/3/031002 | Joshua O Island, Gary A Steele, Herre S J Van Der Zant, Andres Castellanos-Gomez | IOP Publishing | 2D Materials | 2016
61ba9a1d5ad933a7cac50ee2 | SrRuO | 1609494565 |  | SrRuO |  |  | Oxides |  |  |  | 93 | K |  |  |  | body | paragraph | fc331c0989 | A Structural Parameter for High Tc Superconductivity from an Octahedral MÃ¶bius Strip in RBaCuO:123 type Perovskites |  | R PÃ©rez-EnrÃ­quez
61ba9a1d5ad933a7cac50ee3 | MgCNi | 771944126 |  | MgNiC |  |  | Carbides |  |  |  | 8 | K |  |  |  | body | paragraph | fc331c0989 | A Structural Parameter for High Tc Superconductivity from an Octahedral MÃ¶bius Strip in RBaCuO:123 type Perovskites |  | R PÃ©rez-EnrÃ­quez
61ba9a1d5ad933a7cac50ee4 | PESATc | 1441424546 |  | AETcPS |  |  | Chalcogenides, Pnictides |  |  |  | 92 | K |  | 8.9 |  | body |  | fc331c0989 | A Structural Parameter for High Tc Superconductivity from an Octahedral MÃ¶bius Strip in RBaCuO:123 type Perovskites |  | R PÃ©rez-EnrÃ­quez
61ba9a1dd7a99c43e8c50f70 | KOs 2 O 6 | 1344012412 |  | K(OsO3)2 |  |  | Oxides |  |  |  | 9.5 | K |  |  |  | body | paragraph | 9fbf74176b | Field-induced quasiparticle excitations in novel type II superconductors | 10.1088/0953-8984/16/40/002 | R Kadono | IOP Publishing | Journal of Physics: Condensed Matter | 2004
61ba9a1dd7a99c43e8c50f71 | Cd 2 Re 2 O 7 | 1657874544 |  | Cd2Re2O7 |  |  | Oxides |  |  |  | 2 | K |  |  |  | body | figure | 9fbf74176b | Field-induced quasiparticle excitations in novel type II superconductors | 10.1088/0953-8984/16/40/002 | R Kadono | IOP Publishing | Journal of Physics: Condensed Matter | 2004
61ba9a1dd7a99c43e8c50f73 | Ca(Si 0.5 Al 0.5 ) 2 | 1857430415 |  | CaAlSi |  |  | Alloys |  |  |  | 7.7 | K |  |  |  | body | paragraph | 9fbf74176b | Field-induced quasiparticle excitations in novel type II superconductors | 10.1088/0953-8984/16/40/002 | R Kadono | IOP Publishing | Journal of Physics: Condensed Matter | 2004
61ba9a1dd7a99c43e8c50f74 | MgB 2 | 1421250356 |  | MgB2 |  |  | Alloys, Borides |  |  |  | 39 | K |  |  |  | body | paragraph | 9fbf74176b | Field-induced quasiparticle excitations in novel type II superconductors | 10.1088/0953-8984/16/40/002 | R Kadono | IOP Publishing | Journal of Physics: Condensed Matter | 2004
61ba9a1ec2c99830dec50f40 | pure Sr 0.6 K 0.4 Fe 2 As 2 | 1669212891 |  | K0.4Sr0.6Fe2As2 | pure |  | Iron-pnictides, Pnictides |  |  |  | 36.5 | K |  |  |  | body | paragraph | 001242a786 | High transport critical current densities in textured Fe-sheathed Sr1âˆ’xKxFe2As2+Sn superconducting tapes | 10.1063/1.3671109 | Zhaoshun Gao, Lei Wang, Chao Yao, Yanpeng Qi, Chunlei Wang, Xianping Zhang, Dongliang Wang, Chengduo Wang, Yanwei Ma | AIP Publishing | Applied Physics Letters | 2011
61ba9a1e5cc438644dc50f37 | optimally doped Bi2212 | 1472435371 | Bi2212 | Bi | optimally doped | [5 empty] | 90 | K |  |  |  | body | paragraph | ac85a170d2 | Phenomenological Model for the Normal-State Angle-Resolved Photoemission Spectroscopy Line Shapes of High-Temperature Superconductors | 10.1103/physrevlett.111.246401 | Kazue Matsuyama, G-H Gweon | American Physical Society (APS) | Physical Review Letters | 2013
61ba9a1fef148cdddfc50f63 | SnO | -179132026 |  | SnO |  |  | Oxides |  |  |  | 1.4 | K |  | 9000000000 | Pa | body | figure | 77aab3bf5f | High pressure transport studies of the LiFeAs analogs CuFeTe2and Fe2As | 10.1088/0953-2048/25/8/084018 | D A Zocco, D Y TÃ¼tÃ¼n, J J Hamlin, J R Jeffries, S T Weir, Y K Vohra, M B Maple | IOP Publishing | Superconductor Science and Technology | 2012
61ba9a1fef148cdddfc50f64 | Î²-FeSe | -1452895476 | Î²-FeSe | FeSe | [6 empty] | 8 | K |  | 101325 | Pa | body | figure | 77aab3bf5f | High pressure transport studies of the LiFeAs analogs CuFeTe2and Fe2As | 10.1088/0953-2048/25/8/084018 | D A Zocco, D Y TÃ¼tÃ¼n, J J Hamlin, J R Jeffries, S T Weir, Y K Vohra, M B Maple | IOP Publishing | Superconductor Science and Technology | 2012
61ba9a1fef148cdddfc50f65 | SmFeAsO substituted | -456450328 |  | SmFeAsO |  |  | Iron-pnictides, Oxides, Pnictides |  |  |  | 55 | K |  |  |  | body | paragraph | 77aab3bf5f | High pressure transport studies of the LiFeAs analogs CuFeTe2and Fe2As | 10.1088/0953-2048/25/8/084018 | D A Zocco, D Y TÃ¼tÃ¼n, J J Hamlin, J R Jeffries, S T Weir, Y K Vohra, M B Maple | IOP Publishing | Superconductor Science and Technology | 2012
61ba9a1f1b5bc7b48bc50f72 | multi-wall NTs (MWNTs) | 2084287394 |  | NTs |  |  | Nitrides |  |  |  | 12 | K |  |  |  | body | paragraph | 4aa080708d | Theory of Superconductivity of Carbon Nanotubes and Graphene | 10.1143/jpsj.76.033702 | Ken-Ichi Sasaki, Jie Jiang, Riichiro Saito, Seiichiro Onari, Yukio Tanaka | Physical Society of Japan | Journal of the Physical Society of Japan | 2008
61ba9a1f1b5bc7b48bc50f74 | single-wall NTs (SWNTs) | -1093433510 |  | NTs |  | single-wall | Nitrides |  |  |  | 15 | K |  |  |  | body | paragraph | 4aa080708d | Theory of Superconductivity of Carbon Nanotubes and Graphene | 10.1143/jpsj.76.033702 | Ken-Ichi Sasaki, Jie Jiang, Riichiro Saito, Seiichiro Onari, Yukio Tanaka | Physical Society of Japan | Journal of the Physical Society of Japan | 2008
61ba9a1f3136e52869c50f38 | GdCo 2 B 2 | -89092120 |  | Gd(CoB)2 |  |  | Alloys, Borides |  |  |  | 26 | K |  |  |  | body | paragraph | 682b3b1dd1 | Effective hyperfine temperature in frustrated Gd 2 Sn 2 O 7 : two level model and 155 Gd MÃ¶ssbauer measurements |  | E Bertin, P Bonville, J.-P Bouchaud, J A Hodges, J P Sanchez, P Vulliet |  |  | 2001
61ba9a2005e6aa6710c50f64 | CeCoIn 5 | -573911631 |  | CeIn5Co |  |  | Alloys |  |  |  | 2.3 | K |  |  |  | body | paragraph | ccaa41f863 | Evolution of Hall Coefficient in Two-Dimensional Heavy Fermion CeCoIn5 | 10.1143/jpsj.75.023705 | Y Nakajima, K Izawa, Y Matsuda, K Behnia, H Kontani, M Hedo, Y Uwatoko, T Matsumoto, H Shishido, R Settai, Y Onuki | Physical Society of Japan | Journal of the Physical Society of Japan | 2006
61ba9a205ad933a7cac50ee6 | CaCu 2 O 8 | -2130721182 |  | Ca(CuO4)2 |  |  | Oxides, Cuprates |  |  |  | 85 | K |  |  |  | body | paragraph | 336cd24e70 | Charge Complementarity and Interlayer Coupling Between Charge Ordered Layers of Cuprates | 10.1023/b:josc.0000011842.21466.e5 | P SÃ¼le | Springer Science and Business Media LLC | Journal of Superconductivity | 2017
61ba9a205ad933a7cac50ee8 | Bi2201 (Bi 2 Sr 2 CuO 6 | 946612641 | Bi2201 | Sr2Cu(BiO3)2 |  |  | Oxides, Cuprates |  |  |  | 8.5 | K |  |  |  | body | paragraph | 336cd24e70 | Charge Complementarity and Interlayer Coupling Between Charge Ordered Layers of Cuprates | 10.1023/b:josc.0000011842.21466.e5 | P SÃ¼le | Springer Science and Business Media LLC | Journal of Superconductivity | 2017
61ba9a216a35f302ddc50f4e | MgB 2 | 1396223556 |  | MgB2 |  |  | Alloys, Borides |  |  |  | 8.5 | K | specific heat |  |  | header | abstract | 20dfa6ae0b | Observation of the Crossover from Two-Gap to Single-Gap Superconductivity through Specific Heat Measurements in Neutron-IrradiatedMgB2 | 10.1103/physrevlett.96.077003 | M Putti, M Affronte, C Ferdeghini, P Manfrinetti, C Tarantini, E Lehmann | American Physical Society (APS) | Physical Review Letters | 2006
61ba9a216a35f302ddc50f50 | MgB 2 | 1715852348 |  | MgB2 |  |  | Alloys, Borides |  |  |  | 30 | K |  |  |  | body | paragraph | 20dfa6ae0b | Observation of the Crossover from Two-Gap to Single-Gap Superconductivity through Specific Heat Measurements in Neutron-IrradiatedMgB2 | 10.1103/physrevlett.96.077003 | M Putti, M Affronte, C Ferdeghini, P Manfrinetti, C Tarantini, E Lehmann | American Physical Society (APS) | Physical Review Letters | 2006
61ba9a216a35f302ddc50f52 | MgB 2 | 1521367398 |  | MgB2 |  |  | Alloys, Borides |  |  |  | 8.5 | K |  |  |  | body | paragraph | 20dfa6ae0b | Observation of the Crossover from Two-Gap to Single-Gap Superconductivity through Specific Heat Measurements in Neutron-IrradiatedMgB2 | 10.1103/physrevlett.96.077003 | M Putti, M Affronte, C Ferdeghini, P Manfrinetti, C Tarantini, E Lehmann | American Physical Society (APS) | Physical Review Letters | 2006
61ba9a215cc438644dc50f39 | LaRu2B2 | 1887890591 |  | La(BRu)2 |  |  | Alloys, Borides |  |  |  | 3.2 | K |  |  |  | header | abstract | ec1507c3af | Superconductivity and physical properties of strongly electron correlated compounds La n Ru 3nâˆ’1 B 2n (n = 1, 2, and 3) | 10.1209/0295-5075/104/17003 | Hechang Lei, H Hosono | IOP Publishing | EPL (Europhysics Letters) | 2013
61ba9a215cc438644dc50f3b | La 3 Ru 8 B 6 | 391260415 |  | La3(B3Ru4)2 |  |  | Alloys, Borides |  |  |  | 3.2 | K |  |  |  | body |  | ec1507c3af | Superconductivity and physical properties of strongly electron correlated compounds La n Ru 3nâˆ’1 B 2n (n = 1, 2, and 3) | 10.1209/0295-5075/104/17003 | Hechang Lei, H Hosono | IOP Publishing | EPL (Europhysics Letters) | 2013
61ba9a215cc438644dc50f3e | LaRu 2 | 236953061 |  | LaRu2 |  |  | Alloys |  |  |  | 4.1 | K | resistivity |  |  | body | paragraph | ec1507c3af | Superconductivity and physical properties of strongly electron correlated compounds La n Ru 3nâˆ’1 B 2n (n = 1, 2, and 3) | 10.1209/0295-5075/104/17003 | Hechang Lei, H Hosono | IOP Publishing | EPL (Europhysics Letters) | 2013
61ba9a215cc438644dc50f40 | La 3 Ru 8 B 6 | 431688539 |  | La3(B3Ru4)2 |  |  | Alloys, Borides |  |  |  | 3.2 | K |  |  |  | body | paragraph | ec1507c3af | Superconductivity and physical properties of strongly electron correlated compounds La n Ru 3nâˆ’1 B 2n (n = 1, 2, and 3) | 10.1209/0295-5075/104/17003 | Hechang Lei, H Hosono | IOP Publishing | EPL (Europhysics Letters) | 2013
61ba9a215cc438644dc50f41 | Sr 3 Rh 8 B 6 | -385617508 |  | Sr3(B3Rh4)2 |  |  | Alloys, Borides |  |  |  | 3.4 | K |  |  |  | body | paragraph | ec1507c3af | Superconductivity and physical properties of strongly electron correlated compounds La n Ru 3nâˆ’1 B 2n (n = 1, 2, and 3) | 10.1209/0295-5075/104/17003 | Hechang Lei, H Hosono | IOP Publishing | EPL (Europhysics Letters) | 2013
61ba9a215cc438644dc50f42 | La 3 Ru 8 B 6 | 630023117 |  | La3(B3Ru4)2 |  |  | Alloys, Borides |  |  |  | 1.9 | K | resistivity |  |  | body | figure | ec1507c3af | Superconductivity and physical properties of strongly electron correlated compounds La n Ru 3nâˆ’1 B 2n (n = 1, 2, and 3) | 10.1209/0295-5075/104/17003 | Hechang Lei, H Hosono | IOP Publishing | EPL (Europhysics Letters) | 2013
61ba9a215cc438644dc50f43 | La3Ru8B6 | -170138257 |  | La3(B3Ru4)2 |  |  | Alloys, Borides |  |  |  | 3.2 | K |  |  |  | header | abstract | ec1507c3af | Superconductivity and physical properties of strongly electron correlated compounds La n Ru 3nâˆ’1 B 2n (n = 1, 2, and 3) | 10.1209/0295-5075/104/17003 | Hechang Lei, H Hosono | IOP Publishing | EPL (Europhysics Letters) | 2013
61ba9a215cc438644dc50f44 | isostructural Ca 3 Rh 8 B 6 | -1351524793 |  | Ca3(B3Rh4)2 |  |  | Alloys, Borides |  |  |  | 3.4 | K |  |  |  | body | paragraph | ec1507c3af | Superconductivity and physical properties of strongly electron correlated compounds La n Ru 3nâˆ’1 B 2n (n = 1, 2, and 3) | 10.1209/0295-5075/104/17003 | Hechang Lei, H Hosono | IOP Publishing | EPL (Europhysics Letters) | 2013
61ba9a215cc438644dc50f45 | isostructural Ca 3 Rh 8 B 6 | -1351524793 |  | Ca3(B3Rh4)2 |  |  | Alloys, Borides |  |  |  | 4 | K |  |  |  | body | paragraph | ec1507c3af | Superconductivity and physical properties of strongly electron correlated compounds La n Ru 3nâˆ’1 B 2n (n = 1, 2, and 3) | 10.1209/0295-5075/104/17003 | Hechang Lei, H Hosono | IOP Publishing | EPL (Europhysics Letters) | 2013
61ba9a215cc438644dc50f46 | isostructural com- pound Y 3 Os 8 B 6 | -1119201711 |  | Y3(B3Os4)2 |  |  | Alloys, Borides |  |  |  | 5.8 | K |  |  |  | body | paragraph | ec1507c3af | Superconductivity and physical properties of strongly electron correlated compounds La n Ru 3nâˆ’1 B 2n (n = 1, 2, and 3) | 10.1209/0295-5075/104/17003 | Hechang Lei, H Hosono | IOP Publishing | EPL (Europhysics Letters) | 2013
61ba9a215cc438644dc50f47 | LaRu 3 Si 2 | -1222787097 |  | LaSi2Ru3 |  |  | Alloys |  |  |  | 7.8 | K |  |  |  | body | paragraph | ec1507c3af | Superconductivity and physical properties of strongly electron correlated compounds La n Ru 3nâˆ’1 B 2n (n = 1, 2, and 3) | 10.1209/0295-5075/104/17003 | Hechang Lei, H Hosono | IOP Publishing | EPL (Europhysics Letters) | 2013
61ba9a21a5c5381c2ec50f5a | pure Nb | -688952670 |  | Nb | pure |  | Alloys |  |  |  | 8.3 | K |  |  |  | body | paragraph | 260bb38333 | Influence of randomly distributed magnetic nanoparticles on surface superconductivity in Nb films | 10.1103/physrevb.70.054512 | D Stamopoulos, M Pissas, V Karanasos, D Niarchos, I Panagiotopoulos | American Physical Society (APS) | Physical Review B | 2008
61ba9a212227d4ac07c50f26 | Al | 743171083 |  | Al |  |  | Alloys |  |  |  | 1.2 | K |  |  |  | body | paragraph | 681c838ae7 | Exploring geometrical constraint effects of Cooper pairs |  | Neal E Staley, Ying Liu |  |  | 2011
61ba9a2220fc3eae4bc50fa4 | YNi 2 B 2 C | 677997507 |  | YNi2B2C |  |  | Carbides, Borides |  |  |  | 13 | K |  |  |  | body | paragraph | 6979a873ce | Suppression of superconductivity in YNi2B2C at the atomic disordering | 10.1134/s0021364013060076 | A E Karkin, Yu. N Akshentsev, B N Goshchitskii | Pleiades Publishing Ltd | JETP Letters | 2013
61ba9a2220fc3eae4bc50fa5 | RNi 2 B 2 C type (R=Y, Lu, Er, Hoâ€¦) | 1339453795 |  | RNi2B2C |  |  | Carbides, Borides |  |  | R=Y, Lu, Er, Hoâ€¦ | 15 | K |  |  |  | body | paragraph | 6979a873ce | Suppression of superconductivity in YNi2B2C at the atomic disordering | 10.1134/s0021364013060076 | A E Karkin, Yu. N Akshentsev, B N Goshchitskii | Pleiades Publishing Ltd | JETP Letters | 2013
61ba9a2214d91e0862c50f39 | KC 8 | -267774659 |  | KC8 |  |  | Carbides |  |  |  | 0.55 | K |  |  |  | body | paragraph | e2dab6dc3f | Electronic structure and magneto-optical properties of CeSb and Gd | 10.1016/0304-8853(94)01294-6 | V P Antropov, A I Liechtenstein, B N Harmon | Elsevier BV | Journal of Magnetism and Magnetic Materials | 2001
61ba9a2285fc223534c50eed | N4 | 2018954979 |  | N2 |  |  | Nitrides |  |  |  | 1.3 | K |  |  |  | body | paragraph | 7b1ab0414f | Superconductivity and Quantum Oscillations in Crystalline Bi Nanowire | 10.1021/nl901431t | Mingliang Tian, Jian Wang, Qi Zhang, Nitesh Kumar, Thomas E Mallouk, Moses H W Chan | American Chemical Society (ACS) | Nano Letters | 2009
61ba9a2285fc223534c50eef | granular Bi nanowires | -404025393 | granular Bi nanowires | Bi | [6 empty] | 7.2 | K |  |  |  | header | abstract | 7b1ab0414f | Superconductivity and Quantum Oscillations in Crystalline Bi Nanowire | 10.1021/nl901431t | Mingliang Tian, Jian Wang, Qi Zhang, Nitesh Kumar, Thomas E Mallouk, Moses H W Chan | American Chemical Society (ACS) | Nano Letters | 2009
61ba9a23c0bff55f4cc50f5c | MgB 2 | 1367344316 |  | MgB2 |  |  | Alloys, Borides |  |  |  | 39 | K |  |  |  | body | paragraph | 4320e18236 | Dependence ofTcon hydrostatic pressure in superconductingMgB2 | 10.1103/physrevb.64.092505 | T Tomita, J J Hamlin, J S Schilling, D G Hinks, J D Jorgensen | American Physical Society (APS) | Physical Review B | 2001
61ba9a23c0bff55f4cc50f5d | MgB 2 | 1409705690 |  | MgB2 |  |  | Alloys, Borides |  |  |  | 39.25 | K |  |  |  | body | paragraph | 4320e18236 | Dependence ofTcon hydrostatic pressure in superconductingMgB2 | 10.1103/physrevb.64.092505 | T Tomita, J J Hamlin, J S Schilling, D G Hinks, J D Jorgensen | American Physical Society (APS) | Physical Review B | 2001
61ba9a234217bb9076c50f84 | CaFeAsF | -703188819 |  | CaFeAsF |  |  | Iron-pnictides, Pnictides, Fluorides |  |  |  | 22 | K |  |  |  | body | paragraph | fbd8337118 | Theory for superconductivity in (Tl,K)Fe x Se 2 as a doped Mott insulator | 10.1209/0295-5075/95/17003 | Yi Zhou, Dong-Hui Xu, Fu-Chun Zhang, Wei-Qiang Chen | IOP Publishing | EPL (Europhysics Letters) | 2011
61ba9a234217bb9076c50f85 | K 0.8 Fe 2 Se 2 | 425313012 |  | K0.8Fe2Se2 |  |  | Iron-chalcogenides, Chalcogenides |  |  |  | 30 | K |  | 101325 | Pa | body | paragraph | fbd8337118 | Theory for superconductivity in (Tl,K)Fe x Se 2 as a doped Mott insulator | 10.1209/0295-5075/95/17003 | Yi Zhou, Dong-Hui Xu, Fu-Chun Zhang, Wei-Qiang Chen | IOP Publishing | EPL (Europhysics Letters) | 2011
61ba9a234217bb9076c50f86 | SrFe 2 As 2 | -174009844 |  | Sr(FeAs)2 |  |  | Iron-pnictides, Pnictides |  |  |  | 20 | K |  |  |  | body | paragraph | fbd8337118 | Theory for superconductivity in (Tl,K)Fe x Se 2 as a doped Mott insulator | 10.1209/0295-5075/95/17003 | Yi Zhou, Dong-Hui Xu, Fu-Chun Zhang, Wei-Qiang Chen | IOP Publishing | EPL (Europhysics Letters) | 2011
61ba9a234217bb9076c50f87 | BaFe 2 As 2 | -22601900 |  | Ba(FeAs)2 |  |  | Iron-pnictides, Pnictides |  |  |  | 22 | K |  |  |  | body | paragraph | fbd8337118 | Theory for superconductivity in (Tl,K)Fe x Se 2 as a doped Mott insulator | 10.1209/0295-5075/95/17003 | Yi Zhou, Dong-Hui Xu, Fu-Chun Zhang, Wei-Qiang Chen | IOP Publishing | EPL (Europhysics Letters) | 2011
61ba9a234217bb9076c50f89 | LaFeAsO | 559538607 |  | LaFeAsO |  |  | Iron-pnictides, Oxides, Pnictides |  |  |  | 14.3 | K |  |  |  | body | paragraph | fbd8337118 | Theory for superconductivity in (Tl,K)Fe x Se 2 as a doped Mott insulator | 10.1209/0295-5075/95/17003 | Yi Zhou, Dong-Hui Xu, Fu-Chun Zhang, Wei-Qiang Chen | IOP Publishing | EPL (Europhysics Letters) | 2011
61ba9a234217bb9076c50f8a | FeSe | 1425247074 |  | FeSe |  |  | Iron-chalcogenides, Chalcogenides |  |  |  | 37 | K |  |  |  | body | paragraph | fbd8337118 | Theory for superconductivity in (Tl,K)Fe x Se 2 as a doped Mott insulator | 10.1209/0295-5075/95/17003 | Yi Zhou, Dong-Hui Xu, Fu-Chun Zhang, Wei-Qiang Chen | IOP Publishing | EPL (Europhysics Letters) | 2011
61ba9a237f36ec6458c50f0b | Î²-FeSe | -1672383287 | Î²-FeSe | FeSe | [6 empty] | 8 | K |  |  |  | body | figure | 357cd84a5e | Superconductivity in LiFeO2Fe2Se2with anti-PbO-type spacer layers | 10.1103/physrevb.89.020507 | X F Lu, N Z Wang, G H Zhang, X G Luo, Z M Ma, B Lei, F Q Huang, X H Chen | American Physical Society (APS) | Physical Review B | 2014
61ba9a237f36ec6458c50f0c | LiFeO 2 | 585824229 |  | LiFeO2 |  |  | Oxides |  |  |  | 43 | K |  |  |  | header | abstract | 357cd84a5e | Superconductivity in LiFeO2Fe2Se2with anti-PbO-type spacer layers | 10.1103/physrevb.89.020507 | X F Lu, N Z Wang, G H Zhang, X G Luo, Z M Ma, B Lei, F Q Huang, X H Chen | American Physical Society (APS) | Physical Review B | 2014
61ba9a237f36ec6458c50f0d | FeSe | 1683255104 |  | FeSe |  |  | Iron-chalcogenides, Chalcogenides |  |  |  | 37 | K |  |  |  | body | paragraph | 357cd84a5e | Superconductivity in LiFeO2Fe2Se2with anti-PbO-type spacer layers | 10.1103/physrevb.89.020507 | X F Lu, N Z Wang, G H Zhang, X G Luo, Z M Ma, B Lei, F Q Huang, X H Chen | American Physical Society (APS) | Physical Review B | 2014
61ba9a237f36ec6458c50f0e | FeSe | 1629330749 |  | FeSe |  |  | Iron-chalcogenides, Chalcogenides |  |  |  | 43 | K |  |  |  | body | figure | 357cd84a5e | Superconductivity in LiFeO2Fe2Se2with anti-PbO-type spacer layers | 10.1103/physrevb.89.020507 | X F Lu, N Z Wang, G H Zhang, X G Luo, Z M Ma, B Lei, F Q Huang, X H Chen | American Physical Society (APS) | Physical Review B | 2014
61ba9a237f36ec6458c50f0f | LiFeO 2 Fe 2 Se 2 | -1869986496 |  | LiFe3(SeO)2 |  |  | Iron-chalcogenides, Chalcogenides, Oxides |  |  |  | 40 | K |  |  |  | body | paragraph | 357cd84a5e | Superconductivity in LiFeO2Fe2Se2with anti-PbO-type spacer layers | 10.1103/physrevb.89.020507 | X F Lu, N Z Wang, G H Zhang, X G Luo, Z M Ma, B Lei, F Q Huang, X H Chen | American Physical Society (APS) | Physical Review B | 2014
61ba9a2420fc3eae4bc50fa7 | CeRhIn 5 | -1183157489 |  | CeIn5Rh |  |  | Alloys |  |  |  | 17.5 | K |  | 2700000000 | Pa | body | paragraph | 6f38e33e30 | Quantum critical scaling and superconductivity in heavy electron materials | 10.1103/physrevb.92.195131 | Yi-Feng Yang, David Pines, N J Curro | American Physical Society (APS) | Physical Review B | 2015
61ba9a24ab9e3e9324c50f40 | Y 2 Ir 2 O 7 | -550650793 |  | Y2Ir2O7 |  |  | Oxides |  |  |  | 170 | K |  |  |  | body | paragraph | 36b38a7fb0 | Metal-Nonmetal Changeover in Pyrochlore Iridates | 10.1143/jpsj.70.2880 | Daiki Yanagishima, Yoshiteru Maeno | Physical Society of Japan | Journal of the Physical Society of Japan | 2008
61ba9a24ab9e3e9324c50f41 | Cd 2 Re 2 O 7 | 1719477028 |  | Cd2Re2O7 |  |  | Oxides |  |  |  | 1.1 | K |  |  |  | body | paragraph | 36b38a7fb0 | Metal-Nonmetal Changeover in Pyrochlore Iridates | 10.1143/jpsj.70.2880 | Daiki Yanagishima, Yoshiteru Maeno | Physical Society of Japan | Journal of the Physical Society of Japan | 2008
61ba9a2407932c08a9c50f77 | Y Ba 2 Cu 3 O 6.92 | 31563242 |  | Ba2Y1Cu3O6.92 |  |  | Oxides, Cuprates |  |  |  | 91 | K |  |  |  | body | paragraph | 89ab70ec37 | High-Tc superconductors with antiferromagnetic order: limitations on spin-fluctuation pairing mechanism | 10.1016/s0921-4534(03)00814-1 | Miodrag L KuliÄ‡, Igor M KuliÄ‡ | Elsevier BV | Physica C: Superconductivity | 2002
61ba9a2407932c08a9c50f78 | Y Ba 2 Cu 3 O 6.5 | -1197416853 |  | Ba2Y1Cu3O6.5 |  |  | Oxides, Cuprates |  |  |  | 55 | K |  |  |  | body | paragraph | 89ab70ec37 | High-Tc superconductors with antiferromagnetic order: limitations on spin-fluctuation pairing mechanism | 10.1016/s0921-4534(03)00814-1 | Miodrag L KuliÄ‡, Igor M KuliÄ‡ | Elsevier BV | Physica C: Superconductivity | 2002
61ba9a2407932c08a9c50f79 | Y Ba 2 Cu 3 O 6.97 | 50406137 |  | Ba2Y1Cu3O6.97 |  |  | Oxides, Cuprates |  |  |  | 92.5 | K |  |  |  | body | paragraph | 89ab70ec37 | High-Tc superconductors with antiferromagnetic order: limitations on spin-fluctuation pairing mechanism | 10.1016/s0921-4534(03)00814-1 | Miodrag L KuliÄ‡, Igor M KuliÄ‡ | Elsevier BV | Physica C: Superconductivity | 2002
61ba9a257ce09aab2ac50f49 | Sr 2 RuO 4 | 1542093798 |  | Sr2RuO4 |  |  | Oxides |  |  |  | 1 | K |  |  |  | body | paragraph | a2e0e1491b | The distribution of the doped holes in La 2-x Sr x Cu 1-y Ru y O 4-Î´ |  | Z Hu, M Knupfer, M S Golden, J Fink, F M F De Groot, G Kaindl
61ba9a25a01e2beb09c50f7f | Bi 2 Sr 2 CuO 6 | 825245049 |  | Sr2Cu(BiO3)2 |  |  | Oxides, Cuprates |  |  |  | 8 | K |  |  |  | body | paragraph | 11c1b27e43 | Far-infrared reflectivity of Bi 2 Sr 2 CuO 6 : the "anomalous Drude" model and the optical pseudogap revisited |  | S Lupi, P Calvani, M Capizzi, P Roy |  |  | 2013
61ba9a2620fc3eae4bc50fa8 | Y123 | 1775404849 | Y123 | Y | [6 empty] | 60 | K |  |  |  | body | figure | c41949fed9 | Electronic Specific Heat of La2-xSrxCuO4: Pseudogap Formation and Reduction of the Superconducting Condensation Energy | 10.1143/jpsj.73.2232 | Toshiaki Matsuzaki, Naoki Momono, Migaku Oda, Masayuki Ido | Physical Society of Japan | Journal of the Physical Society of Japan | 2004
61ba9a261b5bc7b48bc50f78 | Sr 0.9 La 0.1 CuO 2 | 1242748623 |  | Sr0.9La0.1Cu1O2 |  |  | Oxides, Cuprates |  |  |  | 43 | K |  |  |  | body | paragraph | 731e30fb08 | X-ray Photoemission Study of the Infinite-Layer Cuprate |  | Superconductor Sr, Cuo, R P Vasquez, C U Jung, J Y Kim, Min-Seok Park, Heon-Jung Kim, Sung-Ik Lee
61ba9a263961c0f52fc50f11 | magnesium diboride (MgB 2 | -588295947 | magnesium diboride | MgB2 |  |  | Alloys, Borides |  |  |  | 39 | K |  |  |  | body | paragraph | 008fb80ffc | Growth, Structure Analysis and Anisotropic Superconducting Properties of MgB2Single Crystals | 10.1143/jpsj.70.2255 | Sergey Lee, Hatsumi Mori, Takahiko Masui, Yuri Eltsev, Ayako Yamamoto, Setsuko Tajima | Physical Society of Japan | Journal of the Physical Society of Japan | 2001
61ba9a265cc438644dc50f4a | MgB 2 | 1556030922 |  | MgB2 |  |  | Alloys, Borides |  |  |  | 39 | K |  |  |  | body | paragraph | 80351ea014 | Electron doping inMgB2studied by electron energy-loss spectroscopy | 10.1103/physrevb.73.014513 | R F Klie, J C Zheng, Y Zhu, A J Zambano, L D Cooley | American Physical Society (APS) | Physical Review B | 2008
61ba9a265cc438644dc50f4b | MgB 2 with 10%-15% C- doping | 346190992 |  | MgB2 | 10%-15% C- doping |  | Alloys, Borides |  |  |  | 6 | K |  |  |  | body | paragraph | 80351ea014 | Electron doping inMgB2studied by electron energy-loss spectroscopy | 10.1103/physrevb.73.014513 | R F Klie, J C Zheng, Y Zhu, A J Zambano, L D Cooley | American Physical Society (APS) | Physical Review B | 2008
61ba9a265cc438644dc50f4c | 10% C-doped MgB 2 | -722384609 |  | MgB2 | 10% C |  | Alloys, Borides |  |  |  | 12 | K |  |  |  | body | paragraph | 80351ea014 | Electron doping inMgB2studied by electron energy-loss spectroscopy | 10.1103/physrevb.73.014513 | R F Klie, J C Zheng, Y Zhu, A J Zambano, L D Cooley | American Physical Society (APS) | Physical Review B | 2008
61ba9a272227d4ac07c50f2b | MgB 2 | 1396226368 |  | MgB2 |  |  | Alloys, Borides |  |  |  | 39 | K |  |  |  | body | paragraph | e8ec0c247f | Superconductivity at 39 K in magnesium diboride | 10.1038/35065039 | Jun Nagamatsu, Norimasa Nakagawa, Takahiro Muranaka, Yuji Zenitani, Jun Akimitsu | Springer Science and Business Media LLC | Nature | 2001
61ba9a27a01e2beb09c50f82 | BLG | 856641624 |  | GLB |  |  | Alloys, Borides |  |  |  | 3 | K | resistance |  |  | body | paragraph | c6bab0b8ee | Tuning electron correlation in magic-angle twisted bilayer graphene using Coulomb screening |  | Xiaoxue Liu, Zhi Wang, K Watanabe, T Taniguchi, Oskar Vafek, J I A Li |  |  | 2020
61ba9a2885fc223534c50ef3 | over- doped Bi2212 | -1331706582 | Bi2212 | Bi | over- doped | [5 empty] | 82 | K |  |  |  | body | paragraph | fdd451548d | Quasi-Static Internal Magnetic Field Detected in the Pseudogap Phase of Bi 2+x Sr 2âˆ’x CaCu 2 O 8+Î´ by ÂµSR |  | A Pal, S R Dunsiger, K Akintola, A C Y Fang, A Elhosary, M Ishikado, H Eisaki, J E Sonier |  |  | 2017
61ba9a2885fc223534c50ef4 | overdoped Bi2212 sin- gle crystals | 1274865345 | Bi2212 | Bi | overdoped | sin- gle crystals |  |  |  |  | 91 | K |  |  |  | body | paragraph | fdd451548d | Quasi-Static Internal Magnetic Field Detected in the Pseudogap Phase of Bi 2+x Sr 2âˆ’x CaCu 2 O 8+Î´ by ÂµSR |  | A Pal, S R Dunsiger, K Akintola, A C Y Fang, A Elhosary, M Ishikado, H Eisaki, J E Sonier |  |  | 2017
61ba9a2912cb23f3dfc50f43 | under-doped YBa 2 Cu 3 O 6.73 (YBCO) ortho-III crystal (p ~ 0.13 | -1508589342 | YBCO | Ba2Y1Cu3O6.73 | under | crystal | Oxides, Cuprates |  |  | p=0.13 | 70 | K |  |  |  | body | paragraph | 14d3545931 | Modification of structural disorder by hydrostatic pressure in the superconducting cuprate YBa2Cu3O6.73 | 10.1103/physrevb.97.174508 | H Huang, H Jang, M Fujita, T Nishizaki, Y Lin, J Wang, J Ying, J S Smith, C Kenney-Benson, G Shen, W L Mao, C-C Kao, Y-J Liu, J-S Lee | American Physical Society (APS) | Physical Review B | 2018
61ba9a2912cb23f3dfc50f44 | YBa 2 Cu 3 O 6.66 | -660805174 |  | Ba2Y1Cu3O6.66 |  |  | Oxides, Cuprates |  |  |  | 107 | K |  |  |  | body | paragraph | 14d3545931 | Modification of structural disorder by hydrostatic pressure in the superconducting cuprate YBa2Cu3O6.73 | 10.1103/physrevb.97.174508 | H Huang, H Jang, M Fujita, T Nishizaki, Y Lin, J Wang, J Ying, J S Smith, C Kenney-Benson, G Shen, W L Mao, C-C Kao, Y-J Liu, J-S Lee | American Physical Society (APS) | Physical Review B | 2018
61ba9a2912cb23f3dfc50f45 | YBa 2 Cu 4 O 8 | -2117442834 |  | Ba2Y(CuO2)4 |  |  | Oxides, Cuprates |  |  |  | 80 | K |  | 101325 | Pa | body | paragraph | 14d3545931 | Modification of structural disorder by hydrostatic pressure in the superconducting cuprate YBa2Cu3O6.73 | 10.1103/physrevb.97.174508 | H Huang, H Jang, M Fujita, T Nishizaki, Y Lin, J Wang, J Ying, J S Smith, C Kenney-Benson, G Shen, W L Mao, C-C Kao, Y-J Liu, J-S Lee | American Physical Society (APS) | Physical Review B | 2018
61ba9a29a5c5381c2ec50f60 | Bi 2 Se 3 single crystal flake | 1041608650 |  | Bi2Se3 |  | single crystal | Chalcogenides |  |  |  | 3.8 | K |  |  |  | body | figure | bc7ae80db4 | Zero-energy bound states in tunneling conductance spectra at the interface of ans-wave superconductor and a topological insulator in NbN/Bi2Se3/Au thin-film junctions | 10.1103/physrevb.86.144508 | G Koren, T Kirzhner | American Physical Society (APS) | Physical Review B | 2012
61ba9a29a5c5381c2ec50f61 | NbN films | 1315498990 |  | NbN |  | films | Nitrides |  |  |  | 6 | K |  |  |  | body | paragraph | bc7ae80db4 | Zero-energy bound states in tunneling conductance spectra at the interface of ans-wave superconductor and a topological insulator in NbN/Bi2Se3/Au thin-film junctions | 10.1103/physrevb.86.144508 | G Koren, T Kirzhner | American Physical Society (APS) | Physical Review B | 2012
61ba9a293af0453d0cc50f70 | Bi2201 | 1998707348 | Bi2201 | Bi | [6 empty] | 30 | K |  |  |  | body | paragraph | 6143f72a8f | Superconductivity in Cuprates | 10.1007/978-3-642-00712-5_5 | Z. -X Shen, A Lanzara, N Nagaosa | Springer Berlin Heidelberg |  | 2014
61ba9a295ad933a7cac50eed | PrRu 4 Sb 12 | 315051696 |  | Pr(Sb3Ru)4 |  |  | Alloys |  |  |  | 1 | K |  |  |  | body | paragraph | f26983f690 | Possible Kondo resonance inPrFe4P12studied by bulk-sensitive photoemission | 10.1103/physrevb.70.113103 | A Yamasaki, S Imada, T Nanba, A Sekiyama, H Sugawara, H Sato, C Sekine, I Shirotani, H Harima, S Suga | American Physical Society (APS) | Physical Review B | 2014
61ba9a2a1b5bc7b48bc50f7a | FeTe0.35Se0.65 | -2115511153 |  | Fe1Te0.35Se0.65 |  |  | Iron-chalcogenides, Chalcogenides |  |  |  | 14 | K |  |  |  | header | abstract | 5212d2338b | Local-moment magnetism in superconducting FeTe0.35Se0.65as seen via inelastic neutron scattering | 10.1103/physrevb.84.052506 | Zhijun Xu, Jinsheng Wen, Guangyong Xu, Songxue Chi, Wei Ku, Genda Gu, J M Tranquada | American Physical Society (APS) | Physical Review B | 2010
61ba9a2aa5c5381c2ec50f62 | Cd2Re2O7 | 416867109 |  | Cd2Re2O7 |  |  | Oxides |  |  |  | 1 | K |  |  |  | header | abstract | bb77d10e1f | Magnetism, structure, and superconductivity of Cd2Re2O7 pyrochlore: Cd and Re NMR | 10.1016/s0921-4526(02)02621-2 | O Vyaselev, K Arai, K Kobayashi, J Yamazaki, K Kodama, M Takigawa, M Hanawa, Z Hiroi | Elsevier BV | Physica B: Condensed Matter | 2013
61ba9a2aa5c5381c2ec50f63 | Cd 2 Re 2 O 7 | 1962064050 |  | Cd2Re2O7 |  |  | Oxides |  |  |  | 1 | K |  |  |  | body | paragraph | bb77d10e1f | Magnetism, structure, and superconductivity of Cd2Re2O7 pyrochlore: Cd and Re NMR | 10.1016/s0921-4526(02)02621-2 | O Vyaselev, K Arai, K Kobayashi, J Yamazaki, K Kodama, M Takigawa, M Hanawa, Z Hiroi | Elsevier BV | Physica B: Condensed Matter | 2013
61ba9a2b0a416aa3d9c50f19 | RFeAsO | -271682881 |  | RFeAsO |  |  | Iron-pnictides, Oxides, Pnictides |  |  |  | 55 | K |  |  |  | body | paragraph | 779224e93d | Two-dimensional magnetic interactions in LaFeAsO | 10.1103/physrevb.87.140509 | M Ramazanoglu, J Lamsal, G S Tucker, J-Q Yan, S Calder, T Guidi, T Perring, R W Mccallum, T A Lograsso, A Kreyssig, A I Goldman, R J Mcqueeney | American Physical Society (APS) | Physical Review B | 2013
61ba9a2be720aae5f4c50f34 | NbN thin films | 967023092 |  | NbN |  | thin films | Nitrides |  |  |  | 20 | K | resistivity |  |  | body | paragraph | 1b7ea00568 | > REPLACE THIS LINE WITH YOUR PAPER IDENTIFICATION NUMBER (DOUBLE-CLICK HERE TO EDIT) < 1
61ba9a2b7f36ec6458c50f13 | Underdoped Bi2212 | 1464454657 | Bi2212 | Bi | Underdoped | [5 empty] | 92 | K |  |  |  | body | paragraph | 5365cfefa0 | Anisotropic evolution of energy gap in Bi2212 superconductor | 10.1007/s11467-016-0595-0 | A P Durajski | Springer Science and Business Media LLC | Frontiers of Physics | 2016
61ba9a2b7f36ec6458c50f14 | Underdoped Bi2212 | 1458675997 | Bi2212 | Bi | Underdoped | [5 empty] | 50 | K |  |  |  | body | paragraph | 5365cfefa0 | Anisotropic evolution of energy gap in Bi2212 superconductor | 10.1007/s11467-016-0595-0 | A P Durajski | Springer Science and Business Media LLC | Frontiers of Physics | 2016
61ba9a2b2b9a12e3d2c50f57 | ZrB 2 | -1230589892 |  | ZrB2 |  |  | Alloys, Borides |  |  |  | 5.5 | K |  |  |  | body | paragraph | c992511af5 | Crystal Chemical Estimation of possible exceeding of Ð¢ Ñ 77 Ðš in Diborides |  | L M Volkova, S A Polyshchuk, S A Magarill, F E Herbeck
61ba9a2b2b9a12e3d2c50f59 | MgB 2 | 1421258792 |  | MgB2 |  |  | Alloys, Borides |  |  |  | 52 | K |  |  |  | body | figure | c992511af5 | Crystal Chemical Estimation of possible exceeding of Ð¢ Ñ 77 Ðš in Diborides |  | L M Volkova, S A Polyshchuk, S A Magarill, F E Herbeck
61ba9a2b2b9a12e3d2c50f5a | TaB 2 | 844543875 |  | TaB2 |  |  | Alloys, Borides |  |  |  | 77 | K |  |  |  | body | paragraph | c992511af5 | Crystal Chemical Estimation of possible exceeding of Ð¢ Ñ 77 Ðš in Diborides |  | L M Volkova, S A Polyshchuk, S A Magarill, F E Herbeck
61ba9a2b2b9a12e3d2c50f5b | TaB 2 | 690492673 |  | TaB2 |  |  | Alloys, Borides |  |  |  | 9.5 | K |  |  |  | body | paragraph | c992511af5 | Crystal Chemical Estimation of possible exceeding of Ð¢ Ñ 77 Ðš in Diborides |  | L M Volkova, S A Polyshchuk, S A Magarill, F E Herbeck
61ba9a2b2b9a12e3d2c50f5d | TaB 2 | 777136017 |  | TaB2 |  |  | Alloys, Borides |  |  |  | 9.5 | K |  |  |  | body | paragraph | c992511af5 | Crystal Chemical Estimation of possible exceeding of Ð¢ Ñ 77 Ðš in Diborides |  | L M Volkova, S A Polyshchuk, S A Magarill, F E Herbeck
61ba9a2b2b9a12e3d2c50f5e | Zr 0.13 Mo 0.87 B 2 | -141111691 |  | Zr0.13B2Mo0.87 |  |  | Alloys, Borides |  |  |  | 3.87 | K |  |  |  | body | paragraph | c992511af5 | Crystal Chemical Estimation of possible exceeding of Ð¢ Ñ 77 Ðš in Diborides |  | L M Volkova, S A Polyshchuk, S A Magarill, F E Herbeck
61ba9a2bdc085aa023c50f26 | MgB 2 | 1290339102 |  | MgB2 |  |  | Alloys, Borides |  |  |  | 39 | K |  |  |  | header | abstract | 50d9a1e96b | Effect of aromatic hydrocarbon addition onin situpowder-in-tube processed MgB2tapes | 10.1088/0953-2048/19/2/004 | H Yamada, M Hirakawa, H Kumakura, H Kitaguchi | IOP Publishing | Superconductor Science and Technology | 2006
61ba9a2c14d91e0862c50f40 | KOs 2 O 6 | 1615496952 |  | K(OsO3)2 |  |  | Oxides |  |  |  | 7.5 | K |  |  |  | body | paragraph | 3d5df54528 | Strong-Coupling Theory of Rattling-Induced Superconductivity | 10.1143/jpsj.80.094712 | Kunihiro Oshiba, Takashi Hotta | Physical Society of Japan | Journal of the Physical Society of Japan | 2011
61ba9a2c14d91e0862c50f41 | Cs | -2094283324 |  | Cs |  |  | Alloys |  |  |  | 6.4 | K |  |  |  | body | paragraph | 3d5df54528 | Strong-Coupling Theory of Rattling-Induced Superconductivity | 10.1143/jpsj.80.094712 | Kunihiro Oshiba, Takashi Hotta | Physical Society of Japan | Journal of the Physical Society of Japan | 2011
61ba9a2c3136e52869c50f3e | single-crystal Ba 0.68 K 0.32 Fe 2 As 2 | -1136274835 |  | K0.32Ba0.68Fe2As2 |  | single-crystal | Iron-pnictides, Pnictides |  |  |  | 38.5 | K |  |  |  | body | figure | 316f72246e | MULTIPLE SUPERCONDUCTING GAPS, ANISOTROPIC SPIN FLUCTUATIONS AND SPIN-ORBIT COUPLING IN IRON-PNICTIDES | 10.1142/s0217984912300086 | Jie Yang, Guo-Qing Zheng | World Scientific Pub Co Pte Lt | Modern Physics Letters B | 2012
61ba9a2d4217bb9076c50f90 | Sr-doped NdNiO 2 | -1151366639 |  | NdNiO2 | Sr |  | Oxides |  |  |  | 15 | K |  |  |  | body | paragraph | eef8e763fc | Theoretical investigation of superconductivity in trilayer square-planar nickelates |  | Emilian M Nica, Jyoti Krishna, Rong Yu, Qimiao Si, Antia S Botana, Onur Erten |  |  | 2020
61ba9a2d05e6aa6710c50f6b | Bi2212 | -1722310272 | Bi2212 | Bi | [6 empty] | 45 | K |  |  |  | body | paragraph | 8e60324d49 | Dispersive charge density wave excitations in Bi2Sr2CaCu2O8+Î´ | 10.1038/nphys4157 | L Chaix, G Ghiringhelli, Y Y Peng, M Hashimoto, B Moritz, K Kummer, N B Brookes, Y He, S Chen, S Ishida, Y Yoshida, H Eisaki, M Salluzzo, L Braicovich, Z-X Shen, T P Devereaux, W-S Lee | Springer Science and Business Media LLC | Nature Physics | 2017
61ba9a2d05e6aa6710c50f6c | UD50-Bi2212 | 371971017 | Bi2212 | Bi | [6 empty] | 50 | K |  |  |  | annex | paragraph | 8e60324d49 | Dispersive charge density wave excitations in Bi2Sr2CaCu2O8+Î´ | 10.1038/nphys4157 | L Chaix, G Ghiringhelli, Y Y Peng, M Hashimoto, B Moritz, K Kummer, N B Brookes, Y He, S Chen, S Ishida, Y Yoshida, H Eisaki, M Salluzzo, L Braicovich, Z-X Shen, T P Devereaux, W-S Lee | Springer Science and Business Media LLC | Nature Physics | 2017
61ba9a2d05e6aa6710c50f6d | Bi2212 crystal | 130559346 | Bi2212 | Bi |  | crystal |  |  |  |  | 40 | K |  |  |  | body | paragraph | 8e60324d49 | Dispersive charge density wave excitations in Bi2Sr2CaCu2O8+Î´ | 10.1038/nphys4157 | L Chaix, G Ghiringhelli, Y Y Peng, M Hashimoto, B Moritz, K Kummer, N B Brookes, Y He, S Chen, S Ishida, Y Yoshida, H Eisaki, M Salluzzo, L Braicovich, Z-X Shen, T P Devereaux, W-S Lee | Springer Science and Business Media LLC | Nature Physics | 2017
61ba9a2edc085aa023c50f27 | PuCoGa 5 crystal | 1331111863 |  | PuGa5Co |  | crystal | Alloys |  |  |  | 14.5 | K |  |  |  | body |  | d258c21690 | Strong-coupling d-wave superconductivity in PuCoGa5 probed by point-contact spectroscopy | 10.1038/ncomms1785 | D Daghero, M Tortello, G A Ummarino, J-C Griveau, E Colineau, R Eloirdi, A B Shick, J Kolorenc, A I Lichtenstein, R Caciuffo | Springer Science and Business Media LLC | Nature Communications | 2011
61ba9a2edc085aa023c50f28 | PuCoGa 5 single crystals | -931256674 |  | PuGa5Co |  | single crystals | Alloys |  |  |  | 18.5 | K |  |  |  | body | paragraph | d258c21690 | Strong-coupling d-wave superconductivity in PuCoGa5 probed by point-contact spectroscopy | 10.1038/ncomms1785 | D Daghero, M Tortello, G A Ummarino, J-C Griveau, E Colineau, R Eloirdi, A B Shick, J Kolorenc, A I Lichtenstein, R Caciuffo | Springer Science and Business Media LLC | Nature Communications | 2011
61ba9a2edc085aa023c50f29 | PuCoGa 5 | -1449706537 |  | PuGa5Co |  |  | Alloys |  |  |  | 18.5 | K |  |  |  | body | paragraph | d258c21690 | Strong-coupling d-wave superconductivity in PuCoGa5 probed by point-contact spectroscopy | 10.1038/ncomms1785 | D Daghero, M Tortello, G A Ummarino, J-C Griveau, E Colineau, R Eloirdi, A B Shick, J Kolorenc, A I Lichtenstein, R Caciuffo | Springer Science and Business Media LLC | Nature Communications | 2011
61ba9a2e5ad933a7cac50eef | MgB 2 | 1388527112 |  | MgB2 |  |  | Alloys, Borides |  |  |  | 40 | K |  |  |  | body | paragraph | 6f54ff2ec7 | Unconventional phonon-mediated superconductivity in MgB2 | 10.1088/1367-2630/4/1/303 | Guo-Meng Zhao | IOP Publishing | New Journal of Physics | 2001
61ba9a2ee4dc5fe1bac50f16 | NbRuB | 1253982713 |  | NbBRu |  |  | Alloys, Borides |  |  |  | 3.1 | K |  |  |  | body | paragraph | f5324802c8 | Elastic, thermodynamic, electronic, and optical properties of recently discovered superconducting transition metal boride NbRuB: An ab-initio investigation | 10.1088/1674-1056/26/10/106201 | F Parvin, S H Naqib | IOP Publishing | Chinese Physics B | 2017
61ba9a2ec0bff55f4cc50f63 | pure CeCoIn5 | 52560885 |  | CeIn5Co | pure |  | Alloys |  |  |  | 1.5 | K |  |  |  | body | paragraph | f441fc8ed1 | Robust upward dispersion of the neutron spin resonance in the heavy fermion superconductor Ce1âˆ’xYbxCoIn5 | 10.1038/ncomms12774 | Yu Song, John Van Dyke, I K Lum, B D White, Sooyoung Jang, Duygu Yazici, L Shu, A Schneidewind, Petr ÄŒermÃ¡k, Y Qiu, M B Maple, Dirk K Morr, Pengcheng Dai | Springer Science and Business Media LLC | Nature Communications | 2016
61ba9a2ec0bff55f4cc50f64 | CeCoIn 5 | -629746703 |  | CeIn5Co |  |  | Alloys |  |  |  | 2.3 | K |  |  |  | body | figure | f441fc8ed1 | Robust upward dispersion of the neutron spin resonance in the heavy fermion superconductor Ce1âˆ’xYbxCoIn5 | 10.1038/ncomms12774 | Yu Song, John Van Dyke, I K Lum, B D White, Sooyoung Jang, Duygu Yazici, L Shu, A Schneidewind, Petr ÄŒermÃ¡k, Y Qiu, M B Maple, Dirk K Morr, Pengcheng Dai | Springer Science and Business Media LLC | Nature Communications | 2016
61ba9a2e07932c08a9c50f81 | MgB 2 | 1342328764 |  | MgB2 |  |  | Alloys, Borides |  |  |  | 39 | K |  |  |  | body | paragraph | daa9ca8282 | Fabrication and characterization of scanning tunneling microscopy superconducting Nb tips having highly enhanced critical fields | 10.1016/j.physc.2004.12.001 | A Kohen, Y Noat, T Proslier, E Lacaze, M Aprili, W Sacks, D Roditchev | Elsevier BV | Physica C: Superconductivity | 2008
61ba9a2f56f16aed29c50f9b | single crystal of YNi 2 B 2 C | 1291213546 |  | YNi2B2C |  | single crystal | Carbides, Borides |  |  |  | 14.6 | K |  |  |  | header | abstract | fb62350023 | Evidence of Gap Anisotropy in SuperconductingYNi2B2CUsing Directional Point-Contact Spectroscopy | 10.1103/physrevlett.93.156802 | P Raychaudhuri, D Jaiswal-Nagar, Goutam Sheet, S Ramakrishnan, H Takeya | American Physical Society (APS) | Physical Review Letters | 2004
61ba9a2f7ecf8b73e6c50f2d | NbRuB | 1323297070 |  | NbBRu |  |  | Alloys, Borides |  |  |  | 3.1 | K |  |  |  | body | paragraph | 4c7ea3e795 | Fragment-Based Design of NbRuB as a New Metal-Rich Boride Superconductor | 10.1021/cm504449s | Weiwei Xie, Huixia Luo, Kristen Baroudi, Jason W Krizan, Brendan F Phelan, Robert J Cava | American Chemical Society (ACS) | Chemistry of Materials | 2015
61ba9a2f7ecf8b73e6c50f2f | NbRuB | 1679474869 |  | NbBRu |  |  | Alloys, Borides |  |  |  | 3.1 | K |  |  |  | header | abstract | 4c7ea3e795 | Fragment-Based Design of NbRuB as a New Metal-Rich Boride Superconductor | 10.1021/cm504449s | Weiwei Xie, Huixia Luo, Kristen Baroudi, Jason W Krizan, Brendan F Phelan, Robert J Cava | American Chemical Society (ACS) | Chemistry of Materials | 2015
61ba9a2f7ecf8b73e6c50f30 | NbRuB | 1400296697 |  | NbBRu |  |  | Alloys, Borides |  |  |  | 3.1 | K | diamagnetic susceptibility |  |  | body | paragraph | 4c7ea3e795 | Fragment-Based Design of NbRuB as a New Metal-Rich Boride Superconductor | 10.1021/cm504449s | Weiwei Xie, Huixia Luo, Kristen Baroudi, Jason W Krizan, Brendan F Phelan, Robert J Cava | American Chemical Society (ACS) | Chemistry of Materials | 2015
61ba9a2f7ecf8b73e6c50f32 | MgB2 | 108730784 |  | MgB2 |  |  | Alloys, Borides |  |  |  | 39 | K |  |  |  | body | paragraph | 4c7ea3e795 | Fragment-Based Design of NbRuB as a New Metal-Rich Boride Superconductor | 10.1021/cm504449s | Weiwei Xie, Huixia Luo, Kristen Baroudi, Jason W Krizan, Brendan F Phelan, Robert J Cava | American Chemical Society (ACS) | Chemistry of Materials | 2015
61ba9a2fe720aae5f4c50f36 | Ti-doped samples have no A15 | -614878023 |  | A | Ti |  | Alloys |  |  |  | 12 | K |  |  |  | header | abstract | 703913aac6 | Significant enhancement of compositional and superconducting homogeneity in Ti rather than Ta-doped Nb3Sn | 10.1063/1.4940726 | C Tarantini, Z-H Sung, P J Lee, A K Ghosh, D C Larbalestier | AIP Publishing | Applied Physics Letters | 2016
61ba9a2fe720aae5f4c50f39 | Ta-doped A15 | 1714460883 |  | A | Ta |  | Alloys |  |  |  | 6 | K |  |  |  | header | abstract | 703913aac6 | Significant enhancement of compositional and superconducting homogeneity in Ti rather than Ta-doped Nb3Sn | 10.1063/1.4940726 | C Tarantini, Z-H Sung, P J Lee, A K Ghosh, D C Larbalestier | AIP Publishing | Applied Physics Letters | 2016
61ba9a2fe720aae5f4c50f3b | A15 | -2022524732 |  | A |  |  | Alloys |  |  |  | 18 | K |  |  |  | body | paragraph | 703913aac6 | Significant enhancement of compositional and superconducting homogeneity in Ti rather than Ta-doped Nb3Sn | 10.1063/1.4940726 | C Tarantini, Z-H Sung, P J Lee, A K Ghosh, D C Larbalestier | AIP Publishing | Applied Physics Letters | 2016
61ba9a2fe720aae5f4c50f3c | Ti-doped samples have A15 | -1819654675 |  | A | Ti |  | Alloys |  |  |  | 12 | K |  |  |  | body | figure | 703913aac6 | Significant enhancement of compositional and superconducting homogeneity in Ti rather than Ta-doped Nb3Sn | 10.1063/1.4940726 | C Tarantini, Z-H Sung, P J Lee, A K Ghosh, D C Larbalestier | AIP Publishing | Applied Physics Letters | 2016
61ba9a2fe720aae5f4c50f3d | A15 | 1506204902 |  | A |  |  | Alloys |  |  |  | 6 | K |  |  |  | header | abstract | 703913aac6 | Significant enhancement of compositional and superconducting homogeneity in Ti rather than Ta-doped Nb3Sn | 10.1063/1.4940726 | C Tarantini, Z-H Sung, P J Lee, A K Ghosh, D C Larbalestier | AIP Publishing | Applied Physics Letters | 2016
61ba9a2f2b9a12e3d2c50f62 | optimally Rh-doped SrFe 2 As 2 | -1638419769 |  | Sr(FeAs)2 | optimally Rh |  | Iron-pnictides, Pnictides |  |  |  | 21.9 | K |  |  |  | body | paragraph | d63cbb4257 | Evidence of spontaneous vortex ground state in an iron-based ferromagnetic superconductor | 10.1038/s41535-017-0057-0 | Wen-He Jiao, Qian Tao, Zhi Ren, Yi Liu, Guang-Han Cao | Springer Science and Business Media LLC | npj Quantum Materials | 2017
61ba9a3107932c08a9c50f82 | SrPt 2 As 2 | 1863951893 |  | Sr(AsPt)2 |  |  | Pnictides |  |  |  | 5.2 | K |  |  |  | body | paragraph | 6ed84cbc85 | Possibility of charge density wave transition in a SrPt2Sb2superconductor | 10.1088/0953-8984/28/16/165702 | Soshi Ibuka, Motoharu Imai | IOP Publishing | Journal of Physics: Condensed Matter | 2016
61ba9a3107932c08a9c50f83 | SrPt 2 Sb 2 | -1042704252 |  | Sr(SbPt)2 |  |  | Alloys |  |  |  | 2.1 | K | Electrical resistivity |  |  | body | paragraph | 6ed84cbc85 | Possibility of charge density wave transition in a SrPt2Sb2superconductor | 10.1088/0953-8984/28/16/165702 | Soshi Ibuka, Motoharu Imai | IOP Publishing | Journal of Physics: Condensed Matter | 2016
61ba9a313136e52869c50f43 | Fe(Te,S) | 2144650670 | Fe(Te,S | MFe | [6 empty] | 8.8 | K |  |  |  | body | paragraph | a729b1a9e5 | Low temperature London penetration depth and superfluid density in Fe-based superconductors | 10.2172/1116716 | Hyunsoo Kim, C Martin, R T Gordon, M A Tanatar, J Hu, B Qian, Z Q Mao, Rongwei Hu, C Petrovic, N Salovich, R Giannetta, R Prozorov | Office of Scientific and Technical Information (OSTI) |  | 2010
61ba9a313136e52869c50f44 | Fe(Te,Se) | -1713144414 | Fe(Te,Se | MFe | [6 empty] | 13 | K |  |  |  | body | paragraph | a729b1a9e5 | Low temperature London penetration depth and superfluid density in Fe-based superconductors | 10.2172/1116716 | Hyunsoo Kim, C Martin, R T Gordon, M A Tanatar, J Hu, B Qian, Z Q Mao, Rongwei Hu, C Petrovic, N Salovich, R Giannetta, R Prozorov | Office of Scientific and Technical Information (OSTI) |  | 2010
61ba9a313136e52869c50f45 | Fe(Te,S) | -1996264055 | Fe(Te,S | MFe | [6 empty] | 8 | K |  |  |  | body | paragraph | a729b1a9e5 | Low temperature London penetration depth and superfluid density in Fe-based superconductors | 10.2172/1116716 | Hyunsoo Kim, C Martin, R T Gordon, M A Tanatar, J Hu, B Qian, Z Q Mao, Rongwei Hu, C Petrovic, N Salovich, R Giannetta, R Prozorov | Office of Scientific and Technical Information (OSTI) |  | 2010
61ba9a313136e52869c50f46 | Fe(Te,S) crystal | 1986809360 | Fe(Te,S | MFe |  | crystal |  |  |  |  | 1.5 | K |  |  |  | body | paragraph | a729b1a9e5 | Low temperature London penetration depth and superfluid density in Fe-based superconductors | 10.2172/1116716 | Hyunsoo Kim, C Martin, R T Gordon, M A Tanatar, J Hu, B Qian, Z Q Mao, Rongwei Hu, C Petrovic, N Salovich, R Giannetta, R Prozorov | Office of Scientific and Technical Information (OSTI) |  | 2010
61ba9a312a711de29cc50f2e | PrOs 4 Sb 12 | 790148075 |  | Pr(Sb3Os)4 |  |  | Alloys |  |  |  | 2 | K |  |  |  | body | paragraph | 9568c06d18 | Composite spin-triplet superconductivity in an $ \mathsf {SU(2)\otimes SU(2)}$ symmetric lattice model | 10.1140/epjb/e2002-00195-8 | Frithjof B Anders | Springer Science and Business Media LLC | The European Physical Journal B - Condensed Matter | 2002
61ba9a3156f16aed29c50f9c | quasi-two-dimensional (quasi-2D) super- conductor Sr 2 RuO 4 | 1919239410 |  | Sr2RuO4 | quasi-two-dimensional (quasi-2D) super- conductor |  | Oxides |  |  |  | 1.5 | K |  |  |  | body | paragraph | fc02123e9d | Impurity-induced polar Kerr effect in a chiralp-wave superconductor | 10.1103/physrevb.78.060501 | Jun Goryo | American Physical Society (APS) | Physical Review B | 2013
61ba9a317ecf8b73e6c50f33 | NbN | -1007209706 |  | NbN |  |  | Nitrides |  |  |  | 16 | K |  |  |  | body | paragraph | 3fb576a350 | Reentrant superconductivity in HoNi 5 -NbN-HoNi 5 nanostructures | 10.1209/0295-5075/103/47013 | Gyanendra Singh, P C Joshi, Z Hossain, R C Budhani | IOP Publishing | EPL (Europhysics Letters) | 2013
61ba9a3161d1c9d20fc50f3c | Pr123 single crystal | -1960272070 | Pr123 | Pr |  | single crystal |  |  |  |  | 85 | K |  |  |  | body | paragraph | cb2a77ba92 | Superconductivity in Pr2Ba4Cu7O15âˆ’Î´ with metallic double chains | 10.1016/j.physc.2004.07.002 | M Matsukawa, Yuh Yamada, M Chiba, H Ogasawara, T Shibata, A Matsushita, Y Takano | Elsevier BV | Physica C: Superconductivity and its Applications | 2013
61ba9a3161d1c9d20fc50f3d | Pr247 | -2034132986 | Pr247 | Pr | [6 empty] | 89 | K |  |  |  | body | paragraph | cb2a77ba92 | Superconductivity in Pr2Ba4Cu7O15âˆ’Î´ with metallic double chains | 10.1016/j.physc.2004.07.002 | M Matsukawa, Yuh Yamada, M Chiba, H Ogasawara, T Shibata, A Matsushita, Y Takano | Elsevier BV | Physica C: Superconductivity and its Applications | 2013
61ba9a317f36ec6458c50f17 | ET 2 I 3 | 1222654148 |  | ET2I3 |  |  | Alloys |  |  |  | 1.5 | K |  |  |  | header | abstract | 9c6bb7e323 | The origin of the difference in the superconducting critical temperatures of the Î²Hand Î²Lphases of (BEDT-TTF)2I3 | 10.1051/jp4:2004114084 | B J Powell | EDP Sciences | Journal de Physique IV (Proceedings) | 2003
61ba9a31dc085aa023c50f2f | CaFe 2 As 2 | 192586509 |  | Ca(FeAs)2 |  |  | Iron-pnictides, Pnictides |  |  |  | 47 | K |  |  |  | body | paragraph | 1312b9390d | Rare earth substitution in lattice-tuned Sr0.3Ca0.7Fe2As2solid solutions | 10.1088/0953-2048/25/8/084014 | Tyler B Drye, Shanta R Saha, Johnpierre Paglione, Peter Y Zavalij | IOP Publishing | Superconductor Science and Technology | 2012
61ba9a31dc085aa023c50f33 | BaFe 2 As 2 | -313376760 |  | Ba(FeAs)2 |  |  | Iron-pnictides, Pnictides |  |  |  | 38 | K |  |  |  | body | paragraph | 1312b9390d | Rare earth substitution in lattice-tuned Sr0.3Ca0.7Fe2As2solid solutions | 10.1088/0953-2048/25/8/084014 | Tyler B Drye, Shanta R Saha, Johnpierre Paglione, Peter Y Zavalij | IOP Publishing | Superconductor Science and Technology | 2012
61ba9a31dc085aa023c50f34 | SrFe 2 As 2 | -532148976 |  | Sr(FeAs)2 |  |  | Iron-pnictides, Pnictides |  |  |  | 22 | K |  |  |  | body | paragraph | 1312b9390d | Rare earth substitution in lattice-tuned Sr0.3Ca0.7Fe2As2solid solutions | 10.1088/0953-2048/25/8/084014 | Tyler B Drye, Shanta R Saha, Johnpierre Paglione, Peter Y Zavalij | IOP Publishing | Superconductor Science and Technology | 2012
61ba9a3185b12ae79ac50f3c | Pr1237 | 42121259 | Pr1237 | Pr | [6 empty] | 90 | K |  |  |  | body | paragraph | 1393499d86 | Possible evidence for the existence of the Fehrenbacher-Rice band: O K -edge XANES study on Pr 1 âˆ’ x Ca x Ba 2 Cu 3 O 7 | 10.1209/epl/i2002-00614-6 | I P Hong, J-Y Lin, J M Chen, S Chatterjee, S J Liu, Y S Gou, H D Yang | IOP Publishing | Europhysics Letters (EPL) | 2002
61ba9a3211af647618c50f02 | electron-doped C 60 | -1144934222 |  | C | electron-doped |  | Carbides |  |  |  | 40 | K |  |  |  | body | paragraph | 335d7b001f | Arguments for Quasi-One-Dimensional Room Temperature Superconductivity in Carbon Nanotubes | 10.1007/978-1-4020-2093-3_10 | Guo-Meng Zhao | Springer Netherlands |  | 2002
61ba9a33c0bff55f4cc50f66 | X=Cu(NCS) 2 | -21968211 |  | CuC2(SN)2 |  |  | Carbides, Nitrides, Chalcogenides |  |  |  | 10 | K |  |  |  | body | paragraph | 6d98d86557 | Pairing Symmetry Competition in Organic Superconductors | 10.1143/jpsj.75.051013 | Kazuhiko Kuroki | Physical Society of Japan | Journal of the Physical Society of Japan | 2006
61ba9a33c2c99830dec50f4e | Sn 0.6 In 0.4 Te sin- gle crystal | 1164193499 |  | In0.4Sn0.6Te1 |  | sin- gle crystal | Chalcogenides |  |  |  | 4.1 | K | resistivity |  |  | body | paragraph | a33c8744f4 | Full superconducting gap in the doped topological crystalline insulator Sn0.6In0.4Te | 10.1103/physrevb.88.014523 | L P He, Z Zhang, J Pan, X C Hong, S Y Zhou, S Y Li | American Physical Society (APS) | Physical Review B | 2013
61ba9a34a013f06956c50f1e | V 3 Ga alloy | -1761112427 |  | V3Ga |  | alloy | Alloys |  |  |  | 16 | K | re- alistic |  |  | body | paragraph | da012bdebb | Magnetoanisotropic Josephson effect due to interfacial spin-orbit fields in superconductor/ferromagnet/superconductor junctions | 10.1103/physrevb.95.024514 | Andreas Costa, Petra HÃ¶gl, Jaroslav Fabian | American Physical Society (APS) | Physical Review B | 2017
61ba9a343af0453d0cc50f78 | K 3 C 60 | -149350342 |  | KC20 |  |  | Carbides |  |  |  | 19 | K |  |  |  | body | paragraph | 6e9bfc9121 | Exotics-wave superconductivity in alkali-doped fullerides | 10.1088/0953-8984/28/15/153001 | Yusuke Nomura, Shiro Sakai, Massimo Capone, Ryotaro Arita | IOP Publishing | Journal of Physics: Condensed Matter | 2016
61ba9a343af0453d0cc50f79 | A 3 C 60 (A = K, Rb, Cs) | 1737110996 |  | AC20 |  |  | Carbides |  |  | A=K, Rb, Cs | 40 | K |  |  |  | body | paragraph | 6e9bfc9121 | Exotics-wave superconductivity in alkali-doped fullerides | 10.1088/0953-8984/28/15/153001 | Yusuke Nomura, Shiro Sakai, Massimo Capone, Ryotaro Arita | IOP Publishing | Journal of Physics: Condensed Matter | 2016
61ba9a3411af647618c50f03 | MgB 2 films on SiC | 22593937 |  | MgB2 |  | films | Alloys, Borides |  |  |  | 41.5 | K |  |  |  | body | paragraph | f6f01b7376 | Energy gap substructures in conductance measurements of MgB2-based Josephson junctions: beyond the two-gap model | 10.1088/0953-2048/28/5/055015 | Steven Carabello, Joseph G Lambert, Jerome Mlack, Wenqing Dai, Qi Li, Ke Chen, Daniel Cunnane, C G Zhuang, X X Xi, Roberto C Ramos | IOP Publishing | Superconductor Science and Technology | 2014
61ba9a3411af647618c50f04 | MgB 2 films on SiC |  |  | SiC |  | films | Carbides |  |  |  | 41.5 | K |  |  |  | body | paragraph | f6f01b7376 | Energy gap substructures in conductance measurements of MgB2-based Josephson junctions: beyond the two-gap model | 10.1088/0953-2048/28/5/055015 | Steven Carabello, Joseph G Lambert, Jerome Mlack, Wenqing Dai, Qi Li, Ke Chen, Daniel Cunnane, C G Zhuang, X X Xi, Roberto C Ramos | IOP Publishing | Superconductor Science and Technology | 2014
61ba9a3411af647618c50f05 | MgB2 | 118370320 |  | MgB2 |  |  | Alloys, Borides |  |  |  | 39 | K |  |  |  | body | paragraph | f6f01b7376 | Energy gap substructures in conductance measurements of MgB2-based Josephson junctions: beyond the two-gap model | 10.1088/0953-2048/28/5/055015 | Steven Carabello, Joseph G Lambert, Jerome Mlack, Wenqing Dai, Qi Li, Ke Chen, Daniel Cunnane, C G Zhuang, X X Xi, Roberto C Ramos | IOP Publishing | Superconductor Science and Technology | 2014
61ba9a34a01e2beb09c50f88 | underdoped YBa 2 Cu 3 O 6.35 | -2129306349 |  | Ba2Y1Cu3O6.35 | underdoped |  | Oxides, Cuprates |  |  |  | 18 | K |  |  |  | body | paragraph | 282bdc39ea | Paramagnonlike excitations and spin diffusion in magnetic resonance studies of copper oxide superconductors | 10.1103/physrevb.76.224503 | Igor A Larionov | American Physical Society (APS) | Physical Review B | 2007