61ba9a6c1b5bc7b48bc50fc3 | YBa 2 Cu 3 O 6.93 with double CuO 2 |  |  | CuO 2 |  |  | Oxides, Cuprates |  |  |  | 93 K |  |  | body | paragraph | e5e8319189 | Hg-Based Superconducting Cuprates: High T c and Pseudo Spin-Gap |  | Y Itoh, T Machi |  |  | 2013
61ba9a6c1b5bc7b48bc50fc4 | Hg1201 | -1424602633 | Hg1201 | Hg1201Hg1201 | [6 empty] | 98 K | magnetic susceptibility |  | body | paragraph | e5e8319189 | Hg-Based Superconducting Cuprates: High T c and Pseudo Spin-Gap |  | Y Itoh, T Machi |  |  | 2013
61ba9a6d56f16aed29c50fbf | MgB 2 | 1378897418 |  | MgB 2 |  |  | Alloys, Borides |  |  |  | 39 K |  |  | body | paragraph | 34fcc87c2b | Superconductivity of Metallic Boron inMgB2 | 10.1103/physrevlett.86.4656 | J Kortus, I I Mazin, K D Belashchenko, V P Antropov, L L Boyer | American Physical Society (APS) | Physical Review Letters | 2001
61ba9a6d720b8b3d36c50f46 | optimally doped YBCO single crystal | -830907114 | YBCO |  | optimally doped | single crystal |  |  |  |  | 91K |  |  | body | paragraph | d6dcf270cc | Disorder-induced power-law response of a superconducting vortex on a plane | 10.1103/physrevb.92.100501 | N Shapira, Y Lamhot, O Shpielberg, Y Kafri, B J Ramshaw, D A Bonn, Ruixing Liang, W N Hardy, O M Auslaender | American Physical Society (APS) | Physical Review B | 2014
61ba9a6d4217bb9076c50fc9 | x = 0.2 | -1901372355 | [7 empty] | x=0.2 | 3.8 K |  |  | body | paragraph | 6ebb42fd5e | Electron-phonon coupling and superconductivity in the doped topological-crystalline insulator (Pb 0.5 Sn 0.5 ) 1âˆ’x In x Te |  | A Sapkota, Y Li, B L Winn, A Podlesnyak, Guangyong Xu, Zhijun Xu, Kejing Ran, Tong Chen, Jian Sun, Jinsheng Wen, Lihua Wu, Jihui Yang, Qiang Li, G D Gu, J M Tranquada |  |  | 2020
61ba9a6d4217bb9076c50fca | single crystal (Pb 0.5 Sn 0.5 ) 1âˆ’x In x Te x = 0.2 (mass = 6 g) | -1992141068 |  | (Pb 0.5 Sn 0.5 ) 1âˆ’x In x Te |  | single crystal | Alloys |  |  | x=6 g | 3.8 K |  |  | body | paragraph | 6ebb42fd5e | Electron-phonon coupling and superconductivity in the doped topological-crystalline insulator (Pb 0.5 Sn 0.5 ) 1âˆ’x In x Te |  | A Sapkota, Y Li, B L Winn, A Podlesnyak, Guangyong Xu, Zhijun Xu, Kejing Ran, Tong Chen, Jian Sun, Jinsheng Wen, Lihua Wu, Jihui Yang, Qiang Li, G D Gu, J M Tranquada |  |  | 2020
61ba9a6d2a711de29cc50f5e | NbSe 2 | 138324269 |  | NbSe 2 |  |  | Chalcogenides |  |  |  | 7.2K |  |  | header | abstract | fe690af38b | STM study of multiband superconductivity in NbSe2 using a superconducting tip | 10.1016/j.physc.2003.10.030 | J G Rodrigo, S Vieira | Elsevier BV | Physica C: Superconductivity | 2004
61ba9a6d7ecf8b73e6c50f54 | LaO 0.5 F 0.5 BiS 2 | -1893930032 |  | LaO 0.5 F 0.5 BiS 2 |  |  | Chalcogenides, Oxides, Fluorides |  |  |  | 10.6K |  |  | body | paragraph | 9d0031f13a | Charge and quadrupole fluctuations and gap anisotropy in BiS2 -based superconductors | 10.1103/physrevb.96.024513 | Katsuhiro Suzuki, Hidetomo Usui, Kazuhiko Kuroki, Hiroaki Ikeda | American Physical Society (APS) | Physical Review B | 2017
61ba9a6d2b9a12e3d2c50f8a | magnesium diboride (MgB 2 | -518978741 | magnesium diboride | MgB 2 |  |  | Alloys, Borides |  |  |  | 39 K |  |  | body | paragraph | a89e38c64e | Scanning tunneling spectroscopy on single crystal MgB2 | 10.1016/s0921-4534(02)02301-8 | M R Eskildsen, M Kugler, G Levy, S Tanaka, J Jun, S M Kazakov, J Karpinski, Ã˜ Fischer | Elsevier BV | Physica C: Superconductivity | 2013
61ba9a6da013f06956c50f49 | Pb single crystal | 566476749 |  |  | Pb | single crystal |  |  |  |  | 7.2 K |  |  | body | paragraph | cefae38b53 | Two-Gap Superconductivity in the Cuprate Superconductor La1.83Sr0.17CuO4 | 10.1007/978-3-540-71023-3_14 | Rustem Khasanov, A Shengelaya, A Bussmann-Holder, H Keller | Springer Berlin Heidelberg |  | 2021
61ba9a6e5ad933a7cac50f26 | Pb | -298068208 |  | Pb |  |  | Alloys |  |  |  | 7.3 K |  |  | body | paragraph | 9b9e40d3a9 | Dynamic pair-breaking current, critical superfluid velocity and nonlinear electromagnetic response of nonequilibrium superconductors |  | Ahmad Sheikhzada, Alex Gurevich |  |  | 2020
61ba9a6e85fc223534c50f1f | x = 6% underdoped | -1130557221 | [7 empty] | x=6% underdoped | 15 K |  |  | body | paragraph | 371ddcd81a | Nonrigid band shift and nonmonotonic electronic structure changes upon doping in the normal state of the pnictide high-temperature superconductorBa(Fe1âˆ’xCox)2As2 | 10.1103/physrevb.94.195147 | Paolo Vilmercati, Sung-Kwan Mo, Alexei Fedorov, Michael A Mcguire, Athena Sefat, Brian Sales, David Mandrus, David J Singh, Wei Ku, Steve Johnston, Norman Mannella | American Physical Society (APS) | Physical Review B | 2016
61ba9a6e85fc223534c50f20 | x = 12% overdoped | 17585426 | [7 empty] | x=12% overdoped | 17 K |  |  | body | paragraph | 371ddcd81a | Nonrigid band shift and nonmonotonic electronic structure changes upon doping in the normal state of the pnictide high-temperature superconductorBa(Fe1âˆ’xCox)2As2 | 10.1103/physrevb.94.195147 | Paolo Vilmercati, Sung-Kwan Mo, Alexei Fedorov, Michael A Mcguire, Athena Sefat, Brian Sales, David Mandrus, David J Singh, Wei Ku, Steve Johnston, Norman Mannella | American Physical Society (APS) | Physical Review B | 2016
61ba9a6e85fc223534c50f21 | x = 22% heavy overdoped (HOD) | 1169119379 | [7 empty] | x=22% heavy overdoped (HOD | above 3 K |  |  | body | paragraph | 371ddcd81a | Nonrigid band shift and nonmonotonic electronic structure changes upon doping in the normal state of the pnictide high-temperature superconductorBa(Fe1âˆ’xCox)2As2 | 10.1103/physrevb.94.195147 | Paolo Vilmercati, Sung-Kwan Mo, Alexei Fedorov, Michael A Mcguire, Athena Sefat, Brian Sales, David Mandrus, David J Singh, Wei Ku, Steve Johnston, Norman Mannella | American Physical Society (APS) | Physical Review B | 2016
61ba9a6e85fc223534c50f22 | x = 8% optimally doped | 263136499 | [7 empty] | x=8% optimally doped | 22 K |  |  | body | paragraph | 371ddcd81a | Nonrigid band shift and nonmonotonic electronic structure changes upon doping in the normal state of the pnictide high-temperature superconductorBa(Fe1âˆ’xCox)2As2 | 10.1103/physrevb.94.195147 | Paolo Vilmercati, Sung-Kwan Mo, Alexei Fedorov, Michael A Mcguire, Athena Sefat, Brian Sales, David Mandrus, David J Singh, Wei Ku, Steve Johnston, Norman Mannella | American Physical Society (APS) | Physical Review B | 2016
61ba9a6f4217bb9076c50fcb | B 2 H 6 | 592396490 |  | B 2 H 6 |  |  | Hydrides, Alloys, Borides |  |  |  | 147 K |  | 360 GPa | body | paragraph | 3dba519f18 | Study of thermodynamic properties of SiH4(H2)2 superconductor under high pressure | 10.1016/j.physc.2012.12.002 | Artur P Durajski, Rados Law SzczÈ©Å›niak, Yinwei Li | Elsevier BV | Physica C: Superconductivity | 2015
61ba9a6f4217bb9076c50fcc | SiH 4 | -1923750320 |  | SiH 4 |  |  | Hydrides, Alloys |  |  |  | 107 K |  | 250 GPa | body | paragraph | 3dba519f18 | Study of thermodynamic properties of SiH4(H2)2 superconductor under high pressure | 10.1016/j.physc.2012.12.002 | Artur P Durajski, Rados Law SzczÈ©Å›niak, Yinwei Li | Elsevier BV | Physica C: Superconductivity | 2015
61ba9a6f4217bb9076c50fcd | CaH 6 | -1157633762 |  | CaH 6 |  |  | Hydrides, Alloys |  |  |  | 240 K |  | 150 GPa | body | paragraph | 3dba519f18 | Study of thermodynamic properties of SiH4(H2)2 superconductor under high pressure | 10.1016/j.physc.2012.12.002 | Artur P Durajski, Rados Law SzczÈ©Å›niak, Yinwei Li | Elsevier BV | Physica C: Superconductivity | 2015
61ba9a6f4217bb9076c50fce | 3H 2 S â†’ 2H 3 S + S | -594798926 |  | 3H 2 S â†’ 2H 3 S + S |  |  | Alloys |  |  |  | 190 K |  |  | body | paragraph | 3dba519f18 | Study of thermodynamic properties of SiH4(H2)2 superconductor under high pressure | 10.1016/j.physc.2012.12.002 | Artur P Durajski, Rados Law SzczÈ©Å›niak, Yinwei Li | Elsevier BV | Physica C: Superconductivity | 2015
61ba9a6f4217bb9076c50fcf | Si 2 H 6 | -1176631433 |  | Si 2 H 6 |  |  | Hydrides, Alloys |  |  |  | 174 K |  | 275 GPa | body | paragraph | 3dba519f18 | Study of thermodynamic properties of SiH4(H2)2 superconductor under high pressure | 10.1016/j.physc.2012.12.002 | Artur P Durajski, Rados Law SzczÈ©Å›niak, Yinwei Li | Elsevier BV | Physica C: Superconductivity | 2015
61ba9a6f3961c0f52fc50f69 | analogue LaFeAsO | -1207186587 |  | LaFeAsO |  |  | Iron-pnictides, Oxides, Pnictides |  |  |  | 26 K |  |  | body | paragraph | 6f63418fa4 | Progress in nonmagnetic impurity doping studies on Fe-based superconductors | 10.1088/0953-2048/29/5/053001 | Jun Li, Yan-Feng Guo, Zhao-Rong Yang, Kazunari Yamaura, Eiji Takayama-Muromachi, Hua-Bing Wang, Pei-Heng Wu | IOP Publishing | Superconductor Science and Technology | 2016
61ba9a6f3961c0f52fc50f6a | x = 0.075) | 1596691911 | [7 empty] | x=0.075 | 24.8 K |  |  | body | paragraph | 6f63418fa4 | Progress in nonmagnetic impurity doping studies on Fe-based superconductors | 10.1088/0953-2048/29/5/053001 | Jun Li, Yan-Feng Guo, Zhao-Rong Yang, Kazunari Yamaura, Eiji Takayama-Muromachi, Hua-Bing Wang, Pei-Heng Wu | IOP Publishing | Superconductor Science and Technology | 2016
61ba9a6f3961c0f52fc50f6b | x = 0.045 | 644708477 | [7 empty] | x=0.045 | 15.1 K |  |  | body | paragraph | 6f63418fa4 | Progress in nonmagnetic impurity doping studies on Fe-based superconductors | 10.1088/0953-2048/29/5/053001 | Jun Li, Yan-Feng Guo, Zhao-Rong Yang, Kazunari Yamaura, Eiji Takayama-Muromachi, Hua-Bing Wang, Pei-Heng Wu | IOP Publishing | Superconductor Science and Technology | 2016
61ba9a6f3961c0f52fc50f6c | x = 0.113 | -2132997777 | [7 empty] | x=0.113 | 15.1 K |  |  | body | paragraph | 6f63418fa4 | Progress in nonmagnetic impurity doping studies on Fe-based superconductors | 10.1088/0953-2048/29/5/053001 | Jun Li, Yan-Feng Guo, Zhao-Rong Yang, Kazunari Yamaura, Eiji Takayama-Muromachi, Hua-Bing Wang, Pei-Heng Wu | IOP Publishing | Superconductor Science and Technology | 2016
61ba9a6f3961c0f52fc50f6d | x = 0.113 | -2132997777 | [7 empty] | x=0.113 | 12.8 K |  |  | body | paragraph | 6f63418fa4 | Progress in nonmagnetic impurity doping studies on Fe-based superconductors | 10.1088/0953-2048/29/5/053001 | Jun Li, Yan-Feng Guo, Zhao-Rong Yang, Kazunari Yamaura, Eiji Takayama-Muromachi, Hua-Bing Wang, Pei-Heng Wu | IOP Publishing | Superconductor Science and Technology | 2016
61ba9a6fc0bff55f4cc50f9b | BaFe 2 (As,P) 2 | -1611083043 |  | BaFe 2 (As,P) 2 |  |  | Alloys |  |  |  | 31 K |  |  | body | paragraph | 771d4bb7aa | Nodeless Versus Nodal Order Parameters in LiFeAs and LiFeP | 10.1007/978-4-431-54294-0_7 | Kenichiro Hashimoto, S Kasahara, R Katsumata, Y Mizukami, M Yamashita, H Ikeda, T Terashima, A Carrington, Y Matsuda, T Shibauchi | Springer Japan |  | 2011
61ba9a6fc0bff55f4cc50f9c | KFe 2 As 2 | 991896103 |  | KFe 2 As 2 |  |  | Iron-pnictides, Pnictides |  |  |  | 4 K |  |  | body | paragraph | 771d4bb7aa | Nodeless Versus Nodal Order Parameters in LiFeAs and LiFeP | 10.1007/978-4-431-54294-0_7 | Kenichiro Hashimoto, S Kasahara, R Katsumata, Y Mizukami, M Yamashita, H Ikeda, T Terashima, A Carrington, Y Matsuda, T Shibauchi | Springer Japan |  | 2011
61ba9a6fc0bff55f4cc50f9d | LaFePO | 1818119066 |  | LaFePO |  |  | Iron-pnictides, Oxides, Pnictides |  |  |  | 6 K |  |  | body | paragraph | 771d4bb7aa | Nodeless Versus Nodal Order Parameters in LiFeAs and LiFeP | 10.1007/978-4-431-54294-0_7 | Kenichiro Hashimoto, S Kasahara, R Katsumata, Y Mizukami, M Yamashita, H Ikeda, T Terashima, A Carrington, Y Matsuda, T Shibauchi | Springer Japan |  | 2011
61ba9a6fc0bff55f4cc50f9e | LiFeP | -1250799816 |  | LiFeP |  |  | Iron-pnictides, Pnictides |  |  |  | 17 K |  |  | body | paragraph | 771d4bb7aa | Nodeless Versus Nodal Order Parameters in LiFeAs and LiFeP | 10.1007/978-4-431-54294-0_7 | Kenichiro Hashimoto, S Kasahara, R Katsumata, Y Mizukami, M Yamashita, H Ikeda, T Terashima, A Carrington, Y Matsuda, T Shibauchi | Springer Japan |  | 2011
61ba9a6f6a35f302ddc50f84 | FM1 | -371823293 |  | FM1 |  |  | Fluorides |  |  |  | 0.25 Â± 0.05 K |  | 1.41 GPa | body | paragraph | 7f0b9c3a88 | Experimental evidence for ferromagnetic spin-pairing superconductivity emerging inUGe2: AGe73-nuclear-quadrupole-resonance study under pressure | 10.1103/physrevb.75.140502 | A Harada, S Kawasaki, H Mukuda, Y Kitaoka, Y Haga, E Yamamoto, Y ÅŒnuki, K M Itoh, E E Haller, H Harima | American Physical Society (APS) | Physical Review B | 2014
61ba9a6f6a35f302ddc50f85 | FM2 | 2111106588 |  | FM2 |  |  | Fluorides |  |  |  | 0.45 K |  | 1.2 GPa | body | paragraph | 7f0b9c3a88 | Experimental evidence for ferromagnetic spin-pairing superconductivity emerging inUGe2: AGe73-nuclear-quadrupole-resonance study under pressure | 10.1103/physrevb.75.140502 | A Harada, S Kawasaki, H Mukuda, Y Kitaoka, Y Haga, E Yamamoto, Y ÅŒnuki, K M Itoh, E E Haller, H Harima | American Physical Society (APS) | Physical Review B | 2014
61ba9a6f6a35f302ddc50f86 | FM2 | -1991300572 |  | FM2 |  |  | Fluorides |  |  |  | 0.45 K |  | 1.17 GPa | body | paragraph | 7f0b9c3a88 | Experimental evidence for ferromagnetic spin-pairing superconductivity emerging inUGe2: AGe73-nuclear-quadrupole-resonance study under pressure | 10.1103/physrevb.75.140502 | A Harada, S Kawasaki, H Mukuda, Y Kitaoka, Y Haga, E Yamamoto, Y ÅŒnuki, K M Itoh, E E Haller, H Harima | American Physical Society (APS) | Physical Review B | 2014
61ba9a6f2b9a12e3d2c50f8b | x = 0 | -1096839142 | [7 empty] | x=0 | 3.5 K | magnetic susceptibility |  | body | paragraph | 2ae7712744 | Coexistence of superconductivity and charge-density-wave domain in 1T-FexTa1âˆ’xSSe | 10.1063/1.4885375 | Y Liu, W J Lu, L J Li, R Ang, Y P Sun | AIP Publishing | Applied Physics Letters | 2014
61ba9a6f2b9a12e3d2c50f8c | NCCDW | 2022653265 | NCCDW | [7 empty] | 3.8 K |  |  | body | paragraph | 2ae7712744 | Coexistence of superconductivity and charge-density-wave domain in 1T-FexTa1âˆ’xSSe | 10.1063/1.4885375 | Y Liu, W J Lu, L J Li, R Ang, Y P Sun | AIP Publishing | Applied Physics Letters | 2014
61ba9a6fa5c5381c2ec50f9a | Na x CoO 2 | -1772251313 |  | Na x CoO 2 |  |  | Oxides |  |  |  | 4.5 K |  |  | body | figure | c13769d306 | Co-NMR Knight Shift of NaxCoO2Â·yH2O Studied in Both Superconducting Regions of theTcâ€“Î½Q3Phase Diagram Divided by the Nonsuperconducting Phase | 10.1143/jpsj.77.063703 | Yoshiaki Kobayashi, Taketo Moyoshi, Mai Yokoi, Masatoshi Sato | Physical Society of Japan | Journal of the Physical Society of Japan | 2008
61ba9a6f7c13e4f711c50f21 | optimally-doped Bi2212 | 869729388 | Bi2212 | Bi2212Bi2212 | optimally-doped | [5 empty] | 91 K |  |  | body | paragraph | f51b98af74 | Time-resolved ARPES on cuprates: Tracking the low-energy electrodynamics in the time domain |  | M Zonno, F Boschini, A Damascelli |  |  | 2021
61ba9a6f7c13e4f711c50f22 | over- doped Bi 2 Sr 2 CuO 6+Î´ (Bi2201 | 1794591573 | Bi2201 | Bi 2 Sr 2 CuO 6+Î´ | over- doped |  | Alloys |  |  |  | 24 K |  |  | body | figure | f51b98af74 | Time-resolved ARPES on cuprates: Tracking the low-energy electrodynamics in the time domain |  | M Zonno, F Boschini, A Damascelli |  |  | 2021
61ba9a6f7c13e4f711c50f23 | overdoped Bi2201 | 1565965132 | Bi2201 | Bi2201Bi2201 | overdoped | [5 empty] | 24 K |  |  | body | figure | f51b98af74 | Time-resolved ARPES on cuprates: Tracking the low-energy electrodynamics in the time domain |  | M Zonno, F Boschini, A Damascelli |  |  | 2021
61ba9a6f7c13e4f711c50f24 | optimally- doped Bi2212 | -1702662864 | Bi2212 | Bi2212Bi2212 | optimally- doped | [5 empty] | 91 K |  |  | body | paragraph | f51b98af74 | Time-resolved ARPES on cuprates: Tracking the low-energy electrodynamics in the time domain |  | M Zonno, F Boschini, A Damascelli |  |  | 2021
61ba9a6f7c13e4f711c50f25 | optimally doped Bi2212 | 1337644963 | Bi2212 | Bi2212Bi2212 | optimally doped | [5 empty] | 91 K |  |  | body | figure | f51b98af74 | Time-resolved ARPES on cuprates: Tracking the low-energy electrodynamics in the time domain |  | M Zonno, F Boschini, A Damascelli |  |  | 2021
61ba9a6f7c13e4f711c50f26 | overdoped Bi2212 | 1928134652 | Bi2212 | Bi2212Bi2212 | overdoped | [5 empty] | 60 K |  |  | body | paragraph | f51b98af74 | Time-resolved ARPES on cuprates: Tracking the low-energy electrodynamics in the time domain |  | M Zonno, F Boschini, A Damascelli |  |  | 2021
61ba9a70ef148cdddfc50f9d | FeSe mono- layers deposited on doped STO substrates | 1444832977 |  | FeSe |  |  | Iron-chalcogenides, Chalcogenides |  |  |  | 109 K |  |  | body | paragraph | c8ac6d04d9 | Fermionic boundary modes in two-dimensional noncentrosymmetric superconductors | 10.1103/physrevb.94.104523 | K V Samokhin, S P Mukherjee | American Physical Society (APS) | Physical Review B | 2016
61ba9a70783c1e8128c50f59 | bulk FeSe | 1076473880 |  | FeSe |  |  | Iron-chalcogenides, Chalcogenides |  |  |  | 8.9 K |  |  | body | paragraph | a43605d864 | What makes the Tc of monolayer FeSe on SrTiO3 so high: a sign-problem-free quantum Monte Carlo study | 10.1007/s11434-016-1087-x | Zi-Xiang Li, Fa Wang, Hong Yao, Dung-Hai Lee | Elsevier BV | Science Bulletin | 2016
61ba9a70d52116ffe1c50f7d | (Fe 2 P 2 )(Sr 4 Sc 2 O 6 | -1132929163 |  | (Fe 2 P 2 )(Sr 4 Sc 2 O 6 |  |  | Alloys |  |  |  | 17 K |  | 4 GPa | body | paragraph | 7cddde3b6c | Structural features of layered iron pnictide oxides (Fe2As2)(Sr4M2O6) | 10.1016/j.physc.2009.10.099 | H Ogino, S Sato, Y Matsumura, N Kawaguchi, K Ushiyama, Y Katsura, S Horii, K Kishio, J Shimoyama | Elsevier BV | Physica C: Superconductivity and its Applications | 2010
61ba9a700cb3d3a5e6c50f44 | Bi2212 | -1362280070 | Bi2212 | Bi2212Bi2212 | [6 empty] | 10 K |  |  | header | abstract | 1069926ca4 | Doping dependence of phonon and quasiparticle heat transport of pure and Dy-dopedBi2Sr2CaCu2O8+Î´single crystals | 10.1103/physrevb.77.094515 | X F Sun, S Ono, X Zhao, Z Q Pang, Yasushi Abe, Yoichi Ando | American Physical Society (APS) | Physical Review B | 2014
61ba9a70ab9e3e9324c50f89 | La 1.85 Sr 0.15 CuO 4 | -1044124591 |  | La 1.85 Sr 0.15 CuO 4 |  |  | Oxides, Cuprates |  |  |  | 6 K |  | 4 GPa | body | figure | 331744e21e | What High Pressure Studies Have Taught us About High-Temperature Superconductivity | 10.1007/978-94-010-0520-3_26 | James S Schilling | Springer Netherlands |  | 2001
61ba9a70ab9e3e9324c50f8a | Hg-1201 | 1633203958 | Hg-1201 | [7 empty] | 98 K |  |  | body | figure | 331744e21e | What High Pressure Studies Have Taught us About High-Temperature Superconductivity | 10.1007/978-94-010-0520-3_26 | James S Schilling | Springer Netherlands |  | 2001
61ba9a70ab9e3e9324c50f8b | Rb 3 C 60 | -1338731992 |  | Rb 3 C 60 |  |  | Carbides |  |  |  | 29.5 K |  |  | body | paragraph | 331744e21e | What High Pressure Studies Have Taught us About High-Temperature Superconductivity | 10.1007/978-94-010-0520-3_26 | James S Schilling | Springer Netherlands |  | 2001
61ba9a70ab9e3e9324c50f8c | La 2âˆ’x Ba x CuO 4 for x â‰ˆ 0.125 | -669174902 |  | La 2âˆ’x Ba x CuO 4 |  |  | Oxides, Cuprates |  |  | x=0.125 | 37 K |  |  | body | paragraph | 331744e21e | What High Pressure Studies Have Taught us About High-Temperature Superconductivity | 10.1007/978-94-010-0520-3_26 | James S Schilling | Springer Netherlands |  | 2001
61ba9a70ab9e3e9324c50f8d | Tl-2201 | 53126685 | Tl-2201 | [7 empty] | 90 -100 K |  |  | body | paragraph | 331744e21e | What High Pressure Studies Have Taught us About High-Temperature Superconductivity | 10.1007/978-94-010-0520-3_26 | James S Schilling | Springer Netherlands |  | 2001
61ba9a70ab9e3e9324c50f8e | La-Ba-Cu-O | 1964632659 |  | La-Ba-Cu-O |  |  | Alloys |  |  |  | 35 K |  | ambient pressure | body | paragraph | 331744e21e | What High Pressure Studies Have Taught us About High-Temperature Superconductivity | 10.1007/978-94-010-0520-3_26 | James S Schilling | Springer Netherlands |  | 2001
61ba9a70ab9e3e9324c50f8f | MgB 2 | 1444377650 |  | MgB 2 |  |  | Alloys, Borides |  |  |  | 39.2 K |  | 0.8 GPa | body | paragraph | 331744e21e | What High Pressure Studies Have Taught us About High-Temperature Superconductivity | 10.1007/978-94-010-0520-3_26 | James S Schilling | Springer Netherlands |  | 2001
61ba9a70ab9e3e9324c50f90 | optimally hole-doped C 60 | -230392565 |  | C 60 | optimally hole-doped |  | Carbides |  |  |  | 52 K |  |  | body | paragraph | 331744e21e | What High Pressure Studies Have Taught us About High-Temperature Superconductivity | 10.1007/978-94-010-0520-3_26 | James S Schilling | Springer Netherlands |  | 2001
61ba9a70ab9e3e9324c50f91 | Hg-1223 | -1623603692 | Hg-1223 | [7 empty] | 134 K |  | ambient pressure | body | paragraph | 331744e21e | What High Pressure Studies Have Taught us About High-Temperature Superconductivity | 10.1007/978-94-010-0520-3_26 | James S Schilling | Springer Netherlands |  | 2001
61ba9a70ab9e3e9324c50f92 | Rb 3 C 60 | -1221274752 |  | Rb 3 C 60 |  |  | Carbides |  |  |  | 52 K |  |  | body | paragraph | 331744e21e | What High Pressure Studies Have Taught us About High-Temperature Superconductivity | 10.1007/978-94-010-0520-3_26 | James S Schilling | Springer Netherlands |  | 2001
61ba9a70ab9e3e9324c50f93 | YBa 2 Cu 3 O 7âˆ’Î´ (Y-123) | -947010869 | Y-123 | YBa 2 Cu 3 O 7âˆ’Î´ |  |  | Oxides, Cuprates |  |  |  | 92 K |  |  | body | paragraph | 331744e21e | What High Pressure Studies Have Taught us About High-Temperature Superconductivity | 10.1007/978-94-010-0520-3_26 | James S Schilling | Springer Netherlands |  | 2001
61ba9a70ab9e3e9324c50f94 | MgB 2 | 1486729182 |  | MgB 2 |  |  | Alloys, Borides |  |  |  | 37.3 K | susceptibility | ambient pressure | body | figure | 331744e21e | What High Pressure Studies Have Taught us About High-Temperature Superconductivity | 10.1007/978-94-010-0520-3_26 | James S Schilling | Springer Netherlands |  | 2001
61ba9a70ab9e3e9324c50f95 | La-Ba-Cu-O | 2030086177 |  | La-Ba-Cu-O |  |  | Alloys |  |  |  | 35 K |  |  | body | paragraph | 331744e21e | What High Pressure Studies Have Taught us About High-Temperature Superconductivity | 10.1007/978-94-010-0520-3_26 | James S Schilling | Springer Netherlands |  | 2001
61ba9a70ab9e3e9324c50f96 | Tl 2 Ba 2 Ca 2 Cu 3 O 10+Î´ (Tl-2223) | 1633411035 | Tl-2223 | Tl 2 Ba 2 Ca 2 Cu 3 O 10+Î´ |  |  | Alloys |  |  |  | 250 K |  | 4 GPa | body | paragraph | 331744e21e | What High Pressure Studies Have Taught us About High-Temperature Superconductivity | 10.1007/978-94-010-0520-3_26 | James S Schilling | Springer Netherlands |  | 2001
61ba9a71c2c99830dec50f86 | PrOs 4 Sb 12 | 424297033 |  | PrOs 4 Sb 12 |  |  | Alloys |  |  |  | 1.85 K | specific heat |  | body | paragraph | 929aa84e45 | Evidence for Point Nodes in the Superconducting Gap Function in the Filled Skutterudite Heavy-Fermion Compound PrOs4Sb12:123Sb-NQR Study under Pressure | 10.1143/jpsj.76.023701 | Kouta Katayama, Shinji Kawasaki, Masahide Nishiyama, Hitoshi Sugawara, Daisuke Kikuchi, Hideyuki Sato, Guo-Qing Zheng | Physical Society of Japan | Journal of the Physical Society of Japan | 2007
61ba9a717ecf8b73e6c50f56 | Pb | -207585041 |  | Pb |  |  | Alloys |  |  |  | 7.19 K |  | ambient pressure | body | paragraph | b3fc7f943d | Magnetic measurements at pressures above 10 GPa in a miniature ceramic anvil cell for a superconducting quantum interference device magnetometer | 10.1063/1.4722945 | Naoyuki Tateiwa, Yoshinori Haga, Tatsuma D Matsuda, Zachary Fisk | AIP Publishing | Review of Scientific Instruments | 2012
61ba9a71e720aae5f4c50f69 | MgB 2 | 1371202380 |  | MgB 2 |  |  | Alloys, Borides |  |  |  | 40 K |  |  | body | paragraph | b3f8d244d0 | The behavior of grain boundaries in the Fe-based superconductors | 10.1088/0034-4885/74/12/124511 | J H Durrell, C-B Eom, A Gurevich, E E Hellstrom, C Tarantini, A Yamamoto, D C Larbalestier | IOP Publishing | Reports on Progress in Physics | 2011
61ba9a71e720aae5f4c50f6a | Sm-and Nd-1111 | 1035224312 | Nd-1111 |  | Sm | [5 empty] | 5 K |  |  | body | paragraph | b3f8d244d0 | The behavior of grain boundaries in the Fe-based superconductors | 10.1088/0034-4885/74/12/124511 | J H Durrell, C-B Eom, A Gurevich, E E Hellstrom, C Tarantini, A Yamamoto, D C Larbalestier | IOP Publishing | Reports on Progress in Physics | 2011
61ba9a71e720aae5f4c50f6b | Sm1111 | 1317426528 | Sm1111 | Sm1111Sm1111 | [6 empty] | 55 K |  |  | body | figure | b3f8d244d0 | The behavior of grain boundaries in the Fe-based superconductors | 10.1088/0034-4885/74/12/124511 | J H Durrell, C-B Eom, A Gurevich, E E Hellstrom, C Tarantini, A Yamamoto, D C Larbalestier | IOP Publishing | Reports on Progress in Physics | 2011
61ba9a71e720aae5f4c50f6c | Nb-Ti | -1898384926 |  | Nb-Ti |  |  | Alloys |  |  |  | 25-56K |  |  | body | paragraph | b3f8d244d0 | The behavior of grain boundaries in the Fe-based superconductors | 10.1088/0034-4885/74/12/124511 | J H Durrell, C-B Eom, A Gurevich, E E Hellstrom, C Tarantini, A Yamamoto, D C Larbalestier | IOP Publishing | Reports on Progress in Physics | 2011
61ba9a71e720aae5f4c50f6d | YBa 2 Cu 3 O 7- | 101351918 |  | YBa 2 Cu 3 O 7- |  |  | Alloys |  |  |  | 92K |  |  | body | paragraph | b3f8d244d0 | The behavior of grain boundaries in the Fe-based superconductors | 10.1088/0034-4885/74/12/124511 | J H Durrell, C-B Eom, A Gurevich, E E Hellstrom, C Tarantini, A Yamamoto, D C Larbalestier | IOP Publishing | Reports on Progress in Physics | 2011
61ba9a710a416aa3d9c50f43 | /% Zn for x = 1) | -1888695576 |  |  | /% Zn |  |  |  |  | x=1 | 10.6 K |  |  | body | paragraph | 173f5ee466 | 89 Y NMR Probe of Zn Induced Local Magnetism in YBa 2 (Cu 1âˆ’y Zn y ) 3 O 6+x |  | A V Mahajan, H Alloul, G Collin, J F Marucco |  |  | 2011
61ba9a725ad933a7cac50f28 | Co 3 Sn 2 S 2 | 1214057987 |  | Co 3 Sn 2 S 2 |  |  | Chalcogenides |  |  |  | 177 K |  |  | body | paragraph | 5b8f5748c6 | Magnetization-Induced Band Shift in Ferromagnetic Weyl Semimetal Co3Sn2S2 | 10.1103/physrevlett.124.077403 | Run Yang, Tan Zhang, Liqin Zhou, Yaomin Dai, Zhiyu Liao, Hongming Weng, Xianggang Qiu | American Physical Society (APS) | Physical Review Letters | 2019
61ba9a72e614176f2ec50f78 | R = Y and Lu | -1575130111 | [7 empty] | R=Y, Lu | 15.5 and 16.5 K |  |  | body | paragraph | f428b1d9df | Local Superconducting Density of States ofErNi2B2C | 10.1103/physrevlett.96.027003 | M Crespo, H Suderow, S Vieira, S Budâ€™ko, P C Canfield | American Physical Society (APS) | Physical Review Letters | 2008
61ba9a72e614176f2ec50f79 | LuNi 2 B 2 C | -999089630 |  | LuNi 2 B 2 C |  |  | Carbides, Borides |  |  |  | 15.5 K |  |  | body | paragraph | f428b1d9df | Local Superconducting Density of States ofErNi2B2C | 10.1103/physrevlett.96.027003 | M Crespo, H Suderow, S Vieira, S Budâ€™ko, P C Canfield | American Physical Society (APS) | Physical Review Letters | 2008
61ba9a72e614176f2ec50f7a | R = Tm, Er, Ho or Dy | -763906759 | [7 empty] | R=Tm, Er, Ho, Dy | 11, 10.5, 8.6 and 6 K |  |  | body | paragraph | f428b1d9df | Local Superconducting Density of States ofErNi2B2C | 10.1103/physrevlett.96.027003 | M Crespo, H Suderow, S Vieira, S Budâ€™ko, P C Canfield | American Physical Society (APS) | Physical Review Letters | 2008
61ba9a7249d0b378c6c50f63 | Eu3Bi2S4F4 | 1609696700 |  | Eu3Bi2S4F4 |  |  | Chalcogenides, Fluorides |  |  |  | 1.5 K |  |  | header | abstract | 6621671099 | Unusual Mixed Valence of Eu in Two Materialsâ€”EuSr2Bi2S4F4 and Eu2SrBi2S4F4: MÃ¶ssbauer and X-ray Photoemission Spectroscopy Investigations | 10.1021/acs.inorgchem.6b01926 | Zeba Haque, Gohil Singh Thakur, Rangasamy Parthasarathy, Birgit Gerke, Theresa Block, Lukas Heletta, Rainer PÃ¶ttgen, Amish G Joshi, Ganesan Kalai Selvan, Sonachalam Arumugam, Laxmi Chand Gupta, Ashok Kumar Ganguli | American Chemical Society (ACS) | Inorganic Chemistry | 2017
61ba9a7249d0b378c6c50f64 | Eu-3244 | 1870767294 | Eu-3244 | [7 empty] | 10 K |  | 2 GPa | body | paragraph | 6621671099 | Unusual Mixed Valence of Eu in Two Materialsâ€”EuSr2Bi2S4F4 and Eu2SrBi2S4F4: MÃ¶ssbauer and X-ray Photoemission Spectroscopy Investigations | 10.1021/acs.inorgchem.6b01926 | Zeba Haque, Gohil Singh Thakur, Rangasamy Parthasarathy, Birgit Gerke, Theresa Block, Lukas Heletta, Rainer PÃ¶ttgen, Amish G Joshi, Ganesan Kalai Selvan, Sonachalam Arumugam, Laxmi Chand Gupta, Ashok Kumar Ganguli | American Chemical Society (ACS) | Inorganic Chemistry | 2017
61ba9a7249d0b378c6c50f65 | Sr1âˆ’xLnxFBiS2 (Ln = La, Ce, Pr, Nd and Sm) | 690806446 |  | Sr1âˆ’xLnxFBiS2 |  |  | Alloys |  |  | Ln=La, Ce, Pr, Nd, Sm | 3 K |  |  | body | paragraph | 6621671099 | Unusual Mixed Valence of Eu in Two Materialsâ€”EuSr2Bi2S4F4 and Eu2SrBi2S4F4: MÃ¶ssbauer and X-ray Photoemission Spectroscopy Investigations | 10.1021/acs.inorgchem.6b01926 | Zeba Haque, Gohil Singh Thakur, Rangasamy Parthasarathy, Birgit Gerke, Theresa Block, Lukas Heletta, Rainer PÃ¶ttgen, Amish G Joshi, Ganesan Kalai Selvan, Sonachalam Arumugam, Laxmi Chand Gupta, Ashok Kumar Ganguli | American Chemical Society (ACS) | Inorganic Chemistry | 2017
61ba9a7249d0b378c6c50f66 | EuFBiS2 (Eu-1112) | -1439161930 | Eu-1112 | EuFBiS2 |  |  | Chalcogenides, Fluorides |  |  |  | 0.3 K |  |  | body | paragraph | 6621671099 | Unusual Mixed Valence of Eu in Two Materialsâ€”EuSr2Bi2S4F4 and Eu2SrBi2S4F4: MÃ¶ssbauer and X-ray Photoemission Spectroscopy Investigations | 10.1021/acs.inorgchem.6b01926 | Zeba Haque, Gohil Singh Thakur, Rangasamy Parthasarathy, Birgit Gerke, Theresa Block, Lukas Heletta, Rainer PÃ¶ttgen, Amish G Joshi, Ganesan Kalai Selvan, Sonachalam Arumugam, Laxmi Chand Gupta, Ashok Kumar Ganguli | American Chemical Society (ACS) | Inorganic Chemistry | 2017
61ba9a7249d0b378c6c50f67 | Eu-1112 | -2118113314 | Eu-1112 | [7 empty] | 8.6 K |  | 1.86 GPa | body | paragraph | 6621671099 | Unusual Mixed Valence of Eu in Two Materialsâ€”EuSr2Bi2S4F4 and Eu2SrBi2S4F4: MÃ¶ssbauer and X-ray Photoemission Spectroscopy Investigations | 10.1021/acs.inorgchem.6b01926 | Zeba Haque, Gohil Singh Thakur, Rangasamy Parthasarathy, Birgit Gerke, Theresa Block, Lukas Heletta, Rainer PÃ¶ttgen, Amish G Joshi, Ganesan Kalai Selvan, Sonachalam Arumugam, Laxmi Chand Gupta, Ashok Kumar Ganguli | American Chemical Society (ACS) | Inorganic Chemistry | 2017
61ba9a72d7a99c43e8c50fa6 | BiH6 | -1092235185 |  | BiH6 |  |  | Hydrides, Alloys |  |  |  | âˆ¼ 100 K |  | 200 GPa | header | abstract | 0d230c7458 | Description of the thermodynamic properties of BiH 5 and BiH 6 superconductors beyond the mean-field approximation | 10.1016/j.ssc.2018.05.009 | M W Jarosik, E A Drzazga, I A Domagalska, K M SzczÈ©Å›niak, U StÈ©pieÅ„ | Elsevier BV | Solid State Communications | 2018
61ba9a72d7a99c43e8c50fa7 | H 3 S | -334186648 |  | H 3 S |  |  | Hydrides, Chalcogenides |  |  |  | 203 K |  | 155 GPa | body | paragraph | 0d230c7458 | Description of the thermodynamic properties of BiH 5 and BiH 6 superconductors beyond the mean-field approximation | 10.1016/j.ssc.2018.05.009 | M W Jarosik, E A Drzazga, I A Domagalska, K M SzczÈ©Å›niak, U StÈ©pieÅ„ | Elsevier BV | Solid State Communications | 2018
61ba9a72d7a99c43e8c50fa8 | CBiH 6 | -747742855 |  | CBiH 6 |  |  | Hydrides, Carbides |  |  |  | 103 K |  |  | body | paragraph | 0d230c7458 | Description of the thermodynamic properties of BiH 5 and BiH 6 superconductors beyond the mean-field approximation | 10.1016/j.ssc.2018.05.009 | M W Jarosik, E A Drzazga, I A Domagalska, K M SzczÈ©Å›niak, U StÈ©pieÅ„ | Elsevier BV | Solid State Communications | 2018
61ba9a73c2c99830dec50f87 | Fe 1+y Te 0.61 Se 0.39 | -713899401 |  | Fe 1+y Te 0.61 Se 0.39 |  |  | Alloys |  |  |  | 14 K |  |  | body | figure | 33e7c63e37 | Review of annealing effects and superconductivity in Fe1+y Te1âˆ’x Se x superconductors | 10.1088/1361-6668/ab30c2 | Yue Sun, Zhixiang Shi, Tsuyoshi Tamegai | IOP Publishing | Superconductor Science and Technology | 2019
61ba9a73c2c99830dec50f88 | monolayer FeSe | -1735561143 |  | FeSe |  |  | Iron-chalcogenides, Chalcogenides |  |  |  | 65 K |  |  | body | paragraph | 33e7c63e37 | Review of annealing effects and superconductivity in Fe1+y Te1âˆ’x Se x superconductors | 10.1088/1361-6668/ab30c2 | Yue Sun, Zhixiang Shi, Tsuyoshi Tamegai | IOP Publishing | Superconductor Science and Technology | 2019
61ba9a73c2c99830dec50f89 | FeSe | 1596600512 |  | FeSe |  |  | Iron-chalcogenides, Chalcogenides |  |  |  | 48 K |  |  | body | paragraph | 33e7c63e37 | Review of annealing effects and superconductivity in Fe1+y Te1âˆ’x Se x superconductors | 10.1088/1361-6668/ab30c2 | Yue Sun, Zhixiang Shi, Tsuyoshi Tamegai | IOP Publishing | Superconductor Science and Technology | 2019
61ba9a73c2c99830dec50f8a | Li x (NH 2 ) y (NH 3 ) 1âˆ’y Fe 2 Se 2 | 894628943 |  | Li x (NH 2 ) y (NH 3 ) 1âˆ’y Fe 2 Se 2 |  |  | Hydrides, Nitrides, Iron-chalcogenides, Chalcogenides |  |  |  | 40 K |  |  | body | paragraph | 33e7c63e37 | Review of annealing effects and superconductivity in Fe1+y Te1âˆ’x Se x superconductors | 10.1088/1361-6668/ab30c2 | Yue Sun, Zhixiang Shi, Tsuyoshi Tamegai | IOP Publishing | Superconductor Science and Technology | 2019
61ba9a73c2c99830dec50f8b | FeSe | 1515730204 |  | FeSe |  |  | Iron-chalcogenides, Chalcogenides |  |  |  | 9 K |  |  | body | paragraph | 33e7c63e37 | Review of annealing effects and superconductivity in Fe1+y Te1âˆ’x Se x superconductors | 10.1088/1361-6668/ab30c2 | Yue Sun, Zhixiang Shi, Tsuyoshi Tamegai | IOP Publishing | Superconductor Science and Technology | 2019
61ba9a7356f16aed29c50fc2 | LiFeAs | 85612751 |  | LiFeAs |  |  | Iron-pnictides, Pnictides |  |  |  | 18 K |  |  | body | figure | fde5f6bc6b | Pressure shift of the superconducting T c of LiFeAs | 10.1209/0295-5075/85/27005 | Melissa Gooch, Bing Lv, Joshua H Tapp, Zhongjia Tang, Bernd Lorenz, Arnold M Guloy, Paul C W Chu | IOP Publishing | EPL (Europhysics Letters) | 2009
61ba9a7356f16aed29c50fc3 | CsFe 2 As 2 | -1864896023 |  | CsFe 2 As 2 |  |  | Iron-pnictides, Pnictides |  |  |  | 4 K |  |  | body | paragraph | fde5f6bc6b | Pressure shift of the superconducting T c of LiFeAs | 10.1209/0295-5075/85/27005 | Melissa Gooch, Bing Lv, Joshua H Tapp, Zhongjia Tang, Bernd Lorenz, Arnold M Guloy, Paul C W Chu | IOP Publishing | EPL (Europhysics Letters) | 2009
61ba9a7312cb23f3dfc50f80 | CeAl 0.9 Si 1.1 | 2135321400 |  | CeAl 0.9 Si 1.1 |  |  | Alloys |  |  |  | 17 K |  |  | body | paragraph | e7aaecaf46 | Magnetic Order in Rare-Earth Intermetallic Compounds | 10.1103/physrev.136.a240 | J W Cable, W C Koehler, E O Wollan | American Physical Society (APS) | Physical Review | 2014
61ba9a7312cb23f3dfc50f81 | RAl 0.9 Si 1.1 | -91909937 |  | RAl 0.9 Si 1.1 |  |  | Alloys |  |  |  | 17 K |  |  | body | paragraph | e7aaecaf46 | Magnetic Order in Rare-Earth Intermetallic Compounds | 10.1103/physrev.136.a240 | J W Cable, W C Koehler, E O Wollan | American Physical Society (APS) | Physical Review | 2014
61ba9a732b9a12e3d2c50f8e | TMBI-Ð¡ 60 | -580297620 | TMBI-Ð¡ 60 | [7 empty] | 140 K |  |  | body | figure | 253c124f42 | Magnetism of Carbon-Based Materials | 10.1002/chin.200343201 | Tatiana Makarova | Wiley | ChemInform | 2003
61ba9a732b9a12e3d2c50f8f | Prussian Blue Fe III 4 | 2066684982 | Prussian Blue Fe III 4 | BlueFeIII4 | [6 empty] | 5.6 K |  |  | body | paragraph | 253c124f42 | Magnetism of Carbon-Based Materials | 10.1002/chin.200343201 | Tatiana Makarova | Wiley | ChemInform | 2003
61ba9a732b9a12e3d2c50f90 | hydrogen | -287693517 | hydrogen | H | [6 empty] | 16 K |  |  | body | paragraph | 253c124f42 | Magnetism of Carbon-Based Materials | 10.1002/chin.200343201 | Tatiana Makarova | Wiley | ChemInform | 2003
61ba9a73a5c5381c2ec50f9c | MgB 2 | 1681180388 |  | MgB 2 |  |  | Alloys, Borides |  |  |  | 25 K |  | 10 -2 mbar | header | abstract | c0967ce8c6 | As-grown magnesium diboride superconducting thin films deposited by pulsed laser deposition | 10.1088/0953-2048/14/9/326 | G Grassano, W Ramadan, V Ferrando, E Bellingeri, D MarrÃ©, C Ferdeghini, G Grasso, M Putti, P Manfrinetti, A Palenzona, A Chincarini | IOP Publishing | Superconductor Science and Technology | 2001
61ba9a73a013f06956c50f4c | Bi2212 | -1614444764 | Bi2212 | Bi2212Bi2212 | [6 empty] | 91 K |  |  | body | figure | 7311d8e08d | Two energy gaps in cuprates: pairing and coherent gaps. The interpretation of tunneling and inelastic neutron scattering measurements. | 10.1016/s0921-4534(00)00734-6 | A Mourachkine | Elsevier BV | Physica C: Superconductivity | 2000
61ba9a73a013f06956c50f4d | YBCO | 1277926414 | YBCO | [7 empty] | 91 K |  |  | body | figure | 7311d8e08d | Two energy gaps in cuprates: pairing and coherent gaps. The interpretation of tunneling and inelastic neutron scattering measurements. | 10.1016/s0921-4534(00)00734-6 | A Mourachkine | Elsevier BV | Physica C: Superconductivity | 2000
61ba9a73a013f06956c50f4e | YBCO | 1277926414 | YBCO | [7 empty] | 89 K |  |  | body | figure | 7311d8e08d | Two energy gaps in cuprates: pairing and coherent gaps. The interpretation of tunneling and inelastic neutron scattering measurements. | 10.1016/s0921-4534(00)00734-6 | A Mourachkine | Elsevier BV | Physica C: Superconductivity | 2000
61ba9a73a013f06956c50f4f | single crystal of (a) Tl2201 | 178932586 | Tl2201 | Tl2201Tl2201 |  | single crystal |  |  |  |  | 91 K |  |  | body | figure | 7311d8e08d | Two energy gaps in cuprates: pairing and coherent gaps. The interpretation of tunneling and inelastic neutron scattering measurements. | 10.1016/s0921-4534(00)00734-6 | A Mourachkine | Elsevier BV | Physica C: Superconductivity | 2000
61ba9a73a013f06956c50f50 | YBCO | 1141212598 | YBCO | [7 empty] | 52 K |  |  | body | figure | 7311d8e08d | Two energy gaps in cuprates: pairing and coherent gaps. The interpretation of tunneling and inelastic neutron scattering measurements. | 10.1016/s0921-4534(00)00734-6 | A Mourachkine | Elsevier BV | Physica C: Superconductivity | 2000
61ba9a74e4552e90a8c50f69 | Nb(25)/Py(50) | 1301153345 |  | Nb(25)/Py(50 |  |  | Alloys |  |  |  | 6.11 K | Resistance |  | body | paragraph | ad45fc8f69 | Sudden critical current drops induced in S/F structures | 10.1140/epjb/e2009-00074-x | Edgar J PatiÃ±o, Chris Bell, Mark G Blamire | Springer Science and Business Media LLC | The European Physical Journal B | 2009
61ba9a745ad933a7cac50f29 | RuCu 2 O 8 where R =Eu | -419946472 |  | RuCu 2 O 8 |  |  | Oxides, Cuprates |  |  | R=Eu | 35 K |  |  | body | figure | ea60f7b13f | Crystal structure, superconductivity and magnetic properties of the superconducting ferromagnets Gd1.4âˆ’xDyxCe0.6Sr2RuCu2O10 (x=0â€“0.6) | 10.1016/s0921-4534(03)00739-1 | S Kalavathi, J Janaki, G V R Reddy, G V N Rao, V Sankara Sastry, Y Hariharan | Elsevier BV | Physica C: Superconductivity | 2003
61ba9a745ad933a7cac50f2a | Dy 0.4 | 296508505 |  | Dy 0.4 |  |  | Alloys |  |  |  | 28.5 K |  |  | body | paragraph | ea60f7b13f | Crystal structure, superconductivity and magnetic properties of the superconducting ferromagnets Gd1.4âˆ’xDyxCe0.6Sr2RuCu2O10 (x=0â€“0.6) | 10.1016/s0921-4534(03)00739-1 | S Kalavathi, J Janaki, G V R Reddy, G V N Rao, V Sankara Sastry, Y Hariharan | Elsevier BV | Physica C: Superconductivity | 2003
61ba9a745ad933a7cac50f2b | R=Gd | -1217049929 | [7 empty] | R=Gd | 48 K |  |  | body | figure | ea60f7b13f | Crystal structure, superconductivity and magnetic properties of the superconducting ferromagnets Gd1.4âˆ’xDyxCe0.6Sr2RuCu2O10 (x=0â€“0.6) | 10.1016/s0921-4534(03)00739-1 | S Kalavathi, J Janaki, G V R Reddy, G V N Rao, V Sankara Sastry, Y Hariharan | Elsevier BV | Physica C: Superconductivity | 2003
61ba9a745ad933a7cac50f2c | Dy 0.2 | -561161182 |  | Dy 0.2 |  |  | Alloys |  |  |  | 19.2 K |  |  | body | paragraph | ea60f7b13f | Crystal structure, superconductivity and magnetic properties of the superconducting ferromagnets Gd1.4âˆ’xDyxCe0.6Sr2RuCu2O10 (x=0â€“0.6) | 10.1016/s0921-4534(03)00739-1 | S Kalavathi, J Janaki, G V R Reddy, G V N Rao, V Sankara Sastry, Y Hariharan | Elsevier BV | Physica C: Superconductivity | 2003
61ba9a745ad933a7cac50f2d | GdSr 2 RuCu 2 O 8 | 360530404 |  | GdSr 2 RuCu 2 O 8 |  |  | Oxides, Cuprates |  |  |  | 46 K |  |  | body | paragraph | ea60f7b13f | Crystal structure, superconductivity and magnetic properties of the superconducting ferromagnets Gd1.4âˆ’xDyxCe0.6Sr2RuCu2O10 (x=0â€“0.6) | 10.1016/s0921-4534(03)00739-1 | S Kalavathi, J Janaki, G V R Reddy, G V N Rao, V Sankara Sastry, Y Hariharan | Elsevier BV | Physica C: Superconductivity | 2003
61ba9a745ad933a7cac50f2e | Gd 1.4 Ce 0.6 Sr 2 RuCu 2 O 10 | -17610799 |  | Gd 1.4 Ce 0.6 Sr 2 RuCu 2 O 10 |  |  | Oxides, Cuprates |  |  |  | 34.4 K |  |  | body | paragraph | ea60f7b13f | Crystal structure, superconductivity and magnetic properties of the superconducting ferromagnets Gd1.4âˆ’xDyxCe0.6Sr2RuCu2O10 (x=0â€“0.6) | 10.1016/s0921-4534(03)00739-1 | S Kalavathi, J Janaki, G V R Reddy, G V N Rao, V Sankara Sastry, Y Hariharan | Elsevier BV | Physica C: Superconductivity | 2003
61ba9a745ad933a7cac50f2f | Dy=0 sample (Gd 1.4 Ce 0.6 Sr 2 RuCu 2 O 10 ) | -1665558740 |  | (Gd 1.4 Ce 0.6 Sr 2 RuCu 2 O 10 |  |  | Alloys |  |  | Dy=0 | 40 K |  |  | body | paragraph | ea60f7b13f | Crystal structure, superconductivity and magnetic properties of the superconducting ferromagnets Gd1.4âˆ’xDyxCe0.6Sr2RuCu2O10 (x=0â€“0.6) | 10.1016/s0921-4534(03)00739-1 | S Kalavathi, J Janaki, G V R Reddy, G V N Rao, V Sankara Sastry, Y Hariharan | Elsevier BV | Physica C: Superconductivity | 2003
61ba9a74783c1e8128c50f5b | LiC x | -1682629812 |  | LiC x |  |  | Carbides |  |  |  | 0.1 K |  |  | body | paragraph | e41b5a67fa | Raman scattering from theCaC6superconductor in the presence of disorder | 10.1103/physrevb.79.064503 | A Mialitsin, J S Kim, R K Kremer, G Blumberg | American Physical Society (APS) | Physical Review B | 2009
61ba9a74783c1e8128c50f5c | CaC 6 | 1170144469 |  | CaC 6 |  |  | Carbides |  |  |  | 4 of 11.5 K |  |  | body | paragraph | e41b5a67fa | Raman scattering from theCaC6superconductor in the presence of disorder | 10.1103/physrevb.79.064503 | A Mialitsin, J S Kim, R K Kremer, G Blumberg | American Physical Society (APS) | Physical Review B | 2009
61ba9a748452d931a5c50f5c | Î²-PdBi 2 | -2086508577 |  | Î²-PdBi 2 |  |  | Alloys |  |  |  | 4.25K |  |  | body | figure | f442c972d8 | Chemical doping and high-pressure studies of layeredÎ²âˆ’PdBi2single crystals | 10.1103/physrevb.92.174404 | Kui Zhao, Bing Lv, Yu-Yi Xue, Xi-Yu Zhu, Liangzi Z Deng, Zheng Wu, C W Chu | American Physical Society (APS) | Physical Review B | 2015
61ba9a748452d931a5c50f5d | PdBi 2 | -1221992540 |  | PdBi 2 |  |  | Alloys |  |  |  | 5.4K |  |  | body | figure | f442c972d8 | Chemical doping and high-pressure studies of layeredÎ²âˆ’PdBi2single crystals | 10.1103/physrevb.92.174404 | Kui Zhao, Bing Lv, Yu-Yi Xue, Xi-Yu Zhu, Liangzi Z Deng, Zheng Wu, C W Chu | American Physical Society (APS) | Physical Review B | 2015
61ba9a748452d931a5c50f5e | Pd 2.5 Bi 1.5 | 1639309038 |  | Pd 2.5 Bi 1.5 |  |  | Alloys |  |  |  | 3.7-4K |  |  | body | figure | f442c972d8 | Chemical doping and high-pressure studies of layeredÎ²âˆ’PdBi2single crystals | 10.1103/physrevb.92.174404 | Kui Zhao, Bing Lv, Yu-Yi Xue, Xi-Yu Zhu, Liangzi Z Deng, Zheng Wu, C W Chu | American Physical Society (APS) | Physical Review B | 2015
61ba9a748452d931a5c50f5f | Î²-PdBi 2 | 1994720005 |  | Î²-PdBi 2 |  |  | Alloys |  |  |  | 4.25 K |  |  | body | figure | f442c972d8 | Chemical doping and high-pressure studies of layeredÎ²âˆ’PdBi2single crystals | 10.1103/physrevb.92.174404 | Kui Zhao, Bing Lv, Yu-Yi Xue, Xi-Yu Zhu, Liangzi Z Deng, Zheng Wu, C W Chu | American Physical Society (APS) | Physical Review B | 2015
61ba9a748452d931a5c50f60 | x=0 | 408829595 | [7 empty] | x=0 | 5.2K | resistivity |  | body | figure | f442c972d8 | Chemical doping and high-pressure studies of layeredÎ²âˆ’PdBi2single crystals | 10.1103/physrevb.92.174404 | Kui Zhao, Bing Lv, Yu-Yi Xue, Xi-Yu Zhu, Liangzi Z Deng, Zheng Wu, C W Chu | American Physical Society (APS) | Physical Review B | 2015
61ba9a748452d931a5c50f61 | undoped PdBi 2 | -1918740989 |  | PdBi 2 | undoped |  | Alloys |  |  |  | 5.4K |  |  | body | paragraph | f442c972d8 | Chemical doping and high-pressure studies of layeredÎ²âˆ’PdBi2single crystals | 10.1103/physrevb.92.174404 | Kui Zhao, Bing Lv, Yu-Yi Xue, Xi-Yu Zhu, Liangzi Z Deng, Zheng Wu, C W Chu | American Physical Society (APS) | Physical Review B | 2015
61ba9a748452d931a5c50f62 | x=0.40 | 865881377 | [7 empty] | x=0.40 | 2K |  |  | body | figure | f442c972d8 | Chemical doping and high-pressure studies of layeredÎ²âˆ’PdBi2single crystals | 10.1103/physrevb.92.174404 | Kui Zhao, Bing Lv, Yu-Yi Xue, Xi-Yu Zhu, Liangzi Z Deng, Zheng Wu, C W Chu | American Physical Society (APS) | Physical Review B | 2015
61ba9a748452d931a5c50f63 | Î²-PdBi 2 crystal | -1292130649 |  | Î²-PdBi 2 |  | crystal | Alloys |  |  |  | 5.4K | magnetization |  | body | figure | f442c972d8 | Chemical doping and high-pressure studies of layeredÎ²âˆ’PdBi2single crystals | 10.1103/physrevb.92.174404 | Kui Zhao, Bing Lv, Yu-Yi Xue, Xi-Yu Zhu, Liangzi Z Deng, Zheng Wu, C W Chu | American Physical Society (APS) | Physical Review B | 2015
61ba9a748452d931a5c50f64 | Î±-PdBi 2 | -148634750 |  | Î±-PdBi 2 |  |  | Alloys |  |  |  | 1.73K |  |  | body | figure | f442c972d8 | Chemical doping and high-pressure studies of layeredÎ²âˆ’PdBi2single crystals | 10.1103/physrevb.92.174404 | Kui Zhao, Bing Lv, Yu-Yi Xue, Xi-Yu Zhu, Liangzi Z Deng, Zheng Wu, C W Chu | American Physical Society (APS) | Physical Review B | 2015
61ba9a748452d931a5c50f65 | undoped PdBi 2 | -1878324113 |  | PdBi 2 | undoped |  | Alloys |  |  |  | 5.4K |  |  | header | title | f442c972d8 | Chemical doping and high-pressure studies of layeredÎ²âˆ’PdBi2single crystals | 10.1103/physrevb.92.174404 | Kui Zhao, Bing Lv, Yu-Yi Xue, Xi-Yu Zhu, Liangzi Z Deng, Zheng Wu, C W Chu | American Physical Society (APS) | Physical Review B | 2015
61ba9a748452d931a5c50f66 | Î±-PdBi | 17460028 | Î±-PdBi | PdBi | [6 empty] | 3.8K |  |  | body | figure | f442c972d8 | Chemical doping and high-pressure studies of layeredÎ²âˆ’PdBi2single crystals | 10.1103/physrevb.92.174404 | Kui Zhao, Bing Lv, Yu-Yi Xue, Xi-Yu Zhu, Liangzi Z Deng, Zheng Wu, C W Chu | American Physical Society (APS) | Physical Review B | 2015
61ba9a748452d931a5c50f67 | Î±-PdBi | 17460028 | Î±-PdBi | PdBi | [6 empty] | 4.25K |  |  | body | figure | f442c972d8 | Chemical doping and high-pressure studies of layeredÎ²âˆ’PdBi2single crystals | 10.1103/physrevb.92.174404 | Kui Zhao, Bing Lv, Yu-Yi Xue, Xi-Yu Zhu, Liangzi Z Deng, Zheng Wu, C W Chu | American Physical Society (APS) | Physical Review B | 2015
61ba9a748452d931a5c50f68 | x=0 | 426182410 | [7 empty] | x=0 | 5.4K |  |  | body | figure | f442c972d8 | Chemical doping and high-pressure studies of layeredÎ²âˆ’PdBi2single crystals | 10.1103/physrevb.92.174404 | Kui Zhao, Bing Lv, Yu-Yi Xue, Xi-Yu Zhu, Liangzi Z Deng, Zheng Wu, C W Chu | American Physical Society (APS) | Physical Review B | 2015
61ba9a74e4dc5fe1bac50f53 | LaSrCuO | -945178764 |  | LaSrCuO |  |  | Oxides, Cuprates |  |  |  | 160K |  |  | header | abstract | 4bb81c7761 | Stripes, non-fermi-liquid behavior, and high-T c superconductivity | 10.1007/bf02765722 | Eliot Kapit, AndrÃ© Leclair | Springer Science and Business Media LLC | Journal of Superconductivity | 2008
61ba9a74e4dc5fe1bac50f54 | LaSrCuO | -945178764 |  | LaSrCuO |  |  | Oxides, Cuprates |  |  |  | 120K |  |  | header | abstract | 4bb81c7761 | Stripes, non-fermi-liquid behavior, and high-T c superconductivity | 10.1007/bf02765722 | Eliot Kapit, AndrÃ© Leclair | Springer Science and Business Media LLC | Journal of Superconductivity | 2008
61ba9a7485fc223534c50f25 | NCCO | 1828677277 | NCCO | [7 empty] | 22-25K |  |  | body | paragraph | 5665c377fb | Phase-Sensitive Evidence ford-Wave Pairing Symmetry in Electron-Doped Cuprate Superconductors | 10.1103/physrevlett.85.182 | C C Tsuei, J R Kirtley | American Physical Society (APS) | Physical Review Letters | 2014
61ba9a75c0bff55f4cc50fa1 | x = 0.0 | 1493546971 | [7 empty] | x=0.0 | 0.67 K |  |  | body | paragraph | a97a7724ef | A Study of Ni-Substitution Effects on Heavy-Fermion CeCu2Si2â€“Similarities between Ni Substitution and High-Pressure Effectsâ€“ | 10.1143/jpsj.81.083701 | Yoichi Ikeda, Shingo Araki, Tatsuo C. Kobayashi, Yusei Shimizu, Tatsuya Yanagisawa, Hiroshi Amitsuka | Physical Society of Japan | Journal of the Physical Society of Japan | 2012
61ba9a753961c0f52fc50f71 | NCCO | 1803635048 | NCCO | [7 empty] | 24 K |  |  | body | paragraph | 8f9d8063f1 | Electronic pseudogap of optimally doped high-temperatureNd2âˆ’xCexCuO4superconductors | 10.1103/physrevb.75.060506 | D K Sunko, S BariÅ¡iÄ‡ | American Physical Society (APS) | Physical Review B | 2007
61ba9a752c886f0fe6c50f50 | Bi2212 with p 0.1 | -1500476130 | Bi2212 | Bi2212Bi2212 | [5 empty] | p=0.1 | 70 K |  |  | body | paragraph | 5d62c216bc | Exploring intertwined orders in cuprate superconductors | 10.1016/j.physb.2014.11.056 | John M Tranquada | Elsevier BV | Physica B: Condensed Matter | 2019
61ba9a752c886f0fe6c50f51 | 0.08 p 0.18 | 526051946 | [8 empty] | 150 K |  |  | body | paragraph | 5d62c216bc | Exploring intertwined orders in cuprate superconductors | 10.1016/j.physb.2014.11.056 | John M Tranquada | Elsevier BV | Physica B: Condensed Matter | 2019
61ba9a752c886f0fe6c50f52 | un- derdoped Bi2212 | 92327983 | Bi2212 | Bi2212Bi2212 | un- derdoped | [5 empty] | 75 K |  |  | body | paragraph | 5d62c216bc | Exploring intertwined orders in cuprate superconductors | 10.1016/j.physb.2014.11.056 | John M Tranquada | Elsevier BV | Physica B: Condensed Matter | 2019
61ba9a752c886f0fe6c50f53 | Bi2212 | -1402694134 | Bi2212 | Bi2212Bi2212 | [6 empty] | 75 K |  |  | body | paragraph | 5d62c216bc | Exploring intertwined orders in cuprate superconductors | 10.1016/j.physb.2014.11.056 | John M Tranquada | Elsevier BV | Physica B: Condensed Matter | 2019
61ba9a752c886f0fe6c50f54 | LSCO film (x â‰ˆ 0.1 | -44538923 | LSCO |  |  | film |  |  |  | x=0.1 | 18 K |  |  | body | paragraph | 5d62c216bc | Exploring intertwined orders in cuprate superconductors | 10.1016/j.physb.2014.11.056 | John M Tranquada | Elsevier BV | Physica B: Condensed Matter | 2019
61ba9a752c886f0fe6c50f55 | YBa2Cu3O6.6 | 272137337 |  | YBa2Cu3O6.6 |  |  | Oxides, Cuprates |  |  |  | 61 K |  |  | body | paragraph | 5d62c216bc | Exploring intertwined orders in cuprate superconductors | 10.1016/j.physb.2014.11.056 | John M Tranquada | Elsevier BV | Physica B: Condensed Matter | 2019
61ba9a752c886f0fe6c50f56 | Bi2212 | -1745410852 | Bi2212 | Bi2212Bi2212 | [6 empty] | 75 K |  |  | body | paragraph | 5d62c216bc | Exploring intertwined orders in cuprate superconductors | 10.1016/j.physb.2014.11.056 | John M Tranquada | Elsevier BV | Physica B: Condensed Matter | 2019
61ba9a752227d4ac07c50f64 | Mo 1âˆ’x Re x | -996379636 |  | Mo 1âˆ’x Re x |  |  | Alloys |  |  |  | 0.1 K |  |  | body | paragraph | 97d614ea4d | Vortexâ€“glass transformation within the surface superconducting state ofÎ²-phase Mo1-xRexalloys | 10.1088/0953-2048/30/2/025003 | Shyam Sundar, M K Chattopadhyay, L S Sharath Chandra, R Rawat, S B Roy | IOP Publishing | Superconductor Science and Technology | 2016
61ba9a7561d1c9d20fc50f6c | (Mo .96 | -981063910 |  | (Mo .96 |  |  | Alloys |  |  |  | 5.9K |  |  | body | paragraph | dfb922fe67 | Structure and superconductivity in Zr-stabilized, nonstoichiometric molybdenum diboride | 10.1016/s0921-4534(02)01861-0 | L E Muzzy, M Avdeev, G Lawes, M K Haas, H W Zandbergen, A P Ramirez, J D Jorgensen, R J Cava | Elsevier BV | Physica C: Superconductivity | 2002
61ba9a7561d1c9d20fc50f6d | NbB 2 | 1545434502 |  | NbB 2 |  |  | Alloys, Borides |  |  |  | above 2 K |  |  | body | paragraph | dfb922fe67 | Structure and superconductivity in Zr-stabilized, nonstoichiometric molybdenum diboride | 10.1016/s0921-4534(02)01861-0 | L E Muzzy, M Avdeev, G Lawes, M K Haas, H W Zandbergen, A P Ramirez, J D Jorgensen, R J Cava | Elsevier BV | Physica C: Superconductivity | 2002
61ba9a7561d1c9d20fc50f6e | MoB 2.5 | 1084049091 |  | MoB 2.5 |  |  | Alloys, Borides |  |  |  | 7.45 K |  |  | body | paragraph | dfb922fe67 | Structure and superconductivity in Zr-stabilized, nonstoichiometric molybdenum diboride | 10.1016/s0921-4534(02)01861-0 | L E Muzzy, M Avdeev, G Lawes, M K Haas, H W Zandbergen, A P Ramirez, J D Jorgensen, R J Cava | Elsevier BV | Physica C: Superconductivity | 2002
61ba9a7561d1c9d20fc50f6f | x=1 | -1507129498 | [7 empty] | x=1 | 5.9K |  |  | body | paragraph | dfb922fe67 | Structure and superconductivity in Zr-stabilized, nonstoichiometric molybdenum diboride | 10.1016/s0921-4534(02)01861-0 | L E Muzzy, M Avdeev, G Lawes, M K Haas, H W Zandbergen, A P Ramirez, J D Jorgensen, R J Cava | Elsevier BV | Physica C: Superconductivity | 2002
61ba9a7561d1c9d20fc50f70 | x=0.88 | 218224462 | [7 empty] | x=0.88 | 8.3K |  |  | body | paragraph | dfb922fe67 | Structure and superconductivity in Zr-stabilized, nonstoichiometric molybdenum diboride | 10.1016/s0921-4534(02)01861-0 | L E Muzzy, M Avdeev, G Lawes, M K Haas, H W Zandbergen, A P Ramirez, J D Jorgensen, R J Cava | Elsevier BV | Physica C: Superconductivity | 2002
61ba9a7561d1c9d20fc50f71 | NbB 2.5 | -784484331 |  | NbB 2.5 |  |  | Alloys, Borides |  |  |  | 3.9 K |  |  | body | paragraph | dfb922fe67 | Structure and superconductivity in Zr-stabilized, nonstoichiometric molybdenum diboride | 10.1016/s0921-4534(02)01861-0 | L E Muzzy, M Avdeev, G Lawes, M K Haas, H W Zandbergen, A P Ramirez, J D Jorgensen, R J Cava | Elsevier BV | Physica C: Superconductivity | 2002
61ba9a7561d1c9d20fc50f72 | Mo-Zr-B | -983821034 | Mo-Zr-B | [7 empty] | 8.5K |  |  | body | paragraph | dfb922fe67 | Structure and superconductivity in Zr-stabilized, nonstoichiometric molybdenum diboride | 10.1016/s0921-4534(02)01861-0 | L E Muzzy, M Avdeev, G Lawes, M K Haas, H W Zandbergen, A P Ramirez, J D Jorgensen, R J Cava | Elsevier BV | Physica C: Superconductivity | 2002
61ba9a7561d1c9d20fc50f73 | MgB 2 | 1519451020 |  | MgB 2 |  |  | Alloys, Borides |  |  |  | 8.3 K |  |  | body | paragraph | dfb922fe67 | Structure and superconductivity in Zr-stabilized, nonstoichiometric molybdenum diboride | 10.1016/s0921-4534(02)01861-0 | L E Muzzy, M Avdeev, G Lawes, M K Haas, H W Zandbergen, A P Ramirez, J D Jorgensen, R J Cava | Elsevier BV | Physica C: Superconductivity | 2002
61ba9a757f36ec6458c50f4d | y = 7.012 | -1828595664 | [7 empty] | y=7.012 | 33.1K |  |  | body | figure | 56f82e3e47 | Universal superconducting and magnetic properties of the (CaxLa1âˆ’x)(Ba1.75âˆ’xLa0.25+x)Cu3Oy system: a Î¼SR investigation | 10.1016/s0038-1098(02)00670-1 | Amit Keren, Amit Kanigel, James S Lord, Alex Amato | Elsevier BV | Solid State Communications | 2013
61ba9a757f36ec6458c50f4e | x = 0.1 | -149054790 | [7 empty] | x=0.1 | 33.1K |  |  | body | figure | 56f82e3e47 | Universal superconducting and magnetic properties of the (CaxLa1âˆ’x)(Ba1.75âˆ’xLa0.25+x)Cu3Oy system: a Î¼SR investigation | 10.1016/s0038-1098(02)00670-1 | Amit Keren, Amit Kanigel, James S Lord, Alex Amato | Elsevier BV | Solid State Communications | 2013
61ba9a757f36ec6458c50f4f | Ca doped YBCO 13 | -1736544792 | YBCO 13 |  | Ca | [5 empty] | 7 K |  |  | body | figure | 56f82e3e47 | Universal superconducting and magnetic properties of the (CaxLa1âˆ’x)(Ba1.75âˆ’xLa0.25+x)Cu3Oy system: a Î¼SR investigation | 10.1016/s0038-1098(02)00670-1 | Amit Keren, Amit Kanigel, James S Lord, Alex Amato | Elsevier BV | Solid State Communications | 2013
61ba9a757f36ec6458c50f50 | x = 0.1 | -264559133 | [7 empty] | x=0.1 | 33.1K |  |  | body | paragraph | 56f82e3e47 | Universal superconducting and magnetic properties of the (CaxLa1âˆ’x)(Ba1.75âˆ’xLa0.25+x)Cu3Oy system: a Î¼SR investigation | 10.1016/s0038-1098(02)00670-1 | Amit Keren, Amit Kanigel, James S Lord, Alex Amato | Elsevier BV | Solid State Communications | 2013
61ba9a757f36ec6458c50f51 | y = 7.012 | -1949875818 | [7 empty] | y=7.012 | 33.1K |  |  | body | paragraph | 56f82e3e47 | Universal superconducting and magnetic properties of the (CaxLa1âˆ’x)(Ba1.75âˆ’xLa0.25+x)Cu3Oy system: a Î¼SR investigation | 10.1016/s0038-1098(02)00670-1 | Amit Keren, Amit Kanigel, James S Lord, Alex Amato | Elsevier BV | Solid State Communications | 2013
61ba9a757c13e4f711c50f29 | TbFeAsO | 489867234 |  | TbFeAsO |  |  | Iron-pnictides, Oxides, Pnictides |  |  |  | 52.6 K |  |  | body | figure | 7a00decdc8 | Superconducting properties of the oxygen-deficient iron oxyarsenideTbFeAsO1âˆ’Î´from underdoped to overdoped compositions | 10.1103/physrevb.80.104501 | Y G Shi, S Yu, A A Belik, Y Matsushita, M Tanaka, Y Katsuya, K Kobayashi, Y Hata, H Yasuoka, K Yamaura, E Takayama-Muromachi | American Physical Society (APS) | Physical Review B | 2009
61ba9a757c13e4f711c50f2a | SmFeAs(O,F) | -1226784876 |  | SmFeAs(O,F |  |  | Alloys |  |  |  | 56 K |  |  | body | paragraph | 7a00decdc8 | Superconducting properties of the oxygen-deficient iron oxyarsenideTbFeAsO1âˆ’Î´from underdoped to overdoped compositions | 10.1103/physrevb.80.104501 | Y G Shi, S Yu, A A Belik, Y Matsushita, M Tanaka, Y Katsuya, K Kobayashi, Y Hata, H Yasuoka, K Yamaura, E Takayama-Muromachi | American Physical Society (APS) | Physical Review B | 2009
61ba9a757c13e4f711c50f2b | NdFeAsO 1- | -1350509180 |  | NdFeAsO 1- |  |  | Alloys |  |  |  | 51 K |  |  | body | paragraph | 7a00decdc8 | Superconducting properties of the oxygen-deficient iron oxyarsenideTbFeAsO1âˆ’Î´from underdoped to overdoped compositions | 10.1103/physrevb.80.104501 | Y G Shi, S Yu, A A Belik, Y Matsushita, M Tanaka, Y Katsuya, K Kobayashi, Y Hata, H Yasuoka, K Yamaura, E Takayama-Muromachi | American Physical Society (APS) | Physical Review B | 2009
61ba9a757c13e4f711c50f2c | TbFeAsO 1- | -1815610551 |  | TbFeAsO 1- |  |  | Alloys |  |  |  | 44 K |  |  | header | abstract | 7a00decdc8 | Superconducting properties of the oxygen-deficient iron oxyarsenideTbFeAsO1âˆ’Î´from underdoped to overdoped compositions | 10.1103/physrevb.80.104501 | Y G Shi, S Yu, A A Belik, Y Matsushita, M Tanaka, Y Katsuya, K Kobayashi, Y Hata, H Yasuoka, K Yamaura, E Takayama-Muromachi | American Physical Society (APS) | Physical Review B | 2009
61ba9a75e4552e90a8c50f6a | x = 0.09 | -1935725867 | [7 empty] | x=0.09 | 26 K |  |  | body | figure | 29a79f67d1 | Microwave absorption study of pinning regimes in Ba(Fe1âˆ’xCox)2As2 single crystals | 10.1088/0953-2048/26/4/045015 | Yu Talanov, N Beisengulov, G Kornilov, T Shaposhnikova, E Vavilova, C Nacke, S Wurmehl, N Panarina, C Hess, V Kataev, B BÃ¼chner | IOP Publishing | Superconductor Science and Technology | 2012
61ba9a76783c1e8128c50f5d | 2 SmFeAsO 0.9 F 0.1 | -1732473332 |  | 2 SmFeAsO 0.9 F 0.1 |  |  | Alloys |  |  |  | 55 K |  |  | body | paragraph | 96429d9594 | Aligned crystallite powder ofNdFeAsO0.86F0.14: Magnetic hysteresis and penetration depth | 10.1103/physrevb.79.224523 | Yuri L Zuev, Eliot D Specht, Claudia Cantoni, David K Christen, James R Thompson, Rongying Jin, Athena S Sefat, David G Mandrus, Michael A Mcguire, Brian C Sales | American Physical Society (APS) | Physical Review B | 2009
61ba9a76783c1e8128c50f5e | NdFeAsO 0.86 F 0.14 | -1940705929 |  | NdFeAsO 0.86 F 0.14 |  |  | Iron-pnictides, Pnictides, Oxides, Fluorides |  |  |  | 48 K |  |  | body | paragraph | 96429d9594 | Aligned crystallite powder ofNdFeAsO0.86F0.14: Magnetic hysteresis and penetration depth | 10.1103/physrevb.79.224523 | Yuri L Zuev, Eliot D Specht, Claudia Cantoni, David K Christen, James R Thompson, Rongying Jin, Athena S Sefat, David G Mandrus, Michael A Mcguire, Brian C Sales | American Physical Society (APS) | Physical Review B | 2009
61ba9a76783c1e8128c50f5f | mate- rial BaFe 2 As 2 | -1733605114 |  | BaFe 2 As 2 |  |  | Iron-pnictides, Pnictides |  |  |  | 25 K |  |  | body | paragraph | 96429d9594 | Aligned crystallite powder ofNdFeAsO0.86F0.14: Magnetic hysteresis and penetration depth | 10.1103/physrevb.79.224523 | Yuri L Zuev, Eliot D Specht, Claudia Cantoni, David K Christen, James R Thompson, Rongying Jin, Athena S Sefat, David G Mandrus, Michael A Mcguire, Brian C Sales | American Physical Society (APS) | Physical Review B | 2009
61ba9a763136e52869c50f7f | boron-doped nanocrystalline diamond (BNCD) | -509016675 | BNCD |  | boron-doped nanocrystalline diamond | [5 empty] | 4K |  |  | body | paragraph | 8232d6ad58 | Fluctuation Spectroscopy in Granular Superconductors with Application to Boron-doped Nanocrystalline Diamond |  | D T S Perkins, G M Klemencic, J M Fellows, R A Smith |  |  | 2021
61ba9a770a416aa3d9c50f46 | y=0.06 and 0.12 | 1927201919 | [7 empty] | y=0.06, 0.12 | 2 K |  |  | body | paragraph | 6c1ab04dde | Nickel Impurity-Induced Enhancement of the Pseudogap of Cuprate High-TcSuperconductors | 10.1103/physrevlett.94.227003 | A V Pimenov, A V Boris, Li Yu, V Hinkov, Th H Wolf, J L Tallon, B Keimer, C Bernhard | American Physical Society (APS) | Physical Review Letters | 2013
61ba9a770a416aa3d9c50f47 | 0.09 | -2011121226 | [8 empty] | <2 K |  |  | body | paragraph | 6c1ab04dde | Nickel Impurity-Induced Enhancement of the Pseudogap of Cuprate High-TcSuperconductors | 10.1103/physrevlett.94.227003 | A V Pimenov, A V Boris, Li Yu, V Hinkov, Th H Wolf, J L Tallon, B Keimer, C Bernhard | American Physical Society (APS) | Physical Review Letters | 2013
61ba9a770a416aa3d9c50f48 | y=0 | 679849763 | [7 empty] | y=0 | 65(4) K |  |  | body | paragraph | 6c1ab04dde | Nickel Impurity-Induced Enhancement of the Pseudogap of Cuprate High-TcSuperconductors | 10.1103/physrevlett.94.227003 | A V Pimenov, A V Boris, Li Yu, V Hinkov, Th H Wolf, J L Tallon, B Keimer, C Bernhard | American Physical Society (APS) | Physical Review Letters | 2013
61ba9a770a416aa3d9c50f49 | Cu 3âˆ’y Zn y O 6.8 crystals with y=0.0 | 2126141357 |  | Cu 3âˆ’y Zn y O 6.8 |  | crystals | Oxides, Cuprates |  |  | y=0.0 | 65(5) K |  |  | body | paragraph | 6c1ab04dde | Nickel Impurity-Induced Enhancement of the Pseudogap of Cuprate High-TcSuperconductors | 10.1103/physrevlett.94.227003 | A V Pimenov, A V Boris, Li Yu, V Hinkov, Th H Wolf, J L Tallon, B Keimer, C Bernhard | American Physical Society (APS) | Physical Review Letters | 2013
61ba9a770a416aa3d9c50f4a | y=0.03 | 1981837875 | [7 empty] | y=0.03 | 20(5) K |  |  | body | paragraph | 6c1ab04dde | Nickel Impurity-Induced Enhancement of the Pseudogap of Cuprate High-TcSuperconductors | 10.1103/physrevlett.94.227003 | A V Pimenov, A V Boris, Li Yu, V Hinkov, Th H Wolf, J L Tallon, B Keimer, C Bernhard | American Physical Society (APS) | Physical Review Letters | 2013
61ba9a777c13e4f711c50f2d | Na 0.35 CoO 2 â€¢1.3H 2 O | 1475197499 |  | Na 0.35 CoO 2 â€¢1.3H 2 O |  |  | Alloys |  |  |  | 4.5K |  |  | body | paragraph | 73ffccc8d3 | A tight-binding investigation of the Na x CoO 2 Fermi surface | 10.1209/epl/i2004-10254-x | M D Johannes, D A Papaconstantopoulos, D J Singh, M J Mehl | IOP Publishing | Europhysics Letters (EPL) | 2004
61ba9a77a013f06956c50f52 | LaH 10 | 1588078461 |  | LaH 10 |  |  | Hydrides, Alloys |  |  |  | 203 K |  | 155 GPa | body | paragraph | 9b33a29ddc | Formation mechanism of chemically precompressed hydrogen clathrates in metal superhydrides |  | Shichang Yao, Chongze Wang, Shuyuan Liu, Hyunsoo Jeon, Jun-Hyung Cho |  |  | 2021
61ba9a77a013f06956c50f53 | CeH 9 | -1420551211 |  | CeH 9 |  |  | Hydrides, Alloys |  |  |  | 100 K |  | 130 GPa | body | paragraph | 9b33a29ddc | Formation mechanism of chemically precompressed hydrogen clathrates in metal superhydrides |  | Shichang Yao, Chongze Wang, Shuyuan Liu, Hyunsoo Jeon, Jun-Hyung Cho |  |  | 2021
61ba9a7785b12ae79ac50f6c | K0.8Fe1âˆ’xSe2 | 1715652644 |  | K0.8Fe1âˆ’xSe2 |  |  | Iron-chalcogenides, Chalcogenides |  |  |  | 32 K |  |  | body | paragraph | fd2bd347b7 | Superconductivity and normal state properties of single-crystalline Tl 0.47 Rb 0.34 Fe 1.63 Se 2 as seen via 77 Se and 87 Rb NMR |  | L Ma, G F Ji, J Zhang, J B He, D M Wang, G F Chen, Wei Bao, Weiqiang Yu, X H Chen, T Wu, G Wu, R H Liu, H Chen |  |  | 2013
61ba9a7785b12ae79ac50f6d | (Tl, A) y Fe 2âˆ’x Se 2 (A=K, Rb, Cs) 7-11 | -1435706318 |  | (Tl, A) y Fe 2âˆ’x Se 2 |  |  | Alloys |  |  | A=K, Rb | 33 K |  |  | body | paragraph | fd2bd347b7 | Superconductivity and normal state properties of single-crystalline Tl 0.47 Rb 0.34 Fe 1.63 Se 2 as seen via 77 Se and 87 Rb NMR |  | L Ma, G F Ji, J Zhang, J B He, D M Wang, G F Chen, Wei Bao, Weiqiang Yu, X H Chen, T Wu, G Wu, R H Liu, H Chen |  |  | 2013
61ba9a7785b12ae79ac50f6e | (Tl, A) y Fe 2âˆ’x Se 2 (A=K, Rb, Cs) 7-11 |  |  | Cs) 7-11 |  |  | Alloys |  |  |  | 33 K |  |  | body | paragraph | fd2bd347b7 | Superconductivity and normal state properties of single-crystalline Tl 0.47 Rb 0.34 Fe 1.63 Se 2 as seen via 77 Se and 87 Rb NMR |  | L Ma, G F Ji, J Zhang, J B He, D M Wang, G F Chen, Wei Bao, Weiqiang Yu, X H Chen, T Wu, G Wu, R H Liu, H Chen |  |  | 2013
61ba9a777ce09aab2ac50f81 | YBa2Cu3O 7âˆ’Î´ | -344731598 |  | YBa2Cu3O 7âˆ’Î´ |  |  | Oxides, Cuprates |  |  |  | 85 K |  |  | body | figure | 121ed19b44 | Pseudogap and conduction dimensionalities in high-Tc superconductors | 10.1016/s0921-4526(02)01518-1 | Andrew Das Arulsamy, P C Ong, M T Ong | Elsevier BV | Physica B: Condensed Matter | 2002
61ba9a785ad933a7cac50f31 | single crystals of Ba 0.6 K 0.4 Fe 2 As 2 | 624928161 |  | Ba 0.6 K 0.4 Fe 2 As 2 |  | single crystals | Iron-pnictides, Pnictides |  |  |  | 37 K |  |  | body | paragraph | 468fce8d92 | Electronic Structure of the BaFe 2 As 2 Family of Iron Pnictides |  | M Yi, D H Lu, J G Analytis, J.-H Chu, S.-K Mo, R.-H He, X J Zhou, G F Chen, J L Luo, N L Wang, Z Hussain, D J Singh, I R Fisher, Z.-X Shen |  |  | 2014
61ba9a785ad933a7cac50f32 | Ba(Co 0.06 Fe 0.94 ) 2 As 2 | 480856824 |  | Ba(Co 0.06 Fe 0.94 ) 2 As 2 |  |  | Iron-pnictides, Pnictides |  |  |  | 25 K |  |  | body | paragraph | 468fce8d92 | Electronic Structure of the BaFe 2 As 2 Family of Iron Pnictides |  | M Yi, D H Lu, J G Analytis, J.-H Chu, S.-K Mo, R.-H He, X J Zhou, G F Chen, J L Luo, N L Wang, Z Hussain, D J Singh, I R Fisher, Z.-X Shen |  |  | 2014
61ba9a78783c1e8128c50f60 | x = 0.07 | 1476553341 | [7 empty] | x=0.07 | 20 K |  |  | body | figure | 72886d854a | The composite picture of the charge carriers in La2 xSrxCuO4(0.063 x 0.11) superconductors | 10.1088/0953-8984/15/49/023 | Y H Kim, P H Hor, X L Dong, F Zhou, Z X Zhao, Y S Song, W X Ti | IOP Publishing | Journal of Physics: Condensed Matter | 2003
61ba9a78783c1e8128c50f61 | x = 0.11 | 1197128940 | [7 empty] | x=0.11 | 30 K |  |  | body | figure | 72886d854a | The composite picture of the charge carriers in La2 xSrxCuO4(0.063 x 0.11) superconductors | 10.1088/0953-8984/15/49/023 | Y H Kim, P H Hor, X L Dong, F Zhou, Z X Zhao, Y S Song, W X Ti | IOP Publishing | Journal of Physics: Condensed Matter | 2003
61ba9a78783c1e8128c50f62 | x = 0.063 | 13767834 | [7 empty] | x=0.063 | 16 K |  |  | body | paragraph | 72886d854a | The composite picture of the charge carriers in La2 xSrxCuO4(0.063 x 0.11) superconductors | 10.1088/0953-8984/15/49/023 | Y H Kim, P H Hor, X L Dong, F Zhou, Z X Zhao, Y S Song, W X Ti | IOP Publishing | Journal of Physics: Condensed Matter | 2003
61ba9a78783c1e8128c50f63 | x = 0.09 | -1980003619 | [7 empty] | x=0.09 | 28 K |  |  | body | figure | 72886d854a | The composite picture of the charge carriers in La2 xSrxCuO4(0.063 x 0.11) superconductors | 10.1088/0953-8984/15/49/023 | Y H Kim, P H Hor, X L Dong, F Zhou, Z X Zhao, Y S Song, W X Ti | IOP Publishing | Journal of Physics: Condensed Matter | 2003
61ba9a78783c1e8128c50f64 | Sr/O co-doped LSCO | -1493975950 | LSCO | Sr/O co |  |  | Alloys |  |  |  | 16 K |  |  | body | paragraph | 72886d854a | The composite picture of the charge carriers in La2 xSrxCuO4(0.063 x 0.11) superconductors | 10.1088/0953-8984/15/49/023 | Y H Kim, P H Hor, X L Dong, F Zhou, Z X Zhao, Y S Song, W X Ti | IOP Publishing | Journal of Physics: Condensed Matter | 2003
61ba9a78783c1e8128c50f65 | Sr/O co-doped LSCO | -1493975950 | LSCO | Sr/O co |  |  | Alloys |  |  |  | 26 K |  |  | body | paragraph | 72886d854a | The composite picture of the charge carriers in La2 xSrxCuO4(0.063 x 0.11) superconductors | 10.1088/0953-8984/15/49/023 | Y H Kim, P H Hor, X L Dong, F Zhou, Z X Zhao, Y S Song, W X Ti | IOP Publishing | Journal of Physics: Condensed Matter | 2003
61ba9a78783c1e8128c50f66 | Sr/O co-doped LSCO | -1361123010 | LSCO | Sr/O co |  |  | Alloys |  |  |  | 15 K |  |  | body | paragraph | 72886d854a | The composite picture of the charge carriers in La2 xSrxCuO4(0.063 x 0.11) superconductors | 10.1088/0953-8984/15/49/023 | Y H Kim, P H Hor, X L Dong, F Zhou, Z X Zhao, Y S Song, W X Ti | IOP Publishing | Journal of Physics: Condensed Matter | 2003
61ba9a78783c1e8128c50f67 | polycrystalline 7% Sr-doped LSCO | 1847297071 | LSCO |  | polycrystalline 7% Sr | [5 empty] | 26 K |  |  | body | paragraph | 72886d854a | The composite picture of the charge carriers in La2 xSrxCuO4(0.063 x 0.11) superconductors | 10.1088/0953-8984/15/49/023 | Y H Kim, P H Hor, X L Dong, F Zhou, Z X Zhao, Y S Song, W X Ti | IOP Publishing | Journal of Physics: Condensed Matter | 2003
61ba9a78783c1e8128c50f68 | x = 0.07 | 1542026543 | [7 empty] | x=0.07 | 20 K |  |  | body | paragraph | 72886d854a | The composite picture of the charge carriers in La2 xSrxCuO4(0.063 x 0.11) superconductors | 10.1088/0953-8984/15/49/023 | Y H Kim, P H Hor, X L Dong, F Zhou, Z X Zhao, Y S Song, W X Ti | IOP Publishing | Journal of Physics: Condensed Matter | 2003
61ba9a78783c1e8128c50f69 | x = 0.11 | 1189424060 | [7 empty] | x=0.11 | 30 K |  |  | body | paragraph | 72886d854a | The composite picture of the charge carriers in La2 xSrxCuO4(0.063 x 0.11) superconductors | 10.1088/0953-8984/15/49/023 | Y H Kim, P H Hor, X L Dong, F Zhou, Z X Zhao, Y S Song, W X Ti | IOP Publishing | Journal of Physics: Condensed Matter | 2003
61ba9a78783c1e8128c50f6a | x = 0.09 | -1980006431 | [7 empty] | x=0.09 | 28 K |  |  | body | paragraph | 72886d854a | The composite picture of the charge carriers in La2 xSrxCuO4(0.063 x 0.11) superconductors | 10.1088/0953-8984/15/49/023 | Y H Kim, P H Hor, X L Dong, F Zhou, Z X Zhao, Y S Song, W X Ti | IOP Publishing | Journal of Physics: Condensed Matter | 2003
61ba9a78783c1e8128c50f6b | x = 0.063 | 98452620 | [7 empty] | x=0.063 | 16 K |  |  | body | figure | 72886d854a | The composite picture of the charge carriers in La2 xSrxCuO4(0.063 x 0.11) superconductors | 10.1088/0953-8984/15/49/023 | Y H Kim, P H Hor, X L Dong, F Zhou, Z X Zhao, Y S Song, W X Ti | IOP Publishing | Journal of Physics: Condensed Matter | 2003
61ba9a78ef148cdddfc50fa1 | single-crystal | -277545860 |  |  |  | single-crystal |  |  |  |  | 32 K |  |  | body | paragraph | 74b2285be6 | Probing the ground state properties of iron-based superconducting pnictides and related systems by muon-spin spectroscopy | 10.1016/j.physc.2009.03.017 | A Amato, R Khasanov, H Luetkens, H-H Klauss | Elsevier BV | Physica C: Superconductivity | 2014
61ba9a78ef148cdddfc50fa2 | Sr 0.5 Sm 0.5 FeAsF | -1272327204 |  | Sr 0.5 Sm 0.5 FeAsF |  |  | Iron-pnictides, Pnictides, Fluorides |  |  |  | 56 K |  |  | body | figure | 74b2285be6 | Probing the ground state properties of iron-based superconducting pnictides and related systems by muon-spin spectroscopy | 10.1016/j.physc.2009.03.017 | A Amato, R Khasanov, H Luetkens, H-H Klauss | Elsevier BV | Physica C: Superconductivity | 2014
61ba9a781b93c0c6bec50fc1 | RbFe2As2 | 580557742 |  | RbFe2As2 |  |  | Iron-pnictides, Pnictides |  |  |  | 2.8 K | specific heat |  | body | paragraph | 9b3e6a3a49 | Thermodynamic Signatures of Diagonal Nematicity in RbFe 2 As 2 Superconductor |  | Y Mizukami, O Tanaka, K Ishida, M Tsujii, T Mitsui, S Kitao, M Kurokuzu, M Seto, S Ishida, H Eisaki, K Hashimoto, T Shibauchi |  |  | 2021
61ba9a7814d91e0862c50f71 | crystal #1 | 903409050 |  | #1 |  | crystal | Alloys |  |  |  | 1.65 K | specific heat |  | body | paragraph | 12dca23dc7 | Chiral superconductivity in UTe 2 probed by anisotropic low-energy excitations |  | K Ishihara, M Roppongi, M Kobayashi, Y Mizukami, H Sakai, Y Haga, K Hashimoto, T Shibauchi |  |  | 2021
61ba9a7814d91e0862c50f72 | UTe 2 for crystal #1 | -1428420711 |  | UTe 2 for |  | crystal | Alloys |  |  |  | 1.65 K |  |  | body | figure | 12dca23dc7 | Chiral superconductivity in UTe 2 probed by anisotropic low-energy excitations |  | K Ishihara, M Roppongi, M Kobayashi, Y Mizukami, H Sakai, Y Haga, K Hashimoto, T Shibauchi |  |  | 2021
61ba9a78ab9e3e9324c50f9a | Ba 0.6 K 0.4 BiO 3 crystal | 1758794868 |  | Ba 0.6 K 0.4 BiO 3 |  | crystal | Oxides |  |  |  | 31 K |  |  | body | paragraph | 65a0a132ce | Calculation of the effective mass of quasiparticles in the Gutzwiller variational theory in the case of less than one electron per atom |  | Hyun-Tak Kim |  |  | 2001
61ba9a783136e52869c50f80 | Si 5 | -2009649530 |  | Si 5 |  |  | Alloys |  |  |  | 5.8 K | specific heat |  | body | paragraph | f986ddb247 | Two-band superconductivity featuring different anisotropies in the ternary iron silicide Lu2Fe3Si5 | 10.1103/physrevb.85.174524 | Yasuyuki Nakajima, Hikaru Hidaka, Tsuyoshi Nakagawa, Tsuyoshi Tamegai, Terukazu Nishizaki, Takahiko Sasaki, Norio Kobayashi | American Physical Society (APS) | Physical Review B | 2012
61ba9a783136e52869c50f81 | Lu 2 Fe 3 Si 5 | -2760247 |  | Lu 2 Fe 3 Si 5 |  |  | Alloys |  |  |  | 6 K |  |  | body | paragraph | f986ddb247 | Two-band superconductivity featuring different anisotropies in the ternary iron silicide Lu2Fe3Si5 | 10.1103/physrevb.85.174524 | Yasuyuki Nakajima, Hikaru Hidaka, Tsuyoshi Nakagawa, Tsuyoshi Tamegai, Terukazu Nishizaki, Takahiko Sasaki, Norio Kobayashi | American Physical Society (APS) | Physical Review B | 2012
61ba9a7807932c08a9c50fbb | boron-doped diamond synthesized | -515295343 | [8 empty] | 2.3K |  |  | body | paragraph | af28dda0aa | Superconductivity in polycrystalline diamond thin films | 10.1016/j.diamond.2005.08.014 | Yoshihiko Takano, Masanori Nagao, Tomohiro Takenouchi, Hitoshi Umezawa, Isao Sakaguchi, Masashi Tachiki, Hiroshi Kawarada | Elsevier BV | Diamond and Related Materials | 2005
61ba9a78c2c99830dec50f8e | hydrated Î±-Na 0.3 CoO 2 â€¢1.3H 2 O | -777140453 |  | Na 0.3 CoO 2 â€¢1.3H 2 O |  |  | Alloys |  |  |  | 4.6 K |  |  | body | figure | 321ad20764 | Superconductivity, charge ordering and structural properties of Î±, Î²-Na x CoO 2 â€¢y(H 2 O, D 2 O) |  | Y G Shi, H X Yang, H Huang, X Liu, J Q Li
61ba9a78c2c99830dec50f8f | water-intercalated Î²-Na x CoO 2 â€¢yH 2 O | 625803682 |  | Na x CoO 2 â€¢yH 2 O |  |  | Alloys |  |  |  | 4.6 K |  |  | body | paragraph | 321ad20764 | Superconductivity, charge ordering and structural properties of Î±, Î²-Na x CoO 2 â€¢y(H 2 O, D 2 O) |  | Y G Shi, H X Yang, H Huang, X Liu, J Q Li
61ba9a78c2c99830dec50f90 | Î±-Na 0.3 CoO 2 â€¢1.3D 2 O | -754446042 |  | Na 0.3 CoO 2 â€¢1.3D 2 O |  |  | Alloys |  |  |  | 3.7 K | magnetic susceptibilities |  | body |  | 321ad20764 | Superconductivity, charge ordering and structural properties of Î±, Î²-Na x CoO 2 â€¢y(H 2 O, D 2 O) |  | Y G Shi, H X Yang, H Huang, X Liu, J Q Li
61ba9a78c2c99830dec50f91 | Î±-Na 0.3 CoO 2 â€¢1.3H 2 O | -1010868667 |  | Na 0.3 CoO 2 â€¢1.3H 2 O |  |  | Alloys |  |  |  | 4.2 K |  |  | body | figure | 321ad20764 | Superconductivity, charge ordering and structural properties of Î±, Î²-Na x CoO 2 â€¢y(H 2 O, D 2 O) |  | Y G Shi, H X Yang, H Huang, X Liu, J Q Li
61ba9a78c2c99830dec50f92 | Î²-Na 0.33 CoO 2 | 557377935 |  | Na 0.33 CoO 2 |  |  | Oxides |  |  |  | 3.7K |  |  | body | figure | 321ad20764 | Superconductivity, charge ordering and structural properties of Î±, Î²-Na x CoO 2 â€¢y(H 2 O, D 2 O) |  | Y G Shi, H X Yang, H Huang, X Liu, J Q Li
61ba9a78c2c99830dec50f93 | Î²-Na 0.3 CoO 2 â€¢1.3H 2 O | -1341219877 |  | Na 0.3 CoO 2 â€¢1.3H 2 O |  |  | Alloys |  |  |  | 4.3 K |  |  | body | figure | 321ad20764 | Superconductivity, charge ordering and structural properties of Î±, Î²-Na x CoO 2 â€¢y(H 2 O, D 2 O) |  | Y G Shi, H X Yang, H Huang, X Liu, J Q Li
61ba9a78720b8b3d36c50f4c | CaBeSi | -1684850064 |  | CaBeSi |  |  | Alloys |  |  |  | 0.4 K |  |  | body | paragraph | befcd1b91d | Multiband superconductivity in Pb, H under pressure and CaBeSi fromab initiocalculations | 10.1088/0953-8984/21/16/164209 | C Bersier, A Floris, P Cudazzo, G Profeta, A Sanna, F Bernardini, M Monni, S Pittalis, S Sharma, H Glawe, A Continenza, S Massidda, E K U Gross | IOP Publishing | Journal of Physics: Condensed Matter | 2009
61ba9a78720b8b3d36c50f4d | CaBeSi | -1767633938 |  | CaBeSi |  |  | Alloys |  |  |  | 0.4 K |  |  | body | paragraph | befcd1b91d | Multiband superconductivity in Pb, H under pressure and CaBeSi fromab initiocalculations | 10.1088/0953-8984/21/16/164209 | C Bersier, A Floris, P Cudazzo, G Profeta, A Sanna, F Bernardini, M Monni, S Pittalis, S Sharma, H Glawe, A Continenza, S Massidda, E K U Gross | IOP Publishing | Journal of Physics: Condensed Matter | 2009
61ba9a78720b8b3d36c50f4e | SCDFT | 1873470420 | SCDFT | [7 empty] | 242 K |  | 450 GPa | body | paragraph | befcd1b91d | Multiband superconductivity in Pb, H under pressure and CaBeSi fromab initiocalculations | 10.1088/0953-8984/21/16/164209 | C Bersier, A Floris, P Cudazzo, G Profeta, A Sanna, F Bernardini, M Monni, S Pittalis, S Sharma, H Glawe, A Continenza, S Massidda, E K U Gross | IOP Publishing | Journal of Physics: Condensed Matter | 2009
61ba9a78720b8b3d36c50f4f | MgB 2 | 1350019584 |  | MgB 2 |  |  | Alloys, Borides |  |  |  | 0.4 K |  |  | body | paragraph | befcd1b91d | Multiband superconductivity in Pb, H under pressure and CaBeSi fromab initiocalculations | 10.1088/0953-8984/21/16/164209 | C Bersier, A Floris, P Cudazzo, G Profeta, A Sanna, F Bernardini, M Monni, S Pittalis, S Sharma, H Glawe, A Continenza, S Massidda, E K U Gross | IOP Publishing | Journal of Physics: Condensed Matter | 2009
61ba9a7905e6aa6710c50f98 | Bi-V | -216445888 | Bi-V | Bi-v | [6 empty] | 8.5 K |  |  | body | paragraph | 103699c346 | Superconducting nature of the Bi-II phase of elemental bismuth | 10.1103/physrevb.99.174506 | Rustem Khasanov, MiloÅ¡ M RadonjiÄ‡, Hubertus Luetkens, Elvezio Morenzoni, Gediminas Simutis, Stephan SchÃ¶necker, Wilhelm H Appelt, Andreas Ã–stlin, Liviu Chioncel, Alex Amato | American Physical Society (APS) | Physical Review B | 2019
61ba9a7905e6aa6710c50f99 | Bc | 1254463003 |  | Bc |  |  | Alloys |  |  |  | 3.922 K |  |  | body | figure | 103699c346 | Superconducting nature of the Bi-II phase of elemental bismuth | 10.1103/physrevb.99.174506 | Rustem Khasanov, MiloÅ¡ M RadonjiÄ‡, Hubertus Luetkens, Elvezio Morenzoni, Gediminas Simutis, Stephan SchÃ¶necker, Wilhelm H Appelt, Andreas Ã–stlin, Liviu Chioncel, Alex Amato | American Physical Society (APS) | Physical Review B | 2019
61ba9a7905e6aa6710c50f9a | elemental Bismuth | -1920761301 |  |  | elemental Bismuth | [5 empty] | 3.92 K |  | 2.80 GPa | body | paragraph | 103699c346 | Superconducting nature of the Bi-II phase of elemental bismuth | 10.1103/physrevb.99.174506 | Rustem Khasanov, MiloÅ¡ M RadonjiÄ‡, Hubertus Luetkens, Elvezio Morenzoni, Gediminas Simutis, Stephan SchÃ¶necker, Wilhelm H Appelt, Andreas Ã–stlin, Liviu Chioncel, Alex Amato | American Physical Society (APS) | Physical Review B | 2019
61ba9a7905e6aa6710c50f9b | Bi-I | 654033447 | Bi-I | [7 empty] | 7 K |  |  | body | paragraph | 103699c346 | Superconducting nature of the Bi-II phase of elemental bismuth | 10.1103/physrevb.99.174506 | Rustem Khasanov, MiloÅ¡ M RadonjiÄ‡, Hubertus Luetkens, Elvezio Morenzoni, Gediminas Simutis, Stephan SchÃ¶necker, Wilhelm H Appelt, Andreas Ã–stlin, Liviu Chioncel, Alex Amato | American Physical Society (APS) | Physical Review B | 2019
61ba9a7912cb23f3dfc50f84 | Y-123 film | 12659588 | Y-123 |  |  | film |  |  |  |  | 150 K | resistivity |  | body | paragraph | 1ed8a9611a | The conductivity and the magnetization around T c in optimally-doped YBa2Cu3O7-Î´ revisited: quantitative analysis in terms of fluctuating superconducting pairs | 10.1088/1361-6668/aafe93 | R I Rey, C Carballeira, J M Doval, J Mosqueira, M V Ramallo, A Ramos-Ãlvarez, D SÃ³Ã±ora, J A Veira, J C Verde, F Vidal | IOP Publishing | Superconductor Science and Technology | 2018
61ba9a7985b12ae79ac50f6f | YBa 2 Cu 3 O 7 | 891165418 |  | YBa 2 Cu 3 O 7 |  |  | Oxides, Cuprates |  |  |  | 45K |  |  | body | paragraph | 7326e3286c | An Intercomparison of the Upper Critical Fields (H c 2 ) of Different Superconductorsâ€”YBa2Cu3 O 7, MgB2, NdFeAsO 0 . 8 F 0 . 2 , FeSe 0 . 5 Te 0 . 5 and Nb2PdS5 | 10.1007/s10948-016-3507-1 | R Sultana, P Rani, A K Hafiz, Reena Goyal, V P S. Awana | Springer Science and Business Media LLC | Journal of Superconductivity and Novel Magnetism | 2016
61ba9a7985b12ae79ac50f70 | Nb 2 PdS 5 | 971709469 |  | Nb 2 PdS 5 |  |  | Chalcogenides |  |  |  | 6.69K |  |  | body | paragraph | 7326e3286c | An Intercomparison of the Upper Critical Fields (H c 2 ) of Different Superconductorsâ€”YBa2Cu3 O 7, MgB2, NdFeAsO 0 . 8 F 0 . 2 , FeSe 0 . 5 Te 0 . 5 and Nb2PdS5 | 10.1007/s10948-016-3507-1 | R Sultana, P Rani, A K Hafiz, Reena Goyal, V P S. Awana | Springer Science and Business Media LLC | Journal of Superconductivity and Novel Magnetism | 2016
61ba9a7985b12ae79ac50f71 | NdFeAsO 0.8 F 0.2 | 630107084 |  | NdFeAsO 0.8 F 0.2 |  |  | Iron-pnictides, Pnictides, Oxides, Fluorides |  |  |  | 51.8K |  |  | body | paragraph | 7326e3286c | An Intercomparison of the Upper Critical Fields (H c 2 ) of Different Superconductorsâ€”YBa2Cu3 O 7, MgB2, NdFeAsO 0 . 8 F 0 . 2 , FeSe 0 . 5 Te 0 . 5 and Nb2PdS5 | 10.1007/s10948-016-3507-1 | R Sultana, P Rani, A K Hafiz, Reena Goyal, V P S. Awana | Springer Science and Business Media LLC | Journal of Superconductivity and Novel Magnetism | 2016
61ba9a7985b12ae79ac50f72 | (LaBa,Sr) 2 CuO 4 | -591841467 |  | (LaBa,Sr) 2 CuO 4 |  |  | Alloys |  |  |  | 40K |  |  | body | paragraph | 7326e3286c | An Intercomparison of the Upper Critical Fields (H c 2 ) of Different Superconductorsâ€”YBa2Cu3 O 7, MgB2, NdFeAsO 0 . 8 F 0 . 2 , FeSe 0 . 5 Te 0 . 5 and Nb2PdS5 | 10.1007/s10948-016-3507-1 | R Sultana, P Rani, A K Hafiz, Reena Goyal, V P S. Awana | Springer Science and Business Media LLC | Journal of Superconductivity and Novel Magnetism | 2016
61ba9a7985b12ae79ac50f73 | YBa 2 Cu 3 O 7 | 1255042436 |  | YBa 2 Cu 3 O 7 |  |  | Oxides, Cuprates |  |  |  | 91K |  |  | body | paragraph | 7326e3286c | An Intercomparison of the Upper Critical Fields (H c 2 ) of Different Superconductorsâ€”YBa2Cu3 O 7, MgB2, NdFeAsO 0 . 8 F 0 . 2 , FeSe 0 . 5 Te 0 . 5 and Nb2PdS5 | 10.1007/s10948-016-3507-1 | R Sultana, P Rani, A K Hafiz, Reena Goyal, V P S. Awana | Springer Science and Business Media LLC | Journal of Superconductivity and Novel Magnetism | 2016
61ba9a7985b12ae79ac50f74 | MgB 2 | 1303818424 |  | MgB 2 |  |  | Alloys, Borides |  |  |  | 37.7K |  |  | body | paragraph | 7326e3286c | An Intercomparison of the Upper Critical Fields (H c 2 ) of Different Superconductorsâ€”YBa2Cu3 O 7, MgB2, NdFeAsO 0 . 8 F 0 . 2 , FeSe 0 . 5 Te 0 . 5 and Nb2PdS5 | 10.1007/s10948-016-3507-1 | R Sultana, P Rani, A K Hafiz, Reena Goyal, V P S. Awana | Springer Science and Business Media LLC | Journal of Superconductivity and Novel Magnetism | 2016
61ba9a79a01e2beb09c50fbc | MWNTs | -2137625443 |  | MWNTs |  |  | Nitrides |  |  |  | 19 K | magnetization |  | body | paragraph | d613dc68c9 | Meissner effect in honeycomb arrays of multiwalled carbon nanotubes | 10.1103/physrevb.76.245424 | N Murata, J Haruyama, Y Ueda, M Matsudaira, H Karino, Y Yagi, E Einarsson, S Chiashi, S Maruyama, T Sugai, N Kishi, H Shinohara | American Physical Society (APS) | Physical Review B | 2007
61ba9a79a01e2beb09c50fbd | multi-walled CNTs (MWNTs) | 956105522 |  |  | multi-walled CNTs | [5 empty] | 19 K |  |  | body | paragraph | d613dc68c9 | Meissner effect in honeycomb arrays of multiwalled carbon nanotubes | 10.1103/physrevb.76.245424 | N Murata, J Haruyama, Y Ueda, M Matsudaira, H Karino, Y Yagi, E Einarsson, S Chiashi, S Maruyama, T Sugai, N Kishi, H Shinohara | American Physical Society (APS) | Physical Review B | 2007
61ba9a79a01e2beb09c50fbe | calcium -intercalated graphite | -1105878883 | graphite |  | calcium -intercalated | [5 empty] | 11.5 K |  |  | body | paragraph | d613dc68c9 | Meissner effect in honeycomb arrays of multiwalled carbon nanotubes | 10.1103/physrevb.76.245424 | N Murata, J Haruyama, Y Ueda, M Matsudaira, H Karino, Y Yagi, E Einarsson, S Chiashi, S Maruyama, T Sugai, N Kishi, H Shinohara | American Physical Society (APS) | Physical Review B | 2007
61ba9a79a01e2beb09c50fbf | calcium -intercalated graphite | -1105878883 | graphite |  | calcium -intercalated | [5 empty] | 4 K |  |  | body | paragraph | d613dc68c9 | Meissner effect in honeycomb arrays of multiwalled carbon nanotubes | 10.1103/physrevb.76.245424 | N Murata, J Haruyama, Y Ueda, M Matsudaira, H Karino, Y Yagi, E Einarsson, S Chiashi, S Maruyama, T Sugai, N Kishi, H Shinohara | American Physical Society (APS) | Physical Review B | 2007
61ba9a79a01e2beb09c50fc0 | multi-walled CNTs (MWNTs) entirely end-bonded by gold electrode | 655457717 | [8 empty] | 12 K |  |  | body | paragraph | d613dc68c9 | Meissner effect in honeycomb arrays of multiwalled carbon nanotubes | 10.1103/physrevb.76.245424 | N Murata, J Haruyama, Y Ueda, M Matsudaira, H Karino, Y Yagi, E Einarsson, S Chiashi, S Maruyama, T Sugai, N Kishi, H Shinohara | American Physical Society (APS) | Physical Review B | 2007
61ba9a79a01e2beb09c50fc1 | 1,2) and highly boron-doped diamond | 618941472 | diamond |  | 1,2) and highly boron | [5 empty] | 4 K |  |  | body | paragraph | d613dc68c9 | Meissner effect in honeycomb arrays of multiwalled carbon nanotubes | 10.1103/physrevb.76.245424 | N Murata, J Haruyama, Y Ueda, M Matsudaira, H Karino, Y Yagi, E Einarsson, S Chiashi, S Maruyama, T Sugai, N Kishi, H Shinohara | American Physical Society (APS) | Physical Review B | 2007
61ba9a79a01e2beb09c50fc2 | MWNTs | -2037481687 |  | MWNTs |  |  | Nitrides |  |  |  | 12 K |  |  | body | paragraph | d613dc68c9 | Meissner effect in honeycomb arrays of multiwalled carbon nanotubes | 10.1103/physrevb.76.245424 | N Murata, J Haruyama, Y Ueda, M Matsudaira, H Karino, Y Yagi, E Einarsson, S Chiashi, S Maruyama, T Sugai, N Kishi, H Shinohara | American Physical Society (APS) | Physical Review B | 2007
61ba9a79a01e2beb09c50fc3 | entirely end-bonded MWNTs with N = 9 | -612059669 |  |  | entirely end-bonded MWNTs |  |  |  |  | N=9 | 12 K |  |  | body | paragraph | d613dc68c9 | Meissner effect in honeycomb arrays of multiwalled carbon nanotubes | 10.1103/physrevb.76.245424 | N Murata, J Haruyama, Y Ueda, M Matsudaira, H Karino, Y Yagi, E Einarsson, S Chiashi, S Maruyama, T Sugai, N Kishi, H Shinohara | American Physical Society (APS) | Physical Review B | 2007
61ba9a79a01e2beb09c50fc4 | single-walled CNTs (SWNTs) (4)(6), 2 | 1698715572 |  | CNTs (SWNTs) (4)(6), 2 |  | single-walled | Alloys |  |  |  | 0.4 K | resistance |  | body | paragraph | d613dc68c9 | Meissner effect in honeycomb arrays of multiwalled carbon nanotubes | 10.1103/physrevb.76.245424 | N Murata, J Haruyama, Y Ueda, M Matsudaira, H Karino, Y Yagi, E Einarsson, S Chiashi, S Maruyama, T Sugai, N Kishi, H Shinohara | American Physical Society (APS) | Physical Review B | 2007
61ba9a79a01e2beb09c50fc5 | thin SWNTs | -109832017 |  |  |  | thin SWNTs |  |  |  |  | 15 K | magnetization |  | body | paragraph | d613dc68c9 | Meissner effect in honeycomb arrays of multiwalled carbon nanotubes | 10.1103/physrevb.76.245424 | N Murata, J Haruyama, Y Ueda, M Matsudaira, H Karino, Y Yagi, E Einarsson, S Chiashi, S Maruyama, T Sugai, N Kishi, H Shinohara | American Physical Society (APS) | Physical Review B | 2007
61ba9a7920fc3eae4bc50fd5 | x = 0.038 | 2001729476 | [7 empty] | x=0.038 | 120 K |  |  | body | figure | 59d74c466c | London penetration depth measurements in Ba (Fe<sub>1-x</sub>T<sub>x</sub>)<sub>2</sub>As<sub>2</sub>(T=Co,Ni,Ru,Rh,Pd,Pt,Co+Cu) superconductors | 10.2172/1029556 | Ryan T Gordon, C Martin, H Kim, N Ni, M A Tanatar, J Schmalian, I I Mazin, S L Bud'ko, P C Canfield, R Prozorov | Office of Scientific and Technical Information (OSTI) |  | 2008
61ba9a7a8452d931a5c50f6b | CeIn 3 | 1461096871 |  | CeIn 3 |  |  | Alloys |  |  |  | 0.095 K |  | 65 GPa | body | figure | 5702e8164c | Evidence for Unconventional Superconducting Fluctuations in Heavy-Fermion Compound CeNi2Ge2 | 10.1143/jpsj.75.043702 | S Kawasaki, T Sada, T Miyoshi, H Kotegawa, H Mukuda, Y Kitaoka, T C. Kobayashi, T Fukuhara, K Maezawa, K M. Itoh, E E. Haller | Physical Society of Japan | Journal of the Physical Society of Japan | 2008
61ba9a7a8452d931a5c50f6c | CeNi 2 Ge 2 | 1100241725 |  | CeNi 2 Ge 2 |  |  | Alloys |  |  |  | 0.2 K | resistance |  | body | paragraph | 5702e8164c | Evidence for Unconventional Superconducting Fluctuations in Heavy-Fermion Compound CeNi2Ge2 | 10.1143/jpsj.75.043702 | S Kawasaki, T Sada, T Miyoshi, H Kotegawa, H Mukuda, Y Kitaoka, T C. Kobayashi, T Fukuhara, K Maezawa, K M. Itoh, E E. Haller | Physical Society of Japan | Journal of the Physical Society of Japan | 2008
61ba9a7a0cb3d3a5e6c50f49 | ErNi 2 B 2 C | -2102781949 |  | ErNi 2 B 2 C |  |  | Carbides, Borides |  |  |  | 11 K |  |  | body | paragraph | a4537855ee | Torque magnetometry studies of metamagnetic transitions in single-crystal HoNi2B2C and ErNi2B2C at Tâ‰ˆ1.9K | 10.1063/1.2159413 | D G Naugle, K D D Rathnayaka, S A Adegbenro, B I Belevtsev, P C Canfield, S-I Lee | AIP Publishing | Journal of Applied Physics | 2005
61ba9a7a0cb3d3a5e6c50f4a | HoNi 2 B 2 C | 779804528 |  | HoNi 2 B 2 C |  |  | Carbides, Borides |  |  |  | 8.7 K |  |  | body | paragraph | a4537855ee | Torque magnetometry studies of metamagnetic transitions in single-crystal HoNi2B2C and ErNi2B2C at Tâ‰ˆ1.9K | 10.1063/1.2159413 | D G Naugle, K D D Rathnayaka, S A Adegbenro, B I Belevtsev, P C Canfield, S-I Lee | AIP Publishing | Journal of Applied Physics | 2005
61ba9a7aab9e3e9324c50f9b | PLCCO | -2042100675 | PLCCO | [7 empty] | 24K |  |  | body | figure | b572ab183c | Quantum spin correlations through the superconducting-to-normal phase transition in electron-doped superconducting Pr0.88LaCe0.12CuO4- | 10.1073/pnas.0704822104 | Stephen D Wilson, Shiliang Li, Jun Zhao, Gang Mu, H-H Wen, Jeffrey W Lynn, Paul G Freeman, L-P Regnault, Klaus Habicht, Pengcheng Dai | Proceedings of the National Academy of Sciences | Proceedings of the National Academy of Sciences | 2007
61ba9a7aab9e3e9324c50f9c | PLCCO | 2127725591 | PLCCO | [7 empty] | 24 K |  |  | body | paragraph | b572ab183c | Quantum spin correlations through the superconducting-to-normal phase transition in electron-doped superconducting Pr0.88LaCe0.12CuO4- | 10.1073/pnas.0704822104 | Stephen D Wilson, Shiliang Li, Jun Zhao, Gang Mu, H-H Wen, Jeffrey W Lynn, Paul G Freeman, L-P Regnault, Klaus Habicht, Pengcheng Dai | Proceedings of the National Academy of Sciences | Proceedings of the National Academy of Sciences | 2007
61ba9a7aab9e3e9324c50f9d | optimally doped PLCCO | 115152122 | PLCCO |  | optimally doped | [5 empty] | 27 K |  |  | body | paragraph | b572ab183c | Quantum spin correlations through the superconducting-to-normal phase transition in electron-doped superconducting Pr0.88LaCe0.12CuO4- | 10.1073/pnas.0704822104 | Stephen D Wilson, Shiliang Li, Jun Zhao, Gang Mu, H-H Wen, Jeffrey W Lynn, Paul G Freeman, L-P Regnault, Klaus Habicht, Pengcheng Dai | Proceedings of the National Academy of Sciences | Proceedings of the National Academy of Sciences | 2007
61ba9a7aab9e3e9324c50f9e | PLCCO | -1980486943 | PLCCO | [7 empty] | 24 K |  |  | body | paragraph | b572ab183c | Quantum spin correlations through the superconducting-to-normal phase transition in electron-doped superconducting Pr0.88LaCe0.12CuO4- | 10.1073/pnas.0704822104 | Stephen D Wilson, Shiliang Li, Jun Zhao, Gang Mu, H-H Wen, Jeffrey W Lynn, Paul G Freeman, L-P Regnault, Klaus Habicht, Pengcheng Dai | Proceedings of the National Academy of Sciences | Proceedings of the National Academy of Sciences | 2007
61ba9a7aab9e3e9324c50f9f | PLCCO | -1972779251 | PLCCO | [7 empty] | 24 K |  |  | body | paragraph | b572ab183c | Quantum spin correlations through the superconducting-to-normal phase transition in electron-doped superconducting Pr0.88LaCe0.12CuO4- | 10.1073/pnas.0704822104 | Stephen D Wilson, Shiliang Li, Jun Zhao, Gang Mu, H-H Wen, Jeffrey W Lynn, Paul G Freeman, L-P Regnault, Klaus Habicht, Pengcheng Dai | Proceedings of the National Academy of Sciences | Proceedings of the National Academy of Sciences | 2007
61ba9a7aab9e3e9324c50fa0 | PLCCO | -2130647780 | PLCCO | [7 empty] | 24 K |  |  | body |  | b572ab183c | Quantum spin correlations through the superconducting-to-normal phase transition in electron-doped superconducting Pr0.88LaCe0.12CuO4- | 10.1073/pnas.0704822104 | Stephen D Wilson, Shiliang Li, Jun Zhao, Gang Mu, H-H Wen, Jeffrey W Lynn, Paul G Freeman, L-P Regnault, Klaus Habicht, Pengcheng Dai | Proceedings of the National Academy of Sciences | Proceedings of the National Academy of Sciences | 2007
61ba9a7aab9e3e9324c50fa1 | PLCCO | -1863031109 | PLCCO | [7 empty] | 24K |  |  | body | figure | b572ab183c | Quantum spin correlations through the superconducting-to-normal phase transition in electron-doped superconducting Pr0.88LaCe0.12CuO4- | 10.1073/pnas.0704822104 | Stephen D Wilson, Shiliang Li, Jun Zhao, Gang Mu, H-H Wen, Jeffrey W Lynn, Paul G Freeman, L-P Regnault, Klaus Habicht, Pengcheng Dai | Proceedings of the National Academy of Sciences | Proceedings of the National Academy of Sciences | 2007
61ba9a7aab9e3e9324c50fa2 | Pr 0.88 LaCe 0.12 CuO 4-Î´ | -1724928756 |  | Pr 0.88 LaCe 0.12 CuO 4-Î´ |  |  | Oxides, Cuprates |  |  |  | 24 K |  |  | header | abstract | b572ab183c | Quantum spin correlations through the superconducting-to-normal phase transition in electron-doped superconducting Pr0.88LaCe0.12CuO4- | 10.1073/pnas.0704822104 | Stephen D Wilson, Shiliang Li, Jun Zhao, Gang Mu, H-H Wen, Jeffrey W Lynn, Paul G Freeman, L-P Regnault, Klaus Habicht, Pengcheng Dai | Proceedings of the National Academy of Sciences | Proceedings of the National Academy of Sciences | 2007
61ba9a7aab9e3e9324c50fa3 | PLCCO | -2109472014 | PLCCO | [7 empty] | 24K |  |  | body |  | b572ab183c | Quantum spin correlations through the superconducting-to-normal phase transition in electron-doped superconducting Pr0.88LaCe0.12CuO4- | 10.1073/pnas.0704822104 | Stephen D Wilson, Shiliang Li, Jun Zhao, Gang Mu, H-H Wen, Jeffrey W Lynn, Paul G Freeman, L-P Regnault, Klaus Habicht, Pengcheng Dai | Proceedings of the National Academy of Sciences | Proceedings of the National Academy of Sciences | 2007
61ba9a7aab9e3e9324c50fa4 | PLCCO | -1949691362 | PLCCO | [7 empty] | 24K |  |  | body | paragraph | b572ab183c | Quantum spin correlations through the superconducting-to-normal phase transition in electron-doped superconducting Pr0.88LaCe0.12CuO4- | 10.1073/pnas.0704822104 | Stephen D Wilson, Shiliang Li, Jun Zhao, Gang Mu, H-H Wen, Jeffrey W Lynn, Paul G Freeman, L-P Regnault, Klaus Habicht, Pengcheng Dai | Proceedings of the National Academy of Sciences | Proceedings of the National Academy of Sciences | 2007
61ba9a7aab9e3e9324c50fa5 | Pr 0.88 LaCe 0.12 CuO 4-Î´ (PLCCO | -842555704 | PLCCO | Pr 0.88 LaCe 0.12 CuO 4-Î´ |  |  | Oxides, Cuprates |  |  |  | 24 K | specific heat |  | body | paragraph | b572ab183c | Quantum spin correlations through the superconducting-to-normal phase transition in electron-doped superconducting Pr0.88LaCe0.12CuO4- | 10.1073/pnas.0704822104 | Stephen D Wilson, Shiliang Li, Jun Zhao, Gang Mu, H-H Wen, Jeffrey W Lynn, Paul G Freeman, L-P Regnault, Klaus Habicht, Pengcheng Dai | Proceedings of the National Academy of Sciences | Proceedings of the National Academy of Sciences | 2007
61ba9a7aab9e3e9324c50fa6 | PLCCO | -1978549475 | PLCCO | [7 empty] | 24 K | specific |  | body | paragraph | b572ab183c | Quantum spin correlations through the superconducting-to-normal phase transition in electron-doped superconducting Pr0.88LaCe0.12CuO4- | 10.1073/pnas.0704822104 | Stephen D Wilson, Shiliang Li, Jun Zhao, Gang Mu, H-H Wen, Jeffrey W Lynn, Paul G Freeman, L-P Regnault, Klaus Habicht, Pengcheng Dai | Proceedings of the National Academy of Sciences | Proceedings of the National Academy of Sciences | 2007
61ba9a7aab9e3e9324c50fa7 | PLCCO | -2142189597 | PLCCO | [7 empty] | 24 K |  |  | body | paragraph | b572ab183c | Quantum spin correlations through the superconducting-to-normal phase transition in electron-doped superconducting Pr0.88LaCe0.12CuO4- | 10.1073/pnas.0704822104 | Stephen D Wilson, Shiliang Li, Jun Zhao, Gang Mu, H-H Wen, Jeffrey W Lynn, Paul G Freeman, L-P Regnault, Klaus Habicht, Pengcheng Dai | Proceedings of the National Academy of Sciences | Proceedings of the National Academy of Sciences | 2007
61ba9a7aab9e3e9324c50fa8 | PLCCO | 2141204913 | PLCCO | [7 empty] | 27K |  |  | body | paragraph | b572ab183c | Quantum spin correlations through the superconducting-to-normal phase transition in electron-doped superconducting Pr0.88LaCe0.12CuO4- | 10.1073/pnas.0704822104 | Stephen D Wilson, Shiliang Li, Jun Zhao, Gang Mu, H-H Wen, Jeffrey W Lynn, Paul G Freeman, L-P Regnault, Klaus Habicht, Pengcheng Dai | Proceedings of the National Academy of Sciences | Proceedings of the National Academy of Sciences | 2007
61ba9a7aab9e3e9324c50fa9 | optimally doped PLCCO | -402753602 | PLCCO |  | optimally doped | [5 empty] | 24 K |  |  | body | figure | b572ab183c | Quantum spin correlations through the superconducting-to-normal phase transition in electron-doped superconducting Pr0.88LaCe0.12CuO4- | 10.1073/pnas.0704822104 | Stephen D Wilson, Shiliang Li, Jun Zhao, Gang Mu, H-H Wen, Jeffrey W Lynn, Paul G Freeman, L-P Regnault, Klaus Habicht, Pengcheng Dai | Proceedings of the National Academy of Sciences | Proceedings of the National Academy of Sciences | 2007
61ba9a7aab9e3e9324c50faa | PLCCO | -2038253859 | PLCCO | [7 empty] | 24K | Specific heat |  | body | figure | b572ab183c | Quantum spin correlations through the superconducting-to-normal phase transition in electron-doped superconducting Pr0.88LaCe0.12CuO4- | 10.1073/pnas.0704822104 | Stephen D Wilson, Shiliang Li, Jun Zhao, Gang Mu, H-H Wen, Jeffrey W Lynn, Paul G Freeman, L-P Regnault, Klaus Habicht, Pengcheng Dai | Proceedings of the National Academy of Sciences | Proceedings of the National Academy of Sciences | 2007
61ba9a7aab9e3e9324c50fab | PLCCO | 2131582249 | PLCCO | [7 empty] | 27 K |  |  | body | paragraph | b572ab183c | Quantum spin correlations through the superconducting-to-normal phase transition in electron-doped superconducting Pr0.88LaCe0.12CuO4- | 10.1073/pnas.0704822104 | Stephen D Wilson, Shiliang Li, Jun Zhao, Gang Mu, H-H Wen, Jeffrey W Lynn, Paul G Freeman, L-P Regnault, Klaus Habicht, Pengcheng Dai | Proceedings of the National Academy of Sciences | Proceedings of the National Academy of Sciences | 2007
61ba9a7a07932c08a9c50fbc | semi-metal Bi | 1912784718 |  | Bi |  |  | Alloys |  |  |  | 20K |  |  | body | paragraph | 943c53d370 | Superconducting Behavior of Interfaces in Graphite: Transport Measurements of Micro-constrictions | 10.1007/s10948-010-0947-x | S Dusari, J Barzola-Quiquia, P Esquinazi | Springer Science and Business Media LLC | Journal of Superconductivity and Novel Magnetism | 2010
61ba9a7a07932c08a9c50fbd | hydrogen-graphene | 753960015 | hydrogen-graphene | [7 empty] | 60K |  |  | body | paragraph | 943c53d370 | Superconducting Behavior of Interfaces in Graphite: Transport Measurements of Micro-constrictions | 10.1007/s10948-010-0947-x | S Dusari, J Barzola-Quiquia, P Esquinazi | Springer Science and Business Media LLC | Journal of Superconductivity and Novel Magnetism | 2010
61ba9a7ac2c99830dec50f94 | HoNi 2 B 2 C | 774028680 |  | HoNi 2 B 2 C |  |  | Carbides, Borides |  |  |  | 8-9 K |  |  | body | paragraph | fcb9931d9a | Theoretical Model for the Superconducting and Magnetically Ordered Borocarbides | 10.1103/physrevlett.84.1800 | A Amici, P Thalmeier, P Fulde | American Physical Society (APS) | Physical Review Letters | 2000
61ba9a7ac2c99830dec50f95 | DyNi 2 B 2 C | 851217349 |  | DyNi 2 B 2 C |  |  | Carbides, Borides |  |  |  | 6 K |  |  | body | paragraph | fcb9931d9a | Theoretical Model for the Superconducting and Magnetically Ordered Borocarbides | 10.1103/physrevlett.84.1800 | A Amici, P Thalmeier, P Fulde | American Physical Society (APS) | Physical Review Letters | 2000
61ba9a7ac2c99830dec50f96 | R = Er and Tm | -268853474 | [7 empty] | R=Er, Tm | 11 K |  |  | body | paragraph | fcb9931d9a | Theoretical Model for the Superconducting and Magnetically Ordered Borocarbides | 10.1103/physrevlett.84.1800 | A Amici, P Thalmeier, P Fulde | American Physical Society (APS) | Physical Review Letters | 2000
61ba9a7ac2c99830dec50f97 | Er | -931643232 |  | Er |  |  | Alloys |  |  |  | 11 K |  |  | body | paragraph | fcb9931d9a | Theoretical Model for the Superconducting and Magnetically Ordered Borocarbides | 10.1103/physrevlett.84.1800 | A Amici, P Thalmeier, P Fulde | American Physical Society (APS) | Physical Review Letters | 2000
61ba9a7a4217bb9076c50fd6 | LaFeAsO 1âˆ’x F x 1 | 1040390327 |  | LaFeAsO 1âˆ’x F x 1 |  |  | Alloys |  |  |  | 26 K |  |  | body | paragraph | d8636b27c4 | Magnetic penetration depth and self-induced irradiation effects in superconducting probed by muon spin rotation | 10.1016/j.jmmm.2006.10.152 | Kazuki Ohishi, R H Heffner, G D Morris, M J Fluss, E D Bauer, L A Morales, J L Sarrao, D E Maclaughlin, L Shu, T U Ito, W Higemoto | Elsevier BV | Journal of Magnetism and Magnetic Materials | 2011
61ba9a7a4217bb9076c50fd7 | KFe 2 As 2 | 860932827 |  | KFe 2 As 2 |  |  | Iron-pnictides, Pnictides |  |  |  | 3.5K |  |  | body | paragraph | d8636b27c4 | Magnetic penetration depth and self-induced irradiation effects in superconducting probed by muon spin rotation | 10.1016/j.jmmm.2006.10.152 | Kazuki Ohishi, R H Heffner, G D Morris, M J Fluss, E D Bauer, L A Morales, J L Sarrao, D E Maclaughlin, L Shu, T U Ito, W Higemoto | Elsevier BV | Journal of Magnetism and Magnetic Materials | 2011
61ba9a7a4217bb9076c50fd8 | op- timally doped Ba 1âˆ’x K x Fe 2 As 2 (x âˆ¼ 0.4) | -1414032961 |  | Ba 1âˆ’x K x Fe 2 As 2 | op- timally doped |  | Iron-pnictides, Pnictides |  |  | x=âˆ¼ 0.4 | 38 K |  |  | body | paragraph | d8636b27c4 | Magnetic penetration depth and self-induced irradiation effects in superconducting probed by muon spin rotation | 10.1016/j.jmmm.2006.10.152 | Kazuki Ohishi, R H Heffner, G D Morris, M J Fluss, E D Bauer, L A Morales, J L Sarrao, D E Maclaughlin, L Shu, T U Ito, W Higemoto | Elsevier BV | Journal of Magnetism and Magnetic Materials | 2011
61ba9a7a2227d4ac07c50f67 | MgB 2 | 1380822232 |  | MgB 2 |  |  | Alloys, Borides |  |  |  | 38 K | resistivity |  | body | paragraph | f411f0cbdb | A COMPARISON OF THE RESISTIVITY BEHAVIOR OF MgB2, AlB2 AND AgB2 SYSTEMS | 10.1142/s0217984906011116 | R Lal, V P S Awana, K P Singh, R B Saxena, H Kishan, A V Narlikar | World Scientific Pub Co Pte Lt | Modern Physics Letters B | 2006
61ba9a7b2b9a12e3d2c50f94 | YPtBi | 1278867309 |  | YPtBi |  |  | Alloys |  |  |  | 0.78K |  |  | body | figure | 267866f9c8 | Topological superconductivity of spin- 3/2 carriers in a three-dimensional doped Luttinger semimetal | 10.1103/physrevb.99.054505 | Bitan Roy, Sayed Ali Akbar Ghorashi, Matthew S Foster, Andriy H Nevidomskyy | American Physical Society (APS) | Physical Review B | 2019
61ba9a7b2b9a12e3d2c50f95 | YPtBi | 988107915 |  | YPtBi |  |  | Alloys |  |  |  | 0.78K |  |  | body | paragraph | 267866f9c8 | Topological superconductivity of spin- 3/2 carriers in a three-dimensional doped Luttinger semimetal | 10.1103/physrevb.99.054505 | Bitan Roy, Sayed Ali Akbar Ghorashi, Matthew S Foster, Andriy H Nevidomskyy | American Physical Society (APS) | Physical Review B | 2019
61ba9a7b2b9a12e3d2c50f96 | n = 1.20 Â± 0.02 | -1643170028 | [7 empty] | n=1.20 Â± 0.02 | 0.78K |  |  | body | figure | 267866f9c8 | Topological superconductivity of spin- 3/2 carriers in a three-dimensional doped Luttinger semimetal | 10.1103/physrevb.99.054505 | Bitan Roy, Sayed Ali Akbar Ghorashi, Matthew S Foster, Andriy H Nevidomskyy | American Physical Society (APS) | Physical Review B | 2019
61ba9a7b2b9a12e3d2c50f97 | YPtBi | 1124803453 |  | YPtBi |  |  | Alloys |  |  |  | 0.78 K | Specific heat |  | body | paragraph | 267866f9c8 | Topological superconductivity of spin- 3/2 carriers in a three-dimensional doped Luttinger semimetal | 10.1103/physrevb.99.054505 | Bitan Roy, Sayed Ali Akbar Ghorashi, Matthew S Foster, Andriy H Nevidomskyy | American Physical Society (APS) | Physical Review B | 2019
61ba9a7b7f36ec6458c50f54 | KCr 3 As 3 | 1667577057 |  | KCr 3 As 3 |  |  | Pnictides |  |  |  | 5K |  |  | body | paragraph | 59b88bff27 | Realizing Majorana zero mode with a stripe of ionized and isolated magnetic atoms on a layered superconductor |  | Wenjie Ji, Xiao-Gang Wen |  |  | 2019
61ba9a7b7f36ec6458c50f55 | NbSe2 | -2081062233 |  | NbSe2 |  |  | Chalcogenides |  |  |  | 7.2K |  |  | body | figure | 59b88bff27 | Realizing Majorana zero mode with a stripe of ionized and isolated magnetic atoms on a layered superconductor |  | Wenjie Ji, Xiao-Gang Wen |  |  | 2019
61ba9a7b7f36ec6458c50f56 | K 2 Cr 3 As 3 | 311924120 |  | K 2 Cr 3 As 3 |  |  | Pnictides |  |  |  | 6.1K |  |  | body | paragraph | 59b88bff27 | Realizing Majorana zero mode with a stripe of ionized and isolated magnetic atoms on a layered superconductor |  | Wenjie Ji, Xiao-Gang Wen |  |  | 2019
61ba9a7b7f36ec6458c50f57 | RbCr 3 As 3 | -879821391 |  | RbCr 3 As 3 |  |  | Pnictides |  |  |  | 7.1K |  |  | body | paragraph | 59b88bff27 | Realizing Majorana zero mode with a stripe of ionized and isolated magnetic atoms on a layered superconductor |  | Wenjie Ji, Xiao-Gang Wen |  |  | 2019
61ba9a7b7f36ec6458c50f58 | Ba1âˆ’xKxTi2Sb2O | -370255055 |  | Ba1âˆ’xKxTi2Sb2O |  |  | Oxides |  |  |  | 1.2K |  |  | body | figure | 59b88bff27 | Realizing Majorana zero mode with a stripe of ionized and isolated magnetic atoms on a layered superconductor |  | Wenjie Ji, Xiao-Gang Wen |  |  | 2019
61ba9a7b7f36ec6458c50f59 | Tl 2âˆ’x Mo 6 Se 6 | 1928865515 |  | Tl 2âˆ’x Mo 6 Se 6 |  |  | Chalcogenides |  |  |  | 6.8K |  |  | body | paragraph | 59b88bff27 | Realizing Majorana zero mode with a stripe of ionized and isolated magnetic atoms on a layered superconductor |  | Wenjie Ji, Xiao-Gang Wen |  |  | 2019
61ba9a7b7f36ec6458c50f5a | Rh 2 Cr 3 As 3 | -726170256 |  | Rh 2 Cr 3 As 3 |  |  | Pnictides |  |  |  | 4.8K |  |  | body | paragraph | 59b88bff27 | Realizing Majorana zero mode with a stripe of ionized and isolated magnetic atoms on a layered superconductor |  | Wenjie Ji, Xiao-Gang Wen |  |  | 2019
61ba9a7b7f36ec6458c50f5b | x = 0 | -1489615047 | [7 empty] | x=0 | 1.2K |  |  | body | figure | 59b88bff27 | Realizing Majorana zero mode with a stripe of ionized and isolated magnetic atoms on a layered superconductor |  | Wenjie Ji, Xiao-Gang Wen |  |  | 2019
61ba9a7b7f36ec6458c50f5c | x = 0 âˆ¼ 0.1) | 1708509296 | [7 empty] | x=0 âˆ¼ 0.1 | 6.1K |  |  | body | paragraph | 59b88bff27 | Realizing Majorana zero mode with a stripe of ionized and isolated magnetic atoms on a layered superconductor |  | Wenjie Ji, Xiao-Gang Wen |  |  | 2019
61ba9a7b7f36ec6458c50f5d | Cs 2 Cr 3 As 3 | -1415565796 |  | Cs 2 Cr 3 As 3 |  |  | Pnictides |  |  |  | 2.2K |  |  | body | paragraph | 59b88bff27 | Realizing Majorana zero mode with a stripe of ionized and isolated magnetic atoms on a layered superconductor |  | Wenjie Ji, Xiao-Gang Wen |  |  | 2019
61ba9a7b7c13e4f711c50f2f | LiFeAs | -51082824 |  | LiFeAs |  |  | Iron-pnictides, Pnictides |  |  |  | 18 K |  |  | body | paragraph | ddbd40fa6c | Two Energy Gaps and Fermi-Surface â€œArcsâ€ inNbSe2 | 10.1103/physrevlett.102.166402 | Sergey V Borisenko, Alexander A Kordyuk, V B Zabolotnyy, D S Inosov, D Evtushinsky, Bernd BÃ¼chner, Alexander N Yaresko, Andrey Varykhalov, R Follath, W Eberhardt, L Patthey, Helmuth Berger | American Physical Society (APS) | Physical Review Letters | 2009
61ba9a7b7c13e4f711c50f30 | LiFeAs | -74191803 |  | LiFeAs |  |  | Iron-pnictides, Pnictides |  |  |  | 18 K |  |  | body | paragraph | ddbd40fa6c | Two Energy Gaps and Fermi-Surface â€œArcsâ€ inNbSe2 | 10.1103/physrevlett.102.166402 | Sergey V Borisenko, Alexander A Kordyuk, V B Zabolotnyy, D S Inosov, D Evtushinsky, Bernd BÃ¼chner, Alexander N Yaresko, Andrey Varykhalov, R Follath, W Eberhardt, L Patthey, Helmuth Berger | American Physical Society (APS) | Physical Review Letters | 2009
61ba9a7b7c13e4f711c50f31 | BSCCO | 426377188 | BSCCO | [7 empty] | 65 K |  |  | body | paragraph | ddbd40fa6c | Two Energy Gaps and Fermi-Surface â€œArcsâ€ inNbSe2 | 10.1103/physrevlett.102.166402 | Sergey V Borisenko, Alexander A Kordyuk, V B Zabolotnyy, D S Inosov, D Evtushinsky, Bernd BÃ¼chner, Alexander N Yaresko, Andrey Varykhalov, R Follath, W Eberhardt, L Patthey, Helmuth Berger | American Physical Society (APS) | Physical Review Letters | 2009
61ba9a7b5ad933a7cac50f34 | optimally doped sample x=0 | -339229697 |  |  | optimally doped |  |  |  |  | x=0 | 5K |  |  | body | figure | 1c14e36244 | Local tunneling spectroscopy of the electron-doped cuprate superconductorSm1.85Ce0.15CuO4 | 10.1103/physrevb.76.132505 | A Zimmers, Y Noat, T Cren, W Sacks, D Roditchev, B Liang, R L Greene | American Physical Society (APS) | Physical Review B | 2007
61ba9a7b5ad933a7cac50f35 | SCCO x=0.155Â±0.005 | 290024865 | SCCO | [6 empty] | x=0.155Â±0.005 | 20K |  |  | body | paragraph | 1c14e36244 | Local tunneling spectroscopy of the electron-doped cuprate superconductorSm1.85Ce0.15CuO4 | 10.1103/physrevb.76.132505 | A Zimmers, Y Noat, T Cren, W Sacks, D Roditchev, B Liang, R L Greene | American Physical Society (APS) | Physical Review B | 2007
61ba9a7b5ad933a7cac50f36 | SCCO x=0.155 | -1870302411 | SCCO | [6 empty] | x=0.155 | 17.5K |  |  | body | paragraph | 1c14e36244 | Local tunneling spectroscopy of the electron-doped cuprate superconductorSm1.85Ce0.15CuO4 | 10.1103/physrevb.76.132505 | A Zimmers, Y Noat, T Cren, W Sacks, D Roditchev, B Liang, R L Greene | American Physical Society (APS) | Physical Review B | 2007
61ba9a7b5ad933a7cac50f37 | SCCO x=0.145 | 252405260 | SCCO | [6 empty] | x=0.145 | 20K |  |  | body | paragraph | 1c14e36244 | Local tunneling spectroscopy of the electron-doped cuprate superconductorSm1.85Ce0.15CuO4 | 10.1103/physrevb.76.132505 | A Zimmers, Y Noat, T Cren, W Sacks, D Roditchev, B Liang, R L Greene | American Physical Society (APS) | Physical Review B | 2007
61ba9a7c0cb3d3a5e6c50f4b | YBCO film | -2132607493 | YBCO |  |  | film |  |  |  |  | 90.5K |  |  | body | paragraph | 4f3150dcaf | X-ray diffraction measurements of thec-axis Debye-Waller factors ofYBa2Cu3O7andHgBa2CaCu2O6 | 10.1103/physrevb.67.092508 | C Kim, A Mehta, D L Feng, K M Shen, N P Armitage, K Char, S H Moon, Y Y Xie, J Wu | American Physical Society (APS) | Physical Review B | 2008
61ba9a7c0cb3d3a5e6c50f4c | Hg1212 | -1099007391 | Hg1212 | Hg1212Hg1212 | [6 empty] | 123K |  |  | body | paragraph | 4f3150dcaf | X-ray diffraction measurements of thec-axis Debye-Waller factors ofYBa2Cu3O7andHgBa2CaCu2O6 | 10.1103/physrevb.67.092508 | C Kim, A Mehta, D L Feng, K M Shen, N P Armitage, K Char, S H Moon, Y Y Xie, J Wu | American Physical Society (APS) | Physical Review B | 2008
61ba9a7c85fc223534c50f29 | PbTiO 3 | 381308215 |  | PbTiO 3 |  |  | Oxides |  |  |  | 570 K |  |  | body | paragraph | 3841c0a157 | Soft mode anomalies in the perovskite relaxor Pb(Mg[sub 1/3]Nb[sub 2/3])O[sub 3] | 10.1063/1.1324469 | P M Gehring, S B Vakhrushev, G Shirane | AIP |  | 2000
61ba9a7c07932c08a9c50fbe | (TMTSF) 2 ClO 4 | 1944695967 |  | (TMTSF) 2 ClO 4 |  |  | Chalcogenides, Oxides, Fluorides |  |  |  | 1.2 K |  |  | body | paragraph | 8af2b3c74c | Conduction anisotropy, Hall effect and magnetoresistance of (TMTSF)2ReO4 at high temperatures | 10.1016/s0379-6779(02)01072-x | Bojana Korin-HamziÄ‡, Emil Tafra, Mario BasletiÄ‡, Amir HamziÄ‡, Gabriele Untereiner, Martin Dressel | Elsevier BV | Synthetic Metals | 2013
61ba9a7d61d1c9d20fc50f77 | Sr 2 RuO 4 | 1557527460 |  | Sr 2 RuO 4 |  |  | Oxides |  |  |  | 1.4K |  |  | body | paragraph | fcc25b8c4d | C13 NMR Investigation of the Superconductor MgCNi3 up to 800 K | 10.1103/physrevlett.87.257601 | P M Singer, T Imai, T He, M A Hayward, R J Cava | American Physical Society (APS) | Physical Review Letters | 2015
61ba9a7d61d1c9d20fc50f78 | MgCNi 3 | -1802056965 |  | MgCNi 3 |  |  | Carbides |  |  |  | 7K |  |  | body | paragraph | fcc25b8c4d | C13 NMR Investigation of the Superconductor MgCNi3 up to 800 K | 10.1103/physrevlett.87.257601 | P M Singer, T Imai, T He, M A Hayward, R J Cava | American Physical Society (APS) | Physical Review Letters | 2015
61ba9a7de720aae5f4c50f73 | alkali-doped fullerides | -1767888607 | fullerides |  | alkali | [5 empty] | < 40 K |  |  | body | paragraph | d3d18f3b1d | Electron-phonon interaction in the normal and superconducting states ofMgB2 | 10.1103/physrevb.64.020501 | Y Kong, O V Dolgov, O Jepsen, O K Andersen | American Physical Society (APS) | Physical Review B | 2013
61ba9a7de720aae5f4c50f74 | MgB 2 | 1450139438 |  | MgB 2 |  |  | Alloys, Borides |  |  |  | 39 K |  |  | body | paragraph | d3d18f3b1d | Electron-phonon interaction in the normal and superconducting states ofMgB2 | 10.1103/physrevb.64.020501 | Y Kong, O V Dolgov, O Jepsen, O K Andersen | American Physical Society (APS) | Physical Review B | 2013
61ba9a7de720aae5f4c50f75 | A 3 C | 1088094054 |  | A 3 C |  |  | Carbides |  |  |  | 5 K |  |  | body | paragraph | d3d18f3b1d | Electron-phonon interaction in the normal and superconducting states ofMgB2 | 10.1103/physrevb.64.020501 | Y Kong, O V Dolgov, O Jepsen, O K Andersen | American Physical Society (APS) | Physical Review B | 2013
61ba9a7d2227d4ac07c50f68 | underdoped Bi-2201 | 401218338 | Bi-2201 |  | underdoped | [5 empty] | 14(K |  |  | body | paragraph | 9fb2a02011 | Quantum Resistive Behaviors in Vortex Liquid Regimes at Finite Temperatures | 10.1143/jpsj.72.2930 | Ryusuke Ikeda | Physical Society of Japan | Journal of the Physical Society of Japan | 2014
61ba9a7d12cb23f3dfc50f86 | YBa2Cu4O8 | -1155397276 |  | YBa2Cu4O8 |  |  | Oxides, Cuprates |  |  |  | 80 K | Electrical resistivity |  | body | figure | ab8c91c876 | Fermi liquid behavior of the in-plane resistivity in the pseudogap state of YBa2Cu4O8 | 10.1073/pnas.1602709113 | Cyril Proust, Baptiste Vignolle, Julien Levallois, S Adachi, Nigel E Hussey | Proceedings of the National Academy of Sciences | Proceedings of the National Academy of Sciences | 2016
61ba9a7d12cb23f3dfc50f87 | underdoped Y124 | 831961837 | Y124 | Y124Y124 | underdoped | [5 empty] | 80 K |  |  | body | figure | ab8c91c876 | Fermi liquid behavior of the in-plane resistivity in the pseudogap state of YBa2Cu4O8 | 10.1073/pnas.1602709113 | Cyril Proust, Baptiste Vignolle, Julien Levallois, S Adachi, Nigel E Hussey | Proceedings of the National Academy of Sciences | Proceedings of the National Academy of Sciences | 2016
61ba9a7d0a416aa3d9c50f4d | Hg1201 (single-layered) | -788959780 | Hg1201 | Hg1201Hg1201 | [6 empty] | 97 K |  |  | body | paragraph | c5ea63084a | Superconducting and pseudogap transition temperatures in high-Tc cuprates and the T c dependence on pressure | 10.1088/1361-6668/ab66e5 | E C Marino, Reginaldo O CorrÃªa, R Arouca, Lizardo H C M Nunes, Van SÃ©rgio Alves | IOP Publishing | Superconductor Science and Technology | 2019
61ba9a7d0a416aa3d9c50f4e | Hg1212 (double-layered) | 1277368911 | Hg1212 | Hg1212Hg1212 | [6 empty] | 97 K |  |  | body | paragraph | c5ea63084a | Superconducting and pseudogap transition temperatures in high-Tc cuprates and the T c dependence on pressure | 10.1088/1361-6668/ab66e5 | E C Marino, Reginaldo O CorrÃªa, R Arouca, Lizardo H C M Nunes, Van SÃ©rgio Alves | IOP Publishing | Superconductor Science and Technology | 2019
61ba9a7d1b93c0c6bec50fc4 | LSCO films | 1119550733 | LSCO |  |  | films |  |  |  |  | 50 K |  |  | body | paragraph | 97b7d4a7e9 | High-temperature interface superconductivity between metallic and insulating copper oxides | 10.1038/nature07293 | A Gozar, G Logvenov, L Fitting Kourkoutis, A T Bollinger, L A Giannuzzi, D A Muller, I Bozovic | Springer Science and Business Media LLC | Nature | 2008
61ba9a7d1b93c0c6bec50fc5 | single-phase LSCO films | 1665192060 | single-phase |  |  | films |  |  |  |  | 40 K |  |  | header | abstract | 97b7d4a7e9 | High-temperature interface superconductivity between metallic and insulating copper oxides | 10.1038/nature07293 | A Gozar, G Logvenov, L Fitting Kourkoutis, A T Bollinger, L A Giannuzzi, D A Muller, I Bozovic | Springer Science and Business Media LLC | Nature | 2008
61ba9a7d1b93c0c6bec50fc6 | single-phase LSCO films |  | LSCO |  |  | films |  |  |  |  | 40 K |  |  | header | abstract | 97b7d4a7e9 | High-temperature interface superconductivity between metallic and insulating copper oxides | 10.1038/nature07293 | A Gozar, G Logvenov, L Fitting Kourkoutis, A T Bollinger, L A Giannuzzi, D A Muller, I Bozovic | Springer Science and Business Media LLC | Nature | 2008
61ba9a7d1b93c0c6bec50fc7 | LSAO substrate | 1549089324 | LSAO | [7 empty] | 15 K |  |  | body | paragraph | 97b7d4a7e9 | High-temperature interface superconductivity between metallic and insulating copper oxides | 10.1038/nature07293 | A Gozar, G Logvenov, L Fitting Kourkoutis, A T Bollinger, L A Giannuzzi, D A Muller, I Bozovic | Springer Science and Business Media LLC | Nature | 2008
61ba9a7efa2141a3e5c50f63 | underdoped YBCO | -1797984144 | YBCO |  | underdoped | [5 empty] | 93 K |  |  | body | paragraph | c93191a8c1 | Expansion of the vortex cores inYBa2Cu3O6.95at low magnetic fields | 10.1103/physrevb.59.r729 | J E Sonier, R F Kiefl, J H Brewer, D A Bonn, S R Dunsiger, W N Hardy, R Liang, R I Miller, D R Noakes, C E Stronach | American Physical Society (APS) | Physical Review B | 1998
61ba9a7e3136e52869c50f84 | A e AFe 4 As 4 (A e = Ca, Sr, Eu and A = K, Rb, Cs) | 140668231 |  | A e AFe 4 As 4 |  |  | Pnictides, Fluorides |  |  | e=Ca, Sr, Eu, A=K, Rb, Cs | 31âˆ’36 K |  |  | body | paragraph | e1019a34af | Signature of multigap nodeless superconductivity in CaKFe4As4 | 10.1103/physrevb.95.140505 | P K Biswas, A Iyo, Y Yoshida, H Eisaki, K Kawashima, A D Hillier | American Physical Society (APS) | Physical Review B | 2017
61ba9a7e61d1c9d20fc50f79 | MgB 1.8 C 0.2 | -1444015266 |  | MgB 1.8 C 0.2 |  |  | Carbides, Borides |  |  |  | 1 âˆ¼ 41 K | resistivity |  | body | paragraph | 61d6a92a6b | Substitution Effects on MgB 2 Superconductivity | 10.1088/0253-6102/49/2/52 | Liu Juan, Zhao Yuan, Yi Lin | IOP Publishing | Communications in Theoretical Physics | 2008
61ba9a7e61d1c9d20fc50f7a | MgB 2 | 1638847134 |  | MgB 2 |  |  | Alloys, Borides |  |  |  | 2 âˆ¼ 37 K | resistivity |  | body | paragraph | 61d6a92a6b | Substitution Effects on MgB 2 Superconductivity | 10.1088/0253-6102/49/2/52 | Liu Juan, Zhao Yuan, Yi Lin | IOP Publishing | Communications in Theoretical Physics | 2008
61ba9a7ee720aae5f4c50f76 | x = 0.033 | 1990598491 | [7 empty] | x=0.033 | 15 and 10 K |  |  | body | paragraph | 684542c068 | Coexistence of antiferromagnetic and ferromagnetic spin correlations in Ca(Fe1âˆ’xCox)2As2 revealed by As75 nuclear magnetic resonance | 10.1103/physrevb.94.174512 | J Cui, P Wiecki, S Ran, S L Bud'ko, P C Canfield, Y Furukawa | American Physical Society (APS) | Physical Review B | 2016
61ba9a7ee720aae5f4c50f77 | x = 0.033 (0.059)] | -262640969 | [7 empty] | x=0.033 (0.059 | 15 (10) K |  |  | body | paragraph | 684542c068 | Coexistence of antiferromagnetic and ferromagnetic spin correlations in Ca(Fe1âˆ’xCox)2As2 revealed by As75 nuclear magnetic resonance | 10.1103/physrevb.94.174512 | J Cui, P Wiecki, S Ran, S L Bud'ko, P C Canfield, Y Furukawa | American Physical Society (APS) | Physical Review B | 2016
61ba9a7e2b9a12e3d2c50f99 | La2O2Bi3Ag0.6Sn0.4S6 | 727917899 |  | La2O2Bi3Ag0.6Sn0.4S6 |  |  | Chalcogenides, Oxides |  |  |  | 2.5 K |  |  | header | abstract | ad09329106 | Improvement of superconducting properties by chemical pressure effect in Eu-doped La 2-x Eu x O 2 Bi 3 Ag 0.6 Sn 0.4 S 6 |  | Rajveer Jha, Yosuke Goto, Ryuji Higashinaka, Akira Miura, C Moriyoshi, Yoshihiro Kuroiwa, Yoshikazu Mizuguchi
61ba9a7e2b9a12e3d2c50f9a | x = 0.4 | -1147690391 | [7 empty] | x=0.4 | 4.0 K |  |  | body | figure | ad09329106 | Improvement of superconducting properties by chemical pressure effect in Eu-doped La 2-x Eu x O 2 Bi 3 Ag 0.6 Sn 0.4 S 6 |  | Rajveer Jha, Yosuke Goto, Ryuji Higashinaka, Akira Miura, C Moriyoshi, Yoshihiro Kuroiwa, Yoshikazu Mizuguchi
61ba9a7e2b9a12e3d2c50f9b | La2O2Bi3Ag0.6Sn0.4S5.7Se0.3 | 1733908557 |  | La2O2Bi3Ag0.6Sn0.4S5.7Se0.3 |  |  | Chalcogenides, Oxides |  |  |  | 3.5 K |  |  | body | paragraph | ad09329106 | Improvement of superconducting properties by chemical pressure effect in Eu-doped La 2-x Eu x O 2 Bi 3 Ag 0.6 Sn 0.4 S 6 |  | Rajveer Jha, Yosuke Goto, Ryuji Higashinaka, Akira Miura, C Moriyoshi, Yoshihiro Kuroiwa, Yoshikazu Mizuguchi
61ba9a7e2b9a12e3d2c50f9c | x = 0.4 | -1157317273 | [7 empty] | x=0.4 | 4.0 K |  |  | body | figure | ad09329106 | Improvement of superconducting properties by chemical pressure effect in Eu-doped La 2-x Eu x O 2 Bi 3 Ag 0.6 Sn 0.4 S 6 |  | Rajveer Jha, Yosuke Goto, Ryuji Higashinaka, Akira Miura, C Moriyoshi, Yoshihiro Kuroiwa, Yoshikazu Mizuguchi
61ba9a7e2b9a12e3d2c50f9d | La2O2Bi3AgS6 | -1448834205 |  | La2O2Bi3AgS6 |  |  | Chalcogenides, Oxides |  |  |  | 0.5 K |  |  | body | paragraph | ad09329106 | Improvement of superconducting properties by chemical pressure effect in Eu-doped La 2-x Eu x O 2 Bi 3 Ag 0.6 Sn 0.4 S 6 |  | Rajveer Jha, Yosuke Goto, Ryuji Higashinaka, Akira Miura, C Moriyoshi, Yoshihiro Kuroiwa, Yoshikazu Mizuguchi
61ba9a7e2b9a12e3d2c50f9e | La2O2Bi3AgS6 | -1448834242 |  | La2O2Bi3AgS6 |  |  | Chalcogenides, Oxides |  |  |  | 0.5 K |  |  | header | abstract | ad09329106 | Improvement of superconducting properties by chemical pressure effect in Eu-doped La 2-x Eu x O 2 Bi 3 Ag 0.6 Sn 0.4 S 6 |  | Rajveer Jha, Yosuke Goto, Ryuji Higashinaka, Akira Miura, C Moriyoshi, Yoshihiro Kuroiwa, Yoshikazu Mizuguchi
61ba9a7e2b9a12e3d2c50f9f | x = 0.4 | -930142860 | [7 empty] | x=0.4 | 4.0 K | Ï‡-T |  | body | paragraph | ad09329106 | Improvement of superconducting properties by chemical pressure effect in Eu-doped La 2-x Eu x O 2 Bi 3 Ag 0.6 Sn 0.4 S 6 |  | Rajveer Jha, Yosuke Goto, Ryuji Higashinaka, Akira Miura, C Moriyoshi, Yoshihiro Kuroiwa, Yoshikazu Mizuguchi
61ba9a7e2b9a12e3d2c50fa0 | x = 0.4 | -1147690428 | [7 empty] | x=0.4 | 4.0 K |  |  | body | paragraph | ad09329106 | Improvement of superconducting properties by chemical pressure effect in Eu-doped La 2-x Eu x O 2 Bi 3 Ag 0.6 Sn 0.4 S 6 |  | Rajveer Jha, Yosuke Goto, Ryuji Higashinaka, Akira Miura, C Moriyoshi, Yoshihiro Kuroiwa, Yoshikazu Mizuguchi
61ba9a7e2b9a12e3d2c50fa1 | Sr1âˆ’xLaxFBiS2 | 1071153624 |  | Sr1âˆ’xLaxFBiS2 |  |  | Chalcogenides, Fluorides |  |  |  | 2-10.5 K |  |  | body | paragraph | ad09329106 | Improvement of superconducting properties by chemical pressure effect in Eu-doped La 2-x Eu x O 2 Bi 3 Ag 0.6 Sn 0.4 S 6 |  | Rajveer Jha, Yosuke Goto, Ryuji Higashinaka, Akira Miura, C Moriyoshi, Yoshihiro Kuroiwa, Yoshikazu Mizuguchi
61ba9a7f11af647618c50f2e | Pb-doped Bi-2201 | 362163695 | Bi-2201 |  | Pb | [5 empty] | 13 K |  |  | body | paragraph | 358e68a89c | Visualizing the charge order and topological defects in an overdoped (Bi,Pb)2Sr2CuO6+x superconductor | 10.1007/s11433-019-9454-6 | Ying Fei, Yuan Zheng, Kunliang Bu, Wenhao Zhang, Ying Ding, Xingjiang Zhou, Yi Yin | Springer Science and Business Media LLC | Science China Physics, Mechanics & Astronomy | 2019
61ba9a7f11af647618c50f2f | overdoped Bi-2201 | -1561535759 | Bi-2201 |  | overdoped | [5 empty] | 15 K |  |  | body | figure | 358e68a89c | Visualizing the charge order and topological defects in an overdoped (Bi,Pb)2Sr2CuO6+x superconductor | 10.1007/s11433-019-9454-6 | Ying Fei, Yuan Zheng, Kunliang Bu, Wenhao Zhang, Ying Ding, Xingjiang Zhou, Yi Yin | Springer Science and Business Media LLC | Science China Physics, Mechanics & Astronomy | 2019
61ba9a7f11af647618c50f30 | overdoped (OD) (Bi,PbCuO 6+x (Bi-2201) single crystal | 1942711231 | Bi-2201 |  | overdoped (OD) (Bi,PbCuO 6+x | single crystal |  |  |  |  | 13 K |  |  | body | figure | 358e68a89c | Visualizing the charge order and topological defects in an overdoped (Bi,Pb)2Sr2CuO6+x superconductor | 10.1007/s11433-019-9454-6 | Ying Fei, Yuan Zheng, Kunliang Bu, Wenhao Zhang, Ying Ding, Xingjiang Zhou, Yi Yin | Springer Science and Business Media LLC | Science China Physics, Mechanics & Astronomy | 2019
61ba9a7f5ad933a7cac50f39 | YBCO | 1193198042 | YBCO | [7 empty] | 87 K |  |  | body | paragraph | df162a731b | Wide-Field Imaging of Superconductor Vortices with Electron Spins in Diamond | 10.1103/physrevapplied.10.034032 | Yechezkel Schlussel, Till Lenz, Dominik Rohner, Yaniv Bar-Haim, Lykourgos Bougas, David Groswasser, Michael Kieschnick, Evgeny Rozenberg, Lucas Thiel, Amir Waxman, Jan Meijer, Patrick Maletinsky, Dmitry Budker, Ron Folman | American Physical Society (APS) | Physical Review Applied | 2018
61ba9a7f20fc3eae4bc50fd8 | F-doped LaOFeP | -1815068057 |  | LaOFeP | F |  | Iron-pnictides, Oxides, Pnictides |  |  |  | ~5.5K |  |  | body | paragraph | 17a052a063 | Electron energy-loss spectroscopy andab initioelectronic structure of the LaOFeP superconductor | 10.1103/physrevb.77.184518 | Renchao Che, Ruijuan Xiao, Chongyun Liang, Huaixin Yang, Chao Ma, Honglong Shi, Jianqi Li | American Physical Society (APS) | Physical Review B | 2008
61ba9a7f20fc3eae4bc50fd9 | F-doped La[O 1-x F x ]FeAs | 1829603880 |  | La[O 1-x F x ]FeAs | F-doped |  | Alloys |  |  |  | 26 K |  |  | body | paragraph | 17a052a063 | Electron energy-loss spectroscopy andab initioelectronic structure of the LaOFeP superconductor | 10.1103/physrevb.77.184518 | Renchao Che, Ruijuan Xiao, Chongyun Liang, Huaixin Yang, Chao Ma, Honglong Shi, Jianqi Li | American Physical Society (APS) | Physical Review B | 2008
61ba9a7f20fc3eae4bc50fda | La[O x F 1-x ]FeAs | -1911846351 |  | La[O x F 1-x ]FeAs |  |  | Alloys |  |  |  | 26 K |  |  | body | paragraph | 17a052a063 | Electron energy-loss spectroscopy andab initioelectronic structure of the LaOFeP superconductor | 10.1103/physrevb.77.184518 | Renchao Che, Ruijuan Xiao, Chongyun Liang, Huaixin Yang, Chao Ma, Honglong Shi, Jianqi Li | American Physical Society (APS) | Physical Review B | 2008
61ba9a7f14d91e0862c50f76 | Tl-2201 single crystals | 154765291 | Tl-2201 |  |  | single crystals |  |  |  |  | 89 K |  |  | body | paragraph | fa763d104d | Infrared scattering rate of overdopedTl2Ba2CuO6+Î´ | 10.1103/physrevb.73.144503 | Y C Ma, N L Wang | American Physical Society (APS) | Physical Review B | 2005
61ba9a7f14d91e0862c50f77 | Tl-2201 single crystals | 127806647 | Tl-2201 |  |  | single crystals |  |  |  |  | 89 K | re- sistivity |  | body | paragraph | fa763d104d | Infrared scattering rate of overdopedTl2Ba2CuO6+Î´ | 10.1103/physrevb.73.144503 | Y C Ma, N L Wang | American Physical Society (APS) | Physical Review B | 2005
61ba9a7f14d91e0862c50f78 | Tl-2201 single crystals | 19987537 | Tl-2201 |  |  | single crystals |  |  |  |  | 89 K |  |  | body | paragraph | fa763d104d | Infrared scattering rate of overdopedTl2Ba2CuO6+Î´ | 10.1103/physrevb.73.144503 | Y C Ma, N L Wang | American Physical Society (APS) | Physical Review B | 2005
61ba9a7f14d91e0862c50f79 | Tl 2 Ba 2 CuO 6+Î´ (Tl-2201) | 1220093068 | Tl-2201 | Tl 2 Ba 2 CuO 6+Î´ |  |  | Alloys |  |  |  | 90 K |  |  | body | paragraph | fa763d104d | Infrared scattering rate of overdopedTl2Ba2CuO6+Î´ | 10.1103/physrevb.73.144503 | Y C Ma, N L Wang | American Physical Society (APS) | Physical Review B | 2005
61ba9a7f14d91e0862c50f7a | Tl-2201 | -865252794 | Tl-2201 | [7 empty] | 15 K |  |  | body | paragraph | fa763d104d | Infrared scattering rate of overdopedTl2Ba2CuO6+Î´ | 10.1103/physrevb.73.144503 | Y C Ma, N L Wang | American Physical Society (APS) | Physical Review B | 2005
61ba9a7f14d91e0862c50f7b | overdoped Tl-2201 | 253869340 | Tl-2201 |  | overdoped | [5 empty] | 15 K |  |  | body | paragraph | fa763d104d | Infrared scattering rate of overdopedTl2Ba2CuO6+Î´ | 10.1103/physrevb.73.144503 | Y C Ma, N L Wang | American Physical Society (APS) | Physical Review B | 2005
61ba9a7f14d91e0862c50f7c | Tl-2201 single crystals | 175946681 | Tl-2201 |  |  | single crystals |  |  |  |  | 89 K |  |  | body | paragraph | fa763d104d | Infrared scattering rate of overdopedTl2Ba2CuO6+Î´ | 10.1103/physrevb.73.144503 | Y C Ma, N L Wang | American Physical Society (APS) | Physical Review B | 2005
61ba9a7ffa2141a3e5c50f64 | Ce 0.95 Nd 0.05 CoIn 5 | 1125808206 |  | Ce 0.95 Nd 0.05 CoIn 5 |  |  | Alloys |  |  |  | 1.8 K |  |  | body | paragraph | 976c097a69 | Magnetic Order in Ce0.95Nd0.05CoIn5: The Q-Phase at Zero Magnetic Field | 10.7566/jpsj.83.013707 | StÃ©phane Raymond, Scheilla M Ramos, Dai Aoki, Georg Knebel, Vladimir P Mineev, GÃ©rard Lapertot | Physical Society of Japan | Journal of the Physical Society of Japan | 2013
61ba9a7ffa2141a3e5c50f65 | CeCoIn 5 | -700978881 |  | CeCoIn 5 |  |  | Alloys |  |  |  | 2.3 K |  |  | body | paragraph | 976c097a69 | Magnetic Order in Ce0.95Nd0.05CoIn5: The Q-Phase at Zero Magnetic Field | 10.7566/jpsj.83.013707 | StÃ©phane Raymond, Scheilla M Ramos, Dai Aoki, Georg Knebel, Vladimir P Mineev, GÃ©rard Lapertot | Physical Society of Japan | Journal of the Physical Society of Japan | 2013
61ba9a7ffa2141a3e5c50f66 | x=0.075 | 2128511469 | [7 empty] | x=0.075 | 1.7 K |  |  | body | paragraph | 976c097a69 | Magnetic Order in Ce0.95Nd0.05CoIn5: The Q-Phase at Zero Magnetic Field | 10.7566/jpsj.83.013707 | StÃ©phane Raymond, Scheilla M Ramos, Dai Aoki, Georg Knebel, Vladimir P Mineev, GÃ©rard Lapertot | Physical Society of Japan | Journal of the Physical Society of Japan | 2013
61ba9a7ffa2141a3e5c50f67 | Ce 1âˆ’x Nd x CoIn 5 | -1309616072 |  | Ce 1âˆ’x Nd x CoIn 5 |  |  | Alloys |  |  |  | 1-2 K |  |  | body | paragraph | 976c097a69 | Magnetic Order in Ce0.95Nd0.05CoIn5: The Q-Phase at Zero Magnetic Field | 10.7566/jpsj.83.013707 | StÃ©phane Raymond, Scheilla M Ramos, Dai Aoki, Georg Knebel, Vladimir P Mineev, GÃ©rard Lapertot | Physical Society of Japan | Journal of the Physical Society of Japan | 2013
61ba9a7ffa2141a3e5c50f68 | x=0.4 | -453475557 | [7 empty] | x=0.4 | 1.4 K |  |  | body | paragraph | 976c097a69 | Magnetic Order in Ce0.95Nd0.05CoIn5: The Q-Phase at Zero Magnetic Field | 10.7566/jpsj.83.013707 | StÃ©phane Raymond, Scheilla M Ramos, Dai Aoki, Georg Knebel, Vladimir P Mineev, GÃ©rard Lapertot | Physical Society of Japan | Journal of the Physical Society of Japan | 2013
61ba9a7ffa2141a3e5c50f69 | x=0.1 | 412323976 | [7 empty] | x=0.1 | 1.3 K |  |  | body | paragraph | 976c097a69 | Magnetic Order in Ce0.95Nd0.05CoIn5: The Q-Phase at Zero Magnetic Field | 10.7566/jpsj.83.013707 | StÃ©phane Raymond, Scheilla M Ramos, Dai Aoki, Georg Knebel, Vladimir P Mineev, GÃ©rard Lapertot | Physical Society of Japan | Journal of the Physical Society of Japan | 2013
61ba9a7f85fc223534c50f2b | x = 0.4 | -1103407015 | [7 empty] | x=0.4 | 37-38 K |  |  | body | paragraph | fd3193255f | Spectroscopic and thermodynamic properties in a four-band model for pnictides | 10.1103/physrevb.80.214522 | L Benfatto, E Cappelluti, C Castellani | American Physical Society (APS) | Physical Review B | 2013
61ba9a7f85fc223534c50f2c | electron-doped BaFe 1.85 Co 0.15 As 2 | 23032429 |  | BaFe 1.85 Co 0.15 As 2 | electron-doped |  | Iron-pnictides, Pnictides |  |  |  | 25.5 K |  |  | body |  | fd3193255f | Spectroscopic and thermodynamic properties in a four-band model for pnictides | 10.1103/physrevb.80.214522 | L Benfatto, E Cappelluti, C Castellani | American Physical Society (APS) | Physical Review B | 2013
61ba9a7f85fc223534c50f2d | BaFe 2 As 1âˆ’x P x | 111257601 |  | BaFe 2 As 1âˆ’x P x |  |  | Iron-pnictides, Pnictides |  |  |  | 30 K |  |  | body | paragraph | fd3193255f | Spectroscopic and thermodynamic properties in a four-band model for pnictides | 10.1103/physrevb.80.214522 | L Benfatto, E Cappelluti, C Castellani | American Physical Society (APS) | Physical Review B | 2013
61ba9a7f3136e52869c50f85 | lightly-doped Ba(Fe 2-x Ru x ) 2 As 2 with x < 0.15 | 1997885949 |  | Ba(Fe 2-x Ru x ) 2 As 2 | lightly-doped |  | Iron-pnictides, Pnictides |  |  | x=< 0.15 | 25.7 K |  | 4.94 GPa | body | paragraph | 29b33f80fb | Pressure-induced superconductivity and structural transitions in Ba(Fe0.9Ru0.1)2As2 | 10.1140/epjb/e2014-40265-8 | Walter O Uhoya, Georgiy M Tsoi, Yogesh K Vohra, Athena S Sefat, Samuel T Weir | Springer Science and Business Media LLC | The European Physical Journal B | 2014
61ba9a7f3136e52869c50f86 | Ba(Fe 1-x Ru x ) 2 As 2 | 319411592 |  | Ba(Fe 1-x Ru x ) 2 As 2 |  |  | Iron-pnictides, Pnictides |  |  |  | 17 K |  |  | body | paragraph | 29b33f80fb | Pressure-induced superconductivity and structural transitions in Ba(Fe0.9Ru0.1)2As2 | 10.1140/epjb/e2014-40265-8 | Walter O Uhoya, Georgiy M Tsoi, Yogesh K Vohra, Athena S Sefat, Samuel T Weir | Springer Science and Business Media LLC | The European Physical Journal B | 2014
61ba9a8007932c08a9c50fc0 | Cu x Bi 2 Se 3 | 180424131 |  | Cu x Bi 2 Se 3 |  |  | Chalcogenides |  |  |  | 3.8K |  |  | body | paragraph | 7ece7ab7c5 | Odd-parity superconductors with two-component order parameters: Nematic and chiral, full gap, and Majorana node | 10.1103/physrevb.94.180504 | JÃ¶rn W F Venderbos, Vladyslav Kozii, Liang Fu | American Physical Society (APS) | Physical Review B | 2016
61ba9a803961c0f52fc50f77 | URhGe | -1698513607 |  | URhGe |  |  | Alloys |  |  |  | 0.25 K |  | ambi- ent pressure | body | paragraph | 818fac11d4 | Superconductivity and Ferromagnetic Quantum Criticality in Uranium Compounds | 10.7566/jpsj.83.061011 | Dai Aoki, Jacques Flouquet | Physical Society of Japan | Journal of the Physical Society of Japan | 2014
61ba9a806a35f302ddc50f8f | LaO1- xFxFeAs | -944244782 |  | LaO1- xFxFeAs |  |  | Alloys |  |  |  | 26 K |  |  | body | paragraph | 652f873a57 | Chemical control of interstitial iron leading to superconductivity in Fe1+xTe0.7Se0.3 | 10.1039/c1sc00114k | Efrain E Rodriguez, Christopher Stock, Ping-Yen Hsieh, Nicholas P Butch, Johnpierre Paglione, Mark A Green | Royal Society of Chemistry (RSC) | Chemical Science | 2011
61ba9a80c0bff55f4cc50fa7 | 0.02 â‰¤ x â‰¤ 0.05) | -2068941261 | [7 empty] | x=â‰¤ 0.05 | 1 K |  |  | body | paragraph | e292000603 | Magnetic order and superconductivity in La 2âˆ’x Sr x CuO 4 : a review |  | M.-H Julien |  |  | 2008
61ba9a80c0bff55f4cc50fa8 | x = 0.07 | 1543940109 | [7 empty] | x=0.07 | 11 K |  |  | body | paragraph | e292000603 | Magnetic order and superconductivity in La 2âˆ’x Sr x CuO 4 : a review |  | M.-H Julien |  |  | 2008
61ba9a802c886f0fe6c50f5c | NdNiO 2 | 1586259736 |  | NdNiO 2 |  |  | Oxides |  |  |  | 10 K |  |  | body | paragraph | 4ef0763950 | Formation of a two-dimensional single-component correlated electron system and band engineering in the nickelate superconductor NdNiO2 | 10.1103/physrevb.100.205138 | Yusuke Nomura, Motoaki Hirayama, Terumasa Tadano, Yoshihide Yoshimoto, Kazuma Nakamura, Ryotaro Arita | American Physical Society (APS) | Physical Review B | 2019
61ba9a802c886f0fe6c50f5d | doped NdNiO 2 | -840167096 |  | NdNiO 2 | doped |  | Oxides |  |  |  | 9-15 K |  |  | body | paragraph | 4ef0763950 | Formation of a two-dimensional single-component correlated electron system and band engineering in the nickelate superconductor NdNiO2 | 10.1103/physrevb.100.205138 | Yusuke Nomura, Motoaki Hirayama, Terumasa Tadano, Yoshihide Yoshimoto, Kazuma Nakamura, Ryotaro Arita | American Physical Society (APS) | Physical Review B | 2019
61ba9a802c886f0fe6c50f5e | CaCuO 2 | 1628927949 |  | CaCuO 2 |  |  | Oxides, Cuprates |  |  |  | 110 K |  |  | body | paragraph | 4ef0763950 | Formation of a two-dimensional single-component correlated electron system and band engineering in the nickelate superconductor NdNiO2 | 10.1103/physrevb.100.205138 | Yusuke Nomura, Motoaki Hirayama, Terumasa Tadano, Yoshihide Yoshimoto, Kazuma Nakamura, Ryotaro Arita | American Physical Society (APS) | Physical Review B | 2019
61ba9a812227d4ac07c50f6a | FeSe 0.4 Te 0.6 | -2008175708 |  | FeSe 0.4 Te 0.6 |  |  | Iron-chalcogenides, Chalcogenides |  |  |  | 20 K |  |  | body | paragraph | 7a7f27e736 | Effect of the in-plane magnetic field on the neutron spin resonance in optimally doped FeSe0.4Te0.6and BaFe1.9Ni0.1As2superconductors | 10.1103/physrevb.84.024518 | Shiliang Li, Xingye Lu, Meng Wang, Hui-Qian Luo, Miaoyin Wang, Chenglin Zhang, Enrico Faulhaber, Louis-Pierre Regnault, Deepak Singh, Pengcheng Dai | American Physical Society (APS) | Physical Review B | 2011
61ba9a812227d4ac07c50f6b | FeSe 0.4 Te 0.6 | -2008175708 |  | FeSe 0.4 Te 0.6 |  |  | Iron-chalcogenides, Chalcogenides |  |  |  | 14 K |  |  | body | paragraph | 7a7f27e736 | Effect of the in-plane magnetic field on the neutron spin resonance in optimally doped FeSe0.4Te0.6and BaFe1.9Ni0.1As2superconductors | 10.1103/physrevb.84.024518 | Shiliang Li, Xingye Lu, Meng Wang, Hui-Qian Luo, Miaoyin Wang, Chenglin Zhang, Enrico Faulhaber, Louis-Pierre Regnault, Deepak Singh, Pengcheng Dai | American Physical Society (APS) | Physical Review B | 2011
61ba9a812227d4ac07c50f6c | FeSe0.4Te0.6 | -932295644 |  | FeSe0.4Te0.6 |  |  | Iron-chalcogenides, Chalcogenides |  |  |  | 14 K |  |  | header | abstract | 7a7f27e736 | Effect of the in-plane magnetic field on the neutron spin resonance in optimally doped FeSe0.4Te0.6and BaFe1.9Ni0.1As2superconductors | 10.1103/physrevb.84.024518 | Shiliang Li, Xingye Lu, Meng Wang, Hui-Qian Luo, Miaoyin Wang, Chenglin Zhang, Enrico Faulhaber, Louis-Pierre Regnault, Deepak Singh, Pengcheng Dai | American Physical Society (APS) | Physical Review B | 2011
61ba9a812227d4ac07c50f6d | under- doped BaFe 1.92 Ni 0.08 As 2 | 1613083255 |  | BaFe 1.92 Ni 0.08 As 2 | under- doped |  | Iron-pnictides, Pnictides |  |  |  | 17 K |  |  | body | paragraph | 7a7f27e736 | Effect of the in-plane magnetic field on the neutron spin resonance in optimally doped FeSe0.4Te0.6and BaFe1.9Ni0.1As2superconductors | 10.1103/physrevb.84.024518 | Shiliang Li, Xingye Lu, Meng Wang, Hui-Qian Luo, Miaoyin Wang, Chenglin Zhang, Enrico Faulhaber, Louis-Pierre Regnault, Deepak Singh, Pengcheng Dai | American Physical Society (APS) | Physical Review B | 2011
61ba9a812227d4ac07c50f6e | BaFe 1.9 Ni 0.1 As 2 | -529923325 |  | BaFe 1.9 Ni 0.1 As 2 |  |  | Iron-pnictides, Pnictides |  |  |  | 20 K |  |  | body | paragraph | 7a7f27e736 | Effect of the in-plane magnetic field on the neutron spin resonance in optimally doped FeSe0.4Te0.6and BaFe1.9Ni0.1As2superconductors | 10.1103/physrevb.84.024518 | Shiliang Li, Xingye Lu, Meng Wang, Hui-Qian Luo, Miaoyin Wang, Chenglin Zhang, Enrico Faulhaber, Louis-Pierre Regnault, Deepak Singh, Pengcheng Dai | American Physical Society (APS) | Physical Review B | 2011
61ba9a812227d4ac07c50f6f | electron-doped BaFe 1.9 Ni 0.1 As 2 | 2046933003 |  | BaFe 1.9 Ni 0.1 As 2 | electron-doped |  | Iron-pnictides, Pnictides |  |  |  | 20 K |  |  | body | paragraph | 7a7f27e736 | Effect of the in-plane magnetic field on the neutron spin resonance in optimally doped FeSe0.4Te0.6and BaFe1.9Ni0.1As2superconductors | 10.1103/physrevb.84.024518 | Shiliang Li, Xingye Lu, Meng Wang, Hui-Qian Luo, Miaoyin Wang, Chenglin Zhang, Enrico Faulhaber, Louis-Pierre Regnault, Deepak Singh, Pengcheng Dai | American Physical Society (APS) | Physical Review B | 2011
61ba9a817f36ec6458c50f60 | Nb | -370765697 |  | Nb |  |  | Alloys |  |  |  | 9.2 K |  |  | body | paragraph | bc272620bc | The physics and applications of superconducting metamaterials | 10.1088/2040-8978/13/2/024001 | Steven M Anlage | IOP Publishing | Journal of Optics | 2010
61ba9a81a5c5381c2ec50fa3 | BaFe 2 (As 0.7 P 0.3 ) 2 | -2658047 |  | BaFe 2 (As 0.7 P 0.3 ) 2 |  |  | Iron-pnictides, Pnictides |  |  |  | 28.2 K | specific heat |  | body | paragraph | 813425bf78 | Specific heat discontinuity, Î”C, atTcin BaFe2(As0.7P0.3)2â€”consistent with unconventional superconductivity | 10.1088/0953-8984/23/22/222201 | J S Kim, G R Stewart, S Kasahara, T Shibauchi, T Terashima, Y Matsuda | IOP Publishing | Journal of Physics: Condensed Matter | 2011
61ba9a81a5c5381c2ec50fa4 | overdoped BaFe 2-x Co x As 2 | 1198543974 |  | BaFe 2-x Co x As 2 | overdoped |  | Iron-pnictides, Pnictides |  |  |  | 8.1 K | specific heat |  | body | paragraph | 813425bf78 | Specific heat discontinuity, Î”C, atTcin BaFe2(As0.7P0.3)2â€”consistent with unconventional superconductivity | 10.1088/0953-8984/23/22/222201 | J S Kim, G R Stewart, S Kasahara, T Shibauchi, T Terashima, Y Matsuda | IOP Publishing | Journal of Physics: Condensed Matter | 2011
61ba9a81a5c5381c2ec50fa5 | K x Fe 2-y Se 2 | -1421149260 |  | K x Fe 2-y Se 2 |  |  | Iron-chalcogenides, Chalcogenides |  |  |  | 32 K |  |  | body | paragraph | 813425bf78 | Specific heat discontinuity, Î”C, atTcin BaFe2(As0.7P0.3)2â€”consistent with unconventional superconductivity | 10.1088/0953-8984/23/22/222201 | J S Kim, G R Stewart, S Kasahara, T Shibauchi, T Terashima, Y Matsuda | IOP Publishing | Journal of Physics: Condensed Matter | 2011
61ba9a81a5c5381c2ec50fa6 | A-15 | -1050505985 | A-15 | [7 empty] | 1 K |  |  | header | abstract | 813425bf78 | Specific heat discontinuity, Î”C, atTcin BaFe2(As0.7P0.3)2â€”consistent with unconventional superconductivity | 10.1088/0953-8984/23/22/222201 | J S Kim, G R Stewart, S Kasahara, T Shibauchi, T Terashima, Y Matsuda | IOP Publishing | Journal of Physics: Condensed Matter | 2011
61ba9a81a5c5381c2ec50fa7 | LaFePO | -1918477863 |  | LaFePO |  |  | Iron-pnictides, Oxides, Pnictides |  |  |  | 5.5 K |  |  | body | paragraph | 813425bf78 | Specific heat discontinuity, Î”C, atTcin BaFe2(As0.7P0.3)2â€”consistent with unconventional superconductivity | 10.1088/0953-8984/23/22/222201 | J S Kim, G R Stewart, S Kasahara, T Shibauchi, T Terashima, Y Matsuda | IOP Publishing | Journal of Physics: Condensed Matter | 2011
61ba9a81a5c5381c2ec50fa8 | Co-and Ni-doped BaFe 2 As 2 | 2037720926 |  | BaFe 2 As 2 | Co |  | Iron-pnictides, Pnictides |  |  |  | 1 K | specific heat |  | body | figure | 813425bf78 | Specific heat discontinuity, Î”C, atTcin BaFe2(As0.7P0.3)2â€”consistent with unconventional superconductivity | 10.1088/0953-8984/23/22/222201 | J S Kim, G R Stewart, S Kasahara, T Shibauchi, T Terashima, Y Matsuda | IOP Publishing | Journal of Physics: Condensed Matter | 2011
61ba9a81a5c5381c2ec50fa9 | Co-and Ni-doped BaFe 2 As 2 |  |  | BaFe 2 As 2 | Ni |  | Iron-pnictides, Pnictides |  |  |  | 1 K | specific heat |  | body | figure | 813425bf78 | Specific heat discontinuity, Î”C, atTcin BaFe2(As0.7P0.3)2â€”consistent with unconventional superconductivity | 10.1088/0953-8984/23/22/222201 | J S Kim, G R Stewart, S Kasahara, T Shibauchi, T Terashima, Y Matsuda | IOP Publishing | Journal of Physics: Condensed Matter | 2011
61ba9a81a5c5381c2ec50faa | KFe 2 As 2 | 899448791 |  | KFe 2 As 2 |  |  | Iron-pnictides, Pnictides |  |  |  | 3.1 K | resistivity |  | body | paragraph | 813425bf78 | Specific heat discontinuity, Î”C, atTcin BaFe2(As0.7P0.3)2â€”consistent with unconventional superconductivity | 10.1088/0953-8984/23/22/222201 | J S Kim, G R Stewart, S Kasahara, T Shibauchi, T Terashima, Y Matsuda | IOP Publishing | Journal of Physics: Condensed Matter | 2011
61ba9a8185b12ae79ac50f78 | NbSe 2 | 209571913 |  | NbSe 2 |  |  | Chalcogenides |  |  |  | 7.2 K |  |  | body | paragraph | e7599d658d | Occurrence of superconductivity when the metal-insulator transition is inhibited in 1T -TaS 2 |  | P Xu, J O Piatek, P.-H Lin, B Sipos, H Berger, L ForrÃ³, H M RÃ¸nnow, M Grioni |  |  | 2013
61ba9a817ce09aab2ac50f86 | Li 2 Pd 3 B | 573311848 |  | Li 2 Pd 3 B |  |  | Alloys, Borides |  |  |  | 7.5K |  |  | body | paragraph | f4f6a9d6a2 | Topological Superconductivity in Multifold Fermion Metals |  | Jason Z S Gao, Xue-Jian Gao, Wen-Yu He, Xiao Yan Xu, T K Ng, K T Law |  |  | 2021
61ba9a817ce09aab2ac50f87 | Li 2 Pt 3 B | -991461696 |  | Li 2 Pt 3 B |  |  | Alloys, Borides |  |  |  | 2.13K |  |  | body | paragraph | f4f6a9d6a2 | Topological Superconductivity in Multifold Fermion Metals |  | Jason Z S Gao, Xue-Jian Gao, Wen-Yu He, Xiao Yan Xu, T K Ng, K T Law |  |  | 2021
61ba9a813af0453d0cc50fab | SRO film | 1041328009 | SRO |  |  | film |  |  |  |  | 150 K | resistance |  | body | paragraph | fbc4a85126 | Interface effects ind-wave superconductor-ferromagnet junctions in the vicinity of domain walls | 10.1103/physrevb.82.134507 | T Kirzhner, G Koren | American Physical Society (APS) | Physical Review B | 2010
61ba9a81ef148cdddfc50fa7 | Sr-doped NdNiO 2 | -1353541003 |  | NdNiO 2 | Sr |  | Oxides |  |  |  | 15 K |  |  | body | paragraph | 98d5434bee | Effects of Sr-doping on the electronic and spin-state properties of infinite-layer nickelates |  | Jyoti Krishna, Harrison Labollita, Adolfo O Fumega, Victor Pardo, Antia S Botana |  |  | 2020
61ba9a823136e52869c50f87 | Bi 2 Se 3 doped with Cu | 1482563269 |  | Bi 2 Se 3 |  |  | Chalcogenides |  |  |  | 3.8K |  |  | body | paragraph | 8134e65202 | Collective modes, ac response, and magnetic properties of the three-dimensional Dirac semimetal in the triplet superconducting state | 10.1103/physrevb.92.054503 | B Rosenstein, B Ya. Shapiro, I Shapiro | American Physical Society (APS) | Physical Review B | 2015
61ba9a823136e52869c50f88 | Bi 2 Se 3 doped with Cu |  |  | Cu |  |  | Alloys |  |  |  | 3.8K |  |  | body | paragraph | 8134e65202 | Collective modes, ac response, and magnetic properties of the three-dimensional Dirac semimetal in the triplet superconducting state | 10.1103/physrevb.92.054503 | B Rosenstein, B Ya. Shapiro, I Shapiro | American Physical Society (APS) | Physical Review B | 2015
61ba9a823136e52869c50f89 | Cu doped Bi 2 Se 3 | 237638949 |  | Bi 2 Se 3 | Cu |  | Chalcogenides |  |  |  | 7K |  |  | body | paragraph | 8134e65202 | Collective modes, ac response, and magnetic properties of the three-dimensional Dirac semimetal in the triplet superconducting state | 10.1103/physrevb.92.054503 | B Rosenstein, B Ya. Shapiro, I Shapiro | American Physical Society (APS) | Physical Review B | 2015
61ba9a82ab9e3e9324c50faf | Sr 2 RuO 4 | 1886759232 |  | Sr 2 RuO 4 |  |  | Oxides |  |  |  | 1.3 K |  | 0 GPa | body | paragraph | d006fc95b6 | Large Enhancement of 3-K Phase Superconductivity in the Sr2RuO4â€“Ru Eutectic System by Uniaxial Pressure | 10.1143/jpsj.78.103705 | Shunichiro Kittaka, Hiroshi Yaguchi, Yoshiteru Maeno | Physical Society of Japan | Journal of the Physical Society of Japan | 2009
61ba9a82ab9e3e9324c50fb0 | Sr 2 RuO 4 | 1524766254 |  | Sr 2 RuO 4 |  |  | Oxides |  |  |  | 1.5 K |  |  | header | abstract | d006fc95b6 | Large Enhancement of 3-K Phase Superconductivity in the Sr2RuO4â€“Ru Eutectic System by Uniaxial Pressure | 10.1143/jpsj.78.103705 | Shunichiro Kittaka, Hiroshi Yaguchi, Yoshiteru Maeno | Physical Society of Japan | Journal of the Physical Society of Japan | 2009
61ba9a82ab9e3e9324c50fb1 | pure Sr 2 RuO 4 | 1636382203 |  | Sr 2 RuO 4 | pure |  | Oxides |  |  |  | 3 K |  |  | body | paragraph | d006fc95b6 | Large Enhancement of 3-K Phase Superconductivity in the Sr2RuO4â€“Ru Eutectic System by Uniaxial Pressure | 10.1143/jpsj.78.103705 | Shunichiro Kittaka, Hiroshi Yaguchi, Yoshiteru Maeno | Physical Society of Japan | Journal of the Physical Society of Japan | 2009
61ba9a82ab9e3e9324c50fb2 | Sr 2 RuO 4 | 2081204814 |  | Sr 2 RuO 4 |  |  | Oxides |  |  |  | 3 K |  |  | body | paragraph | d006fc95b6 | Large Enhancement of 3-K Phase Superconductivity in the Sr2RuO4â€“Ru Eutectic System by Uniaxial Pressure | 10.1143/jpsj.78.103705 | Shunichiro Kittaka, Hiroshi Yaguchi, Yoshiteru Maeno | Physical Society of Japan | Journal of the Physical Society of Japan | 2009
61ba9a82ab9e3e9324c50fb3 | Sr 2 RuO 4 -Ru eutectic | 1387870376 |  | Sr 2 RuO 4 -Ru |  |  | Alloys |  |  |  | 3 K |  |  | header | abstract | d006fc95b6 | Large Enhancement of 3-K Phase Superconductivity in the Sr2RuO4â€“Ru Eutectic System by Uniaxial Pressure | 10.1143/jpsj.78.103705 | Shunichiro Kittaka, Hiroshi Yaguchi, Yoshiteru Maeno | Physical Society of Japan | Journal of the Physical Society of Japan | 2009
61ba9a82ab9e3e9324c50fb4 | Sr 2 RuO 4 - Ru eutectic | 982887872 |  | Sr 2 RuO 4 - Ru |  |  | Alloys |  |  |  | 1.5 K |  |  | body | paragraph | d006fc95b6 | Large Enhancement of 3-K Phase Superconductivity in the Sr2RuO4â€“Ru Eutectic System by Uniaxial Pressure | 10.1143/jpsj.78.103705 | Shunichiro Kittaka, Hiroshi Yaguchi, Yoshiteru Maeno | Physical Society of Japan | Journal of the Physical Society of Japan | 2009
61ba9a82ab9e3e9324c50fb5 | Sr 2 RuO 4 -Ru eutectic | 1393661690 |  | Sr 2 RuO 4 -Ru |  |  | Alloys |  |  |  | 3 K |  |  | header | abstract | d006fc95b6 | Large Enhancement of 3-K Phase Superconductivity in the Sr2RuO4â€“Ru Eutectic System by Uniaxial Pressure | 10.1143/jpsj.78.103705 | Shunichiro Kittaka, Hiroshi Yaguchi, Yoshiteru Maeno | Physical Society of Japan | Journal of the Physical Society of Japan | 2009
61ba9a82c2c99830dec50f9b | BaTi2Bi2O | 338510364 |  | BaTi2Bi2O |  |  | Oxides |  |  |  | ~ 4.6 K |  |  | header | abstract | b5480292f4 | Electronic properties and fermi surface for new Fe-free layered pnictide-oxide superconductor BaTi2Bi2O from first principles | 10.1134/s0021364013040140 | D V Suetin, A L Ivanovskii | Pleiades Publishing Ltd | JETP Letters | 2013
61ba9a82c2c99830dec50f9c | BaTi2Sb2O | -1234225264 |  | BaTi2Sb2O |  |  | Oxides |  |  |  | 1.2 K |  |  | body | paragraph | b5480292f4 | Electronic properties and fermi surface for new Fe-free layered pnictide-oxide superconductor BaTi2Bi2O from first principles | 10.1134/s0021364013040140 | D V Suetin, A L Ivanovskii | Pleiades Publishing Ltd | JETP Letters | 2013
61ba9a82c2c99830dec50f9d | non-doped 1221 | 1305309165 | doped 1221 |  | non | [5 empty] | 4.6 K |  |  | body | paragraph | b5480292f4 | Electronic properties and fermi surface for new Fe-free layered pnictide-oxide superconductor BaTi2Bi2O from first principles | 10.1134/s0021364013040140 | D V Suetin, A L Ivanovskii | Pleiades Publishing Ltd | JETP Letters | 2013
61ba9a82c2c99830dec50f9e | BaTi2Bi2O | 563807804 |  | BaTi2Bi2O |  |  | Oxides |  |  |  | 4.6 K |  |  | body | paragraph | b5480292f4 | Electronic properties and fermi surface for new Fe-free layered pnictide-oxide superconductor BaTi2Bi2O from first principles | 10.1134/s0021364013040140 | D V Suetin, A L Ivanovskii | Pleiades Publishing Ltd | JETP Letters | 2013
61ba9a82c2c99830dec50f9f | BaTi2Bi2O | 583010952 |  | BaTi2Bi2O |  |  | Oxides |  |  |  | ~ 4.6 K |  |  | body | paragraph | b5480292f4 | Electronic properties and fermi surface for new Fe-free layered pnictide-oxide superconductor BaTi2Bi2O from first principles | 10.1134/s0021364013040140 | D V Suetin, A L Ivanovskii | Pleiades Publishing Ltd | JETP Letters | 2013
61ba9a82c2c99830dec50fa0 | BaTi2Sb2O | -1290050494 |  | BaTi2Sb2O |  |  | Oxides |  |  |  | ~ 1.2 K |  |  | body | paragraph | b5480292f4 | Electronic properties and fermi surface for new Fe-free layered pnictide-oxide superconductor BaTi2Bi2O from first principles | 10.1134/s0021364013040140 | D V Suetin, A L Ivanovskii | Pleiades Publishing Ltd | JETP Letters | 2013
61ba9a82e720aae5f4c50f79 | NpO 2 | -33116877 |  | NpO 2 |  |  | Oxides |  |  |  | 25.5 K |  |  | body | paragraph | 746c8a44ce | Multipole Coulomb interactions with several electrons per crystal site: Crystal and mean fields, symmetry lowering, and loss of magnetic moments | 10.1103/physrevb.71.165102 | A V Nikolaev, K H Michel | American Physical Society (APS) | Physical Review B | 2014
61ba9a82e720aae5f4c50f7a | NpO 2 | -104364521 |  | NpO 2 |  |  | Oxides |  |  |  | 25.5 K |  |  | body | paragraph | 746c8a44ce | Multipole Coulomb interactions with several electrons per crystal site: Crystal and mean fields, symmetry lowering, and loss of magnetic moments | 10.1103/physrevb.71.165102 | A V Nikolaev, K H Michel | American Physical Society (APS) | Physical Review B | 2014
61ba9a82e720aae5f4c50f7b | NpO 2 | -169823663 |  | NpO 2 |  |  | Oxides |  |  |  | 100 K |  |  | body | paragraph | 746c8a44ce | Multipole Coulomb interactions with several electrons per crystal site: Crystal and mean fields, symmetry lowering, and loss of magnetic moments | 10.1103/physrevb.71.165102 | A V Nikolaev, K H Michel | American Physical Society (APS) | Physical Review B | 2014
61ba9a82e720aae5f4c50f7c | YbInCu 4 | -1658965671 |  | YbInCu 4 |  |  | Alloys |  |  |  | 100 K |  |  | body | paragraph | 746c8a44ce | Multipole Coulomb interactions with several electrons per crystal site: Crystal and mean fields, symmetry lowering, and loss of magnetic moments | 10.1103/physrevb.71.165102 | A V Nikolaev, K H Michel | American Physical Society (APS) | Physical Review B | 2014
61ba9a8212cb23f3dfc50f8a | HfV 2 Ga 4 | 1702020529 |  | HfV 2 Ga 4 |  |  | Alloys |  |  |  | 4.1 K |  |  | body | paragraph | bc9f4acb00 | Insights into the unconventional superconductivity in HfV2Ga4 and ScV2Ga4 from first-principles electronic-structure calculations | 10.1103/physrevb.98.045126 | P P Ferreira, F B Santos, A J S Machado, H M Petrilli, L T F Eleno | American Physical Society (APS) | Physical Review B | 2018
61ba9a8212cb23f3dfc50f8b | HfV 2 Ga 4 | 1532603153 |  | HfV 2 Ga 4 |  |  | Alloys |  |  |  | 3.9 K |  |  | body | figure | bc9f4acb00 | Insights into the unconventional superconductivity in HfV2Ga4 and ScV2Ga4 from first-principles electronic-structure calculations | 10.1103/physrevb.98.045126 | P P Ferreira, F B Santos, A J S Machado, H M Petrilli, L T F Eleno | American Physical Society (APS) | Physical Review B | 2018
61ba9a827f36ec6458c50f61 | KFe 3 (SO 4 ) 2 | -1385211473 |  | KFe 3 (SO 4 ) 2 |  |  | Iron-chalcogenides, Chalcogenides, Oxides |  |  |  | 64.5 K |  |  | body | paragraph | 12b4bdc6be | Conventional and unconventional orderings in the jarosites | 10.1139/p01-093 | A S Wills, + Pb, = Fe | Canadian Science Publishing | Canadian Journal of Physics | 2013
61ba9a8414d91e0862c50f7e | Nd- 1111 single crystal | 1871268250 | Nd- 1111 |  |  | single crystal |  |  |  |  | 1 K |  |  | body | paragraph | b0ffdcfa52 | Effect ofÎ±-particle irradiation on a NdFeAs(O,F) thin film | 10.1088/1361-6668/aaa821 | C Tarantini, K Iida, N Sumiya, M Chihara, T Hatano, H Ikuta, R K Singh, N Newman, D C Larbalestier | IOP Publishing | Superconductor Science and Technology | 2018
61ba9a8414d91e0862c50f7f | pristine sample | -122266152 | [8 empty] | 90% ~ 49.0 K |  |  | body | figure | b0ffdcfa52 | Effect ofÎ±-particle irradiation on a NdFeAs(O,F) thin film | 10.1088/1361-6668/aaa821 | C Tarantini, K Iida, N Sumiya, M Chihara, T Hatano, H Ikuta, R K Singh, N Newman, D C Larbalestier | IOP Publishing | Superconductor Science and Technology | 2018
61ba9a84fa2141a3e5c50f6b | Ga 0.84 In 0.16 As | -111104147 |  | Ga 0.84 In 0.16 As |  |  | Pnictides |  |  |  | 91 K |  |  | body | paragraph | 4de7b2d415 | Magnetic domains in III-V magnetic semiconductors | 10.1103/physrevb.64.241201 | T Dietl, JÃ¼rgen KÃ¶nig, A H Macdonald | American Physical Society (APS) | Physical Review B | 2013
61ba9a84fa2141a3e5c50f6c | Ga 0.84 In 0.16 As | -111104147 |  | Ga 0.84 In 0.16 As |  |  | Pnictides |  |  |  | 80 K |  |  | body | paragraph | 4de7b2d415 | Magnetic domains in III-V magnetic semiconductors | 10.1103/physrevb.64.241201 | T Dietl, JÃ¼rgen KÃ¶nig, A H Macdonald | American Physical Society (APS) | Physical Review B | 2013
61ba9a84fa2141a3e5c50f6d | (Ga,Mn)As with 5.3% Mn | 1532745011 |  | (Ga,Mn)As |  |  | Alloys |  |  |  | 8 110 K |  |  | body | paragraph | 4de7b2d415 | Magnetic domains in III-V magnetic semiconductors | 10.1103/physrevb.64.241201 | T Dietl, JÃ¼rgen KÃ¶nig, A H Macdonald | American Physical Society (APS) | Physical Review B | 2013
61ba9a84fa2141a3e5c50f6e | Ga 0.957 Mn 0.043 As | -2144235022 |  | Ga 0.957 Mn 0.043 As |  |  | Pnictides |  |  |  | 80 K |  |  | body | paragraph | 4de7b2d415 | Magnetic domains in III-V magnetic semiconductors | 10.1103/physrevb.64.241201 | T Dietl, JÃ¼rgen KÃ¶nig, A H Macdonald | American Physical Society (APS) | Physical Review B | 2013
61ba9a84d52116ffe1c50f87 | 2H-NbSe 2 | -187205026 |  | 2H-NbSe 2 |  |  | Alloys |  |  |  | 7.1 K |  |  | body | figure | 15f6062be3 | Inelastic Electron Tunneling in 2Hâˆ’TaxNb1âˆ’xSe2 Evidenced by Scanning Tunneling Spectroscopy | 10.1103/physrevlett.124.106403 | Xing-Yuan Hou, Fan Zhang, Xin-Hai Tu, Ya-Dong Gu, Meng-Di Zhang, Jing Gong, Yu-Bing Tu, Bao-Tian Wang, Wen-Gang Lv, Hong-Ming Weng, Zhi-An Ren, Gen-Fu Chen, Xiang-De Zhu, Ning Hao, Lei Shan | American Physical Society (APS) | Physical Review Letters | 2020
61ba9a84e4dc5fe1bac50f5c | BSCCO crystal | 52884746 | BSCCO |  |  | crystal |  |  |  |  | 90.5 K |  |  | body | paragraph | 0a4b724987 | Mott insulator phases and first-order melting inBi2Sr2CaCu2O8+Î´crystals with periodic surface holes | 10.1103/physrevb.79.064523 | S Goldberg, Y Segev, Y Myasoedov, I Gutman, N Avraham, M Rappaport, E Zeldov, T Tamegai, C W Hicks, K A Moler | American Physical Society (APS) | Physical Review B | 2013
61ba9a847b1a7abb24c50f50 | x = 0.005 | 301032312 | [7 empty] | x=0.005 | 600 K | magneti- zation |  | body | paragraph | a2062c4fdb | Fermi Surface Measurements on the Low Carrier Density |  | Ferromagnet Ca, Donavan Hall, D P Young, Z Fisk, T P Murphy, E C Palm, A Teklu, R G Goodrich |  |  | 2001
61ba9a845cc438644dc50f94 | Thin films of NbN | 1651542977 |  | NbN |  | Thin films | Nitrides |  |  |  | 16 -17 K |  |  | body | paragraph | 7ad85405fd | Quantitative assessment of pinning forces and magnetic penetration depth in NbN thin films from complementary magnetic force microscopy and transport measurements | 10.1103/physrevb.83.214517 | T Shapoval, H Stopfel, S Haindl, J Engelmann, D S Inosov, B Holzapfel, V Neu, L Schultz | American Physical Society (APS) | Physical Review B | 2011
61ba9a845cc438644dc50f95 | Epitaxial niobium-nitride thin films | -1078473317 | Epitaxial niobium-nitride |  |  | thin films |  |  |  |  | 16 K |  |  | header | abstract | 7ad85405fd | Quantitative assessment of pinning forces and magnetic penetration depth in NbN thin films from complementary magnetic force microscopy and transport measurements | 10.1103/physrevb.83.214517 | T Shapoval, H Stopfel, S Haindl, J Engelmann, D S Inosov, B Holzapfel, V Neu, L Schultz | American Physical Society (APS) | Physical Review B | 2011
61ba9a84e720aae5f4c50f7d | Î±-(BEDT-TTF) 2 KHg(SCN) 4 | -908043185 |  | Î±-(BEDT-TTF) 2 KHg(SCN) 4 |  |  | Alloys |  |  |  | 10K |  |  | body | paragraph | a734fa5218 | Impurity scattering in unconventional density waves: non-crossing approximation for arbitrary scattering rate | 10.1088/1367-2630/9/7/216 | AndrÃ¡s VÃ¡nyolos, BalÃ¡zs DÃ³ra, Kazumi Maki, Attila Virosztek | IOP Publishing | New Journal of Physics | 2013
61ba9a850a416aa3d9c50f52 | S1 | 1400315230 | [8 empty] | 90.2 K |  |  | body | paragraph | 70ce2693bb | Evolution of the Fishtail-Effect in Pure and Ag-doped MG-YBCO | 10.1007/s10909-010-0198-z | D A Lotnyk, R V Vovk, M A Obolenskii, A A Zavgorodniy, J KovÃ¡Ä, V Antal, M KaÅˆuchovÃ¡, M Å efÄikovÃ¡, P Diko, A Feher, A Chroneos | Springer Science and Business Media LLC | Journal of Low Temperature Physics | 2010
61ba9a8511af647618c50f33 | CaLi 2 | 167350526 |  | CaLi 2 |  |  | Alloys |  |  |  | 13 K | electrical resistivity | 81 GPa | header | abstract | cd403608d8 | Pressure-Induced Superconductivity inCaLi2 | 10.1103/physrevlett.100.197003 | T Matsuoka, M Debessai, J J Hamlin, A K Gangopadhyay, J S Schilling, K Shimizu | American Physical Society (APS) | Physical Review Letters | 2008
61ba9a8511af647618c50f34 | Li | 271317216 |  | Li |  |  | Alloys |  |  |  | 0.4 mK |  |  | body | paragraph | cd403608d8 | Pressure-Induced Superconductivity inCaLi2 | 10.1103/physrevlett.100.197003 | T Matsuoka, M Debessai, J J Hamlin, A K Gangopadhyay, J S Schilling, K Shimizu | American Physical Society (APS) | Physical Review Letters | 2008
61ba9a8585b12ae79ac50f7a | Bi 2 Sr 2 Ca 2 Cu 3 O 10+Î´ (Bi-2223) | 1805867302 | Bi-2223 | Bi 2 Sr 2 Ca 2 Cu 3 O 10+Î´ |  |  | Alloys |  |  |  | 110 K |  |  | header | abstract | 45ea6b5a9c | Unscaling Superconducting Parameters with Tc for Bi-2212 and Bi-2223: A Magnetotransport Study in the Superconductive Fluctuation Regime | 10.7566/jpsj.84.024706 | Shintaro Adachi, Tomohiro Usui, Yasuhito Ito, Hironobu Kudo, Haruki Kushibiki, Kosuke Murata, Takao Watanabe, Kazutaka Kudo, Terukazu Nishizaki, Norio Kobayashi, Shojiro Kimura, Masaki Fujita, Kazuyoshi Yamada, Takashi Noji, Yoji Koike, Takenori Fujii | Physical Society of Japan | Journal of the Physical Society of Japan | 2014
61ba9a853af0453d0cc50fad | x = 0.075 | -1106871138 | [7 empty] | x=0.075 | 86 K |  |  | body | paragraph | 343d35ed94 | Increase of critical currents and peak effect in Mo-substitutedYBa2Cu3O7 | 10.1103/physrevb.73.224518 | K Rogacki, B Dabrowski, O Chmaissem | American Physical Society (APS) | Physical Review B | 2014
61ba9a853af0453d0cc50fae | 0 < x â‰¤ 0.1 | 1638298225 | [7 empty] | x=â‰¤ 0.1, 0 < | 92 K |  |  | body | paragraph | 343d35ed94 | Increase of critical currents and peak effect in Mo-substitutedYBa2Cu3O7 | 10.1103/physrevb.73.224518 | K Rogacki, B Dabrowski, O Chmaissem | American Physical Society (APS) | Physical Review B | 2014
61ba9a853af0453d0cc50faf | YBa 2 Cu 3âˆ’x Mo x O 7+d | -1241100452 |  | YBa 2 Cu 3âˆ’x Mo x O 7+d |  |  | Alloys |  |  |  | 60 K |  |  | body | paragraph | 343d35ed94 | Increase of critical currents and peak effect in Mo-substitutedYBa2Cu3O7 | 10.1103/physrevb.73.224518 | K Rogacki, B Dabrowski, O Chmaissem | American Physical Society (APS) | Physical Review B | 2014
61ba9a853af0453d0cc50fb0 | n = 1.7 | 1009708195 | [7 empty] | n=1.7 | 92 K |  |  | body | paragraph | 343d35ed94 | Increase of critical currents and peak effect in Mo-substitutedYBa2Cu3O7 | 10.1103/physrevb.73.224518 | K Rogacki, B Dabrowski, O Chmaissem | American Physical Society (APS) | Physical Review B | 2014
61ba9a853af0453d0cc50fb1 | Mo-substituted YBaSrCu 3âˆ’x Mo x O 7+d | -1865891156 |  | YBaSrCu 3âˆ’x Mo x O 7+d | Mo-substituted |  | Alloys |  |  |  | 81 to 87 K |  | ambient pressure | body | paragraph | 343d35ed94 | Increase of critical currents and peak effect in Mo-substitutedYBa2Cu3O7 | 10.1103/physrevb.73.224518 | K Rogacki, B Dabrowski, O Chmaissem | American Physical Society (APS) | Physical Review B | 2014
61ba9a853af0453d0cc50fb2 | x = 0 | -1422231091 | [7 empty] | x=0 | 92 K |  |  | body | paragraph | 343d35ed94 | Increase of critical currents and peak effect in Mo-substitutedYBa2Cu3O7 | 10.1103/physrevb.73.224518 | K Rogacki, B Dabrowski, O Chmaissem | American Physical Society (APS) | Physical Review B | 2014
61ba9a85783c1e8128c50f72 | YBaMn 2 O 6 | -145283490 |  | YBaMn 2 O 6 |  |  | Oxides |  |  |  | 520 K |  |  | body |  | 71e6e915a0 | Successive phase transitions in a metal-ordered manganite perovskite YBaMn2O6 | 10.1016/s0022-3697(02)00117-8 | Tomohiko Nakajima, Hiroshi Kageyama, Yutaka Ueda | Elsevier BV | Journal of Physics and Chemistry of Solids | 2001
61ba9a851b93c0c6bec50fcb | titanium ox- ide (Fe 2 As 2 )(Ca 4 (Mg, Ti) 3 O y | -1980205631 | titanium ox- ide | Fe 2 As 2 )(Ca 4 (Mg, Ti) 3 O y |  |  | Alloys |  |  |  | 47 K |  |  | body | figure | cef425a0fc | Successive transition from superconducting to antiferromagnetic phase in (Ca6(Al, Ti)4Oy)Fe2As2studied via75As and27Al NMR | 10.1103/physrevb.84.060502 | T Nakano, N Fujiwara, S Tsutsumi, H Ogino, K Kishio, J Shimoyama | American Physical Society (APS) | Physical Review B | 2011
61ba9a851b93c0c6bec50fcc | (Fe 2 As 2 )(Ca 5 (Sc, Ti) 4 O y | 1100545574 |  | (Fe 2 As 2 )(Ca 5 (Sc, Ti) 4 O y |  |  | Alloys |  |  |  | 40 K |  |  | body | figure | cef425a0fc | Successive transition from superconducting to antiferromagnetic phase in (Ca6(Al, Ti)4Oy)Fe2As2studied via75As and27Al NMR | 10.1103/physrevb.84.060502 | T Nakano, N Fujiwara, S Tsutsumi, H Ogino, K Kishio, J Shimoyama | American Physical Society (APS) | Physical Review B | 2011
61ba9a851b93c0c6bec50fcd | (Fe 2 As 2 )(Ca 6 (Sc, Ti) 5 O y | -1925265496 |  | (Fe 2 As 2 )(Ca 6 (Sc, Ti) 5 O y |  |  | Alloys |  |  |  | 35 and 37 K |  |  | body | figure | cef425a0fc | Successive transition from superconducting to antiferromagnetic phase in (Ca6(Al, Ti)4Oy)Fe2As2studied via75As and27Al NMR | 10.1103/physrevb.84.060502 | T Nakano, N Fujiwara, S Tsutsumi, H Ogino, K Kishio, J Shimoyama | American Physical Society (APS) | Physical Review B | 2011
61ba9a85fa2141a3e5c50f6f | HgBa2Ca2Cu3O 8+Î´ | 58955998 |  | HgBa2Ca2Cu3O 8+Î´ |  |  | Alloys |  |  |  | 130 K |  |  | header | abstract | c6162416f7 | Exchange Boson Dynamics in Cuprates: Optical Conductivity ofHgBa2CuO4+Î´ | 10.1103/physrevlett.102.027003 | J Yang, J Hwang, E Schachinger, J P Carbotte, R P S M Lobo, D Colson, A Forget, T Timusk | American Physical Society (APS) | Physical Review Letters | 2013
61ba9a85fa2141a3e5c50f70 | Hg1223 | -282473505 | Hg1223 | Hg1223Hg1223 | [6 empty] | 130 K |  |  | body | paragraph | c6162416f7 | Exchange Boson Dynamics in Cuprates: Optical Conductivity ofHgBa2CuO4+Î´ | 10.1103/physrevlett.102.027003 | J Yang, J Hwang, E Schachinger, J P Carbotte, R P S M Lobo, D Colson, A Forget, T Timusk | American Physical Society (APS) | Physical Review Letters | 2013
61ba9a85fa2141a3e5c50f71 | Hg1223 | -565480215 | Hg1223 | Hg1223Hg1223 | [6 empty] | 130 K |  |  | body | paragraph | c6162416f7 | Exchange Boson Dynamics in Cuprates: Optical Conductivity ofHgBa2CuO4+Î´ | 10.1103/physrevlett.102.027003 | J Yang, J Hwang, E Schachinger, J P Carbotte, R P S M Lobo, D Colson, A Forget, T Timusk | American Physical Society (APS) | Physical Review Letters | 2013
61ba9a85fa2141a3e5c50f72 | Hg1223 | -534680379 | Hg1223 | Hg1223Hg1223 | [6 empty] | 130 K |  |  | body | paragraph | c6162416f7 | Exchange Boson Dynamics in Cuprates: Optical Conductivity ofHgBa2CuO4+Î´ | 10.1103/physrevlett.102.027003 | J Yang, J Hwang, E Schachinger, J P Carbotte, R P S M Lobo, D Colson, A Forget, T Timusk | American Physical Society (APS) | Physical Review Letters | 2013
61ba9a85fa2141a3e5c50f73 | HgBa2CuO 4+Î´ | -1457736953 |  | HgBa2CuO 4+Î´ |  |  | Alloys |  |  |  | 90 K |  |  | header | abstract | c6162416f7 | Exchange Boson Dynamics in Cuprates: Optical Conductivity ofHgBa2CuO4+Î´ | 10.1103/physrevlett.102.027003 | J Yang, J Hwang, E Schachinger, J P Carbotte, R P S M Lobo, D Colson, A Forget, T Timusk | American Physical Society (APS) | Physical Review Letters | 2013
61ba9a85d52116ffe1c50f88 | BNFA | 455229701 | BNFA | [7 empty] | 1.5 K | specific heat |  | body | paragraph | 5900d394f4 | Multigap superconductivity in single crystals of Ba0.65Na0.35Fe2As2: A calorimetric investigation | 10.1103/physrevb.84.064525 | A K Pramanik, M Abdel-Hafiez, S Aswartham, A U B Wolter, S Wurmehl, V Kataev, B BÃ¼chner | American Physical Society (APS) | Physical Review B | 2011
61ba9a863961c0f52fc50f7a | MgB 2 | 1282637034 |  | MgB 2 |  |  | Alloys, Borides |  |  |  | 39K |  |  | body | paragraph | b55151bffb | Vortex states in mesoscopic three-band superconductors | 10.1103/physrevb.89.024512 | San Gillis, Juha JÃ¤ykkÃ¤, Milorad V MiloÅ¡eviÄ‡ | American Physical Society (APS) | Physical Review B | 2013
61ba9a862c886f0fe6c50f61 | BaNi 2 As 2 | 1050656294 |  | BaNi 2 As 2 |  |  | Pnictides |  |  |  | 0.7 K |  |  | body | paragraph | a37f9ef2b1 | The first order phase transition and superconductivity in BaNi2As2single crystals | 10.1088/0953-8984/20/34/342203 | F Ronning, N Kurita, E D Bauer, B L Scott, T Park, T Klimczuk, R Movshovich, J D Thompson | IOP Publishing | Journal of Physics: Condensed Matter | 2008
61ba9a862c886f0fe6c50f62 | BaNi 2 As 2 | 1119966470 |  | BaNi 2 As 2 |  |  | Pnictides |  |  |  | 0.7 K |  |  | body | paragraph | a37f9ef2b1 | The first order phase transition and superconductivity in BaNi2As2single crystals | 10.1088/0953-8984/20/34/342203 | F Ronning, N Kurita, E D Bauer, B L Scott, T Park, T Klimczuk, R Movshovich, J D Thompson | IOP Publishing | Journal of Physics: Condensed Matter | 2008
61ba9a862c886f0fe6c50f63 | SmFeAs(O,F) | -1400065977 |  | SmFeAs(O,F |  |  | Alloys |  |  |  | 55 K |  |  | body | paragraph | a37f9ef2b1 | The first order phase transition and superconductivity in BaNi2As2single crystals | 10.1088/0953-8984/20/34/342203 | F Ronning, N Kurita, E D Bauer, B L Scott, T Park, T Klimczuk, R Movshovich, J D Thompson | IOP Publishing | Journal of Physics: Condensed Matter | 2008
61ba9a862c886f0fe6c50f64 | single crystals of BaNi 2 As 2 | 162923781 |  | BaNi 2 As 2 |  | single crystals | Pnictides |  |  |  | 0.7 K |  |  | body |  | a37f9ef2b1 | The first order phase transition and superconductivity in BaNi2As2single crystals | 10.1088/0953-8984/20/34/342203 | F Ronning, N Kurita, E D Bauer, B L Scott, T Park, T Klimczuk, R Movshovich, J D Thompson | IOP Publishing | Journal of Physics: Condensed Matter | 2008
61ba9a86c0bff55f4cc50fab | MgB 2 | 1371198162 |  | MgB 2 |  |  | Alloys, Borides |  |  |  | 39 K |  |  | body | paragraph | 77db9c7563 | NMR spectroscopy of the normal and superconducting states ofMgB2and comparison toAlB2 | 10.1103/physrevb.66.104510 | S H Baek, B J Suh, E Pavarini, F Borsa, R G Barnes, S L Budâ€™ko, P C Canfield | American Physical Society (APS) | Physical Review B | 2013
61ba9a862a711de29cc50f6b | SmFeAsO 0.85 | 1637851940 |  | SmFeAsO 0.85 |  |  | Iron-pnictides, Oxides, Pnictides |  |  |  | 52.4K |  |  | body | paragraph | dbd44da068 | Appearance and Disappearance of Superconductivity with Fe Site Co Substitution in SmFe1âˆ’x Co x AsO (x=0.0 to 1.0) | 10.1007/s10948-010-0910-x | V P S Awana, Anand Pal, M Husain, H Kishan | Springer Science and Business Media LLC | Journal of Superconductivity and Novel Magnetism | 2010
61ba9a862a711de29cc50f6c | SmFeAsO 0.85 | 1543513558 |  | SmFeAsO 0.85 |  |  | Iron-pnictides, Oxides, Pnictides |  |  |  | 52.4K |  |  | body | paragraph | dbd44da068 | Appearance and Disappearance of Superconductivity with Fe Site Co Substitution in SmFe1âˆ’x Co x AsO (x=0.0 to 1.0) | 10.1007/s10948-010-0910-x | V P S Awana, Anand Pal, M Husain, H Kishan | Springer Science and Business Media LLC | Journal of Superconductivity and Novel Magnetism | 2010
61ba9a862a711de29cc50f6d | SmFe 0.9 Co 0.1 AsO | 557109576 |  | SmFe 0.9 Co 0.1 AsO |  |  | Iron-pnictides, Oxides, Pnictides |  |  |  | 14K |  |  | body | paragraph | dbd44da068 | Appearance and Disappearance of Superconductivity with Fe Site Co Substitution in SmFe1âˆ’x Co x AsO (x=0.0 to 1.0) | 10.1007/s10948-010-0910-x | V P S Awana, Anand Pal, M Husain, H Kishan | Springer Science and Business Media LLC | Journal of Superconductivity and Novel Magnetism | 2010
61ba9a862a711de29cc50f6e | SmFe 0.9 Co 0.1 AsO | 566737864 |  | SmFe 0.9 Co 0.1 AsO |  |  | Iron-pnictides, Oxides, Pnictides |  |  |  | 14K |  |  | body | paragraph | dbd44da068 | Appearance and Disappearance of Superconductivity with Fe Site Co Substitution in SmFe1âˆ’x Co x AsO (x=0.0 to 1.0) | 10.1007/s10948-010-0910-x | V P S Awana, Anand Pal, M Husain, H Kishan | Springer Science and Business Media LLC | Journal of Superconductivity and Novel Magnetism | 2010
61ba9a862a711de29cc50f6f | LaFeAsO | 892618601 |  | LaFeAsO |  |  | Iron-pnictides, Oxides, Pnictides |  |  |  | 30 and 55K |  |  | body | paragraph | dbd44da068 | Appearance and Disappearance of Superconductivity with Fe Site Co Substitution in SmFe1âˆ’x Co x AsO (x=0.0 to 1.0) | 10.1007/s10948-010-0910-x | V P S Awana, Anand Pal, M Husain, H Kishan | Springer Science and Business Media LLC | Journal of Superconductivity and Novel Magnetism | 2010
61ba9a862a711de29cc50f70 | Co doped CeFeAsO | 1161632230 |  | CeFeAsO | Co |  | Iron-pnictides, Oxides, Pnictides |  |  |  | below 11.3K |  |  | body | paragraph | dbd44da068 | Appearance and Disappearance of Superconductivity with Fe Site Co Substitution in SmFe1âˆ’x Co x AsO (x=0.0 to 1.0) | 10.1007/s10948-010-0910-x | V P S Awana, Anand Pal, M Husain, H Kishan | Springer Science and Business Media LLC | Journal of Superconductivity and Novel Magnetism | 2010
61ba9a862a711de29cc50f71 | SmFe 0.9 Co 0.1 AsO | 553261354 |  | SmFe 0.9 Co 0.1 AsO |  |  | Iron-pnictides, Oxides, Pnictides |  |  |  | 14K |  |  | body | paragraph | dbd44da068 | Appearance and Disappearance of Superconductivity with Fe Site Co Substitution in SmFe1âˆ’x Co x AsO (x=0.0 to 1.0) | 10.1007/s10948-010-0910-x | V P S Awana, Anand Pal, M Husain, H Kishan | Springer Science and Business Media LLC | Journal of Superconductivity and Novel Magnetism | 2010
61ba9a862a711de29cc50f72 | SmFeAsO | -1578101924 |  | SmFeAsO |  |  | Iron-pnictides, Oxides, Pnictides |  |  |  | 14K |  |  | body | paragraph | dbd44da068 | Appearance and Disappearance of Superconductivity with Fe Site Co Substitution in SmFe1âˆ’x Co x AsO (x=0.0 to 1.0) | 10.1007/s10948-010-0910-x | V P S Awana, Anand Pal, M Husain, H Kishan | Springer Science and Business Media LLC | Journal of Superconductivity and Novel Magnetism | 2010
61ba9a862a711de29cc50f73 | LaFeAsO 1-x F x | 1531127825 |  | LaFeAsO 1-x F x |  |  | Iron-pnictides, Pnictides, Oxides, Fluorides |  |  |  | 26K |  |  | body | paragraph | dbd44da068 | Appearance and Disappearance of Superconductivity with Fe Site Co Substitution in SmFe1âˆ’x Co x AsO (x=0.0 to 1.0) | 10.1007/s10948-010-0910-x | V P S Awana, Anand Pal, M Husain, H Kishan | Springer Science and Business Media LLC | Journal of Superconductivity and Novel Magnetism | 2010
61ba9a862a711de29cc50f74 | Co-doped SmFe 0.9 Co 0.1 AsO | 483169870 |  | SmFe 0.9 Co 0.1 AsO | Co |  | Iron-pnictides, Oxides, Pnictides |  |  |  | 14K |  |  | header | title | dbd44da068 | Appearance and Disappearance of Superconductivity with Fe Site Co Substitution in SmFe1âˆ’x Co x AsO (x=0.0 to 1.0) | 10.1007/s10948-010-0910-x | V P S Awana, Anand Pal, M Husain, H Kishan | Springer Science and Business Media LLC | Journal of Superconductivity and Novel Magnetism | 2010
61ba9a8605e6aa6710c50fa2 | CeRu 2 | 754036476 |  | CeRu 2 |  |  | Alloys |  |  |  | 6.3 K |  |  | body | paragraph | 1e543679c5 | Effect of pinning and driving force on the metastability effects in weakly pinned superconductors and the determination of spinodal line pertaining to orderâ€”disorder transition | 10.1007/bf02704945 | A D Thakur, S S Banerjee, M J Higgins, S Ramakrishnan, A K Grover | Springer Science and Business Media LLC | Pramana | 2013
61ba9a8605e6aa6710c50fa3 | CeRu 2 | 1218079746 |  | CeRu 2 |  |  | Alloys |  |  |  | 6.3K |  |  | body | figure | 1e543679c5 | Effect of pinning and driving force on the metastability effects in weakly pinned superconductors and the determination of spinodal line pertaining to orderâ€”disorder transition | 10.1007/bf02704945 | A D Thakur, S S Banerjee, M J Higgins, S Ramakrishnan, A K Grover | Springer Science and Business Media LLC | Pramana | 2013
61ba9a8605e6aa6710c50fa4 | 2H-N bSe 2 | -1592726609 |  | 2H-N bSe 2 |  |  | Alloys |  |  |  | 6.0K |  |  | body | figure | 1e543679c5 | Effect of pinning and driving force on the metastability effects in weakly pinned superconductors and the determination of spinodal line pertaining to orderâ€”disorder transition | 10.1007/bf02704945 | A D Thakur, S S Banerjee, M J Higgins, S Ramakrishnan, A K Grover | Springer Science and Business Media LLC | Pramana | 2013
61ba9a8605e6aa6710c50fa5 | crystal X of 2H-NbSe 2 | -1359617082 |  | X of 2H-NbSe 2 |  | crystal | Alloys |  |  |  | 7.225 K |  |  | body | paragraph | 1e543679c5 | Effect of pinning and driving force on the metastability effects in weakly pinned superconductors and the determination of spinodal line pertaining to orderâ€”disorder transition | 10.1007/bf02704945 | A D Thakur, S S Banerjee, M J Higgins, S Ramakrishnan, A K Grover | Springer Science and Business Media LLC | Pramana | 2013
61ba9a8605e6aa6710c50fa6 | 2H-NbSe 2 | -235364744 |  | 2H-NbSe 2 |  |  | Alloys |  |  |  | 6 K |  |  | body | paragraph | 1e543679c5 | Effect of pinning and driving force on the metastability effects in weakly pinned superconductors and the determination of spinodal line pertaining to orderâ€”disorder transition | 10.1007/bf02704945 | A D Thakur, S S Banerjee, M J Higgins, S Ramakrishnan, A K Grover | Springer Science and Business Media LLC | Pramana | 2013
61ba9a8605e6aa6710c50fa7 | single crystal Z of 2H-N bSe 2 | -1308842246 |  | Z of 2H-N bSe 2 |  | single crystal | Alloys |  |  |  | 6.0K |  |  | body | figure | 1e543679c5 | Effect of pinning and driving force on the metastability effects in weakly pinned superconductors and the determination of spinodal line pertaining to orderâ€”disorder transition | 10.1007/bf02704945 | A D Thakur, S S Banerjee, M J Higgins, S Ramakrishnan, A K Grover | Springer Science and Business Media LLC | Pramana | 2013
61ba9a87a5c5381c2ec50fad | SmAsFeO | -1816234600 |  | SmAsFeO |  |  | Iron-pnictides, Oxides, Pnictides |  |  |  | 53 K |  |  | header | abstract | 3e50f09791 | Evidence of spin-density-wave order inRFeAsO1âˆ’xFxfrom measurements of thermoelectric power | 10.1103/physrevb.79.212502 | M Matusiak, T Plackowski, Z Bukowski, N D Zhigadlo, J Karpinski | American Physical Society (APS) | Physical Review B | 2009
61ba9a87a5c5381c2ec50fae | SmAsFeO 0.8 F 0.2 | -2070749486 |  | SmAsFeO 0.8 F 0.2 |  |  | Iron-pnictides, Pnictides, Oxides, Fluorides |  |  |  | 53 K |  |  | body | paragraph | 3e50f09791 | Evidence of spin-density-wave order inRFeAsO1âˆ’xFxfrom measurements of thermoelectric power | 10.1103/physrevb.79.212502 | M Matusiak, T Plackowski, Z Bukowski, N D Zhigadlo, J Karpinski | American Physical Society (APS) | Physical Review B | 2009
61ba9a87a5c5381c2ec50faf | SmAsFeO 0.8 F 0.2 | 1954667926 |  | SmAsFeO 0.8 F 0.2 |  |  | Iron-pnictides, Pnictides, Oxides, Fluorides |  |  |  | 53 K |  |  | header | abstract | 3e50f09791 | Evidence of spin-density-wave order inRFeAsO1âˆ’xFxfrom measurements of thermoelectric power | 10.1103/physrevb.79.212502 | M Matusiak, T Plackowski, Z Bukowski, N D Zhigadlo, J Karpinski | American Physical Society (APS) | Physical Review B | 2009
61ba9a877c13e4f711c50f37 | fluorine-doped LaFeAsO 1 | -209810956 |  | LaFeAsO 1 | fluorine |  | Iron-pnictides, Oxides, Pnictides |  |  |  | 26 K |  |  | header | abstract | de2a9a6a59 | BaTh2Fe4As4(N0.7O0.3)2: An iron-based superconductor stabilized by inter-block-layer charge transfer | 10.1007/s40843-019-9438-7 | Ye-Ting Shao, Zhi-Cheng Wang, Bai-Zhuo Li, Si-Qi Wu, Ji-Feng Wu, Zhi Ren, Su-Wen Qiu, Can Rao, Cao Wang, Guang-Han Cao | Springer Science and Business Media LLC | Science China Materials | 2019
61ba9a877c13e4f711c50f38 | KCa2Fe4As4F2 | -94909950 |  | KCa2Fe4As4F2 |  |  | Iron-pnictides, Pnictides, Fluorides |  |  |  | 33 K |  |  | header | abstract | de2a9a6a59 | BaTh2Fe4As4(N0.7O0.3)2: An iron-based superconductor stabilized by inter-block-layer charge transfer | 10.1007/s40843-019-9438-7 | Ye-Ting Shao, Zhi-Cheng Wang, Bai-Zhuo Li, Si-Qi Wu, Ji-Feng Wu, Zhi Ren, Su-Wen Qiu, Can Rao, Cao Wang, Guang-Han Cao | Springer Science and Business Media LLC | Science China Materials | 2019
61ba9a877c13e4f711c50f39 | FeSC Ba2Fe2Ti2As4O | -2141442588 |  | FeSC Ba2Fe2Ti2As4O |  |  | Iron-pnictides, Oxides, Iron-chalcogenides, Chalcogenides, Carbides, Pnictides |  |  |  | 21 K |  |  | header | abstract | de2a9a6a59 | BaTh2Fe4As4(N0.7O0.3)2: An iron-based superconductor stabilized by inter-block-layer charge transfer | 10.1007/s40843-019-9438-7 | Ye-Ting Shao, Zhi-Cheng Wang, Bai-Zhuo Li, Si-Qi Wu, Ji-Feng Wu, Zhi Ren, Su-Wen Qiu, Can Rao, Cao Wang, Guang-Han Cao | Springer Science and Business Media LLC | Science China Materials | 2019
61ba9a877c13e4f711c50f3a | ThFeAsN | -1337656735 |  | ThFeAsN |  |  | Nitrides, Iron-pnictides, Pnictides |  |  |  | 30 K |  |  | header | abstract | de2a9a6a59 | BaTh2Fe4As4(N0.7O0.3)2: An iron-based superconductor stabilized by inter-block-layer charge transfer | 10.1007/s40843-019-9438-7 | Ye-Ting Shao, Zhi-Cheng Wang, Bai-Zhuo Li, Si-Qi Wu, Ji-Feng Wu, Zhi Ren, Su-Wen Qiu, Can Rao, Cao Wang, Guang-Han Cao | Springer Science and Business Media LLC | Science China Materials | 2019
61ba9a877c13e4f711c50f3b | x = 0.3 | 777941982 | [7 empty] | x=0.3 | 17.5 K |  |  | header | abstract | de2a9a6a59 | BaTh2Fe4As4(N0.7O0.3)2: An iron-based superconductor stabilized by inter-block-layer charge transfer | 10.1007/s40843-019-9438-7 | Ye-Ting Shao, Zhi-Cheng Wang, Bai-Zhuo Li, Si-Qi Wu, Ji-Feng Wu, Zhi Ren, Su-Wen Qiu, Can Rao, Cao Wang, Guang-Han Cao | Springer Science and Business Media LLC | Science China Materials | 2019
61ba9a877c13e4f711c50f3c | 2.4% | -1067808355 |  | 2.4% |  |  | Alloys |  |  |  | 20 K |  |  | body | paragraph | de2a9a6a59 | BaTh2Fe4As4(N0.7O0.3)2: An iron-based superconductor stabilized by inter-block-layer charge transfer | 10.1007/s40843-019-9438-7 | Ye-Ting Shao, Zhi-Cheng Wang, Bai-Zhuo Li, Si-Qi Wu, Ji-Feng Wu, Zhi Ren, Su-Wen Qiu, Can Rao, Cao Wang, Guang-Han Cao | Springer Science and Business Media LLC | Science China Materials | 2019
61ba9a8711af647618c50f35 | NdFeAsO 0.8 F 0.2 | 735997162 |  | NdFeAsO 0.8 F 0.2 |  |  | Iron-pnictides, Pnictides, Oxides, Fluorides |  |  |  | 44 K |  |  | header | abstract | d9ab6595a1 | Evidence for two distinct anisotropies in the oxypnictide |  | Smfeaso, S Weyeneth, R Puzniak, N D Zhigadlo, S Katrych, Z Bukowski, J Karpinski, H Keller |  |  | 2009
61ba9a8711af647618c50f36 | RFeAsO 1âˆ’x F x (R = La, Sm, Ce, Nd, Pr, Gd) | 104712310 |  | RFeAsO 1âˆ’x F x |  |  | Alloys |  |  | R=La, Sm, Ce, Nd, Pr, Gd | 56 K |  |  | body | paragraph | d9ab6595a1 | Evidence for two distinct anisotropies in the oxypnictide |  | Smfeaso, S Weyeneth, R Puzniak, N D Zhigadlo, S Katrych, Z Bukowski, J Karpinski, H Keller |  |  | 2009
61ba9a8711af647618c50f37 | NdFeAsO 0.7 F 0.3 single crystal | -679295603 |  | NdFeAsO 0.7 F 0.3 |  | single crystal | Iron-pnictides, Pnictides, Oxides, Fluorides |  |  |  | 45 K | resistivity |  | body | figure | d9ab6595a1 | Evidence for two distinct anisotropies in the oxypnictide |  | Smfeaso, S Weyeneth, R Puzniak, N D Zhigadlo, S Katrych, Z Bukowski, J Karpinski, H Keller |  |  | 2009
61ba9a8711af647618c50f38 | single crystal NdFeAsO 0.7 F 0.3 | 1467618735 |  | NdFeAsO 0.7 F 0.3 |  | single crystal | Iron-pnictides, Pnictides, Oxides, Fluorides |  |  |  | 46 K |  |  | body | paragraph | d9ab6595a1 | Evidence for two distinct anisotropies in the oxypnictide |  | Smfeaso, S Weyeneth, R Puzniak, N D Zhigadlo, S Katrych, Z Bukowski, J Karpinski, H Keller |  |  | 2009
61ba9a87a01e2beb09c50fcc | K-doped AFe 2 As 2 (A = Ba, Sr) | -719256335 |  | AFe 2 As 2 | K |  | Iron-pnictides, Pnictides |  |  | A=Ba, Sr | 40 K |  |  | body | paragraph | 18c40fc28e | Pressure Induced Superconductivity inCaFe2As2 | 10.1103/physrevlett.101.057006 | Milton S Torikachvili, Sergey L Budâ€™ko, Ni Ni, Paul C Canfield | American Physical Society (APS) | Physical Review Letters | 2008
61ba9a87a01e2beb09c50fcd | Ca 1âˆ’x Na x Fe 2 As 2 | 174269245 |  | Ca 1âˆ’x Na x Fe 2 As 2 |  |  | Iron-pnictides, Pnictides |  |  |  | 20 K |  |  | body | paragraph | 18c40fc28e | Pressure Induced Superconductivity inCaFe2As2 | 10.1103/physrevlett.101.057006 | Milton S Torikachvili, Sergey L Budâ€™ko, Ni Ni, Paul C Canfield | American Physical Society (APS) | Physical Review Letters | 2008
61ba9a87a01e2beb09c50fce | AFe 2 As 2 (A = Ca, Sr, Ba) | -28095381 |  | AFe 2 As 2 |  |  | Iron-pnictides, Pnictides |  |  | A=Ca, Sr, Ba | below 12 K | resistivity |  | body | figure | 18c40fc28e | Pressure Induced Superconductivity inCaFe2As2 | 10.1103/physrevlett.101.057006 | Milton S Torikachvili, Sergey L Budâ€™ko, Ni Ni, Paul C Canfield | American Physical Society (APS) | Physical Review Letters | 2008
61ba9a87a01e2beb09c50fcf | Sr 1âˆ’x K x Fe 2 As 2 | -1586392003 |  | Sr 1âˆ’x K x Fe 2 As 2 |  |  | Iron-pnictides, Pnictides |  |  |  | 50 K |  |  | body | paragraph | 18c40fc28e | Pressure Induced Superconductivity inCaFe2As2 | 10.1103/physrevlett.101.057006 | Milton S Torikachvili, Sergey L Budâ€™ko, Ni Ni, Paul C Canfield | American Physical Society (APS) | Physical Review Letters | 2008
61ba9a8720fc3eae4bc50fde | GBCO films | 887936219 | GBCO |  |  | films |  |  |  |  | 77 K |  |  | body | paragraph | 83ad5be0c6 | Improving the Josephson energy in high-Tc superconducting junctions for ultra-fast electronics | 10.1088/1361-6528/ab59f7 | H Navarro, M Sirena, N Haberkorn | IOP Publishing | Nanotechnology | 2019
61ba9a8720fc3eae4bc50fdf | 2 nm thick STO | -868376905 | [8 empty] | 40 K |  |  | body | figure | 83ad5be0c6 | Improving the Josephson energy in high-Tc superconducting junctions for ultra-fast electronics | 10.1088/1361-6528/ab59f7 | H Navarro, M Sirena, N Haberkorn | IOP Publishing | Nanotechnology | 2019
61ba9a871b93c0c6bec50fce | Li and tetrahydrofuran (THF) co-intercalated compound b-HfNCl | -1071351524 |  | HfNCl | Li and tetrahydrofuran (THF) co-intercalated |  | Nitrides |  |  |  | 25.5 K |  |  | body | paragraph | e8b1917d6f | Âµ-PES Studies on TiNCl and Quasi-two-dimensional Superconductor Na-intercalated TiNCl | 10.7566/jpsj.88.104709 | Noriyuki Kataoka, Kensei Terashima, Masashi Tanaka, Wataru Hosoda, Takumi Taniguchi, Takanori Wakita, Yuji Muraoka, Takayoshi Yokoya | Physical Society of Japan | Journal of the Physical Society of Japan | 2019
61ba9a880cb3d3a5e6c50f52 | RhIn 2 | -607942582 |  | RhIn 2 |  |  | Alloys |  |  |  | 2.2 K |  | 1.63 GPa | body | paragraph | 02231f9ab0 | Gapless Magnetic and Quasiparticle Excitations due to the Coexistence of Antiferromagnetism and Superconductivity inCeRhIn5: A Study ofIn115NQR under Pressure | 10.1103/physrevlett.91.137001 | S Kawasaki, T Mito, Y Kawasaki, G-Q Zheng, Y Kitaoka, D Aoki, Y Haga, Y ÅŒnuki | American Physical Society (APS) | Physical Review Letters | 2014
61ba9a88d7a99c43e8c50fb3 | Ba 0.6 K 0.4 Fe 2 As 2 | -181835052 |  | Ba 0.6 K 0.4 Fe 2 As 2 |  |  | Iron-pnictides, Pnictides |  |  |  | 36K |  |  | body | paragraph | cbaf6ef82a | Magnon-mediated pairing and isotope effect in iron-based superconductors | 10.1088/0953-8984/23/9/094203 | Jiansheng Wu, Philip Phillips | IOP Publishing | Journal of Physics: Condensed Matter | 2011
61ba9a883136e52869c50f8c | C 60 | 1588320890 |  | C 60 |  |  | Carbides |  |  |  | 60K |  |  | body | figure | 79652d8f89 | A New Explanation for Interstitial Migration Anomaly in Transition Metals by Using a Model d-Band | 10.1143/jpsj.53.2181 | Fumihisa Ono, Hiroshi Maeta | Physical Society of Japan | Journal of the Physical Society of Japan | 2012
61ba9a8856f16aed29c50fce | YBa 2 Cu 3 O 6+x | -1233943484 |  | YBa 2 Cu 3 O 6+x |  |  | Alloys |  |  |  | 64K |  |  | body | paragraph | ac3b06d8c2 | Effect of Fermi surface destruction on transport properties in underdoped cuprates | 10.1103/physrevb.60.3629 | Jian-Xin Li, W C Wu, T K Lee | American Physical Society (APS) | Physical Review B | 1999
61ba9a887ecf8b73e6c50f62 | FeSe | 1793000434 |  | FeSe |  |  | Iron-chalcogenides, Chalcogenides |  |  |  | 50K |  |  | body | paragraph | f91c2210ed | Flux free growth of superconducting FeSe single crystals | 10.1088/2053-1591/3/7/076002 | P K Maheshwari, L M Joshi, Bhasker Gahtori, A K Srivastava, Anurag Gupta, S P Patnaik, V P S Awana | IOP Publishing | Materials Research Express | 2016
61ba9a887ecf8b73e6c50f63 | FeSe | 1413696784 |  | FeSe |  |  | Iron-chalcogenides, Chalcogenides |  |  |  | 100K |  |  | body | paragraph | f91c2210ed | Flux free growth of superconducting FeSe single crystals | 10.1088/2053-1591/3/7/076002 | P K Maheshwari, L M Joshi, Bhasker Gahtori, A K Srivastava, Anurag Gupta, S P Patnaik, V P S Awana | IOP Publishing | Materials Research Express | 2016
61ba9a887ecf8b73e6c50f64 | SrTiO 3 substrate grown ultra-thin films | 1318578364 |  | SrTiO 3 |  | thin films | Oxides |  |  |  | 100K |  |  | body | paragraph | f91c2210ed | Flux free growth of superconducting FeSe single crystals | 10.1088/2053-1591/3/7/076002 | P K Maheshwari, L M Joshi, Bhasker Gahtori, A K Srivastava, Anurag Gupta, S P Patnaik, V P S Awana | IOP Publishing | Materials Research Express | 2016
61ba9a890a416aa3d9c50f54 | Ba 0.6 K 0.4 Fe 2 As 2 single crystals | -1506788011 |  | Ba 0.6 K 0.4 Fe 2 As 2 |  | single crystals | Iron-pnictides, Pnictides |  |  |  | 38.1 K |  |  | body | figure | 81c513502f | Vortex creep and critical current densities in superconducting (Ba,K)Fe2As2single crystals | 10.1103/physrevb.86.024515 | M Konczykowski, C J Van Der Beek, M A Tanatar, Huiqian Luo, Zhaosheng Wang, Bing Shen, Hai Hu Wen, R Prozorov | American Physical Society (APS) | Physical Review B | 2012
61ba9a89dc085aa023c50f67 | FeSe 0.5 Te 0.5 | -2139814682 |  | FeSe 0.5 Te 0.5 |  |  | Iron-chalcogenides, Chalcogenides |  |  |  | 14K |  |  | body | paragraph | 9415ad01b8 | Chalcogen height dependence of magnetism and Fermiology in FeTexSe1âˆ’x | 10.1088/0953-2048/25/9/095002 | Jagdish Kumar, S Auluck, P K Ahluwalia, V P S Awana | IOP Publishing | Superconductor Science and Technology | 2012
61ba9a89dc085aa023c50f68 | FeSe | 1380963698 |  | FeSe |  |  | Iron-chalcogenides, Chalcogenides |  |  |  | 8K |  | 8GPa | body | paragraph | 9415ad01b8 | Chalcogen height dependence of magnetism and Fermiology in FeTexSe1âˆ’x | 10.1088/0953-2048/25/9/095002 | Jagdish Kumar, S Auluck, P K Ahluwalia, V P S Awana | IOP Publishing | Superconductor Science and Technology | 2012
61ba9a89ef148cdddfc50fab | x âˆ¼ 0.4 | -469343414 | [7 empty] | x=âˆ¼ 0.4 | 29 K |  |  | header | abstract | 8adcbc463b | 31 P NMR studies of an iron-based superconductor Ba 0.5 Sr 0.5 Fe 2 (As 1âˆ’x P x ) 2 with T c = 29 K |  | Yutaka Itoh, Seiji Adachi |  |  | 2020
61ba9a89ef148cdddfc50fac | x = 0.4 | -1041787659 | [7 empty] | x=0.4 | 29 K |  |  | body | paragraph | 8adcbc463b | 31 P NMR studies of an iron-based superconductor Ba 0.5 Sr 0.5 Fe 2 (As 1âˆ’x P x ) 2 with T c = 29 K |  | Yutaka Itoh, Seiji Adachi |  |  | 2020
61ba9a89ef148cdddfc50fad | BaFe 2 (As 1âˆ’x P x ) 2 | -1994144270 |  | BaFe 2 (As 1âˆ’x P x ) 2 |  |  | Iron-pnictides, Pnictides |  |  |  | 30 K |  |  | body | paragraph | 8adcbc463b | 31 P NMR studies of an iron-based superconductor Ba 0.5 Sr 0.5 Fe 2 (As 1âˆ’x P x ) 2 with T c = 29 K |  | Yutaka Itoh, Seiji Adachi |  |  | 2020
61ba9a89ef148cdddfc50fae | SrFe 2 (As 1âˆ’x P x ) 2 | -1634103322 |  | SrFe 2 (As 1âˆ’x P x ) 2 |  |  | Iron-pnictides, Pnictides |  |  |  | 30âˆ’33 K |  |  | body | paragraph | 8adcbc463b | 31 P NMR studies of an iron-based superconductor Ba 0.5 Sr 0.5 Fe 2 (As 1âˆ’x P x ) 2 with T c = 29 K |  | Yutaka Itoh, Seiji Adachi |  |  | 2020
61ba9a89ef148cdddfc50faf | Ba 0.5 Sr 0.5 Fe 2 (As 1âˆ’x P x ) 2 | 1379589607 |  | Ba 0.5 Sr 0.5 Fe 2 (As 1âˆ’x P x ) 2 |  |  | Iron-pnictides, Pnictides |  |  |  | 29 K |  |  | header | title | 8adcbc463b | 31 P NMR studies of an iron-based superconductor Ba 0.5 Sr 0.5 Fe 2 (As 1âˆ’x P x ) 2 with T c = 29 K |  | Yutaka Itoh, Seiji Adachi |  |  | 2020
61ba9a89ef148cdddfc50fb0 | Ba 0.5 Sr 0.5 Fe 2 (As 1âˆ’x P x ) 2 with x âˆ¼ 0.4 | 2114724256 |  | Ba 0.5 Sr 0.5 Fe 2 (As 1âˆ’x P x ) 2 |  |  | Iron-pnictides, Pnictides |  |  | x=âˆ¼ 0.4 | 29 K |  |  | body |  | 8adcbc463b | 31 P NMR studies of an iron-based superconductor Ba 0.5 Sr 0.5 Fe 2 (As 1âˆ’x P x ) 2 with T c = 29 K |  | Yutaka Itoh, Seiji Adachi |  |  | 2020
61ba9a89ef148cdddfc50fb1 | Ba 0.5 Sr 0.5 Fe 2 (As 1âˆ’x P x ) 2 with x âˆ¼ 0.4 | 1864408452 |  | Ba 0.5 Sr 0.5 Fe 2 (As 1âˆ’x P x ) 2 |  |  | Iron-pnictides, Pnictides |  |  | x=âˆ¼ 0.4 | 29 K |  |  | body | paragraph | 8adcbc463b | 31 P NMR studies of an iron-based superconductor Ba 0.5 Sr 0.5 Fe 2 (As 1âˆ’x P x ) 2 with T c = 29 K |  | Yutaka Itoh, Seiji Adachi |  |  | 2020
61ba9a89e4552e90a8c50f74 | Ru-embedded region of Sr2RuO4 | -535910187 |  | Sr2RuO4 | Ru-embedded region |  | Oxides |  |  |  | 3.0 K |  |  | body | figure | b879325873 | Observation of Andreev Surface Bound States in the 3-K Phase Region ofSr2RuO4 | 10.1103/physrevlett.87.037003 | Z Q Mao, K D Nelson, R Jin, Y Liu, Y Maeno | American Physical Society (APS) | Physical Review Letters | 2013
61ba9a89e4552e90a8c50f75 | Sr2RuO4 | -864957360 |  | Sr2RuO4 |  |  | Oxides |  |  |  | 1.5 K |  |  | body | figure | b879325873 | Observation of Andreev Surface Bound States in the 3-K Phase Region ofSr2RuO4 | 10.1103/physrevlett.87.037003 | Z Q Mao, K D Nelson, R Jin, Y Liu, Y Maeno | American Physical Society (APS) | Physical Review Letters | 2013
61ba9a89e4552e90a8c50f76 | Sr 2 RuO 4 | 1542100828 |  | Sr 2 RuO 4 |  |  | Oxides |  |  |  | 1.5 K |  |  | body | paragraph | b879325873 | Observation of Andreev Surface Bound States in the 3-K Phase Region ofSr2RuO4 | 10.1103/physrevlett.87.037003 | Z Q Mao, K D Nelson, R Jin, Y Liu, Y Maeno | American Physical Society (APS) | Physical Review Letters | 2013
61ba9a89e4552e90a8c50f77 | Sr 2 RuO 4 single crystal | 1625802411 |  | Sr 2 RuO 4 |  | single crystal | Oxides |  |  |  | 3 K |  |  | body | paragraph | b879325873 | Observation of Andreev Surface Bound States in the 3-K Phase Region ofSr2RuO4 | 10.1103/physrevlett.87.037003 | Z Q Mao, K D Nelson, R Jin, Y Liu, Y Maeno | American Physical Society (APS) | Physical Review Letters | 2013
61ba9a89e4552e90a8c50f78 | Sr 2 RuO 4 | 1732710842 |  | Sr 2 RuO 4 |  |  | Oxides |  |  |  | 1.5- K |  |  | body | paragraph | b879325873 | Observation of Andreev Surface Bound States in the 3-K Phase Region ofSr2RuO4 | 10.1103/physrevlett.87.037003 | Z Q Mao, K D Nelson, R Jin, Y Liu, Y Maeno | American Physical Society (APS) | Physical Review Letters | 2013
61ba9a89e4dc5fe1bac50f5f | Li | 176978834 |  | Li |  |  | Alloys |  |  |  | 20K |  |  | body | paragraph | 1259e6dc19 | Materials and mechanisms of hole superconductivity | 10.1016/j.physc.2011.10.006 | J E Hirsch | Elsevier BV | Physica C: Superconductivity | 2012
61ba9a89e4dc5fe1bac50f60 | Y | 225218327 |  | Y |  |  | Alloys |  |  |  | 19.5K |  |  | body | paragraph | 1259e6dc19 | Materials and mechanisms of hole superconductivity | 10.1016/j.physc.2011.10.006 | J E Hirsch | Elsevier BV | Physica C: Superconductivity | 2012
61ba9a89e4dc5fe1bac50f61 | Ca | -1716276225 |  | Ca |  |  | Alloys |  |  |  | 25K |  |  | body | paragraph | 1259e6dc19 | Materials and mechanisms of hole superconductivity | 10.1016/j.physc.2011.10.006 | J E Hirsch | Elsevier BV | Physica C: Superconductivity | 2012
61ba9a8a07932c08a9c50fc5 | (Ba,K)Fe 2 As 2 with n â‰ˆ -0.39 | 1932921744 |  | (Ba,K)Fe 2 As 2 |  |  | Alloys |  |  | n=â‰ˆ -0.39 | 40 K |  |  | body | paragraph | a8f5643df0 | Of Substitution and Doping: Spatial and Electronic Structure in Fe Pnictides | 10.7566/jpsj.85.044707 | Michael Merz, Peter Schweiss, Peter Nagel, Meng-Jie Huang, Robert Eder, Thomas Wolf, Hilbert Von LÃ¶hneysen, Stefan Schuppler | Physical Society of Japan | Journal of the Physical Society of Japan | 2016
61ba9a8a61d1c9d20fc50f80 | Nb3Sn | 1741984781 |  | Nb3Sn |  |  | Alloys |  |  |  | 4.2 K |  |  | body | paragraph | be31f01c9e | High transport current superconductivity in powder-in-tube Ba0.6K0.4Fe2As2tapes at 27 T | 10.1088/1361-6668/aa9912 | He Huang, Chao Yao, Chiheng Dong, Xianping Zhang, Dongliang Wang, Zhe Cheng, Jianqi Li, Satoshi Awaji, Haihu Wen, Yanwei Ma | IOP Publishing | Superconductor Science and Technology | 2017
61ba9a8a05e6aa6710c50fa9 | MgB 2 | 1492486752 |  | MgB 2 |  |  | Alloys, Borides |  |  |  | 39 K |  |  | body | paragraph | 33d043c6c0 | Effect of carbon-doping in bulk superconducting MgB2 samples | 10.1016/s0921-4534(01)00424-5 | M Paranthaman, J R Thompson, D K Christen | Elsevier BV | Physica C: Superconductivity | 2001
61ba9a8a05e6aa6710c50faa | MgB 1.8 C 0.2 (x = 0.2) | 558538406 |  | MgB 1.8 C 0.2 |  |  | Carbides, Borides |  |  | x=0.2 | 33 K |  |  | body | paragraph | 33d043c6c0 | Effect of carbon-doping in bulk superconducting MgB2 samples | 10.1016/s0921-4534(01)00424-5 | M Paranthaman, J R Thompson, D K Christen | Elsevier BV | Physica C: Superconductivity | 2001
61ba9a8a05e6aa6710c50fab | MgB 2 | 1355794026 |  | MgB 2 |  |  | Alloys, Borides |  |  |  | 39 K |  |  | body | paragraph | 33d043c6c0 | Effect of carbon-doping in bulk superconducting MgB2 samples | 10.1016/s0921-4534(01)00424-5 | M Paranthaman, J R Thompson, D K Christen | Elsevier BV | Physica C: Superconductivity | 2001
61ba9a8a05e6aa6710c50fac | pure MgB 2 | -270020571 |  | MgB 2 | pure |  | Alloys, Borides |  |  |  | 38.8 K |  |  | body | paragraph | 33d043c6c0 | Effect of carbon-doping in bulk superconducting MgB2 samples | 10.1016/s0921-4534(01)00424-5 | M Paranthaman, J R Thompson, D K Christen | Elsevier BV | Physica C: Superconductivity | 2001
61ba9a8a05e6aa6710c50fad | MgB 2 | 1324995596 |  | MgB 2 |  |  | Alloys, Borides |  |  |  | 39 K |  |  | header | abstract | 33d043c6c0 | Effect of carbon-doping in bulk superconducting MgB2 samples | 10.1016/s0921-4534(01)00424-5 | M Paranthaman, J R Thompson, D K Christen | Elsevier BV | Physica C: Superconductivity | 2001
61ba9a8aa5c5381c2ec50fb1 | single Nb film of thickness 30 nm | 438482061 |  |  |  | single Nb film |  |  |  |  | 1.2 K |  |  | body | paragraph | fee7da0260 | Wideband microwave measurements in Nb/Pd84Ni16/Nb structures and comparison with thin Nb films | 10.1088/0953-2048/24/2/024018 | E Silva, N Pompeo, S Sarti | IOP Publishing | Superconductor Science and Technology | 2010
61ba9a8b85b12ae79ac50f7d | Î»-(BETS) 2 GaCl 4 | -1366690152 |  | Î»-(BETS) 2 GaCl 4 |  |  | Alloys |  |  |  | 5 K |  |  | body | paragraph | 6b27ae4108 | Thermodynamic evidence for the formation of a Fulde-Ferrell-Larkin-Ovchinnikov phase in the organic superconductor Î»-(BETS) 2 GaCl 4 |  | S Imajo, T Kobayashi, A Kawamoto, K Kindo, Y Nakazawa |  |  | 2021
61ba9a8ba01e2beb09c50fd2 | Î´ â‰ˆ 19% | 171561080 | [7 empty] | Î´=19% | 150K |  |  | body | paragraph | 3fbba65ee3 | d-Wave Superconductivity in the Hubbard Model | 10.1103/physrevlett.85.1524 | Th H Maier, M Jarrell, Th H Pruschke, J Keller | American Physical Society (APS) | Physical Review Letters | 2008
61ba9a8b783c1e8128c50f75 | pure FeSe | -1129623711 |  | FeSe | pure |  | Iron-chalcogenides, Chalcogenides |  |  |  | 8 K |  |  | body | paragraph | bf7a4d9930 | Pressure-induced enhancement of the superconducting properties of single-crystalline FeTe0.5Se0.5 | 10.1088/0953-8984/24/26/265701 | J Pietosa, D J Gawryluk, R Puzniak, A Wisniewski, J Fink-Finowicki, M Kozlowski, M Berkowski | IOP Publishing | Journal of Physics: Condensed Matter | 2012
61ba9a8b783c1e8128c50f76 | Fe 1âˆ’y Te 1âˆ’x Se x with 0.4 < x < 0.8 | -45005953 |  | Fe 1âˆ’y Te 1âˆ’x Se x |  |  | Alloys |  |  | x=< 0.8, 0.4 < | 14 K |  |  | body | paragraph | bf7a4d9930 | Pressure-induced enhancement of the superconducting properties of single-crystalline FeTe0.5Se0.5 | 10.1088/0953-8984/24/26/265701 | J Pietosa, D J Gawryluk, R Puzniak, A Wisniewski, J Fink-Finowicki, M Kozlowski, M Berkowski | IOP Publishing | Journal of Physics: Condensed Matter | 2012
61ba9a8b783c1e8128c50f77 | FeTe 0.5 Se 0.5 | 1791739422 |  | FeTe 0.5 Se 0.5 |  |  | Iron-chalcogenides, Chalcogenides |  |  |  | 26.2 K |  | 20 kbar | body | paragraph | bf7a4d9930 | Pressure-induced enhancement of the superconducting properties of single-crystalline FeTe0.5Se0.5 | 10.1088/0953-8984/24/26/265701 | J Pietosa, D J Gawryluk, R Puzniak, A Wisniewski, J Fink-Finowicki, M Kozlowski, M Berkowski | IOP Publishing | Journal of Physics: Condensed Matter | 2012
61ba9a8b783c1e8128c50f78 | pure FeSe | -1081493519 |  | FeSe | pure |  | Iron-chalcogenides, Chalcogenides |  |  |  | 36.7 K |  | 89 kbar | body | paragraph | bf7a4d9930 | Pressure-induced enhancement of the superconducting properties of single-crystalline FeTe0.5Se0.5 | 10.1088/0953-8984/24/26/265701 | J Pietosa, D J Gawryluk, R Puzniak, A Wisniewski, J Fink-Finowicki, M Kozlowski, M Berkowski | IOP Publishing | Journal of Physics: Condensed Matter | 2012
61ba9a8b1b93c0c6bec50fd0 | A 100 nm superconducting Nb thin film Nb | -2134277722 |  | Nb |  | thin film | Alloys | thin film |  |  | 8.5 K |  | 10 -8 Torr | body | paragraph | 2bc7c317b2 | Magnetic versus non-magnetic pinning of vortices in superconducting films: Role of effective penetration depth | 10.1063/1.4966222 | J Del Valle, A Gomez, E M Gonzalez, J L Vicent | AIP Publishing | Applied Physics Letters | 2016
61ba9a8b49d0b378c6c50f74 | 0% Fe | 98175227 |  |  | 0% Fe | [5 empty] | 91K |  |  | body | paragraph | b7d205bca2 | Pair Breaking Caused by Magnetic Impurities in the High-T C |  | Superconductor Bi, Sr, Fe, S Parham, T J Reber, Y Cao, J A Waugh, Z Xu, J Schneeloch, R D Zhong, G Gu, G Arnold, D S Dessau |  |  | 2013
61ba9a8bfa2141a3e5c50f76 | x=0.2 | -1216798500 | [7 empty] | x=0.2 | 27.5 K |  |  | header | abstract | ef32f36ab6 | Synthesis and microstructural studies of iron oxypnictide LaO1âˆ’xFxFeAs superconductors | 10.1088/0953-2048/22/1/015005 | Chandra Shekhar, Sonal Singh, P K Siwach, H K Singh, O N Srivastava | IOP Publishing | Superconductor Science and Technology | 2008
61ba9a8bfa2141a3e5c50f77 | x=0.2 | -1266861905 | [7 empty] | x=0.2 | 27.5K |  |  | body | figure | ef32f36ab6 | Synthesis and microstructural studies of iron oxypnictide LaO1âˆ’xFxFeAs superconductors | 10.1088/0953-2048/22/1/015005 | Chandra Shekhar, Sonal Singh, P K Siwach, H K Singh, O N Srivastava | IOP Publishing | Superconductor Science and Technology | 2008
61ba9a8bfa2141a3e5c50f78 | LaOFeP | 1088572934 |  | LaOFeP |  |  | Iron-pnictides, Oxides, Pnictides |  |  |  | 3.2K |  |  | body | paragraph | ef32f36ab6 | Synthesis and microstructural studies of iron oxypnictide LaO1âˆ’xFxFeAs superconductors | 10.1088/0953-2048/22/1/015005 | Chandra Shekhar, Sonal Singh, P K Siwach, H K Singh, O N Srivastava | IOP Publishing | Superconductor Science and Technology | 2008
61ba9a8bfa2141a3e5c50f79 | LaO 1âˆ’x F x FeAs | -565137601 |  | LaO 1âˆ’x F x FeAs |  |  | Iron-pnictides, Pnictides, Oxides, Fluorides |  |  |  | 40 K |  |  | body | paragraph | ef32f36ab6 | Synthesis and microstructural studies of iron oxypnictide LaO1âˆ’xFxFeAs superconductors | 10.1088/0953-2048/22/1/015005 | Chandra Shekhar, Sonal Singh, P K Siwach, H K Singh, O N Srivastava | IOP Publishing | Superconductor Science and Technology | 2008
61ba9a8bd52116ffe1c50f8b | Sn 1âˆ’x Ag x Te | -2088988313 |  | Sn 1âˆ’x Ag x Te |  |  | Chalcogenides |  |  |  | 2 K | resistivity |  | body | paragraph | a009992b48 | Unusual phonon density of states and response to the superconducting transition in the In-doped topological crystalline insulator Pb0.5Sn0.5Te | 10.1103/physrevb.97.220502 | Kejing Ran, Ruidan Zhong, Tong Chen, Yuan Gan, Jinghui Wang, B L Winn, A D Christianson, Shichao Li, Zhen Ma, Song Bao, Zhengwei Cai, Guangyong Xu, J M Tranquada, Genda Gu, Jian Sun, Jinsheng Wen | American Physical Society (APS) | Physical Review B | 2018
61ba9a8bd52116ffe1c50f8c | x = 0.3 | 500680188 | [7 empty] | x=0.3 | 4.7 K |  |  | body | paragraph | a009992b48 | Unusual phonon density of states and response to the superconducting transition in the In-doped topological crystalline insulator Pb0.5Sn0.5Te | 10.1103/physrevb.97.220502 | Kejing Ran, Ruidan Zhong, Tong Chen, Yuan Gan, Jinghui Wang, B L Winn, A D Christianson, Shichao Li, Zhen Ma, Song Bao, Zhengwei Cai, Guangyong Xu, J M Tranquada, Genda Gu, Jian Sun, Jinsheng Wen | American Physical Society (APS) | Physical Review B | 2018
61ba9a8bd52116ffe1c50f8d | x = 0.3 | 941608818 | [7 empty] | x=0.3 | 4.7 K |  |  | body | figure | a009992b48 | Unusual phonon density of states and response to the superconducting transition in the In-doped topological crystalline insulator Pb0.5Sn0.5Te | 10.1103/physrevb.97.220502 | Kejing Ran, Ruidan Zhong, Tong Chen, Yuan Gan, Jinghui Wang, B L Winn, A D Christianson, Shichao Li, Zhen Ma, Song Bao, Zhengwei Cai, Guangyong Xu, J M Tranquada, Genda Gu, Jian Sun, Jinsheng Wen | American Physical Society (APS) | Physical Review B | 2018
61ba9a8bd52116ffe1c50f8e | (Pb 0.5 Sn 0.5 ) 1âˆ’x In x Te (PSIT) with x = 0 | 1354515361 | PSIT | (Pb 0.5 Sn 0.5 ) 1âˆ’x In x Te |  |  | Chalcogenides |  |  | x=0 | 4.7 K |  |  | body | figure | a009992b48 | Unusual phonon density of states and response to the superconducting transition in the In-doped topological crystalline insulator Pb0.5Sn0.5Te | 10.1103/physrevb.97.220502 | Kejing Ran, Ruidan Zhong, Tong Chen, Yuan Gan, Jinghui Wang, B L Winn, A D Christianson, Shichao Li, Zhen Ma, Song Bao, Zhengwei Cai, Guangyong Xu, J M Tranquada, Genda Gu, Jian Sun, Jinsheng Wen | American Physical Society (APS) | Physical Review B | 2018
61ba9a8bd52116ffe1c50f8f | x = 0.3 | 618126180 | [7 empty] | x=0.3 | 4.7 K |  |  | body | paragraph | a009992b48 | Unusual phonon density of states and response to the superconducting transition in the In-doped topological crystalline insulator Pb0.5Sn0.5Te | 10.1103/physrevb.97.220502 | Kejing Ran, Ruidan Zhong, Tong Chen, Yuan Gan, Jinghui Wang, B L Winn, A D Christianson, Shichao Li, Zhen Ma, Song Bao, Zhengwei Cai, Guangyong Xu, J M Tranquada, Genda Gu, Jian Sun, Jinsheng Wen | American Physical Society (APS) | Physical Review B | 2018
61ba9a8b07932c08a9c50fc6 | Ni | 436428310 |  | Ni |  |  | Alloys |  |  |  | 300- 350K |  |  | body | paragraph | 793b159e8e | Exchange interactions in magnets | 10.1016/s0921-4526(97)00203-2 | V P Antropov, M I Katsnelson, A I Liechtenstein | Elsevier BV | Physica B: Condensed Matter | 2002
61ba9a8c2c886f0fe6c50f67 | x = 0.08 | -141021620 | [7 empty] | x=0.08 | 21K |  |  | body | paragraph | 2e43728ea7 | Antiferromagnetic correlations versus superfluid density in La2âˆ’xSrxCuO4 | 10.1016/s0921-4534(00)00709-7 | C Panagopoulos, B D Rainford, J R Cooper, C A Scott | Elsevier BV | Physica C: Superconductivity | 2000
61ba9a8c2227d4ac07c50f75 | MgB 2 | 1353877648 |  | MgB 2 |  |  | Alloys, Borides |  |  |  | 40 K |  |  | body | paragraph | a8a30c903d | Extreme electron-phonon coupling in boron-based layered superconductors | 10.1103/physrevb.66.220502 | J M An, S Y Savrasov, H Rosner, W E Pickett | American Physical Society (APS) | Physical Review B | 2013
61ba9a8c7ecf8b73e6c50f66 | Bi-2223 | -1856206029 | Bi-2223 | [7 empty] | 108 K |  | ambient pressure | body | paragraph | 09cb13dc21 | Indications for Topological Physics in High-T c Materials |  | Vincent E Sacksteder Iv, Wilson Building |  |  | 2020
61ba9a8c7ecf8b73e6c50f67 | Bi-2223 | -1856206029 | Bi-2223 | [7 empty] | 136 K |  | 36 GPa | body | paragraph | 09cb13dc21 | Indications for Topological Physics in High-T c Materials |  | Vincent E Sacksteder Iv, Wilson Building |  |  | 2020
61ba9a8c7ecf8b73e6c50f68 | Bulk FeSe | 1368588587 |  | FeSe |  | Bulk | Iron-chalcogenides, Chalcogenides |  |  |  | 9 K |  |  | body | paragraph | 09cb13dc21 | Indications for Topological Physics in High-T c Materials |  | Vincent E Sacksteder Iv, Wilson Building |  |  | 2020
61ba9a8c7ecf8b73e6c50f69 | Hg-1201 | 1665935601 | Hg-1201 | [7 empty] | 130 K |  | ambient pressure | body | paragraph | 09cb13dc21 | Indications for Topological Physics in High-T c Materials |  | Vincent E Sacksteder Iv, Wilson Building |  |  | 2020
61ba9a8c7ecf8b73e6c50f6a | Hg-1223 | -1762229668 | Hg-1223 | [7 empty] | 130 K |  | ambient pressure | body | paragraph | 09cb13dc21 | Indications for Topological Physics in High-T c Materials |  | Vincent E Sacksteder Iv, Wilson Building |  |  | 2020
61ba9a8c7ecf8b73e6c50f6b | Hg-1223 | -1762229668 | Hg-1223 | [7 empty] | 164 K |  | 45 GPa | body | paragraph | 09cb13dc21 | Indications for Topological Physics in High-T c Materials |  | Vincent E Sacksteder Iv, Wilson Building |  |  | 2020
61ba9a8c7ecf8b73e6c50f6c | Bi-2212 | 2070825704 | Bi-2212 | [7 empty] | 108 K |  | ambient pressure | body | paragraph | 09cb13dc21 | Indications for Topological Physics in High-T c Materials |  | Vincent E Sacksteder Iv, Wilson Building |  |  | 2020
61ba9a8c7ecf8b73e6c50f6d | SrTiO 3 substrate | -741850765 |  | SrTiO 3 |  |  | Oxides |  |  |  | 65 K |  |  | body | paragraph | 09cb13dc21 | Indications for Topological Physics in High-T c Materials |  | Vincent E Sacksteder Iv, Wilson Building |  |  | 2020
61ba9a8c7ecf8b73e6c50f6e | x = 0.18 | 2052433455 | [7 empty] | x=0.18 | 52K |  | 6 GPa | body | paragraph | 09cb13dc21 | Indications for Topological Physics in High-T c Materials |  | Vincent E Sacksteder Iv, Wilson Building |  |  | 2020
61ba9a8c2b9a12e3d2c50fa8 | A x Fe 2-y Se 2 | -1572994252 |  | A x Fe 2-y Se 2 |  |  | Iron-chalcogenides, Chalcogenides |  |  |  | 48 K |  |  | header | abstract | 2f7d97012b | Dynamics and mechanism of oxygen annealing in Fe1+yTe0.6Se0.4 single crystal | 10.1038/srep04585 | Yue Sun, Yuji Tsuchiya, Toshihiro Taen, Tatsuhiro Yamada, Sunseng Pyon, Akira Sugimoto, Toshikazu Ekino, Zhixiang Shi, Tsuyoshi Tamegai | Springer Science and Business Media LLC | Scientific Reports | 2014
61ba9a8c2b9a12e3d2c50fa9 | Fe(Te,Se) single crystals | 541806318 | Fe(Te,Se | FeM |  | single crystals |  |  |  |  | 40 K |  |  | header | abstract | 2f7d97012b | Dynamics and mechanism of oxygen annealing in Fe1+yTe0.6Se0.4 single crystal | 10.1038/srep04585 | Yue Sun, Yuji Tsuchiya, Toshihiro Taen, Tatsuhiro Yamada, Sunseng Pyon, Akira Sugimoto, Toshikazu Ekino, Zhixiang Shi, Tsuyoshi Tamegai | Springer Science and Business Media LLC | Scientific Reports | 2014
61ba9a8c2b9a12e3d2c50faa | A x Fe 2-y Se 2 (A=K, Cs, Rb and Tl) | -772552452 |  | A x Fe 2-y Se 2 |  |  | Alloys |  |  | A=K, Cs, Rb, Tl | 32 K |  |  | header | abstract | 2f7d97012b | Dynamics and mechanism of oxygen annealing in Fe1+yTe0.6Se0.4 single crystal | 10.1038/srep04585 | Yue Sun, Yuji Tsuchiya, Toshihiro Taen, Tatsuhiro Yamada, Sunseng Pyon, Akira Sugimoto, Toshikazu Ekino, Zhixiang Shi, Tsuyoshi Tamegai | Springer Science and Business Media LLC | Scientific Reports | 2014
61ba9a8c2b9a12e3d2c50fab | single-layer FeSe | 692957360 |  | FeSe |  |  | Iron-chalcogenides, Chalcogenides |  |  |  | 65 K |  |  | header | abstract | 2f7d97012b | Dynamics and mechanism of oxygen annealing in Fe1+yTe0.6Se0.4 single crystal | 10.1038/srep04585 | Yue Sun, Yuji Tsuchiya, Toshihiro Taen, Tatsuhiro Yamada, Sunseng Pyon, Akira Sugimoto, Toshikazu Ekino, Zhixiang Shi, Tsuyoshi Tamegai | Springer Science and Business Media LLC | Scientific Reports | 2014
61ba9a8c2b9a12e3d2c50fac | FeSe | 1434875362 |  | FeSe |  |  | Iron-chalcogenides, Chalcogenides |  |  |  | 8 K |  |  | header | abstract | 2f7d97012b | Dynamics and mechanism of oxygen annealing in Fe1+yTe0.6Se0.4 single crystal | 10.1038/srep04585 | Yue Sun, Yuji Tsuchiya, Toshihiro Taen, Tatsuhiro Yamada, Sunseng Pyon, Akira Sugimoto, Toshikazu Ekino, Zhixiang Shi, Tsuyoshi Tamegai | Springer Science and Business Media LLC | Scientific Reports | 2014
61ba9a8ca5c5381c2ec50fb2 | LaO 0.9 F 0.1âˆ’Î´ FeAs | 832094926 |  | LaO 0.9 F 0.1âˆ’Î´ FeAs |  |  | Alloys |  |  |  | 28 K | specific heat |  | header | abstract | e5ffa3877c | Nodal Gap in Fe-Based Layered Superconductor LaO 0.9 F 0.1âˆ’Î´ FeAs Probed by Specific Heat Measurements |  | Gang Mu, Xiyu Zhu, Lei Fang, Lei Shan, Cong Ren, Hai-Hu Wen |  |  | 2008
61ba9a8ca5c5381c2ec50fb3 | ma- terial La[O 1âˆ’x F x ]FeAs (x = 0.05 âˆ¼ 0.12) | -575506217 |  | La[O 1âˆ’x F x ]FeAs |  |  | Alloys |  |  | x=0.05 âˆ¼ 0.12 | 26 K |  |  | body | paragraph | e5ffa3877c | Nodal Gap in Fe-Based Layered Superconductor LaO 0.9 F 0.1âˆ’Î´ FeAs Probed by Specific Heat Measurements |  | Gang Mu, Xiyu Zhu, Lei Fang, Lei Shan, Cong Ren, Hai-Hu Wen |  |  | 2008
61ba9a8d85b12ae79ac50f7e | (TMTTF) 2 PF 6 | -894555889 |  | (TMTTF) 2 PF 6 |  |  | Pnictides, Fluorides |  |  |  | 10K |  | 40 kbar | body | paragraph | 0d214296fb | Interacting Electrons in Quasi-One-Dimensional Organic Superconductors | 10.1007/978-3-540-76672-8_12 | C Bourbonnais, D JÃ©rome | Springer Berlin Heidelberg |  | 2009
61ba9a8d85b12ae79ac50f7f | (TMTSF) 2 AsF 6 | 1061504503 |  | (TMTSF) 2 AsF 6 |  |  | Chalcogenides, Pnictides, Fluorides |  |  |  | 12K |  |  | body | paragraph | 0d214296fb | Interacting Electrons in Quasi-One-Dimensional Organic Superconductors | 10.1007/978-3-540-76672-8_12 | C Bourbonnais, D JÃ©rome | Springer Berlin Heidelberg |  | 2009
61ba9a8d85b12ae79ac50f80 | (TMTTF) 2 SbF 6 | 1039322857 |  | (TMTTF) 2 SbF 6 |  |  | Fluorides |  |  |  | 7K |  |  | body | paragraph | 0d214296fb | Interacting Electrons in Quasi-One-Dimensional Organic Superconductors | 10.1007/978-3-540-76672-8_12 | C Bourbonnais, D JÃ©rome | Springer Berlin Heidelberg |  | 2009
61ba9a8d85b12ae79ac50f81 | (TMTTF) 2 Br | -365745073 |  | (TMTTF) 2 Br |  |  | Fluorides |  |  |  | 10K |  | 40 kbar | body | paragraph | 0d214296fb | Interacting Electrons in Quasi-One-Dimensional Organic Superconductors | 10.1007/978-3-540-76672-8_12 | C Bourbonnais, D JÃ©rome | Springer Berlin Heidelberg |  | 2009
61ba9a8d85b12ae79ac50f82 | SCd | 795971240 |  | SCd |  |  | Chalcogenides |  |  |  | 1K |  |  | body | paragraph | 0d214296fb | Interacting Electrons in Quasi-One-Dimensional Organic Superconductors | 10.1007/978-3-540-76672-8_12 | C Bourbonnais, D JÃ©rome | Springer Berlin Heidelberg |  | 2009
61ba9a8ddc085aa023c50f6a | HP700 | 2069537176 | HP700 | HP700 | [6 empty] | 34.6 and 35.1 K |  |  | body | paragraph | abaa30e346 | Large transport Jc in Cu-sheathed Sr0.6K0.4Fe2As2 superconducting tape conductors | 10.1038/srep11506 | He Lin, Chao Yao, Haitao Zhang, Xianping Zhang, Qianjun Zhang, Chiheng Dong, Dongliang Wang, Yanwei Ma | Springer Science and Business Media LLC | Scientific Reports | 2015
61ba9a8ddc085aa023c50f6b | HP800 | -1890916361 | HP800 | HP800 | [6 empty] | 32.3 and 33.8 K | resistivity |  | body | paragraph | abaa30e346 | Large transport Jc in Cu-sheathed Sr0.6K0.4Fe2As2 superconducting tape conductors | 10.1038/srep11506 | He Lin, Chao Yao, Haitao Zhang, Xianping Zhang, Qianjun Zhang, Chiheng Dong, Dongliang Wang, Yanwei Ma | Springer Science and Business Media LLC | Scientific Reports | 2015
61ba9a8ddc085aa023c50f6c | HP800 | -1964078977 | HP800 | HP800 | [6 empty] | 35.1 K | resistivity |  | body | paragraph | abaa30e346 | Large transport Jc in Cu-sheathed Sr0.6K0.4Fe2As2 superconducting tape conductors | 10.1038/srep11506 | He Lin, Chao Yao, Haitao Zhang, Xianping Zhang, Qianjun Zhang, Chiheng Dong, Dongliang Wang, Yanwei Ma | Springer Science and Business Media LLC | Scientific Reports | 2015
61ba9a8ddc085aa023c50f6d | HP700 | 2036790030 | HP700 | HP700 | [6 empty] | 33.0 K |  |  | body | figure | abaa30e346 | Large transport Jc in Cu-sheathed Sr0.6K0.4Fe2As2 superconducting tape conductors | 10.1038/srep11506 | He Lin, Chao Yao, Haitao Zhang, Xianping Zhang, Qianjun Zhang, Chiheng Dong, Dongliang Wang, Yanwei Ma | Springer Science and Business Media LLC | Scientific Reports | 2015
61ba9a8de4552e90a8c50f7a | CeCoIn 5 | -500747609 |  | CeCoIn 5 |  |  | Alloys |  |  |  | 2.3K |  |  | body | paragraph | 56779b8fc1 | Field-induced collective spin-exciton condensation in a quasi-2D dx2â€“y2-wave heavy electron superconductor | 10.1088/1742-6596/391/1/012043 | Vincent P Michal | IOP Publishing | Journal of Physics: Conference Series | 2012
61ba9a8d1b93c0c6bec50fd1 | K 3 | 1141831960 |  | K 3 |  |  | Alloys |  |  |  | 5 K |  |  | body | paragraph | bdd0113d38 | Correlated electronic structures and the phase diagram of hydrocarbon-based superconductors | 10.1088/1367-2630/15/11/113030 | Minjae Kim, Hong Chul Choi, Ji Hoon Shim, B I Min | IOP Publishing | New Journal of Physics | 2013
61ba9a8d1b93c0c6bec50fd2 | K 3 | 1045540644 |  | K 3 |  |  | Alloys |  |  |  | 18 K |  |  | body | paragraph | bdd0113d38 | Correlated electronic structures and the phase diagram of hydrocarbon-based superconductors | 10.1088/1367-2630/15/11/113030 | Minjae Kim, Hong Chul Choi, Ji Hoon Shim, B I Min | IOP Publishing | New Journal of Physics | 2013
61ba9a8d1b93c0c6bec50fd3 | Ca-doped graphite (CaC 6 ) | 1012207579 | graphite |  | Ca | [5 empty] | 18 K |  |  | body | paragraph | bdd0113d38 | Correlated electronic structures and the phase diagram of hydrocarbon-based superconductors | 10.1088/1367-2630/15/11/113030 | Minjae Kim, Hong Chul Choi, Ji Hoon Shim, B I Min | IOP Publishing | New Journal of Physics | 2013
61ba9a8d1b93c0c6bec50fd4 | K 3 | 1091761488 |  | K 3 |  |  | Alloys |  |  |  | 15 K |  |  | body | paragraph | bdd0113d38 | Correlated electronic structures and the phase diagram of hydrocarbon-based superconductors | 10.1088/1367-2630/15/11/113030 | Minjae Kim, Hong Chul Choi, Ji Hoon Shim, B I Min | IOP Publishing | New Journal of Physics | 2013
61ba9a8d1b93c0c6bec50fd5 | K 3 1 | -452120266 |  | K 3 1 |  |  | Alloys |  |  |  | 33 K |  |  | body | paragraph | bdd0113d38 | Correlated electronic structures and the phase diagram of hydrocarbon-based superconductors | 10.1088/1367-2630/15/11/113030 | Minjae Kim, Hong Chul Choi, Ji Hoon Shim, B I Min | IOP Publishing | New Journal of Physics | 2013
61ba9a8d8452d931a5c50f76 | Tl 2 Mn 2 O 7 | -2013474820 |  | Tl 2 Mn 2 O 7 |  |  | Oxides |  |  |  | 120 K | resistivity |  | body | paragraph | 2a2897f744 | Charge dynamics in the colossal magnetoresistance pyrochloreTl2Mn2O7 | 10.1103/physrevb.64.180409 | H Okamura, T Koretsune, M Matsunami, S Kimura, T Nanba, H Imai, Y Shimakawa, Y Kubo | American Physical Society (APS) | Physical Review B | 2008
61ba9a8d8452d931a5c50f77 | Tl 2 Mn 2 O 7 | -2005772789 |  | Tl 2 Mn 2 O 7 |  |  | Oxides |  |  |  | 120 K | resistivity | 2 GPa | body | paragraph | 2a2897f744 | Charge dynamics in the colossal magnetoresistance pyrochloreTl2Mn2O7 | 10.1103/physrevb.64.180409 | H Okamura, T Koretsune, M Matsunami, S Kimura, T Nanba, H Imai, Y Shimakawa, Y Kubo | American Physical Society (APS) | Physical Review B | 2008
61ba9a8d14d91e0862c50f84 | sulfur hydride (H 3 S) | -1178609194 | sulfur hydride (H 3 S | S | [6 empty] | 203 K |  | 100 GPa and 250 GPa | body | paragraph | 6a1e099aae | The origin of the Meissner effect in new and old superconductors | 10.1088/0031-8949/85/03/035704 | J E Hirsch, F Marsiglio | IOP Publishing | Physica Scripta | 2021
61ba9a8d85fc223534c50f34 | FeSe | 1486852370 |  | FeSe |  |  | Iron-chalcogenides, Chalcogenides |  |  |  | 35K |  | 6-8GPa | body | paragraph | 8845934eaa | Gossamer high-temperature bulk superconductivity in FeSe | 10.1103/physrevb.95.165120 | A A Sinchenko, P D Grigoriev, A P Orlov, A V Frolov, A Shakin, D A Chareev, O S Volkova, A N Vasiliev | American Physical Society (APS) | Physical Review B | 2016
61ba9a8d85fc223534c50f35 | bulk FeSe | 820400543 |  | FeSe |  |  | Iron-chalcogenides, Chalcogenides |  |  |  | 35 âˆ’ 40K |  | ambient pressure | body | paragraph | 8845934eaa | Gossamer high-temperature bulk superconductivity in FeSe | 10.1103/physrevb.95.165120 | A A Sinchenko, P D Grigoriev, A P Orlov, A V Frolov, A Shakin, D A Chareev, O S Volkova, A N Vasiliev | American Physical Society (APS) | Physical Review B | 2016
61ba9a8d85fc223534c50f36 | bulk FeSe 1âˆ’Î´ | -265299878 |  | FeSe 1âˆ’Î´ |  |  | Iron-chalcogenides, Chalcogenides |  |  |  | 35K |  | ambient pressure | body | paragraph | 8845934eaa | Gossamer high-temperature bulk superconductivity in FeSe | 10.1103/physrevb.95.165120 | A A Sinchenko, P D Grigoriev, A P Orlov, A V Frolov, A Shakin, D A Chareev, O S Volkova, A N Vasiliev | American Physical Society (APS) | Physical Review B | 2016
61ba9a8d85fc223534c50f37 | SrTiO 3 | -644247928 |  | SrTiO 3 |  |  | Oxides |  |  |  | 109K |  |  | body | paragraph | 8845934eaa | Gossamer high-temperature bulk superconductivity in FeSe | 10.1103/physrevb.95.165120 | A A Sinchenko, P D Grigoriev, A P Orlov, A V Frolov, A Shakin, D A Chareev, O S Volkova, A N Vasiliev | American Physical Society (APS) | Physical Review B | 2016
61ba9a8d85fc223534c50f38 | HgBa 2 CuO 4+Î´ | -1599468159 |  | HgBa 2 CuO 4+Î´ |  |  | Alloys |  |  |  | 45 K |  |  | body | paragraph | 8845934eaa | Gossamer high-temperature bulk superconductivity in FeSe | 10.1103/physrevb.95.165120 | A A Sinchenko, P D Grigoriev, A P Orlov, A V Frolov, A Shakin, D A Chareev, O S Volkova, A N Vasiliev | American Physical Society (APS) | Physical Review B | 2016
61ba9a8d85fc223534c50f39 | Pr-doped CaFe 2 As 2 | 945352395 |  | CaFe 2 As 2 | Pr |  | Iron-pnictides, Pnictides |  |  |  | 45 K |  |  | body | paragraph | 8845934eaa | Gossamer high-temperature bulk superconductivity in FeSe | 10.1103/physrevb.95.165120 | A A Sinchenko, P D Grigoriev, A P Orlov, A V Frolov, A Shakin, D A Chareev, O S Volkova, A N Vasiliev | American Physical Society (APS) | Physical Review B | 2016
61ba9a8d85fc223534c50f3a | thin FeSe films | 422987985 |  |  |  | thin FeSe films |  |  |  |  | 109K |  |  | body | paragraph | 8845934eaa | Gossamer high-temperature bulk superconductivity in FeSe | 10.1103/physrevb.95.165120 | A A Sinchenko, P D Grigoriev, A P Orlov, A V Frolov, A Shakin, D A Chareev, O S Volkova, A N Vasiliev | American Physical Society (APS) | Physical Review B | 2016
61ba9a8d1b5bc7b48bc50fd5 | H 2 S hydride | -1630310660 |  | H 2 S |  |  | Hydrides, Chalcogenides |  |  |  | 190 K |  |  | body | paragraph | 5db0129baf | On the high-pressure superconducting phase in platinum hydride | 10.1088/0953-2048/28/8/085018 | D SzczÈ©Å›niak, T P ZemÅ‚a | IOP Publishing | Superconductor Science and Technology | 2015
61ba9a8d1b5bc7b48bc50fd6 | 0.15 | -1390530032 | [8 empty] | 12.94 K |  |  | body | paragraph | 5db0129baf | On the high-pressure superconducting phase in platinum hydride | 10.1088/0953-2048/28/8/085018 | D SzczÈ©Å›niak, T P ZemÅ‚a | IOP Publishing | Superconductor Science and Technology | 2015
61ba9a8e07932c08a9c50fc7 | (Bi 1âˆ’y Pb y ) 2 Sr 2 CuO 6+x | 316007453 |  | (Bi 1âˆ’y Pb y ) 2 Sr 2 CuO 6+x |  |  | Alloys |  |  |  | 15K |  |  | body | paragraph | eab91533df | Universal behaviour and the two-component character of magnetically underdoped cuprate superconductors | 10.1080/00018730802567505 | Victor Barzykin, David Pines | Informa UK Limited | Advances in Physics | 2009
61ba9a8e07932c08a9c50fc8 | optimally-doped sample (y = 1) | 1460909085 |  |  | optimally-doped |  |  |  |  | y=1 | 200K |  |  | body | paragraph | eab91533df | Universal behaviour and the two-component character of magnetically underdoped cuprate superconductors | 10.1080/00018730802567505 | Victor Barzykin, David Pines | Informa UK Limited | Advances in Physics | 2009
61ba9a8e6a35f302ddc50f96 | YBCO film | -1811075014 | YBCO |  |  | film |  |  |  |  | 89 K |  |  | body | paragraph | 890c6c3e17 | Properties of grooved Dayem bridge based YBa2Cu3 O 7 âˆ’ Î´ superconducting quantum interference devices and magnetometers | 10.1063/5.0001805 | E Trabaldo, S Ruffieux, E Andersson, R Arpaia, D Montemurro, J F Schneiderman, A Kalaboukhov, D Winkler, F Lombardi, T Bauch | AIP Publishing | Applied Physics Letters | 2020
61ba9a8e6a35f302ddc50f97 | YBCO film | -2038270517 | YBCO |  |  | film |  |  |  |  | 89.0 K |  |  | body | figure | 890c6c3e17 | Properties of grooved Dayem bridge based YBa2Cu3 O 7 âˆ’ Î´ superconducting quantum interference devices and magnetometers | 10.1063/5.0001805 | E Trabaldo, S Ruffieux, E Andersson, R Arpaia, D Montemurro, J F Schneiderman, A Kalaboukhov, D Winkler, F Lombardi, T Bauch | AIP Publishing | Applied Physics Letters | 2020
61ba9a8e6a35f302ddc50f98 | thin (t â‰¤ 30 nm) YBCO films | -2016650939 | YBCO |  |  | films |  | films |  |  | 84 K | resistance |  | body | paragraph | 890c6c3e17 | Properties of grooved Dayem bridge based YBa2Cu3 O 7 âˆ’ Î´ superconducting quantum interference devices and magnetometers | 10.1063/5.0001805 | E Trabaldo, S Ruffieux, E Andersson, R Arpaia, D Montemurro, J F Schneiderman, A Kalaboukhov, D Winkler, F Lombardi, T Bauch | AIP Publishing | Applied Physics Letters | 2020
61ba9a8e5cc438644dc50f9b | polycrystalline sample of FeSe 0.25 Te 0.75 | -1706256540 |  | FeSe 0.25 Te 0.75 |  | polycrystalline | Iron-chalcogenides, Chalcogenides |  |  |  | 14 K | electrical resistivity |  | header | abstract | 7191638892 | Upper Critical Fields of the 11-System Iron-Chalcogenide Superconductor FeSe0.25Te0.75 | 10.1143/jpsj.78.113701 | Takanori Kida, Takahiro Matsunaga, Masayuki Hagiwara, Yoshikazu Mizuguchi, Yoshihiko Takano, Koichi Kindo | Physical Society of Japan | Journal of the Physical Society of Japan | 2009
61ba9a8e5cc438644dc50f9c | LaFeAsO 0.93 F 0.07 | 1774406608 |  | LaFeAsO 0.93 F 0.07 |  |  | Iron-pnictides, Pnictides, Oxides, Fluorides |  |  |  | 25 K |  |  | body | paragraph | 7191638892 | Upper Critical Fields of the 11-System Iron-Chalcogenide Superconductor FeSe0.25Te0.75 | 10.1143/jpsj.78.113701 | Takanori Kida, Takahiro Matsunaga, Masayuki Hagiwara, Yoshikazu Mizuguchi, Yoshihiko Takano, Koichi Kindo | Physical Society of Japan | Journal of the Physical Society of Japan | 2009
61ba9a8e5cc438644dc50f9d | (Ba 0.55 K 0.45 )Fe 2 As 2 | 1454770996 |  | (Ba 0.55 K 0.45 )Fe 2 As 2 |  |  | Iron-pnictides, Pnictides |  |  |  | 32 K |  |  | body | paragraph | 7191638892 | Upper Critical Fields of the 11-System Iron-Chalcogenide Superconductor FeSe0.25Te0.75 | 10.1143/jpsj.78.113701 | Takanori Kida, Takahiro Matsunaga, Masayuki Hagiwara, Yoshikazu Mizuguchi, Yoshihiko Takano, Koichi Kindo | Physical Society of Japan | Journal of the Physical Society of Japan | 2009
61ba9a8e5cc438644dc50f9e | FeSe 0.25 Te 0.75 | 1158206243 |  | FeSe 0.25 Te 0.75 |  |  | Iron-chalcogenides, Chalcogenides |  |  |  | 14 K |  |  | body |  | 7191638892 | Upper Critical Fields of the 11-System Iron-Chalcogenide Superconductor FeSe0.25Te0.75 | 10.1143/jpsj.78.113701 | Takanori Kida, Takahiro Matsunaga, Masayuki Hagiwara, Yoshikazu Mizuguchi, Yoshihiko Takano, Koichi Kindo | Physical Society of Japan | Journal of the Physical Society of Japan | 2009
61ba9a8e5cc438644dc50f9f | LaFeAsO 1âˆ’x F x | 310323886 |  | LaFeAsO 1âˆ’x F x |  |  | Iron-pnictides, Pnictides, Oxides, Fluorides |  |  |  | 43 K |  |  | body | paragraph | 7191638892 | Upper Critical Fields of the 11-System Iron-Chalcogenide Superconductor FeSe0.25Te0.75 | 10.1143/jpsj.78.113701 | Takanori Kida, Takahiro Matsunaga, Masayuki Hagiwara, Yoshikazu Mizuguchi, Yoshihiko Takano, Koichi Kindo | Physical Society of Japan | Journal of the Physical Society of Japan | 2009
61ba9a8e2227d4ac07c50f76 | SC1 | -1176240031 |  | SC1 |  |  | Carbides, Chalcogenides |  |  |  | 0.1 K |  |  | body | paragraph | 5f274fc675 | Unconventional superconductivity in systems with annular Fermi surfaces: Application to rhombohedral trilayer graphene |  | Areg Ghazaryan, Tobias Holder, Maksym Serbyn, Erez Berg |  |  | 2021
61ba9a8f12cb23f3dfc50f91 | Bi 2 Sr 1.2 La 0.8 CuO 6+Î´ (Bi2201-UD15K) | 539855702 | Bi2201 | Bi 2 Sr 1.2 La 0.8 CuO 6+Î´ |  |  | Alloys |  |  |  | 15 K |  |  | body | paragraph | 0778c836ce | Symmetry of charge order in cuprates | 10.1038/nmat4295 | R Comin, R Sutarto, F He, E H Da Silva Neto, L Chauviere, A FraÃ±o, R Liang, W N Hardy, D A Bonn, Y Yoshida, H Eisaki, A J Achkar, D G Hawthorn, B Keimer, G A Sawatzky, A Damascelli | Springer Science and Business Media LLC | Nature Materials | 2015
61ba9a8f12cb23f3dfc50f92 | un- derdoped crystal of Bi 2 Sr 1.2 La 0.8 CuO 6+Î´ (p âˆ¼ 0.11 | 962611224 |  | Bi 2 Sr 1.2 La 0.8 CuO 6+Î´ | un- derdoped | crystal | Alloys |  |  | p=âˆ¼ 0.11 | 15 K |  |  | body | figure | 0778c836ce | Symmetry of charge order in cuprates | 10.1038/nmat4295 | R Comin, R Sutarto, F He, E H Da Silva Neto, L Chauviere, A FraÃ±o, R Liang, W N Hardy, D A Bonn, Y Yoshida, H Eisaki, A J Achkar, D G Hawthorn, B Keimer, G A Sawatzky, A Damascelli | Springer Science and Business Media LLC | Nature Materials | 2015
61ba9a8f12cb23f3dfc50f93 | YBCO- Ortho II; y = 0.75, p â‰ƒ 0.13 | 70368073 | YBCO | [6 empty] | y=0.75, p=â‰ƒ 0.13 | 57 K |  |  | body | figure | 0778c836ce | Symmetry of charge order in cuprates | 10.1038/nmat4295 | R Comin, R Sutarto, F He, E H Da Silva Neto, L Chauviere, A FraÃ±o, R Liang, W N Hardy, D A Bonn, Y Yoshida, H Eisaki, A J Achkar, D G Hawthorn, B Keimer, G A Sawatzky, A Damascelli | Springer Science and Business Media LLC | Nature Materials | 2015
61ba9a8f12cb23f3dfc50f94 | YBCO | 1418512317 | YBCO | [7 empty] | 75 K |  |  | body | figure | 0778c836ce | Symmetry of charge order in cuprates | 10.1038/nmat4295 | R Comin, R Sutarto, F He, E H Da Silva Neto, L Chauviere, A FraÃ±o, R Liang, W N Hardy, D A Bonn, Y Yoshida, H Eisaki, A J Achkar, D G Hawthorn, B Keimer, G A Sawatzky, A Damascelli | Springer Science and Business Media LLC | Nature Materials | 2015
61ba9a8f12cb23f3dfc50f95 | YBCO | 1264440025 | YBCO | [7 empty] | 75 K |  |  | body | paragraph | 0778c836ce | Symmetry of charge order in cuprates | 10.1038/nmat4295 | R Comin, R Sutarto, F He, E H Da Silva Neto, L Chauviere, A FraÃ±o, R Liang, W N Hardy, D A Bonn, Y Yoshida, H Eisaki, A J Achkar, D G Hawthorn, B Keimer, G A Sawatzky, A Damascelli | Springer Science and Business Media LLC | Nature Materials | 2015
61ba9a8f12cb23f3dfc50f96 | Bi2201 | -1941911429 | Bi2201 | Bi2201Bi2201 | [6 empty] | 15 K |  |  | body | figure | 0778c836ce | Symmetry of charge order in cuprates | 10.1038/nmat4295 | R Comin, R Sutarto, F He, E H Da Silva Neto, L Chauviere, A FraÃ±o, R Liang, W N Hardy, D A Bonn, Y Yoshida, H Eisaki, A J Achkar, D G Hawthorn, B Keimer, G A Sawatzky, A Damascelli | Springer Science and Business Media LLC | Nature Materials | 2015
61ba9a8f5ad933a7cac50f40 | BaFe 1.86 Co 0.14 As 2 | 240780967 |  | BaFe 1.86 Co 0.14 As 2 |  |  | Iron-pnictides, Pnictides |  |  |  | 24 K |  |  | body | paragraph | a0e9ff3432 | Three-Dimensional Electronic Structure of Superconducting Iron Pnictides Observed by Angle-Resolved Photoemission Spectroscopy | 10.1143/jpsj.78.123706 | Walid Malaeb, Teppei Yoshida, Atsushi Fujimori, Masato Kubota, Kanta Ono, Kunihiro Kihou, Parasharam M. Shirage, Hijiri Kito, Akira Iyo, Hiroshi Eisaki, Yasuyuki Nakajima, Tsuyoshi Tamegai, Ryotaro Arita | Physical Society of Japan | Journal of the Physical Society of Japan | 2009
61ba9a8f1b93c0c6bec50fd6 | LaO 1âˆ’x F x FeAs (x=0.05- | 127468846 |  | LaO 1âˆ’x F x FeAs |  |  | Alloys |  |  | x=0.05- | 26 K |  |  | body | paragraph | ca3ad562bc | Transport properties and superconductivity in Ba 1-x M x Fe 2 As 2 (M=La and K) with double FeAs layers | 10.1209/0295-5075/84/27010 | G Wu, R H Liu, H Chen, Y J Yan, T Wu, Y L Xie, J J Ying, X F Wang, D F Fang, X H Chen | IOP Publishing | EPL (Europhysics Letters) | 2013
61ba9a8f1b93c0c6bec50fd7 | Ba 0.6 K 0.4 F e 2 As 2 | 1361921437 |  | Ba 0.6 K 0.4 F e 2 As 2 |  |  | Alloys |  |  |  | 36 K |  |  | body | paragraph | ca3ad562bc | Transport properties and superconductivity in Ba 1-x M x Fe 2 As 2 (M=La and K) with double FeAs layers | 10.1209/0295-5075/84/27010 | G Wu, R H Liu, H Chen, Y J Yan, T Wu, Y L Xie, J J Ying, X F Wang, D F Fang, X H Chen | IOP Publishing | EPL (Europhysics Letters) | 2013
61ba9a8f1b93c0c6bec50fd8 | CeO 1âˆ’x F x FeAs | -379102257 |  | CeO 1âˆ’x F x FeAs |  |  | Iron-pnictides, Pnictides, Oxides, Fluorides |  |  |  | 41 K |  |  | body | paragraph | ca3ad562bc | Transport properties and superconductivity in Ba 1-x M x Fe 2 As 2 (M=La and K) with double FeAs layers | 10.1209/0295-5075/84/27010 | G Wu, R H Liu, H Chen, Y J Yan, T Wu, Y L Xie, J J Ying, X F Wang, D F Fang, X H Chen | IOP Publishing | EPL (Europhysics Letters) | 2013
61ba9a8f1b93c0c6bec50fd9 | Ba 0.85 La 0.15 F e 2 As 2 | 232946413 |  | Ba 0.85 La 0.15 F e 2 As 2 |  |  | Alloys |  |  |  | 120 K |  |  | body | figure | ca3ad562bc | Transport properties and superconductivity in Ba 1-x M x Fe 2 As 2 (M=La and K) with double FeAs layers | 10.1209/0295-5075/84/27010 | G Wu, R H Liu, H Chen, Y J Yan, T Wu, Y L Xie, J J Ying, X F Wang, D F Fang, X H Chen | IOP Publishing | EPL (Europhysics Letters) | 2013
61ba9a8f1b93c0c6bec50fda | BaF e 2 As 2 | -797595101 |  | BaF e 2 As 2 |  |  | Alloys |  |  |  | 38 K |  |  | body | paragraph | ca3ad562bc | Transport properties and superconductivity in Ba 1-x M x Fe 2 As 2 (M=La and K) with double FeAs layers | 10.1209/0295-5075/84/27010 | G Wu, R H Liu, H Chen, Y J Yan, T Wu, Y L Xie, J J Ying, X F Wang, D F Fang, X H Chen | IOP Publishing | EPL (Europhysics Letters) | 2013
61ba9a8f1b93c0c6bec50fdb | K-doping sample Ba 0.6 K 0.4 F e 2 As 2 | -1447246094 |  | Ba 0.6 K 0.4 F e 2 As 2 |  |  | Alloys |  |  |  | 38 K | resistivity |  | body | figure | ca3ad562bc | Transport properties and superconductivity in Ba 1-x M x Fe 2 As 2 (M=La and K) with double FeAs layers | 10.1209/0295-5075/84/27010 | G Wu, R H Liu, H Chen, Y J Yan, T Wu, Y L Xie, J J Ying, X F Wang, D F Fang, X H Chen | IOP Publishing | EPL (Europhysics Letters) | 2013
61ba9a8f1b93c0c6bec50fdc | SmO 1âˆ’x F x FeAs | -1162356255 |  | SmO 1âˆ’x F x FeAs |  |  | Iron-pnictides, Pnictides, Oxides, Fluorides |  |  |  | 43 K |  |  | body | paragraph | ca3ad562bc | Transport properties and superconductivity in Ba 1-x M x Fe 2 As 2 (M=La and K) with double FeAs layers | 10.1209/0295-5075/84/27010 | G Wu, R H Liu, H Chen, Y J Yan, T Wu, Y L Xie, J J Ying, X F Wang, D F Fang, X H Chen | IOP Publishing | EPL (Europhysics Letters) | 2013
61ba9a8f1b93c0c6bec50fdd | Ba 0.5 K 0.5 OF e 2 As 2 | 982291335 |  | Ba 0.5 K 0.5 OF e 2 As 2 |  |  | Alloys |  |  |  | 36 K |  |  | body | figure | ca3ad562bc | Transport properties and superconductivity in Ba 1-x M x Fe 2 As 2 (M=La and K) with double FeAs layers | 10.1209/0295-5075/84/27010 | G Wu, R H Liu, H Chen, Y J Yan, T Wu, Y L Xie, J J Ying, X F Wang, D F Fang, X H Chen | IOP Publishing | EPL (Europhysics Letters) | 2013
61ba9a8f1b93c0c6bec50fde | Ba 0.5 K 0.5 OF e 2 As 2 | 1065076615 |  | Ba 0.5 K 0.5 OF e 2 As 2 |  |  | Alloys |  |  |  | 38 K |  |  | body | paragraph | ca3ad562bc | Transport properties and superconductivity in Ba 1-x M x Fe 2 As 2 (M=La and K) with double FeAs layers | 10.1209/0295-5075/84/27010 | G Wu, R H Liu, H Chen, Y J Yan, T Wu, Y L Xie, J J Ying, X F Wang, D F Fang, X H Chen | IOP Publishing | EPL (Europhysics Letters) | 2013
61ba9a8ffa2141a3e5c50f7b | Cu0.27Bi2Se3 | 1668325867 |  | Cu0.27Bi2Se3 |  |  | Chalcogenides |  |  |  | 3.8K | resistance |  | body | figure | 671ee1a0ae | Internal pressure in superconducting Cu-intercalatedBi2Se3 | 10.1103/physrevb.93.064505 | Amit Ribak, Khanan B Chashka, Elias Lahoud, Muntaser Naamneh, Shahar Rinott, Yair Ein-Eli, Nicholas C Plumb, Ming Shi, Emile Rienks, Amit Kanigel | American Physical Society (APS) | Physical Review B | 2016
61ba9a9061d1c9d20fc50f83 | single crystals of NdO 0.82 F 0.18 FeAs | 20542433 |  | NdO 0.82 F 0.18 FeAs |  | single crystals | Iron-pnictides, Pnictides, Oxides, Fluorides |  |  |  | 50 K |  |  | body | paragraph | 7df4e9e5a4 | Critical fields and anisotropy of NdFeAsO0.82F0.18 single crystals | 10.1063/1.2963361 | Ying Jia, Peng Cheng, Lei Fang, Huiqian Luo, Huan Yang, Cong Ren, Lei Shan, Changzhi Gu, Hai-Hu Wen | AIP Publishing | Applied Physics Letters | 2008
61ba9a9061d1c9d20fc50f84 | fluorine doped LaOFeAs | -1087591216 |  | LaOFeAs |  |  | Iron-pnictides, Oxides, Pnictides |  |  |  | 26 K |  |  | body | paragraph | 7df4e9e5a4 | Critical fields and anisotropy of NdFeAsO0.82F0.18 single crystals | 10.1063/1.2963361 | Ying Jia, Peng Cheng, Lei Fang, Huiqian Luo, Huan Yang, Cong Ren, Lei Shan, Changzhi Gu, Hai-Hu Wen | AIP Publishing | Applied Physics Letters | 2008
61ba9a91a013f06956c50f60 | MgB 2 | 1507902136 |  | MgB 2 |  |  | Alloys, Borides |  |  |  | 39K |  |  | body | paragraph | 5cd49dfc55 | Evidence for vortex pinning induced by fluctuations in the transition temperature ofMgB2superconductors | 10.1103/physrevb.65.132508 | M J Qin, X L Wang, H K Liu, S X Dou | American Physical Society (APS) | Physical Review B | 2001
61ba9a910a416aa3d9c50f58 | GdSr 2 RuCu 2 O 8 | 429839174 |  | GdSr 2 RuCu 2 O 8 |  |  | Oxides, Cuprates |  |  |  | 18 K |  |  | body |  | 46a1f94dab | Low frequency transport measurements in $ \mathsf {GdSr_2RuCu_2O_8}$ | 10.1140/epjb/e2003-00019-5 | A Vecchione, D Zola, G Carapella, M Gombos, S Pace, G Costabile, C Noce | Springer Science and Business Media LLC | The European Physical Journal B - Condensed Matter | 2013
61ba9a9149d0b378c6c50f77 | FeSe monolayer | -597613750 |  | FeSe |  | monolayer | Iron-chalcogenides, Chalcogenides |  |  |  | 77K |  |  | body | paragraph | 4683617c95 | Doping effects of Se vacancies in monolayer FeSe | 10.1103/physrevb.89.020501 | Tom Berlijn, Hai-Ping Cheng, P J Hirschfeld, Wei Ku | American Physical Society (APS) | Physical Review B | 2014
61ba9a918452d931a5c50f79 | LaFePO | 1995242691 |  | LaFePO |  |  | Iron-pnictides, Oxides, Pnictides |  |  |  | 6K |  |  | body | figure | 77347872d4 | Lifting of nodes by disorder in extended-s-state superconductors: Application to ferropnictides | 10.1103/physrevb.79.094512 | V Mishra, G Boyd, S Graser, T Maier, P J Hirschfeld, D J Scalapino | American Physical Society (APS) | Physical Review B | 2014
61ba9a9114d91e0862c50f86 | Nb films (135 nm and 300 nm thick) | 386935689 |  | Nb |  | films | Alloys | films |  |  | 9.2 K |  |  | body | paragraph | 7301c38e90 | Tunable Broadband Transparency of Macroscopic Quantum Superconducting Metamaterials | 10.1103/physrevx.5.041045 | Daimeng Zhang, Melissa Trepanier, Oleg Mukhanov, Steven M Anlage | American Physical Society (APS) | Physical Review X | 2015
61ba9a911b5bc7b48bc50fd8 | Sr 0.995 La 0.005 B 6 | 876981102 |  | Sr 0.995 La 0.005 B 6 |  |  | Alloys, Borides |  |  |  | 600 âˆ’ 900K |  |  | body | paragraph | 83f71f802a | High-Tcferromagnetism in theSrB6family: A case of doped spin-1 Mott insulator in a valence-bond solid phase | 10.1103/physrevb.65.212403 | G Baskaran | American Physical Society (APS) | Physical Review B | 2001
61ba9a9156f16aed29c50fd3 | CVCs | -1771198014 |  | CVCs |  |  | Carbides |  |  |  | 8.5 Â± 0.5 K | resistance |  | body | paragraph | e43d927d98 | Current-voltage characteristics of semiconductor-coupled superconducting weak links with large electrode separations | 10.1103/physrevb.58.11676 | Mason Thomas, Hans-Richard Blank, Ki C Wong, Herbert Kroemer, Evelyn Hu | American Physical Society (APS) | Physical Review B | 1998
61ba9a92e4dc5fe1bac50f65 | Pb(Zr 0.2 Ti 0.8 )O 3 | 1818268107 |  | Pb(Zr 0.2 Ti 0.8 )O 3 |  |  | Oxides |  |  |  | 0.05 K | resistivity |  | body | paragraph | 0f6e008b0b | Correlated Electron Materials and Field Effect Transistors for Logic: A Review | 10.1080/10408436.2012.719131 | You Zhou, Shriram Ramanathan | Informa UK Limited | Critical Reviews in Solid State and Materials Sciences | 2013
61ba9a92e4dc5fe1bac50f66 | EDLT gated with KClO 4 /POE electrolyte | 1414675662 | [8 empty] | below 0.4 K |  |  | body | paragraph | 0f6e008b0b | Correlated Electron Materials and Field Effect Transistors for Logic: A Review | 10.1080/10408436.2012.719131 | You Zhou, Shriram Ramanathan | Informa UK Limited | Critical Reviews in Solid State and Materials Sciences | 2013
61ba9a92e4dc5fe1bac50f67 | undoped SrTiO 3 | -1924139987 |  | SrTiO 3 | undoped |  | Oxides |  |  |  | below 0.4 K |  |  | body | paragraph | 0f6e008b0b | Correlated Electron Materials and Field Effect Transistors for Logic: A Review | 10.1080/10408436.2012.719131 | You Zhou, Shriram Ramanathan | Informa UK Limited | Critical Reviews in Solid State and Materials Sciences | 2013
61ba9a92e4dc5fe1bac50f68 | KTaO 3 | -1611808013 |  | KTaO 3 |  |  | Oxides |  |  |  | 10 mK |  |  | body | paragraph | 0f6e008b0b | Correlated Electron Materials and Field Effect Transistors for Logic: A Review | 10.1080/10408436.2012.719131 | You Zhou, Shriram Ramanathan | Informa UK Limited | Critical Reviews in Solid State and Materials Sciences | 2013
61ba9a92720b8b3d36c50f5c | La 1.885 Ba 0.115 CuO 4 (LBCO-115) | -1360324658 | LBCO-115 | La 1.885 Ba 0.115 CuO 4 |  |  | Oxides, Cuprates |  |  |  | 6 K |  | 0.05 GPa | body | paragraph | 120f1c80a8 | Surgical Management of Large Radicular Cyst in Mandible | 10.16966/2378-7090.236 | Kumar Nd, Cuo, T J Boyle, M Walker, A Ruiz, E Schierle, Z Zhao, F Boschini, R Sutarto, T D Boyko, W Moore, N Tamura, F He, E Weschke, A Gozar, W Peng, A C Komarek, A Damascelli, C SchÃ¼ÃŸler-Langeheine, A Frano, E H Da, Silva Neto, S Blanco-Canosa | Sci Forschen, Inc. | International Journal of Dentistry and Oral Health | 2020
61ba9a92720b8b3d36c50f5d | LNSCO-125 | 1736223607 | LNSCO-125 | [7 empty] | 70 K |  |  | body | paragraph | 120f1c80a8 | Surgical Management of Large Radicular Cyst in Mandible | 10.16966/2378-7090.236 | Kumar Nd, Cuo, T J Boyle, M Walker, A Ruiz, E Schierle, Z Zhao, F Boschini, R Sutarto, T D Boyko, W Moore, N Tamura, F He, E Weschke, A Gozar, W Peng, A C Komarek, A Damascelli, C SchÃ¼ÃŸler-Langeheine, A Frano, E H Da, Silva Neto, S Blanco-Canosa | Sci Forschen, Inc. | International Journal of Dentistry and Oral Health | 2020
61ba9a92720b8b3d36c50f5e | Sr 2 RuO 4 | 1759690576 |  | Sr 2 RuO 4 |  |  | Oxides |  |  |  | 2 K |  |  | body |  | 120f1c80a8 | Surgical Management of Large Radicular Cyst in Mandible | 10.16966/2378-7090.236 | Kumar Nd, Cuo, T J Boyle, M Walker, A Ruiz, E Schierle, Z Zhao, F Boschini, R Sutarto, T D Boyko, W Moore, N Tamura, F He, E Weschke, A Gozar, W Peng, A C Komarek, A Damascelli, C SchÃ¼ÃŸler-Langeheine, A Frano, E H Da, Silva Neto, S Blanco-Canosa | Sci Forschen, Inc. | International Journal of Dentistry and Oral Health | 2020
61ba9a92720b8b3d36c50f5f | LNSCO-125 | 1715052096 | LNSCO-125 | [7 empty] | 63 K |  |  | body | paragraph | 120f1c80a8 | Surgical Management of Large Radicular Cyst in Mandible | 10.16966/2378-7090.236 | Kumar Nd, Cuo, T J Boyle, M Walker, A Ruiz, E Schierle, Z Zhao, F Boschini, R Sutarto, T D Boyko, W Moore, N Tamura, F He, E Weschke, A Gozar, W Peng, A C Komarek, A Damascelli, C SchÃ¼ÃŸler-Langeheine, A Frano, E H Da, Silva Neto, S Blanco-Canosa | Sci Forschen, Inc. | International Journal of Dentistry and Oral Health | 2020
61ba9a92720b8b3d36c50f60 | LNSCO-120 | 1829095885 | LNSCO-120 | [7 empty] | 8 K |  | 0.05 GPa | body | paragraph | 120f1c80a8 | Surgical Management of Large Radicular Cyst in Mandible | 10.16966/2378-7090.236 | Kumar Nd, Cuo, T J Boyle, M Walker, A Ruiz, E Schierle, Z Zhao, F Boschini, R Sutarto, T D Boyko, W Moore, N Tamura, F He, E Weschke, A Gozar, W Peng, A C Komarek, A Damascelli, C SchÃ¼ÃŸler-Langeheine, A Frano, E H Da, Silva Neto, S Blanco-Canosa | Sci Forschen, Inc. | International Journal of Dentistry and Oral Health | 2020
61ba9a92720b8b3d36c50f61 | La 1.875 Ba 0.125 CuO 4 | -222198018 |  | La 1.875 Ba 0.125 CuO 4 |  |  | Oxides, Cuprates |  |  |  | 35 K |  | 1.85 GPa | body | paragraph | 120f1c80a8 | Surgical Management of Large Radicular Cyst in Mandible | 10.16966/2378-7090.236 | Kumar Nd, Cuo, T J Boyle, M Walker, A Ruiz, E Schierle, Z Zhao, F Boschini, R Sutarto, T D Boyko, W Moore, N Tamura, F He, E Weschke, A Gozar, W Peng, A C Komarek, A Damascelli, C SchÃ¼ÃŸler-Langeheine, A Frano, E H Da, Silva Neto, S Blanco-Canosa | Sci Forschen, Inc. | International Journal of Dentistry and Oral Health | 2020
61ba9a923961c0f52fc50f80 | BaFe 2 S 3 | 901042419 |  | BaFe 2 S 3 |  |  | Iron-chalcogenides, Chalcogenides |  |  |  | 24 K |  | 10 GPa | body | paragraph | bbeb3809b5 | Intertwined charge, spin, and pairing orders in doped iron ladders |  | Bradraj Pandey, Rahul Soni, Ling-Fang Lin, Gonzalo Alvarez, Elbio Dagotto |  |  | 2021
61ba9a9205e6aa6710c50fb1 | Nd 2âˆ’x Ce x CuO 4 thin films | -660628052 |  | Nd 2âˆ’x Ce x CuO 4 |  | thin films | Oxides, Cuprates |  |  |  | 28 K |  |  | body | paragraph | bb8a38e759 | Novel Electronic State and Superconductivity in the Electron-Doped High-Tc Tâ€™-Superconductors | 10.3390/condmat2030023 | Tadashi Adachi, Takayuki Kawamata, Yoji Koike | MDPI AG | Condensed Matter | 2017
61ba9a9205e6aa6710c50fb2 | Pr 1.3âˆ’x La 0.7 Ce x CuO 4+Î´ | -679947593 |  | Pr 1.3âˆ’x La 0.7 Ce x CuO 4+Î´ |  |  | Alloys |  |  |  | 27 K |  |  | body | paragraph | bb8a38e759 | Novel Electronic State and Superconductivity in the Electron-Doped High-Tc Tâ€™-Superconductors | 10.3390/condmat2030023 | Tadashi Adachi, Takayuki Kawamata, Yoji Koike | MDPI AG | Condensed Matter | 2017
61ba9a927ecf8b73e6c50f71 | Y Ba 2 Cu 3 O 7âˆ’x | -1594758225 |  | Y Ba 2 Cu 3 O 7âˆ’x |  |  | Oxides, Cuprates |  |  |  | 90 K |  |  | body | paragraph | 20d83c204c | Noise-like magnetic resonance absorption in zeolites | 10.1016/s0009-2614(97)01449-8 | V F Yudanov, O N Martyanov, Yu. N Molin | Elsevier BV | Chemical Physics Letters | 1997
61ba9a927c13e4f711c50f42 | RNi 2 B 2 C (R=Lu, Y, Tm, Er, and Ho) | -1370687904 |  | RNi 2 B 2 C |  |  | Carbides, Borides |  |  | R=Lu, Y, Tm, Er, Ho | 16.6 K |  |  | body | paragraph | fb775b4598 | Temperature dependence of low-energy phonons in magnetic nonsuperconducting TbNi2B2C | 10.1103/physrevb.84.104509 | S Anissimova, A Kreyssig, O Stockert, M Loewenhaupt, D Reznik | American Physical Society (APS) | Physical Review B | 2013
61ba9a927c13e4f711c50f43 | Lu | 1130052054 |  | Lu |  |  | Alloys |  |  |  | 7.5 K |  |  | body | paragraph | fb775b4598 | Temperature dependence of low-energy phonons in magnetic nonsuperconducting TbNi2B2C | 10.1103/physrevb.84.104509 | S Anissimova, A Kreyssig, O Stockert, M Loewenhaupt, D Reznik | American Physical Society (APS) | Physical Review B | 2013
61ba9a93ef148cdddfc50fb6 | C 28 | 549773664 |  | C 28 |  |  | Carbides |  |  |  | 320 K |  |  | body | paragraph | 4a5faec329 | Particle irradiation for verification of superconducting-like behavior in carbon arc films | 10.1016/j.nima.2003.11.354 | Sergey G Lebedev | Elsevier BV | Nuclear Instruments and Methods in Physics Research Section A: Accelerators, Spectrometers, Detectors and Associated Equipment | 2004
61ba9a93e4552e90a8c50f7d | Nb/Py/SmFe multilayers | 1132515282 |  | Nb |  |  | Alloys |  |  |  | 30 mK |  |  | body | paragraph | 4782560b57 | Magnetic field tunable superconducting transition in Nb/Co/Py/Nb exchange spring multilayers | 10.1063/1.5139266 | Ekta Bhatia, J M Devine-Stoneman, Zoe H Barber, J W A Robinson, Kartik Senapati | AIP Publishing | Applied Physics Letters | 2020
61ba9a93e4552e90a8c50f7e | Nb/Py/SmFe multilayers |  |  | Py |  |  | Pnictides |  |  |  | 30 mK |  |  | body | paragraph | 4782560b57 | Magnetic field tunable superconducting transition in Nb/Co/Py/Nb exchange spring multilayers | 10.1063/1.5139266 | Ekta Bhatia, J M Devine-Stoneman, Zoe H Barber, J W A Robinson, Kartik Senapati | AIP Publishing | Applied Physics Letters | 2020
61ba9a93e4552e90a8c50f7f | Co(30 nm)/Py(90 nm) | -1449168632 |  | Co |  |  | Alloys |  |  |  | 7.7 K |  |  | body | paragraph | 4782560b57 | Magnetic field tunable superconducting transition in Nb/Co/Py/Nb exchange spring multilayers | 10.1063/1.5139266 | Ekta Bhatia, J M Devine-Stoneman, Zoe H Barber, J W A Robinson, Kartik Senapati | AIP Publishing | Applied Physics Letters | 2020
61ba9a93e4552e90a8c50f80 | Co(30 nm)/Py(90 nm) |  |  | Py |  |  | Pnictides |  |  |  | 7.7 K |  |  | body | paragraph | 4782560b57 | Magnetic field tunable superconducting transition in Nb/Co/Py/Nb exchange spring multilayers | 10.1063/1.5139266 | Ekta Bhatia, J M Devine-Stoneman, Zoe H Barber, J W A Robinson, Kartik Senapati | AIP Publishing | Applied Physics Letters | 2020
61ba9a93e4552e90a8c50f81 | Nb/NiFe/SmCo | -1357827449 |  | Nb |  |  | Alloys |  |  |  | 10 mK | resistance |  | body | paragraph | 4782560b57 | Magnetic field tunable superconducting transition in Nb/Co/Py/Nb exchange spring multilayers | 10.1063/1.5139266 | Ekta Bhatia, J M Devine-Stoneman, Zoe H Barber, J W A Robinson, Kartik Senapati | AIP Publishing | Applied Physics Letters | 2020
61ba9a93e4552e90a8c50f82 | Nb/NiFe/SmCo |  |  | NiFe |  |  | Alloys |  |  |  | 10 mK | resistance |  | body | paragraph | 4782560b57 | Magnetic field tunable superconducting transition in Nb/Co/Py/Nb exchange spring multilayers | 10.1063/1.5139266 | Ekta Bhatia, J M Devine-Stoneman, Zoe H Barber, J W A Robinson, Kartik Senapati | AIP Publishing | Applied Physics Letters | 2020
61ba9a93e4552e90a8c50f83 | Nb/NiFe/SmCo |  |  | SmCo |  |  | Alloys |  |  |  | 10 mK | resistance |  | body | paragraph | 4782560b57 | Magnetic field tunable superconducting transition in Nb/Co/Py/Nb exchange spring multilayers | 10.1063/1.5139266 | Ekta Bhatia, J M Devine-Stoneman, Zoe H Barber, J W A Robinson, Kartik Senapati | AIP Publishing | Applied Physics Letters | 2020
61ba9a93d7a99c43e8c50fb9 | 0.2 | -1790476151 | [8 empty] | 40 K |  |  | body | paragraph | 0c5bb89f27 | Experimental study of the magnetosuperconductorRuSr2Eu1.5Ce0.5Cu2O10âˆ’Î´: Effect of Mo doping on magnetic behavior andTcvariation | 10.1103/physrevb.73.014517 | V P S Awana, R Lal, H Kishan, A V Narlikar, M Peurla, R Laiho | American Physical Society (APS) | Physical Review B | 2006
61ba9a93d7a99c43e8c50fba | 0.4 and 0.6 | 1443456292 | [8 empty] | 37.5 K |  |  | body | paragraph | 0c5bb89f27 | Experimental study of the magnetosuperconductorRuSr2Eu1.5Ce0.5Cu2O10âˆ’Î´: Effect of Mo doping on magnetic behavior andTcvariation | 10.1103/physrevb.73.014517 | V P S Awana, R Lal, H Kishan, A V Narlikar, M Peurla, R Laiho | American Physical Society (APS) | Physical Review B | 2006
61ba9a93d7a99c43e8c50fbb | x = 0.6 | -157159328 | [7 empty] | x=0.6 | 4.5 K |  |  | header | abstract | 0c5bb89f27 | Experimental study of the magnetosuperconductorRuSr2Eu1.5Ce0.5Cu2O10âˆ’Î´: Effect of Mo doping on magnetic behavior andTcvariation | 10.1103/physrevb.73.014517 | V P S Awana, R Lal, H Kishan, A V Narlikar, M Peurla, R Laiho | American Physical Society (APS) | Physical Review B | 2006
61ba9a93d7a99c43e8c50fbc | x = 0.2 and 0.4 | -348087036 | [7 empty] | x=0.2, 0.4 | 7.0 K |  |  | header | abstract | 0c5bb89f27 | Experimental study of the magnetosuperconductorRuSr2Eu1.5Ce0.5Cu2O10âˆ’Î´: Effect of Mo doping on magnetic behavior andTcvariation | 10.1103/physrevb.73.014517 | V P S Awana, R Lal, H Kishan, A V Narlikar, M Peurla, R Laiho | American Physical Society (APS) | Physical Review B | 2006
61ba9a93d7a99c43e8c50fbd | x = 0.0 | 1516677040 | [7 empty] | x=0.0 | 33 K |  |  | body | paragraph | 0c5bb89f27 | Experimental study of the magnetosuperconductorRuSr2Eu1.5Ce0.5Cu2O10âˆ’Î´: Effect of Mo doping on magnetic behavior andTcvariation | 10.1103/physrevb.73.014517 | V P S Awana, R Lal, H Kishan, A V Narlikar, M Peurla, R Laiho | American Physical Society (APS) | Physical Review B | 2006
61ba9a93d7a99c43e8c50fbe | x = 0.0 | 1516677040 | [7 empty] | x=0.0 | 23 K |  |  | body | paragraph | 0c5bb89f27 | Experimental study of the magnetosuperconductorRuSr2Eu1.5Ce0.5Cu2O10âˆ’Î´: Effect of Mo doping on magnetic behavior andTcvariation | 10.1103/physrevb.73.014517 | V P S Awana, R Lal, H Kishan, A V Narlikar, M Peurla, R Laiho | American Physical Society (APS) | Physical Review B | 2006
61ba9a93d7a99c43e8c50fbf | x = 0.4 | -1220858631 | [7 empty] | x=0.4 | 40 K |  |  | body | paragraph | 0c5bb89f27 | Experimental study of the magnetosuperconductorRuSr2Eu1.5Ce0.5Cu2O10âˆ’Î´: Effect of Mo doping on magnetic behavior andTcvariation | 10.1103/physrevb.73.014517 | V P S Awana, R Lal, H Kishan, A V Narlikar, M Peurla, R Laiho | American Physical Society (APS) | Physical Review B | 2006
61ba9a931b5bc7b48bc50fd9 | Bi2212 | -1633718212 | Bi2212 | Bi2212Bi2212 | [6 empty] | 87K |  |  | body | paragraph | b9a01d511d | Influence of higherd-wave gap harmonics on the dynamical magnetic susceptibility of high-temperature superconductors | 10.1103/physrevb.70.214511 | A P Schnyder, A Bill, C Mudry, R Gilardi, H M RÃ¸nnow, J Mesot | American Physical Society (APS) | Physical Review B | 2013
61ba9a933136e52869c50f92 | Bi- 2212 single crystals | 236814260 | Bi- 2212 |  |  | single crystals |  |  |  |  | 77 K |  |  | header | abstract | 80384367b3 | Evidence for a Two-Stage Melting Transition of the Vortex Matter inBi2Sr2Ca1Cu2O8+Î´Single Crystals Obtained by Muon Spin Rotation | 10.1103/physrevlett.82.4926 | T Blasius, Ch H Niedermayer, J L Tallon, D M Pooke, A Golnik, C Bernhard | American Physical Society (APS) | Physical Review Letters | 1999
61ba9a933136e52869c50f93 | Bi-2212 single crystals | 853088882 | Bi-2212 |  |  | single crystals |  |  |  |  | 77 K |  |  | body | figure | 80384367b3 | Evidence for a Two-Stage Melting Transition of the Vortex Matter inBi2Sr2Ca1Cu2O8+Î´Single Crystals Obtained by Muon Spin Rotation | 10.1103/physrevlett.82.4926 | T Blasius, Ch H Niedermayer, J L Tallon, D M Pooke, A Golnik, C Bernhard | American Physical Society (APS) | Physical Review Letters | 1999
61ba9a933136e52869c50f94 | underdoped Bi-2212 single crystal | -321274857 | Bi-2212 |  | underdoped | single crystal |  |  |  |  | 77 K |  |  | body |  | 80384367b3 | Evidence for a Two-Stage Melting Transition of the Vortex Matter inBi2Sr2Ca1Cu2O8+Î´Single Crystals Obtained by Muon Spin Rotation | 10.1103/physrevlett.82.4926 | T Blasius, Ch H Niedermayer, J L Tallon, D M Pooke, A Golnik, C Bernhard | American Physical Society (APS) | Physical Review Letters | 1999
61ba9a933136e52869c50f95 | Y-123 | 1317656962 | Y-123 | [7 empty] | 64 K |  |  | body | paragraph | 80384367b3 | Evidence for a Two-Stage Melting Transition of the Vortex Matter inBi2Sr2Ca1Cu2O8+Î´Single Crystals Obtained by Muon Spin Rotation | 10.1103/physrevlett.82.4926 | T Blasius, Ch H Niedermayer, J L Tallon, D M Pooke, A Golnik, C Bernhard | American Physical Society (APS) | Physical Review Letters | 1999
61ba9a933136e52869c50f96 | Bi 2 Sr 2 CaCu 2 O 8+Î´ single crystals | 586545809 |  | Bi 2 Sr 2 CaCu 2 O 8+Î´ |  | single crystals | Alloys |  |  |  | 90 K |  |  | body | paragraph | 80384367b3 | Evidence for a Two-Stage Melting Transition of the Vortex Matter inBi2Sr2Ca1Cu2O8+Î´Single Crystals Obtained by Muon Spin Rotation | 10.1103/physrevlett.82.4926 | T Blasius, Ch H Niedermayer, J L Tallon, D M Pooke, A Golnik, C Bernhard | American Physical Society (APS) | Physical Review Letters | 1999
61ba9a93ab9e3e9324c50fbe | single-crystal yields | 1348884995 |  |  |  | single-crystal yields |  |  |  |  | 2.65(3) K |  |  | body | figure | f461de9c10 | Superconductivity in doped Weyl semimetal Mo 0.9 Ir 0.1 Te 2 with broken inversion symmetry |  | Manasi Mandal, Chandan Patra, Anshu Kataria, Suvodeep Paul, Surajit Saha, R P Singh |  |  | 2021
61ba9a93ab9e3e9324c50fbf | Mo 0.9 Ir 0.1 Te 2 | 1966233739 |  | Mo 0.9 Ir 0.1 Te 2 |  |  | Chalcogenides |  |  |  | 2.70(2) K | Ï(T) |  | body | figure | f461de9c10 | Superconductivity in doped Weyl semimetal Mo 0.9 Ir 0.1 Te 2 with broken inversion symmetry |  | Manasi Mandal, Chandan Patra, Anshu Kataria, Suvodeep Paul, Surajit Saha, R P Singh |  |  | 2021
61ba9a93ab9e3e9324c50fc0 | MoTe 2 | 1983963618 |  | MoTe 2 |  |  | Chalcogenides |  |  |  | 4.1 K |  |  | body | paragraph | f461de9c10 | Superconductivity in doped Weyl semimetal Mo 0.9 Ir 0.1 Te 2 with broken inversion symmetry |  | Manasi Mandal, Chandan Patra, Anshu Kataria, Suvodeep Paul, Surajit Saha, R P Singh |  |  | 2021
61ba9a93ab9e3e9324c50fc1 | MoTe 2 | -2006794488 |  | MoTe 2 |  |  | Chalcogenides |  |  |  | 2.65(3) K | Magnetization |  | body | figure | f461de9c10 | Superconductivity in doped Weyl semimetal Mo 0.9 Ir 0.1 Te 2 with broken inversion symmetry |  | Manasi Mandal, Chandan Patra, Anshu Kataria, Suvodeep Paul, Surajit Saha, R P Singh |  |  | 2021
61ba9a93ab9e3e9324c50fc2 | MoTe 2 | 1958934006 |  | MoTe 2 |  |  | Chalcogenides |  |  |  | 0.10 K |  |  | body | paragraph | f461de9c10 | Superconductivity in doped Weyl semimetal Mo 0.9 Ir 0.1 Te 2 with broken inversion symmetry |  | Manasi Mandal, Chandan Patra, Anshu Kataria, Suvodeep Paul, Surajit Saha, R P Singh |  |  | 2021
61ba9a9471dd2853b1c50f89 | YBCO crystal | -909982334 | YBCO |  |  | crystal |  |  |  |  | 91 K |  |  | body | figure | faa6cd6fb9
61ba9a9471dd2853b1c50f8a | NCCO crystal | -3431954 | NCCO |  |  | crystal |  |  |  |  | 23 K |  |  | body | figure | faa6cd6fb9
61ba9a9405e6aa6710c50fb3 | CaFe 0.88 Co 0.12 AsF | -1130602052 |  | CaFe 0.88 Co 0.12 AsF |  |  | Iron-pnictides, Pnictides, Fluorides |  |  |  | 21 K |  |  | header | abstract | f9b11dad9a | Two-gap superconductivity in CaFe0.88Co0.12AsF revealed by temperature dependence of the lower critical field Hc1c (T) | 10.1038/s41535-019-0173-0 | Teng Wang, Yonghui Ma, Wei Li, Jianan Chu, Lingling Wang, Jiaxin Feng, Hong Xiao, Zhuojun Li, Tao Hu, Xiaosong Liu, Gang Mu | Springer Science and Business Media LLC | npj Quantum Materials | 2019
61ba9a942227d4ac07c50f79 | Ba(Fe1âˆ’xCox)2As2 with x=0.038 | -1204303131 |  | Ba(Fe1âˆ’xCox)2As2 |  |  | Iron-pnictides, Pnictides |  |  | x=0.038 | 8K |  |  | body | paragraph | 0bfef4b4ac | Magnetic and Superconducting Properties of Underdoped Ba(Fe 1âˆ’x Co x ) 2 As 2 Measured with Muon Spin Relaxation/Rotation |  | T J Williams, A A Aczel, S L Bud'ko, P C Canfield, J P Carlo, T Goko, Y J Uemura, G M Luke |  |  | 2014
61ba9a942227d4ac07c50f7a | x=0.047 | 610304352 | [7 empty] | x=0.047 | 15K |  |  | body | paragraph | 0bfef4b4ac | Magnetic and Superconducting Properties of Underdoped Ba(Fe 1âˆ’x Co x ) 2 As 2 Measured with Muon Spin Relaxation/Rotation |  | T J Williams, A A Aczel, S L Bud'ko, P C Canfield, J P Carlo, T Goko, Y J Uemura, G M Luke |  |  | 2014
61ba9a942227d4ac07c50f7b | 3.8% sample | 290127723 | 3.8% sample | [7 empty] | 8K |  |  | body | paragraph | 0bfef4b4ac | Magnetic and Superconducting Properties of Underdoped Ba(Fe 1âˆ’x Co x ) 2 As 2 Measured with Muon Spin Relaxation/Rotation |  | T J Williams, A A Aczel, S L Bud'ko, P C Canfield, J P Carlo, T Goko, Y J Uemura, G M Luke |  |  | 2014
61ba9a942b9a12e3d2c50fb0 | La 2 CuO 4+y crystals | 497922477 |  | La 2 CuO 4+y |  | crystals | Alloys |  |  |  | 37 K |  |  | body | paragraph | 258131c304 | Shape resonances in multi-condensate granular superconductors formed by networks of nanoscale-striped puddles | 10.1088/1742-6596/449/1/012002 | Antonio Bianconi | IOP Publishing | Journal of Physics: Conference Series | 2013
61ba9a942b9a12e3d2c50fb1 | super oxygenated La214 | 1329598495 | La214 | La214La214 | super oxygenated | [5 empty] | < 37 K |  |  | body | paragraph | 258131c304 | Shape resonances in multi-condensate granular superconductors formed by networks of nanoscale-striped puddles | 10.1088/1742-6596/449/1/012002 | Antonio Bianconi | IOP Publishing | Journal of Physics: Conference Series | 2013
61ba9a94a5c5381c2ec50fb7 | single crystals of BaFe 1.Ni 0.09 As 2 | -287145342 |  | BaFe 1.Ni 0.09 As 2 |  | single crystals | Iron-pnictides, Pnictides |  |  |  | 18 K |  |  | body | figure | 782e5a7c44 | Symmetry of spin excitation spectra in the tetragonal paramagnetic and superconducting phases of 122-ferropnictides | 10.1103/physrevb.82.134503 | J T Park, D S Inosov, A Yaresko, S Graser, D L Sun, Ph H Bourges, Y Sidis, Yuan Li, J-H Kim, D Haug, A Ivanov, K Hradil, A Schneidewind, P Link, E Faulhaber, I Glavatskyy, C T Lin, B Keimer, V Hinkov | American Physical Society (APS) | Physical Review B | 2010
61ba9a94a5c5381c2ec50fb8 | BaFe 1.85 Co 0.15 As 2 | 535877787 |  | BaFe 1.85 Co 0.15 As 2 |  |  | Iron-pnictides, Pnictides |  |  |  | 25 K |  |  | body | paragraph | 782e5a7c44 | Symmetry of spin excitation spectra in the tetragonal paramagnetic and superconducting phases of 122-ferropnictides | 10.1103/physrevb.82.134503 | J T Park, D S Inosov, A Yaresko, S Graser, D L Sun, Ph H Bourges, Y Sidis, Yuan Li, J-H Kim, D Haug, A Ivanov, K Hradil, A Schneidewind, P Link, E Faulhaber, I Glavatskyy, C T Lin, B Keimer, V Hinkov | American Physical Society (APS) | Physical Review B | 2010
61ba9a94a5c5381c2ec50fb9 | BaFe 1.91 Ni 0.09 As 2 | -1377749214 |  | BaFe 1.91 Ni 0.09 As 2 |  |  | Iron-pnictides, Pnictides |  |  |  | 18 K |  |  | body | paragraph | 782e5a7c44 | Symmetry of spin excitation spectra in the tetragonal paramagnetic and superconducting phases of 122-ferropnictides | 10.1103/physrevb.82.134503 | J T Park, D S Inosov, A Yaresko, S Graser, D L Sun, Ph H Bourges, Y Sidis, Yuan Li, J-H Kim, D Haug, A Ivanov, K Hradil, A Schneidewind, P Link, E Faulhaber, I Glavatskyy, C T Lin, B Keimer, V Hinkov | American Physical Society (APS) | Physical Review B | 2010
61ba9a94a5c5381c2ec50fba | BaFe 1.91 Ni 0.09 As 2 | -1377749214 |  | BaFe 1.91 Ni 0.09 As 2 |  |  | Iron-pnictides, Pnictides |  |  |  | 25 K |  |  | body | paragraph | 782e5a7c44 | Symmetry of spin excitation spectra in the tetragonal paramagnetic and superconducting phases of 122-ferropnictides | 10.1103/physrevb.82.134503 | J T Park, D S Inosov, A Yaresko, S Graser, D L Sun, Ph H Bourges, Y Sidis, Yuan Li, J-H Kim, D Haug, A Ivanov, K Hradil, A Schneidewind, P Link, E Faulhaber, I Glavatskyy, C T Lin, B Keimer, V Hinkov | American Physical Society (APS) | Physical Review B | 2010
61ba9a94a5c5381c2ec50fbb | BaFe 1.85 Co 0.15 As 2 | 456919639 |  | BaFe 1.85 Co 0.15 As 2 |  |  | Iron-pnictides, Pnictides |  |  |  | 25 K |  |  | body | figure | 782e5a7c44 | Symmetry of spin excitation spectra in the tetragonal paramagnetic and superconducting phases of 122-ferropnictides | 10.1103/physrevb.82.134503 | J T Park, D S Inosov, A Yaresko, S Graser, D L Sun, Ph H Bourges, Y Sidis, Yuan Li, J-H Kim, D Haug, A Ivanov, K Hradil, A Schneidewind, P Link, E Faulhaber, I Glavatskyy, C T Lin, B Keimer, V Hinkov | American Physical Society (APS) | Physical Review B | 2010
61ba9a94dc085aa023c50f71 | Bi 3 Ni | -109164381 |  | Bi 3 Ni |  |  | Alloys |  |  |  | 4K |  |  | body | paragraph | 45dbf9914a | Superconductivity in a Bi/Ni bilayer | 10.1103/physrevb.99.064504 | Sung-Po Chao | American Physical Society (APS) | Physical Review B | 2019
61ba9a94dc085aa023c50f72 | thin film of Bi on top of Ni thin film | 1202203845 |  | Ni |  | thin film, thin film | Alloys |  |  |  | 4K |  |  | body | paragraph | 45dbf9914a | Superconductivity in a Bi/Ni bilayer | 10.1103/physrevb.99.064504 | Sung-Po Chao | American Physical Society (APS) | Physical Review B | 2019
61ba9a94dc085aa023c50f73 | alloy BiNi | -1519294692 |  | BiNi |  |  | Alloys |  |  |  | 4.25K |  |  | body | paragraph | 45dbf9914a | Superconductivity in a Bi/Ni bilayer | 10.1103/physrevb.99.064504 | Sung-Po Chao | American Physical Society (APS) | Physical Review B | 2019
61ba9a94dc085aa023c50f74 | Bi grown on top of Ni | 1555171636 |  | Ni | Bi |  | Alloys |  |  |  | 2 âˆ¼ 4K |  |  | body | paragraph | 45dbf9914a | Superconductivity in a Bi/Ni bilayer | 10.1103/physrevb.99.064504 | Sung-Po Chao | American Physical Society (APS) | Physical Review B | 2019
61ba9a94dc085aa023c50f75 | Bi 3 Ni | -95676623 |  | Bi 3 Ni |  |  | Alloys |  |  |  | 5.2K |  |  | body | paragraph | 45dbf9914a | Superconductivity in a Bi/Ni bilayer | 10.1103/physrevb.99.064504 | Sung-Po Chao | American Physical Society (APS) | Physical Review B | 2019
61ba9a94dc085aa023c50f76 | Bi 3 Ni | -132262149 |  | Bi 3 Ni |  |  | Alloys |  |  |  | 4K |  |  | body | paragraph | 45dbf9914a | Superconductivity in a Bi/Ni bilayer | 10.1103/physrevb.99.064504 | Sung-Po Chao | American Physical Society (APS) | Physical Review B | 2019
61ba9a94dc085aa023c50f77 | Bi 3 Ni | 96855393 |  | Bi 3 Ni |  |  | Alloys |  |  |  | 4K |  |  | body | figure | 45dbf9914a | Superconductivity in a Bi/Ni bilayer | 10.1103/physrevb.99.064504 | Sung-Po Chao | American Physical Society (APS) | Physical Review B | 2019
61ba9a95e4552e90a8c50f84 | iron-selenide-telluride com- pound F e 1+y T e 1âˆ’x Se x 1.2,3,4 with 0 â‰¤ x â‰¤ 1 | 291252527 | iron-selenide-telluride | F e 1+y T e 1âˆ’x Se x 1.2,3,4 |  |  | Alloys |  |  | x=â‰¤ 1 | 14K |  |  | body | paragraph | 6f665354de | Theory of magnetic order in Fe 1+ y Te 1- x Se x | 10.1209/0295-5075/86/67005 | Chen Fang, B Andrei Bernevig, Jiangping Hu | IOP Publishing | EPL (Europhysics Letters) | 2008
61ba9a9520fc3eae4bc50fe6 | Y123 | 1642526564 | Y123 | Y123Y123 | [6 empty] | 39 K |  |  | body |  | 40cc2bc165 | Effects of Zn on superconductivity, stripe order, and pseudogap correlations in YBa2(Cu1âˆ’yZny)3O7âˆ’Î´ | 10.1016/j.physc.2012.02.005 | S H Naqib, R S Islam | Elsevier BV | Physica C: Superconductivity | 2012
61ba9a9520fc3eae4bc50fe7 | La214 | 388457283 | La214 | La214La214 | [6 empty] | 92 K |  |  | body |  | 40cc2bc165 | Effects of Zn on superconductivity, stripe order, and pseudogap correlations in YBa2(Cu1âˆ’yZny)3O7âˆ’Î´ | 10.1016/j.physc.2012.02.005 | S H Naqib, R S Islam | Elsevier BV | Physica C: Superconductivity | 2012
61ba9a95d52116ffe1c50f94 | FeSe | 1415623004 |  | FeSe |  |  | Iron-chalcogenides, Chalcogenides |  |  |  | 7 K |  |  | body | paragraph | 147e78a39b | The local atomic structure of superconducting Fe-Se-Te |  | Martin C Lehman, Despina Louca, Kazumasa Horigane, Anna Llobet, Ryotaro Arita, Sungdae Ji, Naoyuki Katayama, Shun Konbu, Kazuma Nakamura, Peng Tong, Tae-Yeong Koo, Kazuyoshi Yamada
61ba9a95d52116ffe1c50f95 | FeSe 0.5 Te 0.5 | 2026163362 |  | FeSe 0.5 Te 0.5 |  |  | Iron-chalcogenides, Chalcogenides |  |  |  | 13 K |  |  | body | paragraph | 147e78a39b | The local atomic structure of superconducting Fe-Se-Te |  | Martin C Lehman, Despina Louca, Kazumasa Horigane, Anna Llobet, Ryotaro Arita, Sungdae Ji, Naoyuki Katayama, Shun Konbu, Kazuma Nakamura, Peng Tong, Tae-Yeong Koo, Kazuyoshi Yamada
61ba9a9585fc223534c50f3e | Mg 1-x Al x B 2 crystals | -1509850001 |  | Mg 1-x Al x B 2 |  | crystals | Alloys, Borides |  |  |  | 2.5-3 K |  |  | body | figure | 1cc8102a38 | MgB2 and Mg1âˆ’xAlxB2 single crystals: high pressure growth and physical properties | 10.1016/j.physc.2004.02.051 | J Karpinski, S M Kazakov, J Jun, N D Zhigadlo, M Angst, R Puzniak, A Wisniewski | Elsevier BV | Physica C: Superconductivity | 2004
61ba9a9585fc223534c50f3f | MgB 2 | 1569521492 |  | MgB 2 |  |  | Alloys, Borides |  |  |  | 38 and 38.6 K |  |  | header | abstract | 1cc8102a38 | MgB2 and Mg1âˆ’xAlxB2 single crystals: high pressure growth and physical properties | 10.1016/j.physc.2004.02.051 | J Karpinski, S M Kazakov, J Jun, N D Zhigadlo, M Angst, R Puzniak, A Wisniewski | Elsevier BV | Physica C: Superconductivity | 2004
61ba9a953961c0f52fc50f82 | optimally-doped La-Bi2201 | -1337466105 | La-Bi2201 |  | optimally-doped | [5 empty] | 32 K |  |  | body | paragraph | 7dea567b51 | Monotonicd-wave superconducting gap of the optimally dopedBi2Sr1.6La0.4CuO6superconductor by laser-based angle-resolved photoemission spectroscopy | 10.1103/physrevb.79.024514 | Jianqiao Meng, Wentao Zhang, Guodong Liu, Lin Zhao, Haiyun Liu, Xiaowen Jia, Wei Lu, Xiaoli Dong, Guiling Wang, Hongbo Zhang, Yong Zhou, Yong Zhu, Xiaoyang Wang, Zhongxian Zhao, Zuyan Xu, Chuangtian Chen, X J Zhou | American Physical Society (APS) | Physical Review B | 2008
61ba9a953961c0f52fc50f83 | op- timally doped La-Bi2201 | -1790508676 | La-Bi2201 |  | op- timally doped | [5 empty] | 32 K |  |  | body | paragraph | 7dea567b51 | Monotonicd-wave superconducting gap of the optimally dopedBi2Sr1.6La0.4CuO6superconductor by laser-based angle-resolved photoemission spectroscopy | 10.1103/physrevb.79.024514 | Jianqiao Meng, Wentao Zhang, Guodong Liu, Lin Zhao, Haiyun Liu, Xiaowen Jia, Wei Lu, Xiaoli Dong, Guiling Wang, Hongbo Zhang, Yong Zhou, Yong Zhu, Xiaoyang Wang, Zhongxian Zhao, Zuyan Xu, Chuangtian Chen, X J Zhou | American Physical Society (APS) | Physical Review B | 2008
61ba9a953961c0f52fc50f84 | optimally-doped La-Bi2201 | -1331671979 | La-Bi2201 |  | optimally-doped | [5 empty] | 32 K |  |  | body | paragraph | 7dea567b51 | Monotonicd-wave superconducting gap of the optimally dopedBi2Sr1.6La0.4CuO6superconductor by laser-based angle-resolved photoemission spectroscopy | 10.1103/physrevb.79.024514 | Jianqiao Meng, Wentao Zhang, Guodong Liu, Lin Zhao, Haiyun Liu, Xiaowen Jia, Wei Lu, Xiaoli Dong, Guiling Wang, Hongbo Zhang, Yong Zhou, Yong Zhu, Xiaoyang Wang, Zhongxian Zhao, Zuyan Xu, Chuangtian Chen, X J Zhou | American Physical Society (APS) | Physical Review B | 2008
61ba9a9605e6aa6710c50fb4 | Y123 | 1476939132 | Y123 | Y123Y123 | [6 empty] | 52 K |  |  | body | figure | d9554064ed |  |  | Y Ba, Cu, ( Bi, Sr, S Salem-Sugui, A D Alvarenga, K C Goretta, V N Vieira, B Veal, A P Paulikas |  |  | 2013
61ba9a9605e6aa6710c50fb5 | y(1.61 | -1404191135 | [7 empty] | y=1.61 | 41 K |  |  | body | figure | d9554064ed |  |  | Y Ba, Cu, ( Bi, Sr, S Salem-Sugui, A D Alvarenga, K C Goretta, V N Vieira, B Veal, A P Paulikas |  |  | 2013
61ba9a9605e6aa6710c50fb6 | Y123 | 1530864856 | Y123 | Y123Y123 | [6 empty] | 62.5 K |  |  | body | figure | d9554064ed |  |  | Y Ba, Cu, ( Bi, Sr, S Salem-Sugui, A D Alvarenga, K C Goretta, V N Vieira, B Veal, A P Paulikas |  |  | 2013
61ba9a9605e6aa6710c50fb7 | Y Ba 2 Cu 3 O 7âˆ’x crystals | -1067370589 |  | Y Ba 2 Cu 3 O 7âˆ’x |  | crystals | Oxides, Cuprates |  |  |  | 41 K | Zero-field-cooled M-vs-T |  | body | figure | d9554064ed |  |  | Y Ba, Cu, ( Bi, Sr, S Salem-Sugui, A D Alvarenga, K C Goretta, V N Vieira, B Veal, A P Paulikas |  |  | 2013
61ba9a9605e6aa6710c50fb8 | (Bi âˆ’ P b)2Sr2Ca2Cu3O10 (Bi2223) | 2141814815 | Bi2223 | (Bi âˆ’ P b)2Sr2Ca2Cu3O10 |  |  | Alloys |  |  |  | 108 K | magnetization |  | header | abstract | d9554064ed |  |  | Y Ba, Cu, ( Bi, Sr, S Salem-Sugui, A D Alvarenga, K C Goretta, V N Vieira, B Veal, A P Paulikas |  |  | 2013
61ba9a9605e6aa6710c50fb9 | Y123 | 1804309397 | Y123 | Y123Y123 | [6 empty] | 41 K |  |  | body | figure | d9554064ed |  |  | Y Ba, Cu, ( Bi, Sr, S Salem-Sugui, A D Alvarenga, K C Goretta, V N Vieira, B Veal, A P Paulikas |  |  | 2013
61ba9a9605e6aa6710c50fba | x(0.70 | -2064662677 | [7 empty] | x=0.70 | 62.5 K |  |  | body | figure | d9554064ed |  |  | Y Ba, Cu, ( Bi, Sr, S Salem-Sugui, A D Alvarenga, K C Goretta, V N Vieira, B Veal, A P Paulikas |  |  | 2013
61ba9a9605e6aa6710c50fbb | Y123 | 1594418868 | Y123 | Y123Y123 | [6 empty] | 41 K |  |  | body | figure | d9554064ed |  |  | Y Ba, Cu, ( Bi, Sr, S Salem-Sugui, A D Alvarenga, K C Goretta, V N Vieira, B Veal, A P Paulikas |  |  | 2013
61ba9a9605e6aa6710c50fbc | Y123 | 1473083917 | Y123 | Y123Y123 | [6 empty] | 52 and 41 K |  |  | body | figure | d9554064ed |  |  | Y Ba, Cu, ( Bi, Sr, S Salem-Sugui, A D Alvarenga, K C Goretta, V N Vieira, B Veal, A P Paulikas |  |  | 2013
61ba9a9605e6aa6710c50fbd | Y123 | 1738778549 | Y123 | Y123Y123 | [6 empty] | 62.5 K |  |  | body | figure | d9554064ed |  |  | Y Ba, Cu, ( Bi, Sr, S Salem-Sugui, A D Alvarenga, K C Goretta, V N Vieira, B Veal, A P Paulikas |  |  | 2013
61ba9a9605e6aa6710c50fbe | Bi2223 | -1256155841 | Bi2223 | Bi2223Bi2223 | [6 empty] | 52 and 41 K |  |  | body | figure | d9554064ed |  |  | Y Ba, Cu, ( Bi, Sr, S Salem-Sugui, A D Alvarenga, K C Goretta, V N Vieira, B Veal, A P Paulikas |  |  | 2013
61ba9a9605e6aa6710c50fbf | x(0.67 | 871002195 | [7 empty] | x=0.67 | 52 K |  |  | body | figure | d9554064ed |  |  | Y Ba, Cu, ( Bi, Sr, S Salem-Sugui, A D Alvarenga, K C Goretta, V N Vieira, B Veal, A P Paulikas |  |  | 2013
61ba9a9605e6aa6710c50fc0 | Y123 sam- ple | -1635310756 | Y123 | Y123Y123 | [6 empty] | 62.5 K |  |  | body | paragraph | d9554064ed |  |  | Y Ba, Cu, ( Bi, Sr, S Salem-Sugui, A D Alvarenga, K C Goretta, V N Vieira, B Veal, A P Paulikas |  |  | 2013
61ba9a9605e6aa6710c50fc1 | x = 0.35 | -1044120847 | [7 empty] | x=0.35 | 62.5 K |  |  | body | paragraph | d9554064ed |  |  | Y Ba, Cu, ( Bi, Sr, S Salem-Sugui, A D Alvarenga, K C Goretta, V N Vieira, B Veal, A P Paulikas |  |  | 2013
61ba9a9605e6aa6710c50fc2 | Y123 | 1480784579 | Y123 | Y123Y123 | [6 empty] | 62K |  |  | body | figure | d9554064ed |  |  | Y Ba, Cu, ( Bi, Sr, S Salem-Sugui, A D Alvarenga, K C Goretta, V N Vieira, B Veal, A P Paulikas |  |  | 2013
61ba9a9605e6aa6710c50fc3 | single crystals of Y Ba2Cu3O7âˆ’x (Y123) | 1781989491 | Y123 | Y Ba2Cu3O7âˆ’x |  | single crystals | Oxides, Cuprates |  |  |  | 62.5, 52, and 41 K |  |  | header | abstract | d9554064ed |  |  | Y Ba, Cu, ( Bi, Sr, S Salem-Sugui, A D Alvarenga, K C Goretta, V N Vieira, B Veal, A P Paulikas |  |  | 2013
61ba9a9605e6aa6710c50fc4 | Y123 | 1605924203 | Y123 | Y123Y123 | [6 empty] | 41 K | magnetization, magnetization |  | body | figure | d9554064ed |  |  | Y Ba, Cu, ( Bi, Sr, S Salem-Sugui, A D Alvarenga, K C Goretta, V N Vieira, B Veal, A P Paulikas |  |  | 2013
61ba9a9605e6aa6710c50fc5 | polycrystalline (Biâˆ’P b) 2 Sr 2 Ca 2 Cu 3 O 10 | 1855761541 |  | (Biâˆ’P b) 2 Sr 2 Ca 2 Cu 3 O 10 |  | polycrystalline | Alloys |  |  |  | 108 K |  |  | body | paragraph | d9554064ed |  |  | Y Ba, Cu, ( Bi, Sr, S Salem-Sugui, A D Alvarenga, K C Goretta, V N Vieira, B Veal, A P Paulikas |  |  | 2013
61ba9a97d7a99c43e8c50fc1 | La 2âˆ’x Sr x CuO 4 | 781951893 |  | La 2âˆ’x Sr x CuO 4 |  |  | Oxides, Cuprates |  |  |  | 5K |  |  | body | paragraph | dcd09a8243 | Recent developments in the characterization of superconducting films by microwaves | 10.1016/s0921-4534(02)00797-9 | Matthias A Hein, M Getta, S Kreiskott, B MÃ¶nter, H Piel, D E Oates, P J Hirst, R G Humphreys, H N Lee, S H Moon | Elsevier BV | Physica C: Superconductivity | 2002
61ba9a9714d91e0862c50f89 | Mo 8 Ga 41 (S6) | -196499002 |  | Mo 8 Ga 41 |  |  | Alloys |  |  |  | 10 K |  |  | body | paragraph | 94f3ea15bb | Linear magnetoresistance with a universal energy scale in a strong-coupling superconductor |  | W Zhang, Y J Hu, C N Kuo, S T Kuo, Yue-Wen Fang, Kwing To Lai, X Y Liu, K Y Yip, D Sun, F F Balakirev, C S Lue, Hanghui Chen, Swee K Goh |  |  | 2020
61ba9a9714d91e0862c50f8a | Mo 8 Ga 41 | -1020182422 |  | Mo 8 Ga 41 |  |  | Alloys |  |  |  | 9.8 K | specific heat |  | body | figure | 94f3ea15bb | Linear magnetoresistance with a universal energy scale in a strong-coupling superconductor |  | W Zhang, Y J Hu, C N Kuo, S T Kuo, Yue-Wen Fang, Kwing To Lai, X Y Liu, K Y Yip, D Sun, F F Balakirev, C S Lue, Hanghui Chen, Swee K Goh |  |  | 2020
61ba9a9714d91e0862c50f8b | Mo8Ga41 | -1713942301 |  | Mo8Ga41 |  |  | Alloys |  |  |  | 55 K | resistivity |  | header | abstract | 94f3ea15bb | Linear magnetoresistance with a universal energy scale in a strong-coupling superconductor |  | W Zhang, Y J Hu, C N Kuo, S T Kuo, Yue-Wen Fang, Kwing To Lai, X Y Liu, K Y Yip, D Sun, F F Balakirev, C S Lue, Hanghui Chen, Swee K Goh |  |  | 2020
61ba9a9714d91e0862c50f8c | Mo 8 Ga 41 | -871919722 |  | Mo 8 Ga 41 |  |  | Alloys |  |  |  | 300 K | resistivity |  | body | paragraph | 94f3ea15bb | Linear magnetoresistance with a universal energy scale in a strong-coupling superconductor |  | W Zhang, Y J Hu, C N Kuo, S T Kuo, Yue-Wen Fang, Kwing To Lai, X Y Liu, K Y Yip, D Sun, F F Balakirev, C S Lue, Hanghui Chen, Swee K Goh |  |  | 2020
61ba9a9756f16aed29c50fd6 | PdTe 2 | 639874436 |  | PdTe 2 |  |  | Chalcogenides |  |  |  | 1.64 K |  |  | body | figure | 02bf1b3db9 | Superconductivity induced by Se-doping in layered charge-density-wave system 1T-TaS2âˆ’xSex | 10.1063/1.4805003 | Y Liu, R Ang, W J Lu, W H Song, L J Li, Y P Sun | AIP Publishing | Applied Physics Letters | 2021
61ba9a9756f16aed29c50fd7 | isostructural 1T-PdSeTe | -721750894 | isostructural 1T-PdSeTe | [7 empty] | 2.74 K |  |  | body |  | 02bf1b3db9 | Superconductivity induced by Se-doping in layered charge-density-wave system 1T-TaS2âˆ’xSex | 10.1063/1.4805003 | Y Liu, R Ang, W J Lu, W H Song, L J Li, Y P Sun | AIP Publishing | Applied Physics Letters | 2021
61ba9a9756f16aed29c50fd8 | Sr 2 RuO 4 | 1438138376 |  | Sr 2 RuO 4 |  |  | Oxides |  |  |  | 1.5 K to 3 K |  |  | body | paragraph | 02bf1b3db9 | Superconductivity induced by Se-doping in layered charge-density-wave system 1T-TaS2âˆ’xSex | 10.1063/1.4805003 | Y Liu, R Ang, W J Lu, W H Song, L J Li, Y P Sun | AIP Publishing | Applied Physics Letters | 2021
61ba9a9756f16aed29c50fd9 | PdTe 2 | 322181706 |  | PdTe 2 |  |  | Chalcogenides |  |  |  | 1.64 K | Spe- cific heat, magnetization |  | body | paragraph | 02bf1b3db9 | Superconductivity induced by Se-doping in layered charge-density-wave system 1T-TaS2âˆ’xSex | 10.1063/1.4805003 | Y Liu, R Ang, W J Lu, W H Song, L J Li, Y P Sun | AIP Publishing | Applied Physics Letters | 2021
61ba9a9756f16aed29c50fda | PdTe 2 | 622528614 |  | PdTe 2 |  |  | Chalcogenides |  |  |  | 1.91 K |  | 0.91 GPa | body | figure | 02bf1b3db9 | Superconductivity induced by Se-doping in layered charge-density-wave system 1T-TaS2âˆ’xSex | 10.1063/1.4805003 | Y Liu, R Ang, W J Lu, W H Song, L J Li, Y P Sun | AIP Publishing | Applied Physics Letters | 2021
61ba9a9756f16aed29c50fdb | PdTe 2 | 514719346 |  | PdTe 2 |  |  | Chalcogenides |  |  |  | 2.74 K | resistivity |  | body | paragraph | 02bf1b3db9 | Superconductivity induced by Se-doping in layered charge-density-wave system 1T-TaS2âˆ’xSex | 10.1063/1.4805003 | Y Liu, R Ang, W J Lu, W H Song, L J Li, Y P Sun | AIP Publishing | Applied Physics Letters | 2021
61ba9a97e4dc5fe1bac50f6b | CeCoIn 5 | -600868869 |  | CeCoIn 5 |  |  | Alloys |  |  |  | 2.3 K to âˆ¼ 20 K | resistivity |  | body | paragraph | 1bf1e51f9f | Field-induced quantum critical point in CeCoIn5 | 10.1016/j.physc.2004.03.120 | Johnpierre Paglione, M A Tanatar, D G Hawthorn, Etienne Boaknin, R W Hill, F Ronning, M Sutherland, Louis Taillefer, C Petrovic, P C Canfield | Elsevier BV | Physica C: Superconductivity | 2014
61ba9a9707932c08a9c50fcd | graphene-like boron layers intercalated by magnesium (MgB 2 | -473350778 |  | MgB 2 |  |  | Alloys, Borides |  |  |  | 40K |  |  | body | figure | 61f526f905 | Feshbach shape resonance for highTcsuperconductivity in superlattices of nanotubes | 10.1002/pssa.200567003 | Antonio Bianconi | Wiley | physica status solidi (a) | 2006
61ba9a9761d1c9d20fc50f88 | Bi 2 Sr 2âˆ’y La y CuO 6 10 | -2098614172 |  | Bi 2 Sr 2âˆ’y La y CuO 6 10 |  |  | Alloys |  |  |  | 50-100 K |  |  | body | paragraph | ad686c205a | Vortex-unbinding and finite-size effect in Tl 2 Ba 2 CaCu 2 O 8 thin films |  | Hao Jin, Hai-Hu Wen |  |  | 2013
61ba9a982b9a12e3d2c50fb3 | CePt 3 Si | -2059652949 |  | CePt 3 Si |  |  | Alloys |  |  |  | 0.75K |  |  | body | paragraph | 634cc169c0 | Nonuniform Spin Triplet Superconductivity due to Antisymmetric Spin-Orbit Coupling in Noncentrosymmetric |  | Superconductor Cept, Si Hiroko Tanaka, Hirono Kaneyasu, Yasumasa Hasegawa |  |  | 2006
61ba9a987c13e4f711c50f46 | Oxygen- doped Al | -2141883021 |  | Al | Oxygen |  | Alloys |  |  |  | 1.9 K |  |  | body | paragraph | bf419e60bc | Measurements of Quasiparticle Tunneling Dynamics in a Band-Gap-Engineered Transmon Qubit | 10.1103/physrevlett.108.230509 | L Sun, L Dicarlo, M D Reed, G Catelani, Lev S Bishop, D I Schuster, B R Johnson, Ge A Yang, L Frunzio, L Glazman, M H Devoret, R J Schoelkopf | American Physical Society (APS) | Physical Review Letters | 2011
61ba9a99dc085aa023c50f79 | KNi 2 S 2 | 1567932045 |  | KNi 2 S 2 |  |  | Chalcogenides |  |  |  | 0.46 K |  |  | body | paragraph | 2466887150 | Multigap nodeless superconductivity in nickel chalcogenideTlNi2Se2 | 10.1103/physrevb.90.060504 | X C Hong, Z Zhang, S Y Zhou, J Pan, Y Xu, Hangdong Wang, Qianhui Mao, Minghu Fang, J K Dong, S Y Li | American Physical Society (APS) | Physical Review B | 2014
61ba9a99dc085aa023c50f7a | single crystals of TlNi2Se2 | 793863755 |  | TlNi2Se2 |  | single crystals | Chalcogenides |  |  |  | 3.7 K |  |  | header | abstract | 2466887150 | Multigap nodeless superconductivity in nickel chalcogenideTlNi2Se2 | 10.1103/physrevb.90.060504 | X C Hong, Z Zhang, S Y Zhou, J Pan, Y Xu, Hangdong Wang, Qianhui Mao, Minghu Fang, J K Dong, S Y Li | American Physical Society (APS) | Physical Review B | 2014
61ba9a99dc085aa023c50f7b | NBSs) | 649333390 |  | NBSs |  |  | Alloys |  |  |  | 5 K |  |  | body | paragraph | 2466887150 | Multigap nodeless superconductivity in nickel chalcogenideTlNi2Se2 | 10.1103/physrevb.90.060504 | X C Hong, Z Zhang, S Y Zhou, J Pan, Y Xu, Hangdong Wang, Qianhui Mao, Minghu Fang, J K Dong, S Y Li | American Physical Society (APS) | Physical Review B | 2014
61ba9a99dc085aa023c50f7c | Sr 2 RuO 4 | 1478566500 |  | Sr 2 RuO 4 |  |  | Oxides |  |  |  | 1.5 K |  |  | body | paragraph | 2466887150 | Multigap nodeless superconductivity in nickel chalcogenideTlNi2Se2 | 10.1103/physrevb.90.060504 | X C Hong, Z Zhang, S Y Zhou, J Pan, Y Xu, Hangdong Wang, Qianhui Mao, Minghu Fang, J K Dong, S Y Li | American Physical Society (APS) | Physical Review B | 2014
61ba9a99dc085aa023c50f7d | TlNi 2 Se 2 | -1118500021 |  | TlNi 2 Se 2 |  |  | Chalcogenides |  |  |  | 3.7 K | specific-heat |  | body | paragraph | 2466887150 | Multigap nodeless superconductivity in nickel chalcogenideTlNi2Se2 | 10.1103/physrevb.90.060504 | X C Hong, Z Zhang, S Y Zhou, J Pan, Y Xu, Hangdong Wang, Qianhui Mao, Minghu Fang, J K Dong, S Y Li | American Physical Society (APS) | Physical Review B | 2014
61ba9a99dc085aa023c50f7e | KNi 2 Se 2 | 585639109 |  | KNi 2 Se 2 |  |  | Chalcogenides |  |  |  | 0.80 K |  |  | body | paragraph | 2466887150 | Multigap nodeless superconductivity in nickel chalcogenideTlNi2Se2 | 10.1103/physrevb.90.060504 | X C Hong, Z Zhang, S Y Zhou, J Pan, Y Xu, Hangdong Wang, Qianhui Mao, Minghu Fang, J K Dong, S Y Li | American Physical Society (APS) | Physical Review B | 2014
61ba9a99dc085aa023c50f7f | Tl 2 Ba 2 CuO 6+Î´ (Tl-2201) | 1291335088 | Tl-2201 | Tl 2 Ba 2 CuO 6+Î´ |  |  | Alloys |  |  |  | 15 K |  |  | body | paragraph | 2466887150 | Multigap nodeless superconductivity in nickel chalcogenideTlNi2Se2 | 10.1103/physrevb.90.060504 | X C Hong, Z Zhang, S Y Zhou, J Pan, Y Xu, Hangdong Wang, Qianhui Mao, Minghu Fang, J K Dong, S Y Li | American Physical Society (APS) | Physical Review B | 2014
61ba9a9a71dd2853b1c50f8d | NaxCoO2â€¢ yH2O | 1397040757 |  | NaxCoO2â€¢ yH2O |  |  | Alloys |  |  |  | 4.6 K |  |  | header | abstract | 6da6165c0f | Anisotropic Behavior of Knight Shift in Superconducting State of NaxCoO2Â·yH2O | 10.1143/jpsj.75.013708 | Yoshihiko Ihara, Kenji Ishida, Hideo Takeya, Chishiro Michioka, Masaki Kato, Yutaka Itoh, Kazuyoshi Yoshimura, Kazunori Takada, Takayoshi Sasaki, Hiroya Sakurai, Eiji Takayama-Muromachi | Physical Society of Japan | Journal of the Physical Society of Japan | 2005
61ba9a9a7f36ec6458c50f6d | UD38, p 0.07 | 1690409887 |  | UD38, p 0.07 |  |  | Alloys |  |  |  | 38 K |  |  | body | paragraph | 871b1fe430 | Doping-dependence of the electron-phonon coupling in two families of bilayer superconducting cuprates |  | Yingying Peng, Leonardo Martinelli, Qizhi Li, Matteo Rossi, Matteo Mitrano, Riccardo Arpaia, Marco Moretti Sala, Qiang Gao, Xuefei Guo, Gabriella Maria De Luca, Andrew Walters, Abhishek Nag, Andi Barbour, Genda Gu, Jonathan Pelliciari, Nicholas B Brookes, Peter Abbamonte, Marco Salluzzo, Xingjiang Zhou, Ke-Jin Zhou, Valentina Bisogni, Lucio Braicovich, Steven Johnston, Giacomo Ghiringhelli |  |  | 2021
61ba9a9a7f36ec6458c50f6e | optimally- doped sample | -1107771681 |  |  | optimally- doped | [5 empty] | 92 K |  |  | body | paragraph | 871b1fe430 | Doping-dependence of the electron-phonon coupling in two families of bilayer superconducting cuprates |  | Yingying Peng, Leonardo Martinelli, Qizhi Li, Matteo Rossi, Matteo Mitrano, Riccardo Arpaia, Marco Moretti Sala, Qiang Gao, Xuefei Guo, Gabriella Maria De Luca, Andrew Walters, Abhishek Nag, Andi Barbour, Genda Gu, Jonathan Pelliciari, Nicholas B Brookes, Peter Abbamonte, Marco Salluzzo, Xingjiang Zhou, Ke-Jin Zhou, Valentina Bisogni, Lucio Braicovich, Steven Johnston, Giacomo Ghiringhelli |  |  | 2021
61ba9a9a7f36ec6458c50f6f | NBCO samples were 100 nm films grown on SrTiO 3 | 1019414651 | NBCO |  |  | films |  |  | SrTiO 3 |  | 38 K |  |  | body | paragraph | 871b1fe430 | Doping-dependence of the electron-phonon coupling in two families of bilayer superconducting cuprates |  | Yingying Peng, Leonardo Martinelli, Qizhi Li, Matteo Rossi, Matteo Mitrano, Riccardo Arpaia, Marco Moretti Sala, Qiang Gao, Xuefei Guo, Gabriella Maria De Luca, Andrew Walters, Abhishek Nag, Andi Barbour, Genda Gu, Jonathan Pelliciari, Nicholas B Brookes, Peter Abbamonte, Marco Salluzzo, Xingjiang Zhou, Ke-Jin Zhou, Valentina Bisogni, Lucio Braicovich, Steven Johnston, Giacomo Ghiringhelli |  |  | 2021
61ba9a9a7f36ec6458c50f70 | OD82, p 0.19 | 1184005463 |  | OD82, p 0.19 |  |  | Alloys |  |  |  | 66 K |  |  | body | paragraph | 871b1fe430 | Doping-dependence of the electron-phonon coupling in two families of bilayer superconducting cuprates |  | Yingying Peng, Leonardo Martinelli, Qizhi Li, Matteo Rossi, Matteo Mitrano, Riccardo Arpaia, Marco Moretti Sala, Qiang Gao, Xuefei Guo, Gabriella Maria De Luca, Andrew Walters, Abhishek Nag, Andi Barbour, Genda Gu, Jonathan Pelliciari, Nicholas B Brookes, Peter Abbamonte, Marco Salluzzo, Xingjiang Zhou, Ke-Jin Zhou, Valentina Bisogni, Lucio Braicovich, Steven Johnston, Giacomo Ghiringhelli |  |  | 2021
61ba9a9a7f36ec6458c50f71 | Bi2212 | -1909063628 | Bi2212 | Bi2212Bi2212 | [6 empty] | 91 K |  |  | body | paragraph | 871b1fe430 | Doping-dependence of the electron-phonon coupling in two families of bilayer superconducting cuprates |  | Yingying Peng, Leonardo Martinelli, Qizhi Li, Matteo Rossi, Matteo Mitrano, Riccardo Arpaia, Marco Moretti Sala, Qiang Gao, Xuefei Guo, Gabriella Maria De Luca, Andrew Walters, Abhishek Nag, Andi Barbour, Genda Gu, Jonathan Pelliciari, Nicholas B Brookes, Peter Abbamonte, Marco Salluzzo, Xingjiang Zhou, Ke-Jin Zhou, Valentina Bisogni, Lucio Braicovich, Steven Johnston, Giacomo Ghiringhelli |  |  | 2021
61ba9a9a7f36ec6458c50f72 | OP91, p 0.16 | 709907680 |  | OP91, p 0.16 |  |  | Alloys |  |  |  | 82 K |  |  | body | paragraph | 871b1fe430 | Doping-dependence of the electron-phonon coupling in two families of bilayer superconducting cuprates |  | Yingying Peng, Leonardo Martinelli, Qizhi Li, Matteo Rossi, Matteo Mitrano, Riccardo Arpaia, Marco Moretti Sala, Qiang Gao, Xuefei Guo, Gabriella Maria De Luca, Andrew Walters, Abhishek Nag, Andi Barbour, Genda Gu, Jonathan Pelliciari, Nicholas B Brookes, Peter Abbamonte, Marco Salluzzo, Xingjiang Zhou, Ke-Jin Zhou, Valentina Bisogni, Lucio Braicovich, Steven Johnston, Giacomo Ghiringhelli |  |  | 2021
61ba9a9a11af647618c50f42 | LaAlO 3 -SrTiO 3 | 704054405 |  | LaAlO 3 -SrTiO 3 |  |  | Alloys |  |  |  | 200 mK |  |  | body | paragraph | 3146c85774 | Interface superconductivity â€“ Possible origin of high critical temperature in layered superconductors | 10.1016/j.physc.2010.06.003 | S S Tinchev | Elsevier BV | Physica C: Superconductivity | 2010
61ba9a9a11af647618c50f43 | pure YBa 2 Cu 3 O 7 | 226506299 |  | YBa 2 Cu 3 O 7 | pure |  | Oxides, Cuprates |  |  |  | 91 K |  |  | body | paragraph | 3146c85774 | Interface superconductivity â€“ Possible origin of high critical temperature in layered superconductors | 10.1016/j.physc.2010.06.003 | S S Tinchev | Elsevier BV | Physica C: Superconductivity | 2010
61ba9a9adc085aa023c50f80 | Bi2212 | -1874407134 | Bi2212 | Bi2212Bi2212 | [6 empty] | 80K |  |  | body | paragraph | 20f2df44a0 | Upper critical fieldHc2calculations for the high critical temperature superconductors considering inhomogeneities | 10.1103/physrevb.69.024521 | E S Caixeiro, J L GonzÃ¡lez, E V L De Mello | American Physical Society (APS) | Physical Review B | 2013
61ba9a9bd7a99c43e8c50fc3 | NbN | -1149682498 |  | NbN |  |  | Nitrides |  |  |  | 15 K |  |  | body | paragraph | a4adf55baa | Proposal for a phase-coherent thermoelectric transistor | 10.1063/1.4893443 | F Giazotto, J W A Robinson, J S Moodera, F S Bergeret | AIP Publishing | Applied Physics Letters | 2014
61ba9a9b1b5bc7b48bc50fdd | 2% H 2 | -283970435 |  | 2% H 2 |  |  | Alloys |  |  |  | 2.17 K |  |  | body | figure | 5edf899a2e | Visualization of Superfluid Helium Flow | 10.1143/jpsj.77.111007 | Matthew S. Paoletti, Ralph B. Fiorito, Katepalli R. Sreenivasan, Daniel P. Lathrop | Physical Society of Japan | Journal of the Physical Society of Japan | 2008
61ba9a9b07932c08a9c50fcf | optimally doped crystal (x = 0.30) | -592858415 |  |  | optimally doped | crystal |  |  |  | x=0.30 | 28 K |  |  | body | paragraph | ed0c1e0406 | Doping dependence of the specific heat of single-crystal BaFe2(As1âˆ’xPx)2 | 10.1103/physrevb.85.184525 | C Chaparro, L Fang, H Claus, A Rydh, G W Crabtree, V Stanev, W K Kwok, U Welp | American Physical Society (APS) | Physical Review B | 2012
61ba9a9c2a711de29cc50f7e | CaCuO 2 | 1619301067 |  | CaCuO 2 |  |  | Oxides, Cuprates |  |  |  | 34 K |  |  | body | paragraph | 2d4230c485 | Fracton pairing mechanism for unconventional superconductors: Self-assembling organic polymers and copper-oxide compounds | 10.1103/physrevb.66.134505 | Alexander V Milovanov, Jens J Rasmussen | American Physical Society (APS) | Physical Review B | 2002
61ba9a9c2227d4ac07c50f7f | Sr 2 CuO 3+Î´ | 1912248037 |  | Sr 2 CuO 3+Î´ |  |  | Alloys |  |  |  | 95K |  |  | body | paragraph | c06f07efa2 | Out of plane effect on the superconductivity of Sr 2-x Ba x CuO 3+Î´ with Tc up to 98K |  | W B Gao, Q Q Liu, L X Yang, Y Yu, F Y Li, C Q Jin, S Uchida
61ba9a9c2227d4ac07c50f80 | x=0.6 | 427320018 | [7 empty] | x=0.6 | 98 K |  |  | body | paragraph | c06f07efa2 | Out of plane effect on the superconductivity of Sr 2-x Ba x CuO 3+Î´ with Tc up to 98K |  | W B Gao, Q Q Liu, L X Yang, Y Yu, F Y Li, C Q Jin, S Uchida
61ba9a9c2227d4ac07c50f81 | Sr 2 CuO 3+Î´ | -2076575413 |  | Sr 2 CuO 3+Î´ |  |  | Alloys |  |  |  | 95K |  |  | header | abstract | c06f07efa2 | Out of plane effect on the superconductivity of Sr 2-x Ba x CuO 3+Î´ with Tc up to 98K |  | W B Gao, Q Q Liu, L X Yang, Y Yu, F Y Li, C Q Jin, S Uchida
61ba9a9c2227d4ac07c50f82 | x=0.6 | 434996778 | [7 empty] | x=0.6 | 98 K |  |  | body | paragraph | c06f07efa2 | Out of plane effect on the superconductivity of Sr 2-x Ba x CuO 3+Î´ with Tc up to 98K |  | W B Gao, Q Q Liu, L X Yang, Y Yu, F Y Li, C Q Jin, S Uchida
61ba9a9c2227d4ac07c50f83 | x=0.6 | 415752893 | [7 empty] | x=0.6 | 98K |  |  | body | paragraph | c06f07efa2 | Out of plane effect on the superconductivity of Sr 2-x Ba x CuO 3+Î´ with Tc up to 98K |  | W B Gao, Q Q Liu, L X Yang, Y Yu, F Y Li, C Q Jin, S Uchida
61ba9a9c2227d4ac07c50f84 | x=0.6 | 515879740 | [7 empty] | x=0.6 | 98K |  |  | body | paragraph | c06f07efa2 | Out of plane effect on the superconductivity of Sr 2-x Ba x CuO 3+Î´ with Tc up to 98K |  | W B Gao, Q Q Liu, L X Yang, Y Yu, F Y Li, C Q Jin, S Uchida
61ba9a9c2227d4ac07c50f85 | x=0.6 | 373395737 | [7 empty] | x=0.6 | 98 K |  |  | header | abstract | c06f07efa2 | Out of plane effect on the superconductivity of Sr 2-x Ba x CuO 3+Î´ with Tc up to 98K |  | W B Gao, Q Q Liu, L X Yang, Y Yu, F Y Li, C Q Jin, S Uchida
61ba9a9c2227d4ac07c50f86 | x=0.6 | 311780562 | [7 empty] | x=0.6 | 98K |  |  | body | paragraph | c06f07efa2 | Out of plane effect on the superconductivity of Sr 2-x Ba x CuO 3+Î´ with Tc up to 98K |  | W B Gao, Q Q Liu, L X Yang, Y Yu, F Y Li, C Q Jin, S Uchida
61ba9a9c2227d4ac07c50f87 | 'disorder-free' Sr 1.4 Ba 0.6 CuO 3+Î´ | -576458573 |  | Sr 1.4 Ba 0.6 CuO 3+Î´ | 'disorder-free |  | Alloys |  |  |  | 130K |  |  | body | paragraph | c06f07efa2 | Out of plane effect on the superconductivity of Sr 2-x Ba x CuO 3+Î´ with Tc up to 98K |  | W B Gao, Q Q Liu, L X Yang, Y Yu, F Y Li, C Q Jin, S Uchida
61ba9a9c2227d4ac07c50f88 | Sr 2 CuO 3+Î´ | -2111257215 |  | Sr 2 CuO 3+Î´ |  |  | Alloys |  |  |  | 95K |  |  | body | paragraph | c06f07efa2 | Out of plane effect on the superconductivity of Sr 2-x Ba x CuO 3+Î´ with Tc up to 98K |  | W B Gao, Q Q Liu, L X Yang, Y Yu, F Y Li, C Q Jin, S Uchida
61ba9a9c2227d4ac07c50f89 | Sr 2-x Ba x CuO 3+Î´ | -1908416410 |  | Sr 2-x Ba x CuO 3+Î´ |  |  | Alloys |  |  |  | 98K |  |  | header | title | c06f07efa2 | Out of plane effect on the superconductivity of Sr 2-x Ba x CuO 3+Î´ with Tc up to 98K |  | W B Gao, Q Q Liu, L X Yang, Y Yu, F Y Li, C Q Jin, S Uchida
61ba9a9c2227d4ac07c50f8a | x=0.32 | -639328380 | [7 empty] | x=0.32 | 88K |  |  | body | paragraph | c06f07efa2 | Out of plane effect on the superconductivity of Sr 2-x Ba x CuO 3+Î´ with Tc up to 98K |  | W B Gao, Q Q Liu, L X Yang, Y Yu, F Y Li, C Q Jin, S Uchida
61ba9a9c2227d4ac07c50f8b | Sr 2 CuO 3+Î´ | 2062438363 |  | Sr 2 CuO 3+Î´ |  |  | Alloys |  |  |  | 95K |  |  | body | paragraph | c06f07efa2 | Out of plane effect on the superconductivity of Sr 2-x Ba x CuO 3+Î´ with Tc up to 98K |  | W B Gao, Q Q Liu, L X Yang, Y Yu, F Y Li, C Q Jin, S Uchida
61ba9a9c2227d4ac07c50f8c | Ba-substituted Sr 2 CuO 3+Î´ | -1245318188 |  | Sr 2 CuO 3+Î´ | Ba-substituted |  | Alloys |  |  |  | 98 K |  |  | body | paragraph | c06f07efa2 | Out of plane effect on the superconductivity of Sr 2-x Ba x CuO 3+Î´ with Tc up to 98K |  | W B Gao, Q Q Liu, L X Yang, Y Yu, F Y Li, C Q Jin, S Uchida
61ba9a9c2227d4ac07c50f8d | Sr 2 CuO 3+Î´ | 1935354241 |  | Sr 2 CuO 3+Î´ |  |  | Alloys |  |  |  | 75K |  |  | body | paragraph | c06f07efa2 | Out of plane effect on the superconductivity of Sr 2-x Ba x CuO 3+Î´ with Tc up to 98K |  | W B Gao, Q Q Liu, L X Yang, Y Yu, F Y Li, C Q Jin, S Uchida
61ba9a9c7f36ec6458c50f73 | polycrystalline powder samples of potassium-doped picene | -1771998724 |  |  | potassium | polycrystalline, powder |  |  |  |  | 18 K |  |  | body | paragraph | fdb39047c8 | Absence of Metallicity in K-doped Picene: Importance of Electronic Correlations | 10.1103/physrevlett.110.216403 | Andreas Ruff, Michael Sing, Ralph Claessen, Hunpyo Lee, Milan TomiÄ‡, Harald O Jeschke, Roser ValentÃ­ | American Physical Society (APS) | Physical Review Letters | 2013
61ba9a9c7f36ec6458c50f74 | x = 3 | 2006916988 | [7 empty] | x=3 | 18 K |  |  | header | abstract | fdb39047c8 | Absence of Metallicity in K-doped Picene: Importance of Electronic Correlations | 10.1103/physrevlett.110.216403 | Andreas Ruff, Michael Sing, Ralph Claessen, Hunpyo Lee, Milan TomiÄ‡, Harald O Jeschke, Roser ValentÃ­ | American Physical Society (APS) | Physical Review Letters | 2013
61ba9a9ca5c5381c2ec50fbf | tetrafluoroberrylate | 607932268 | tetrafluoroberrylate | [7 empty] | 343 K |  |  | body | paragraph | 1ebd1fcd50 | Anomalous Larmour Frequency Dependence of Proton Spin-Lattice Relaxation Time (T1) in the Ferroelectric Glycine Phosphite | 10.1002/(sici)1521-3951(200105)225:1<157::aid-pssb157>3.0.co;2-l | R Kannan, K P Ramesh, J Ramakrishna | Wiley | physica status solidi (b) | 2000
61ba9a9ca5c5381c2ec50fc0 | TGFBe | -1741053965 |  | TGFBe |  |  | Fluorides |  |  |  | 343 K |  |  | body | paragraph | 1ebd1fcd50 | Anomalous Larmour Frequency Dependence of Proton Spin-Lattice Relaxation Time (T1) in the Ferroelectric Glycine Phosphite | 10.1002/(sici)1521-3951(200105)225:1<157::aid-pssb157>3.0.co;2-l | R Kannan, K P Ramesh, J Ramakrishna | Wiley | physica status solidi (b) | 2000
61ba9a9ca5c5381c2ec50fc1 | TGFBe | -1741053965 |  | TGFBe |  |  | Fluorides |  |  |  | 333 K |  |  | body | paragraph | 1ebd1fcd50 | Anomalous Larmour Frequency Dependence of Proton Spin-Lattice Relaxation Time (T1) in the Ferroelectric Glycine Phosphite | 10.1002/(sici)1521-3951(200105)225:1<157::aid-pssb157>3.0.co;2-l | R Kannan, K P Ramesh, J Ramakrishna | Wiley | physica status solidi (b) | 2000
61ba9a9ca5c5381c2ec50fc2 | selenate (TGSe | 1110297839 | selenate (TGSe | [7 empty] | 295 K |  |  | body | paragraph | 1ebd1fcd50 | Anomalous Larmour Frequency Dependence of Proton Spin-Lattice Relaxation Time (T1) in the Ferroelectric Glycine Phosphite | 10.1002/(sici)1521-3951(200105)225:1<157::aid-pssb157>3.0.co;2-l | R Kannan, K P Ramesh, J Ramakrishna | Wiley | physica status solidi (b) | 2000
61ba9a9ca5c5381c2ec50fc3 | GPI | -681813320 |  | GPI |  |  | Pnictides |  |  |  | 224 K |  |  | body | paragraph | 1ebd1fcd50 | Anomalous Larmour Frequency Dependence of Proton Spin-Lattice Relaxation Time (T1) in the Ferroelectric Glycine Phosphite | 10.1002/(sici)1521-3951(200105)225:1<157::aid-pssb157>3.0.co;2-l | R Kannan, K P Ramesh, J Ramakrishna | Wiley | physica status solidi (b) | 2000
61ba9a9ca5c5381c2ec50fc4 | potassium dihydrogen phosphate (KDP | 2042463577 | potassium dihydrogen phosphate (KDP | [7 empty] | 123 K |  |  | body | paragraph | 1ebd1fcd50 | Anomalous Larmour Frequency Dependence of Proton Spin-Lattice Relaxation Time (T1) in the Ferroelectric Glycine Phosphite | 10.1002/(sici)1521-3951(200105)225:1<157::aid-pssb157>3.0.co;2-l | R Kannan, K P Ramesh, J Ramakrishna | Wiley | physica status solidi (b) | 2000
61ba9a9ca013f06956c50f66 | (CaFeAs) 10 Pt 4âˆ’y As 8 | -1874087446 |  | (CaFeAs) 10 Pt 4âˆ’y As 8 |  |  | Iron-pnictides, Pnictides |  |  |  | 38 K |  |  | body | paragraph | 24b3ca6bed | WhyTcof (CaFeAs)10Pt3.58As8is twice as high as (CaFe0.95Pt0.05As)10Pt3As8 | 10.1103/physrevb.88.140505 | S Thirupathaiah, T StÃ¼rzer, V B Zabolotnyy, D Johrendt, B BÃ¼chner, S V Borisenko | American Physical Society (APS) | Physical Review B | 2013
61ba9a9c85b12ae79ac50f8a | Ba(Fe 0.926 Co 0.074 ) 2 As 2 | -895687703 |  | Ba(Fe 0.926 Co 0.074 ) 2 As 2 |  |  | Iron-pnictides, Pnictides |  |  |  | 22K |  |  | body | paragraph | a5dfd346db | Superfluid Density and Field-Induced Magnetism in Ba(Fe 1âˆ’x Co x ) 2 As 2 and Sr(Fe 1âˆ’x Co x ) 2 As 2 Measured with Muon Spin Relaxation |  | T J Williams, A A Aczel, E Baggio-Saitovitch, S L Bud'ko, P C Canfield, J P Carlo, T Goko, H Kageyama, A Kitada, J Munevar, N Ni, S R Saha, K Kirshenbaum, J Paglione, D R Sanchez-Candela, Y J Uemura, G M Luke |  |  | 2010
61ba9a9c7ce09aab2ac50f96 | FeSe | 1475296419 |  | FeSe |  |  | Iron-chalcogenides, Chalcogenides |  |  |  | low as 8 K |  |  | header | abstract | 916f86fd3b | New Lithium- and Diamine-Intercalated Superconductors Lix(CnH2n+4N2)yMoSe2 (\(n = 2,6\)) | 10.7566/jpsj.87.054704 | Kazuki Sato, Takashi Noji, Takehiro Hatakeda, Takayuki Kawamata, Masatsune Kato, Yoji Koike | Physical Society of Japan | Journal of the Physical Society of Japan | 2018
61ba9a9c7ce09aab2ac50f97 | Lix(C18H39N)yFe1-zSe | 780740233 |  | Lix(C18H39N)yFe1-zSe |  |  | Carbides, Nitrides, Iron-chalcogenides, Chalcogenides, Hydrides |  |  |  | 42 K |  |  | body | figure | 916f86fd3b | New Lithium- and Diamine-Intercalated Superconductors Lix(CnH2n+4N2)yMoSe2 (\(n = 2,6\)) | 10.7566/jpsj.87.054704 | Kazuki Sato, Takashi Noji, Takehiro Hatakeda, Takayuki Kawamata, Masatsune Kato, Yoji Koike | Physical Society of Japan | Journal of the Physical Society of Japan | 2018
61ba9a9c7ce09aab2ac50f98 | Lix(CnH2n+3N)yFe1-zSe with n = 6, 8, 18 | 807741202 |  | Lix(CnH2n+3N)yFe1-zSe |  |  | Alloys |  |  | n=6, 8, 18 | 43, 42 and 42 K |  |  | body | figure | 916f86fd3b | New Lithium- and Diamine-Intercalated Superconductors Lix(CnH2n+4N2)yMoSe2 (\(n = 2,6\)) | 10.7566/jpsj.87.054704 | Kazuki Sato, Takashi Noji, Takehiro Hatakeda, Takayuki Kawamata, Masatsune Kato, Yoji Koike | Physical Society of Japan | Journal of the Physical Society of Japan | 2018
61ba9a9c7ce09aab2ac50f99 | single-layer FeSe films | 177785051 |  | FeSe |  | films | Iron-chalcogenides, Chalcogenides | films |  |  | 43 K |  |  | body | paragraph | 916f86fd3b | New Lithium- and Diamine-Intercalated Superconductors Lix(CnH2n+4N2)yMoSe2 (\(n = 2,6\)) | 10.7566/jpsj.87.054704 | Kazuki Sato, Takashi Noji, Takehiro Hatakeda, Takayuki Kawamata, Masatsune Kato, Yoji Koike | Physical Society of Japan | Journal of the Physical Society of Japan | 2018
61ba9a9c7ce09aab2ac50f9a | single-layer FeSe films | 177785051 |  | FeSe |  | films | Iron-chalcogenides, Chalcogenides | films |  |  | 40 -45 K |  |  | body | paragraph | 916f86fd3b | New Lithium- and Diamine-Intercalated Superconductors Lix(CnH2n+4N2)yMoSe2 (\(n = 2,6\)) | 10.7566/jpsj.87.054704 | Kazuki Sato, Takashi Noji, Takehiro Hatakeda, Takayuki Kawamata, Masatsune Kato, Yoji Koike | Physical Society of Japan | Journal of the Physical Society of Japan | 2018
61ba9a9c7ce09aab2ac50f9b | LixFeSe | 1921270724 |  | LixFeSe |  |  | Iron-chalcogenides, Chalcogenides |  |  |  | 8 K |  |  | body | figure | 916f86fd3b | New Lithium- and Diamine-Intercalated Superconductors Lix(CnH2n+4N2)yMoSe2 (\(n = 2,6\)) | 10.7566/jpsj.87.054704 | Kazuki Sato, Takashi Noji, Takehiro Hatakeda, Takayuki Kawamata, Masatsune Kato, Yoji Koike | Physical Society of Japan | Journal of the Physical Society of Japan | 2018
61ba9a9c7ce09aab2ac50f9c | Lix(C8H19N)yFe1-zSe with n = 8 | 1123343605 |  | Lix(C8H19N)yFe1-zSe |  |  | Alloys |  |  | n=8 | 42 K |  |  | body | figure | 916f86fd3b | New Lithium- and Diamine-Intercalated Superconductors Lix(CnH2n+4N2)yMoSe2 (\(n = 2,6\)) | 10.7566/jpsj.87.054704 | Kazuki Sato, Takashi Noji, Takehiro Hatakeda, Takayuki Kawamata, Masatsune Kato, Yoji Koike | Physical Society of Japan | Journal of the Physical Society of Japan | 2018
61ba9a9cef148cdddfc50fbb | CeCoIn 5 | -700978881 |  | CeCoIn 5 |  |  | Alloys |  |  |  | 2.3 K |  |  | body | paragraph | 67f353026f | Towards the Identification of a Quantum Critical Line in the (p,B) Phase Diagram ofCeCoIn5with Thermal-Expansion Measurements | 10.1103/physrevlett.106.087003 | S Zaum, K Grube, R SchÃ¤fer, E D Bauer, J D Thompson, H V. LÃ¶hneysen | American Physical Society (APS) | Physical Review Letters | 2014
61ba9a9c8452d931a5c50f7f | YBCoCO | 1350992241 | YBCoCO | YBCoCO | [6 empty] | 55 K |  |  | body | paragraph | 2a2c31a234 | Proximity effects and pair currents in cuprate junctions | 10.1088/1361-6668/aa5bc0 | Gad Koren | IOP Publishing | Superconductor Science and Technology | 2016
61ba9a9c8452d931a5c50f80 | Y 0.94 Ca 0.06 Ba 2 Cu 3 O 7âˆ’Î´ | -569690247 |  | Y 0.94 Ca 0.06 Ba 2 Cu 3 O 7âˆ’Î´ |  |  | Oxides, Cuprates |  |  |  | 85-86 K |  |  | body | paragraph | 2a2c31a234 | Proximity effects and pair currents in cuprate junctions | 10.1088/1361-6668/aa5bc0 | Gad Koren | IOP Publishing | Superconductor Science and Technology | 2016
61ba9a9c8452d931a5c50f81 | PrBCO | -224380548 | PrBCO | PrBCO | [6 empty] | below 80 K |  |  | body | figure | 2a2c31a234 | Proximity effects and pair currents in cuprate junctions | 10.1088/1361-6668/aa5bc0 | Gad Koren | IOP Publishing | Superconductor Science and Technology | 2016
61ba9a9c8452d931a5c50f82 | underdoped YBCoCO | -529168887 | YBCoCO | YBCoCO | underdoped | [5 empty] | 50-55 K | resistance |  | body | paragraph | 2a2c31a234 | Proximity effects and pair currents in cuprate junctions | 10.1088/1361-6668/aa5bc0 | Gad Koren | IOP Publishing | Superconductor Science and Technology | 2016
61ba9a9c8452d931a5c50f83 | Ca-doped YBCO | 1388514010 | YBCO |  | Ca | [5 empty] | 85 âˆ’ 86 K | resistance |  | body | paragraph | 2a2c31a234 | Proximity effects and pair currents in cuprate junctions | 10.1088/1361-6668/aa5bc0 | Gad Koren | IOP Publishing | Superconductor Science and Technology | 2016
61ba9a9c8452d931a5c50f84 | IVCs | -728251724 |  | IVCs |  |  | Alloys |  |  |  | 61.5 K |  |  | body | paragraph | 2a2c31a234 | Proximity effects and pair currents in cuprate junctions | 10.1088/1361-6668/aa5bc0 | Gad Koren | IOP Publishing | Superconductor Science and Technology | 2016
61ba9a9c8452d931a5c50f85 | YBCoCO | 1169952906 | YBCoCO | YBCoCO | [6 empty] | 76.4 K |  |  | body | paragraph | 2a2c31a234 | Proximity effects and pair currents in cuprate junctions | 10.1088/1361-6668/aa5bc0 | Gad Koren | IOP Publishing | Superconductor Science and Technology | 2016
61ba9a9d0cb3d3a5e6c50f5c | thin YBa 2 Cu 3 O 7âˆ’Î´ | -162685718 |  | YBa 2 Cu 3 O 7âˆ’Î´ |  | thin | Oxides, Cuprates |  |  |  | 80 K |  |  | body | paragraph | 54ef382149 | Coherently strained epitaxial YBa2Cu3O7âˆ’Î´ films grown on NdGaO3 (110) | 10.1063/1.5037540 | Sogol Khanof, Jochen Mannhart, Hans Boschker | AIP Publishing | Applied Physics Letters | 2018
61ba9a9d85fc223534c50f42 | y=0.2 | 1845026530 | [7 empty] | y=0.2 | 11K |  |  | body | figure | 35f058bb6a | Seebeck effect in Fe 1+x Te 1-y Se y single crystals |  | I Pallecchi, G Lamura, M Tropeano, M Putti, R Viennois, E Giannini, D Van Der Marel
61ba9a9d85fc223534c50f43 | y=0.3 | 213982052 | [7 empty] | y=0.3 | 13 K |  |  | header | abstract | 35f058bb6a | Seebeck effect in Fe 1+x Te 1-y Se y single crystals |  | I Pallecchi, G Lamura, M Tropeano, M Putti, R Viennois, E Giannini, D Van Der Marel
61ba9a9d85fc223534c50f44 | yâ‰¥0.2 | 1874122615 |  | yâ‰¥0.2 |  |  | Alloys |  |  |  | 13 K |  |  | header | abstract | 35f058bb6a | Seebeck effect in Fe 1+x Te 1-y Se y single crystals |  | I Pallecchi, G Lamura, M Tropeano, M Putti, R Viennois, E Giannini, D Van Der Marel
61ba9a9d85fc223534c50f45 | y=0.1 | -826596987 | [7 empty] | y=0.1 | 50K |  |  | body | figure | 35f058bb6a | Seebeck effect in Fe 1+x Te 1-y Se y single crystals |  | I Pallecchi, G Lamura, M Tropeano, M Putti, R Viennois, E Giannini, D Van Der Marel
61ba9a9dfa2141a3e5c50f83 | overdoped Bi2212 single crystal | -772362871 | Bi2212 | Bi2212Bi2212 | overdoped | single crystal |  |  |  |  | 87.5 K |  |  | body | paragraph | ebf79513b9 | Evidence for a quasi-1D topological-excitation liquid in Bi 2 Sr 2 CaCu 2 O 8 + x from tunneling spectroscopy | 10.1209/epl/i2001-00452-6 | A Mourachkine | IOP Publishing | Europhysics Letters (EPL) | 2003
61ba9a9dfa2141a3e5c50f84 | Bi2212 single crystals | -1502452903 | Bi2212 | Bi2212Bi2212 |  | single crystals |  |  |  |  | 87-89 K |  |  | body | figure | ebf79513b9 | Evidence for a quasi-1D topological-excitation liquid in Bi 2 Sr 2 CaCu 2 O 8 + x from tunneling spectroscopy | 10.1209/epl/i2001-00452-6 | A Mourachkine | IOP Publishing | Europhysics Letters (EPL) | 2003
61ba9a9dfa2141a3e5c50f85 | overdoped Bi2212 single crystals | -2113199851 | Bi2212 | Bi2212Bi2212 | overdoped | single crystals |  |  |  |  | 87-89 K |  |  | body | paragraph | ebf79513b9 | Evidence for a quasi-1D topological-excitation liquid in Bi 2 Sr 2 CaCu 2 O 8 + x from tunneling spectroscopy | 10.1209/epl/i2001-00452-6 | A Mourachkine | IOP Publishing | Europhysics Letters (EPL) | 2003
61ba9a9dfa2141a3e5c50f86 | slightly overdoped Bi2212 | -546344268 | Bi2212 | Bi2212Bi2212 | slightly overdoped | [5 empty] | 110-116 K |  |  | body | paragraph | ebf79513b9 | Evidence for a quasi-1D topological-excitation liquid in Bi 2 Sr 2 CaCu 2 O 8 + x from tunneling spectroscopy | 10.1209/epl/i2001-00452-6 | A Mourachkine | IOP Publishing | Europhysics Letters (EPL) | 2003
61ba9a9dfa2141a3e5c50f87 | overdoped Bi2212 single crystal | -751185699 | Bi2212 | Bi2212Bi2212 | overdoped | single crystal |  |  |  |  | 88 K |  |  | body | paragraph | ebf79513b9 | Evidence for a quasi-1D topological-excitation liquid in Bi 2 Sr 2 CaCu 2 O 8 + x from tunneling spectroscopy | 10.1209/epl/i2001-00452-6 | A Mourachkine | IOP Publishing | Europhysics Letters (EPL) | 2003
61ba9a9dfa2141a3e5c50f88 | overdoped Bi2212 single crystal | -789704475 | Bi2212 | Bi2212Bi2212 | overdoped | single crystal |  |  |  |  | 88 K |  |  | body | figure | ebf79513b9 | Evidence for a quasi-1D topological-excitation liquid in Bi 2 Sr 2 CaCu 2 O 8 + x from tunneling spectroscopy | 10.1209/epl/i2001-00452-6 | A Mourachkine | IOP Publishing | Europhysics Letters (EPL) | 2003
61ba9a9dfa2141a3e5c50f89 | overdoped Bi2212 single crystals | 1921805075 | Bi2212 | Bi2212Bi2212 | overdoped | single crystals |  |  |  |  | 87-89 K |  |  | body | paragraph | ebf79513b9 | Evidence for a quasi-1D topological-excitation liquid in Bi 2 Sr 2 CaCu 2 O 8 + x from tunneling spectroscopy | 10.1209/epl/i2001-00452-6 | A Mourachkine | IOP Publishing | Europhysics Letters (EPL) | 2003
61ba9a9dfa2141a3e5c50f8a | underdoped Bi2212 single crystal | 2106605504 | Bi2212 | Bi2212Bi2212 | underdoped | single crystal |  |  |  |  | 83 K |  |  | body | paragraph | ebf79513b9 | Evidence for a quasi-1D topological-excitation liquid in Bi 2 Sr 2 CaCu 2 O 8 + x from tunneling spectroscopy | 10.1209/epl/i2001-00452-6 | A Mourachkine | IOP Publishing | Europhysics Letters (EPL) | 2003
61ba9a9dfa2141a3e5c50f8b | Bi2212 single crystal | 1053976753 | Bi2212 | Bi2212Bi2212 |  | single crystal |  |  |  |  | 88 K |  |  | body | paragraph | ebf79513b9 | Evidence for a quasi-1D topological-excitation liquid in Bi 2 Sr 2 CaCu 2 O 8 + x from tunneling spectroscopy | 10.1209/epl/i2001-00452-6 | A Mourachkine | IOP Publishing | Europhysics Letters (EPL) | 2003
61ba9a9d720b8b3d36c50f67 | CeCu 2 Si 2 | 1276186738 |  | CeCu 2 Si 2 |  |  | Alloys |  |  |  | 0.65 K |  | ambient pressure | body | paragraph | 23adeda37a | Unique Spin Dynamics and Unconventional Superconductivity in the Layered Heavy Fermion CompoundCeIrIn5: NQR Evidence | 10.1103/physrevlett.86.4664 | G-Q Zheng, K Tanabe, T Mito, S Kawasaki, Y Kitaoka, D Aoki, Y Haga, Y Onuki | American Physical Society (APS) | Physical Review Letters | 2001
61ba9a9d61d1c9d20fc50f8b | Ru-1222 | -868238911 | Ru-1222 | [7 empty] | 38 K |  |  | body | paragraph | c6285012bd | Direct Observation of Coexistence of Ferromagnetism and Superconductivity in RuSr 2 (Gd 0.7 Ce 0.3 ) 2 Cu 2 O 10 |  | S Y Chen, J Shulman, Y S Wang, D H Cao, C Wang, Q Y Chen, T H Johansen, W K Chu, C W Chu |  |  | 2013
61ba9a9d61d1c9d20fc50f8c | Ru-1222 | -756540647 | Ru-1222 | [7 empty] | 30-40 K |  |  | body | paragraph | c6285012bd | Direct Observation of Coexistence of Ferromagnetism and Superconductivity in RuSr 2 (Gd 0.7 Ce 0.3 ) 2 Cu 2 O 10 |  | S Y Chen, J Shulman, Y S Wang, D H Cao, C Wang, Q Y Chen, T H Johansen, W K Chu, C W Chu |  |  | 2013
61ba9a9d61d1c9d20fc50f8d | Ru-1222 | -818175469 | Ru-1222 | [7 empty] | 22 K |  |  | body | paragraph | c6285012bd | Direct Observation of Coexistence of Ferromagnetism and Superconductivity in RuSr 2 (Gd 0.7 Ce 0.3 ) 2 Cu 2 O 10 |  | S Y Chen, J Shulman, Y S Wang, D H Cao, C Wang, Q Y Chen, T H Johansen, W K Chu, C W Chu |  |  | 2013
61ba9a9ea013f06956c50f67 | Nb-Ti alloy | 1934645027 | Nb-Ti alloy | [7 empty] | 9.8 K |  |  | body | paragraph | 98d5df7640 | Effect of substrate temperature on the growth of Nb 3 Sn film on Nb by multilayer sputtering |  | Md Nizam Sayeed, Uttar Pudasaini, Charles E Reece, Grigory V Eremeev, Hani E Elsayed-Ali
61ba9a9ea013f06956c50f68 | Nb3Sn films | 1669838293 |  | Nb3Sn |  | films | Alloys |  |  |  | 15 to18 K |  |  | body | paragraph | 98d5df7640 | Effect of substrate temperature on the growth of Nb 3 Sn film on Nb by multilayer sputtering |  | Md Nizam Sayeed, Uttar Pudasaini, Charles E Reece, Grigory V Eremeev, Hani E Elsayed-Ali
61ba9a9ea013f06956c50f69 | Nb3Sn | 1890251699 |  | Nb3Sn |  |  | Alloys |  |  |  | 17.58 -17.76 K |  |  | body | figure | 98d5df7640 | Effect of substrate temperature on the growth of Nb 3 Sn film on Nb by multilayer sputtering |  | Md Nizam Sayeed, Uttar Pudasaini, Charles E Reece, Grigory V Eremeev, Hani E Elsayed-Ali
61ba9a9ea013f06956c50f6a | bulk niobium | 2113867552 | bulk niobium | [7 empty] | 9.3 K |  |  | body | paragraph | 98d5df7640 | Effect of substrate temperature on the growth of Nb 3 Sn film on Nb by multilayer sputtering |  | Md Nizam Sayeed, Uttar Pudasaini, Charles E Reece, Grigory V Eremeev, Hani E Elsayed-Ali
61ba9a9ea013f06956c50f6b | A Nb3Sn film | 723694320 |  | A Nb3Sn |  | film | Alloys |  |  |  | 17.58 K |  |  | body | paragraph | 98d5df7640 | Effect of substrate temperature on the growth of Nb 3 Sn film on Nb by multilayer sputtering |  | Md Nizam Sayeed, Uttar Pudasaini, Charles E Reece, Grigory V Eremeev, Hani E Elsayed-Ali
61ba9a9ea013f06956c50f6c | A15 crystal | -2022131354 |  | A15 |  | crystal | Alloys |  |  |  | 18 K |  |  | body | paragraph | 98d5df7640 | Effect of substrate temperature on the growth of Nb 3 Sn film on Nb by multilayer sputtering |  | Md Nizam Sayeed, Uttar Pudasaini, Charles E Reece, Grigory V Eremeev, Hani E Elsayed-Ali
61ba9a9ea013f06956c50f6d | Nb3Sn thin film | 1015552247 |  | Nb3Sn |  | thin film | Alloys |  |  |  | 17.58 K |  |  | header | abstract | 98d5df7640 | Effect of substrate temperature on the growth of Nb 3 Sn film on Nb by multilayer sputtering |  | Md Nizam Sayeed, Uttar Pudasaini, Charles E Reece, Grigory V Eremeev, Hani E Elsayed-Ali
61ba9a9ea013f06956c50f6e | Nb3Sn films | 1571655907 |  | Nb3Sn |  | films | Alloys |  |  |  | 17.93 K |  |  | body | paragraph | 98d5df7640 | Effect of substrate temperature on the growth of Nb 3 Sn film on Nb by multilayer sputtering |  | Md Nizam Sayeed, Uttar Pudasaini, Charles E Reece, Grigory V Eremeev, Hani E Elsayed-Ali
61ba9a9e85fc223534c50f46 | Ir 0.95 Pd 0.05 Te 2 | 598510376 |  | Ir 0.95 Pd 0.05 Te 2 |  |  | Chalcogenides |  |  |  | 2.5K | elec- trical resistance |  | body | figure | 1ba7ff5113 | Fully gappeds-wave-like superconducting state and electronic structure in Ir0.95Pd0.05Te2single crystals with strong spin-orbital coupling | 10.1103/physrevb.89.100501 | D J Yu, F Yang, Lin Miao, C Q Han, Meng-Yu Yao, Fengfeng Zhu, Y R Song, K F Zhang, J F Ge, X Yao, Z Q Zou, Z J Li, B F Gao, Canhua Liu, D D Guan, C L Gao, Dong Qian, Jin-Feng Jia | American Physical Society (APS) | Physical Review B | 2014
61ba9a9efa2141a3e5c50f8c | Dy-doped underdoped material | 1855573374 |  |  | Dy | [5 empty] | 85K |  |  | body | paragraph | a74bd543c1 | Evolution of the quasiparticle spectral function in cuprates | 10.1103/physrevb.58.r8905 | S Misra, R Gatt, T Schmauder, Andrey V Chubukov, M Onellion, M Zacchigna, I Vobornik, F Zwick, M Grioni, G Margaritondo, C Quitmann, C Kendziora | American Physical Society (APS) | Physical Review B | 2013
61ba9a9efa2141a3e5c50f8d | Dy-doped underdoped material |  |  |  | underdoped | [5 empty] | 85K |  |  | body | paragraph | a74bd543c1 | Evolution of the quasiparticle spectral function in cuprates | 10.1103/physrevb.58.r8905 | S Misra, R Gatt, T Schmauder, Andrey V Chubukov, M Onellion, M Zacchigna, I Vobornik, F Zwick, M Grioni, G Margaritondo, C Quitmann, C Kendziora | American Physical Society (APS) | Physical Review B | 2013
61ba9a9e56f16aed29c50fdf | Ba 1.5 | 1160737118 |  | Ba 1.5 |  |  | Alloys |  |  |  | 5.6 K |  |  | body | paragraph | 787906ea66 | Superconductivity at 5 K in alkali-metal-doped phenanthrene | 10.1038/ncomms1513 | X F Wang, R H Liu, Z Gui, Y L Xie, Y J Yan, J J Ying, X G Luo, X H Chen | Springer Science and Business Media LLC | Nature Communications | 2011
61ba9a9e56f16aed29c50fe0 | Rb 3 | 1186737940 |  | Rb 3 |  |  | Alloys |  |  |  | 4.95 K |  |  | body | figure | 787906ea66 | Superconductivity at 5 K in alkali-metal-doped phenanthrene | 10.1038/ncomms1513 | X F Wang, R H Liu, Z Gui, Y L Xie, Y J Yan, J J Ying, X G Luo, X H Chen | Springer Science and Business Media LLC | Nature Communications | 2011
61ba9a9e56f16aed29c50fe1 | K 3 | 591200180 |  | K 3 |  |  | Alloys |  |  |  | 4.75 K |  |  | body | figure | 787906ea66 | Superconductivity at 5 K in alkali-metal-doped phenanthrene | 10.1038/ncomms1513 | X F Wang, R H Liu, Z Gui, Y L Xie, Y J Yan, J J Ying, X G Luo, X H Chen | Springer Science and Business Media LLC | Nature Communications | 2011
61ba9a9e56f16aed29c50fe2 | Ba 1.5 | 823800466 |  | Ba 1.5 |  |  | Alloys |  |  |  | 5.4 K |  |  | body |  | 787906ea66 | Superconductivity at 5 K in alkali-metal-doped phenanthrene | 10.1038/ncomms1513 | X F Wang, R H Liu, Z Gui, Y L Xie, Y J Yan, J J Ying, X G Luo, X H Chen | Springer Science and Business Media LLC | Nature Communications | 2011
61ba9a9e56f16aed29c50fe3 | Sr 1.5 | -1595837886 |  | Sr 1.5 |  |  | Alloys |  |  |  | 5.4 K |  |  | body | paragraph | 787906ea66 | Superconductivity at 5 K in alkali-metal-doped phenanthrene | 10.1038/ncomms1513 | X F Wang, R H Liu, Z Gui, Y L Xie, Y J Yan, J J Ying, X G Luo, X H Chen | Springer Science and Business Media LLC | Nature Communications | 2011
61ba9a9e56f16aed29c50fe4 | Sr 1.5 | -1932774538 |  | Sr 1.5 |  |  | Alloys |  |  |  | 5.6 K |  |  | body |  | 787906ea66 | Superconductivity at 5 K in alkali-metal-doped phenanthrene | 10.1038/ncomms1513 | X F Wang, R H Liu, Z Gui, Y L Xie, Y J Yan, J J Ying, X G Luo, X H Chen | Springer Science and Business Media LLC | Nature Communications | 2011
61ba9a9e56f16aed29c50fe5 | K 3 | 741413002 |  | K 3 |  |  | Alloys |  |  |  | 5 K |  |  | body | figure | 787906ea66 | Superconductivity at 5 K in alkali-metal-doped phenanthrene | 10.1038/ncomms1513 | X F Wang, R H Liu, Z Gui, Y L Xie, Y J Yan, J J Ying, X G Luo, X H Chen | Springer Science and Business Media LLC | Nature Communications | 2011
61ba9a9e56f16aed29c50fe6 | K 3.3 | 950917877 |  | K 3.3 |  |  | Alloys |  |  |  | 18 K |  |  | body | figure | 787906ea66 | Superconductivity at 5 K in alkali-metal-doped phenanthrene | 10.1038/ncomms1513 | X F Wang, R H Liu, Z Gui, Y L Xie, Y J Yan, J J Ying, X G Luo, X H Chen | Springer Science and Business Media LLC | Nature Communications | 2011
61ba9a9e56f16aed29c50fe7 | Sr1.5 | 1238185017 |  | Sr1.5 |  |  | Alloys |  |  |  | 5.6 K |  |  | header | abstract | 787906ea66 | Superconductivity at 5 K in alkali-metal-doped phenanthrene | 10.1038/ncomms1513 | X F Wang, R H Liu, Z Gui, Y L Xie, Y J Yan, J J Ying, X G Luo, X H Chen | Springer Science and Business Media LLC | Nature Communications | 2011
61ba9a9f1b5bc7b48bc50fdf | B80KOPT | -156362981 |  | B80KOPT |  |  | Borides, Oxides, Pnictides |  |  |  | 80 K |  |  | body | figure | 97793b795b | Optical Sum Rule in Finite Bands | 10.1007/s10909-006-9228-2 | J P Carbotte, E Schachinger | Springer Science and Business Media LLC | Journal of Low Temperature Physics | 2013
61ba9a9f1b5bc7b48bc50fe0 | B70KUND) | 1527862203 |  | B70KUND |  |  | Nitrides, Borides |  |  |  | 70 K |  |  | body | figure | 97793b795b | Optical Sum Rule in Finite Bands | 10.1007/s10909-006-9228-2 | J P Carbotte, E Schachinger | Springer Science and Business Media LLC | Journal of Low Temperature Physics | 2013
61ba9a9f1b5bc7b48bc50fe1 | B80KOPT | -242996483 |  | B80KOPT |  |  | Borides, Oxides, Pnictides |  |  |  | 80 K |  |  | body | figure | 97793b795b | Optical Sum Rule in Finite Bands | 10.1007/s10909-006-9228-2 | J P Carbotte, E Schachinger | Springer Science and Business Media LLC | Journal of Low Temperature Physics | 2013
61ba9a9f1b5bc7b48bc50fe2 | B63KOVR | -5620138 |  | B63KOVR |  |  | Oxides, Borides |  |  |  | 63 K |  |  | body | figure | 97793b795b | Optical Sum Rule in Finite Bands | 10.1007/s10909-006-9228-2 | J P Carbotte, E Schachinger | Springer Science and Business Media LLC | Journal of Low Temperature Physics | 2013
61ba9a9f1b5bc7b48bc50fe3 | B63KOVR | 102189130 |  | B63KOVR |  |  | Oxides, Borides |  |  |  | 63 K |  |  | body | figure | 97793b795b | Optical Sum Rule in Finite Bands | 10.1007/s10909-006-9228-2 | J P Carbotte, E Schachinger | Springer Science and Business Media LLC | Journal of Low Temperature Physics | 2013
61ba9a9f1b5bc7b48bc50fe4 | B70KUND | 1316083562 |  | B70KUND |  |  | Nitrides, Borides |  |  |  | 70 K |  |  | body | figure | 97793b795b | Optical Sum Rule in Finite Bands | 10.1007/s10909-006-9228-2 | J P Carbotte, E Schachinger | Springer Science and Business Media LLC | Journal of Low Temperature Physics | 2013
61ba9a9f7b1a7abb24c50f5d | lightly doped La 2 CuO 4+y (stage 6) | 1397199107 |  | La 2 CuO 4+y | lightly doped |  | Alloys |  |  |  | 34 K |  |  | body | paragraph | cb23245bee | Enhancement of long-range magnetic order by magnetic field in superconductingLa2CuO4+y | 10.1103/physrevb.66.014528 | B Khaykovich, Y S Lee, R W Erwin, S-H Lee, S Wakimoto, K J Thomas, M A Kastner, R J Birgeneau | American Physical Society (APS) | Physical Review B | 2014
61ba9a9f7b1a7abb24c50f5e | La 2 CuO 4 | 282116363 |  | La 2 CuO 4 |  |  | Oxides, Cuprates |  |  |  | 42 K |  |  | body | paragraph | cb23245bee | Enhancement of long-range magnetic order by magnetic field in superconductingLa2CuO4+y | 10.1103/physrevb.66.014528 | B Khaykovich, Y S Lee, R W Erwin, S-H Lee, S Wakimoto, K J Thomas, M A Kastner, R J Birgeneau | American Physical Society (APS) | Physical Review B | 2014
61ba9a9f7b1a7abb24c50f5f | excess-oxygen-doped La 2 CuO 4+y | -232187768 |  | La 2 CuO 4+y | excess-oxygen-doped |  | Alloys |  |  |  | 42 K |  |  | body | paragraph | cb23245bee | Enhancement of long-range magnetic order by magnetic field in superconductingLa2CuO4+y | 10.1103/physrevb.66.014528 | B Khaykovich, Y S Lee, R W Erwin, S-H Lee, S Wakimoto, K J Thomas, M A Kastner, R J Birgeneau | American Physical Society (APS) | Physical Review B | 2014
61ba9a9f7b1a7abb24c50f60 | single crystals oxi- dized | 1815553154 |  |  |  | single crystals |  | single crystals |  |  | 42 K |  |  | body | figure | cb23245bee | Enhancement of long-range magnetic order by magnetic field in superconductingLa2CuO4+y | 10.1103/physrevb.66.014528 | B Khaykovich, Y S Lee, R W Erwin, S-H Lee, S Wakimoto, K J Thomas, M A Kastner, R J Birgeneau | American Physical Society (APS) | Physical Review B | 2014
61ba9a9f7b1a7abb24c50f61 | undoped La 2 CuO 4 | -1364938224 |  | La 2 CuO 4 | undoped |  | Oxides, Cuprates |  |  |  | 42 K | magnetization |  | body | figure | cb23245bee | Enhancement of long-range magnetic order by magnetic field in superconductingLa2CuO4+y | 10.1103/physrevb.66.014528 | B Khaykovich, Y S Lee, R W Erwin, S-H Lee, S Wakimoto, K J Thomas, M A Kastner, R J Birgeneau | American Physical Society (APS) | Physical Review B | 2014
61ba9a9f7b1a7abb24c50f62 | Sample 2 | 290723424 |  | Sample 2 |  |  | Alloys |  |  |  | 42 K |  |  | body | paragraph | cb23245bee | Enhancement of long-range magnetic order by magnetic field in superconductingLa2CuO4+y | 10.1103/physrevb.66.014528 | B Khaykovich, Y S Lee, R W Erwin, S-H Lee, S Wakimoto, K J Thomas, M A Kastner, R J Birgeneau | American Physical Society (APS) | Physical Review B | 2014
61ba9a9f3136e52869c50f9c | La 0.8 Ca 0.2 MnO 3 | -2135201848 |  | La 0.8 Ca 0.2 MnO 3 |  |  | Oxides |  |  |  | 3 K |  |  | body | figure | 302ce4fa7d | Argon annealing of the oxygen-isotope-exchanged manganiteLa0.8Ca0.2MnO3+y | 10.1103/physrevb.62.5334 | Guo-Meng Zhao, K Conder, H Keller, K A MÃ¼ller | American Physical Society (APS) | Physical Review B | 2000
61ba9a9fab9e3e9324c50fc8 | y = 0.3 | -1918751739 | [7 empty] | y=0.3 | 25 K |  |  | body | figure | 1d5e6011d7 | 4f-spin dynamics inLa2âˆ’xâˆ’ySrxNdyCuO4 | 10.1103/physrevb.60.9793 | M Roepke, E Holland-Moritz, B BÃ¼chner, H Berg, R E Lechner, S Longeville, J Fitter, R Kahn, G Coddens, M Ferrand | American Physical Society (APS) | Physical Review B | 1999
61ba9a9f4217bb9076c50feb | Mn Î´-doped GaAs | 844708736 |  | Mn Î´ |  |  | Alloys |  |  |  | 70K |  |  | body |  | 670a4fbcdc | High Ferromagnetic Transition Temperature (~172K) in Mn Î´-doped GaAs with p-type Selective Doping
61ba9a9f4217bb9076c50fec | Mn Î´-doped GaAs |  |  | GaAs |  |  | Pnictides |  |  |  | 70K |  |  | body |  | 670a4fbcdc | High Ferromagnetic Transition Temperature (~172K) in Mn Î´-doped GaAs with p-type Selective Doping
61ba9a9f5cc438644dc50fa8 | Ga 1âˆ’x Mn x As with x â‰ˆ 0.05 | 1898668166 |  | Ga 1âˆ’x Mn x As |  |  | Pnictides |  |  | x=â‰ˆ 0.05 | 110K |  |  | body | paragraph | 58727baf61 | Monte Carlo study of ferromagnetism in (III,Mn)V semiconductors | 10.1103/physrevb.64.165201 | John Schliemann, JÃ¼rgen KÃ¶nig, A H Macdonald | American Physical Society (APS) | Physical Review B | 2013
61ba9a9f5cc438644dc50fa9 | Mn- doped (III,V) | -1538728049 |  |  | Mn | [5 empty] | 100K |  |  | body | paragraph | 58727baf61 | Monte Carlo study of ferromagnetism in (III,Mn)V semiconductors | 10.1103/physrevb.64.165201 | John Schliemann, JÃ¼rgen KÃ¶nig, A H Macdonald | American Physical Society (APS) | Physical Review B | 2013
61ba9a9f2227d4ac07c50f8f | DyMo 6 S 8 | 1095858737 |  | DyMo 6 S 8 |  |  | Chalcogenides |  |  |  | 1.6 K |  |  | body | paragraph | c9e2add64c | Magnetic Flux Penetration and Motion in Antiferromagnetic Superconductors | 10.1002/chin.200313205 | Tomasz KrzysztoÅ„ | Wiley | ChemInform | 2002
61ba9a9f7f36ec6458c50f76 | hole doped Ba 0.6 K 0.4 Fe 2 As | 1288948558 |  | Ba 0.6 K 0.4 Fe 2 As | hole doped |  | Iron-pnictides, Pnictides |  |  |  | 38 K |  |  | body | paragraph | 0d75d2d621 | Neutron diffraction study of phase transitions and thermal expansion of SrFeAsF | 10.1103/physrevb.81.094523 | Y Xiao, Y Su, R Mittal, T Chatterji, T Hansen, S Price, C M N Kumar, J Persson, S Matsuishi, Y Inoue, H Hosono, Th H Brueckel | American Physical Society (APS) | Physical Review B | 2009
61ba9aa07ce09aab2ac50f9e | YBa 2 Cu 3 O 6.6 | -753908667 |  | YBa 2 Cu 3 O 6.6 |  |  | Oxides, Cuprates |  |  |  | 63 K |  |  | body | paragraph | 43ee261830 | Magnetic Order in YBa 2 Cu 3 O 6+x Superconductors |  | H A Mook, Pengcheng Dai, S M Hayden, A Hiess, J W Lynn, S.-H Lee, F Dogan |  |  | 2013
61ba9aa07ce09aab2ac50f9f | YBa 2 Cu 3 O 6.5 | 1035025356 |  | YBa 2 Cu 3 O 6.5 |  |  | Oxides, Cuprates |  |  |  | 55 K | magnetic signal |  | body | paragraph | 43ee261830 | Magnetic Order in YBa 2 Cu 3 O 6+x Superconductors |  | H A Mook, Pengcheng Dai, S M Hayden, A Hiess, J W Lynn, S.-H Lee, F Dogan |  |  | 2013
61ba9aa07ce09aab2ac50fa0 | YBa 2 Cu 3 O 6.7 | 2000508566 |  | YBa 2 Cu 3 O 6.7 |  |  | Oxides, Cuprates |  |  |  | 2.7 K |  |  | body | figure | 43ee261830 | Magnetic Order in YBa 2 Cu 3 O 6+x Superconductors |  | H A Mook, Pengcheng Dai, S M Hayden, A Hiess, J W Lynn, S.-H Lee, F Dogan |  |  | 2013
61ba9aa0a01e2beb09c50fdd | YBa 2 Cu 3 O 6.57 | 42660708 |  | YBa 2 Cu 3 O 6.57 |  |  | Oxides, Cuprates |  |  |  | 62.5 K |  |  | body | figure | 9abac8b2f9 | Investigation of potential fluctuating intra-unit cell magnetic order in cuprates byÎ¼SR | 10.1103/physrevb.94.134514 | A Pal, K Akintola, M Potma, M Ishikado, H Eisaki, W N Hardy, D A Bonn, R Liang, J E Sonier | American Physical Society (APS) | Physical Review B | 2016
61ba9aa0a01e2beb09c50fde | optimally- doped (p = 0.16 | 422840480 |  |  | optimally- doped |  |  |  |  | p=0.16 | 58 K |  |  | body | figure | 9abac8b2f9 | Investigation of potential fluctuating intra-unit cell magnetic order in cuprates byÎ¼SR | 10.1103/physrevb.94.134514 | A Pal, K Akintola, M Potma, M Ishikado, H Eisaki, W N Hardy, D A Bonn, R Liang, J E Sonier | American Physical Society (APS) | Physical Review B | 2016
61ba9aa0a01e2beb09c50fdf | Bi2212 single crystals | -1286799254 | Bi2212 | Bi2212Bi2212 |  | single crystals |  |  |  |  | 90 K |  |  | body | figure | 9abac8b2f9 | Investigation of potential fluctuating intra-unit cell magnetic order in cuprates byÎ¼SR | 10.1103/physrevb.94.134514 | A Pal, K Akintola, M Potma, M Ishikado, H Eisaki, W N Hardy, D A Bonn, R Liang, J E Sonier | American Physical Society (APS) | Physical Review B | 2016
61ba9aa0ef148cdddfc50fbd | y = 0.02 | -310736163 | [7 empty] | y=0.02 | 7 K |  |  | body | paragraph | d0628dc42e | Successive Magnetic Transitions Relating to Itinerant Spins and Localized Cu Spins in La2âˆ’xSrxCu1âˆ’yFeyO4: Possible Existence of Stripe Correlations in the Overdoped Regime | 10.7566/jpsj.85.124705 | Kensuke M Suzuki, Tadashi Adachi, Hidetaka Sato, Isao Watanabe, Yoji Koike | Physical Society of Japan | Journal of the Physical Society of Japan | 2015
61ba9aa0ef148cdddfc50fbe | y = 0.01 | 1880631579 | [7 empty] | y=0.01 | 13 K |  |  | body | paragraph | d0628dc42e | Successive Magnetic Transitions Relating to Itinerant Spins and Localized Cu Spins in La2âˆ’xSrxCu1âˆ’yFeyO4: Possible Existence of Stripe Correlations in the Overdoped Regime | 10.7566/jpsj.85.124705 | Kensuke M Suzuki, Tadashi Adachi, Hidetaka Sato, Isao Watanabe, Yoji Koike | Physical Society of Japan | Journal of the Physical Society of Japan | 2015
61ba9aa05ad933a7cac50f49 | UTe 2 | -810979310 |  | UTe 2 |  |  | Chalcogenides |  |  |  | 1.6 K |  |  | body | paragraph | 2d06b2322a | Thermodynamic signatures of short-range magnetic correlations in UTe 2 |  | Kristin Willa, FrÃ©dÃ©ric Hardy, Dai Aoki, Dexin Li, Paul Wiecki, GÃ©rard Lapertot, Christoph Meingast |  |  | 2021
61ba9aa049d0b378c6c50f7e | x = 0.100 | 1096158981 | [7 empty] | x=0.100 | 22 K | susceptibility |  | body | paragraph | fa8a3d01b1 | Phase diagram of Eu magnetic ordering in Sn-flux-grown Eu(Fe1âˆ’xCox)2As2 single crystals | 10.1103/physrevb.94.184513 | W T Jin, Y Xiao, Z Bukowski, Y Su, S Nandi, A P Sazonov, M Meven, O Zaharko, S Demirdis, K Nemkovski, K Schmalzl, Lan Maria Tran, Z Guguchia, E Feng, Z Fu, Th H BrÃ¼ckel | American Physical Society (APS) | Physical Review B | 2016
61ba9aa049d0b378c6c50f7f | Eu, Eu 0.5 K 0.5 Fe 2 As 2 | 1855915770 |  | Eu, Eu 0.5 K 0.5 Fe 2 As 2 |  |  | Alloys |  |  |  | 32 K |  |  | body | paragraph | fa8a3d01b1 | Phase diagram of Eu magnetic ordering in Sn-flux-grown Eu(Fe1âˆ’xCox)2As2 single crystals | 10.1103/physrevb.94.184513 | W T Jin, Y Xiao, Z Bukowski, Y Su, S Nandi, A P Sazonov, M Meven, O Zaharko, S Demirdis, K Nemkovski, K Schmalzl, Lan Maria Tran, Z Guguchia, E Feng, Z Fu, Th H BrÃ¼ckel | American Physical Society (APS) | Physical Review B | 2016
61ba9aa049d0b378c6c50f80 | x = 0.180 | 1621755303 | [7 empty] | x=0.180 | 17 K |  |  | body | paragraph | fa8a3d01b1 | Phase diagram of Eu magnetic ordering in Sn-flux-grown Eu(Fe1âˆ’xCox)2As2 single crystals | 10.1103/physrevb.94.184513 | W T Jin, Y Xiao, Z Bukowski, Y Su, S Nandi, A P Sazonov, M Meven, O Zaharko, S Demirdis, K Nemkovski, K Schmalzl, Lan Maria Tran, Z Guguchia, E Feng, Z Fu, Th H BrÃ¼ckel | American Physical Society (APS) | Physical Review B | 2016
61ba9aa049d0b378c6c50f81 | Eu(Fe 1âˆ’x Co x ) 2 As 2 | -933404455 |  | Eu(Fe 1âˆ’x Co x ) 2 As 2 |  |  | Iron-pnictides, Pnictides |  |  |  | 10 K |  |  | body | paragraph | fa8a3d01b1 | Phase diagram of Eu magnetic ordering in Sn-flux-grown Eu(Fe1âˆ’xCox)2As2 single crystals | 10.1103/physrevb.94.184513 | W T Jin, Y Xiao, Z Bukowski, Y Su, S Nandi, A P Sazonov, M Meven, O Zaharko, S Demirdis, K Nemkovski, K Schmalzl, Lan Maria Tran, Z Guguchia, E Feng, Z Fu, Th H BrÃ¼ckel | American Physical Society (APS) | Physical Review B | 2016
61ba9aa049d0b378c6c50f82 | Eu(Fe 1âˆ’x Co x ) 2 As 2 with x = 0.100(4) | 1897768183 |  | Eu(Fe 1âˆ’x Co x ) 2 As 2 |  |  | Iron-pnictides, Pnictides |  |  | x=0.100(4 | 10 K |  |  | body | figure | fa8a3d01b1 | Phase diagram of Eu magnetic ordering in Sn-flux-grown Eu(Fe1âˆ’xCox)2As2 single crystals | 10.1103/physrevb.94.184513 | W T Jin, Y Xiao, Z Bukowski, Y Su, S Nandi, A P Sazonov, M Meven, O Zaharko, S Demirdis, K Nemkovski, K Schmalzl, Lan Maria Tran, Z Guguchia, E Feng, Z Fu, Th H BrÃ¼ckel | American Physical Society (APS) | Physical Review B | 2016
61ba9aa049d0b378c6c50f83 | Eu(Fe 1âˆ’x Co x ) 2 As 2 with x = 0.180(5) | -970736516 |  | Eu(Fe 1âˆ’x Co x ) 2 As 2 |  |  | Iron-pnictides, Pnictides |  |  | x=0.180(5 | 8 K |  |  | body | paragraph | fa8a3d01b1 | Phase diagram of Eu magnetic ordering in Sn-flux-grown Eu(Fe1âˆ’xCox)2As2 single crystals | 10.1103/physrevb.94.184513 | W T Jin, Y Xiao, Z Bukowski, Y Su, S Nandi, A P Sazonov, M Meven, O Zaharko, S Demirdis, K Nemkovski, K Schmalzl, Lan Maria Tran, Z Guguchia, E Feng, Z Fu, Th H BrÃ¼ckel | American Physical Society (APS) | Physical Review B | 2016
61ba9aa049d0b378c6c50f84 | Eu(Fe 0.89 Co 0.11 ) 2 As 2 single crystals grown us- ing (Fe, Co)As | -1318110358 | Fe, Co)As | Eu(Fe 0.89 Co 0.11 ) 2 As 2 |  | single crystals | Iron-pnictides, Pnictides |  |  |  | 21 K |  |  | body | paragraph | fa8a3d01b1 | Phase diagram of Eu magnetic ordering in Sn-flux-grown Eu(Fe1âˆ’xCox)2As2 single crystals | 10.1103/physrevb.94.184513 | W T Jin, Y Xiao, Z Bukowski, Y Su, S Nandi, A P Sazonov, M Meven, O Zaharko, S Demirdis, K Nemkovski, K Schmalzl, Lan Maria Tran, Z Guguchia, E Feng, Z Fu, Th H BrÃ¼ckel | American Physical Society (APS) | Physical Review B | 2016
61ba9aa049d0b378c6c50f85 | electron-doped Eu(Fe 1âˆ’x Co x ) 2 As 2 | -677504179 |  | Eu(Fe 1âˆ’x Co x ) 2 As 2 | electron-doped |  | Iron-pnictides, Pnictides |  |  |  | 20 K |  |  | body | paragraph | fa8a3d01b1 | Phase diagram of Eu magnetic ordering in Sn-flux-grown Eu(Fe1âˆ’xCox)2As2 single crystals | 10.1103/physrevb.94.184513 | W T Jin, Y Xiao, Z Bukowski, Y Su, S Nandi, A P Sazonov, M Meven, O Zaharko, S Demirdis, K Nemkovski, K Schmalzl, Lan Maria Tran, Z Guguchia, E Feng, Z Fu, Th H BrÃ¼ckel | American Physical Society (APS) | Physical Review B | 2016
61ba9aa0e614176f2ec50f92 | EuB 6 | -2077697416 |  | EuB 6 |  |  | Alloys, Borides |  |  |  | 15.3 K | magnetization |  | body | paragraph | 79e90bea44 | Magnetic polarons and the metal-semiconductor transitions in(Eu,La)B6and EuO: Raman scattering studies | 10.1103/physrevb.64.174412 | C S Snow, S L Cooper, D P Young, Z Fisk, Arnaud Comment, Jean-Philippe Ansermet | American Physical Society (APS) | Physical Review B | 2013
61ba9aa0e614176f2ec50f93 | EuB 6 | 2067102050 |  | EuB 6 |  |  | Alloys, Borides |  |  |  | 15.4 K |  |  | body | figure | 79e90bea44 | Magnetic polarons and the metal-semiconductor transitions in(Eu,La)B6and EuO: Raman scattering studies | 10.1103/physrevb.64.174412 | C S Snow, S L Cooper, D P Young, Z Fisk, Arnaud Comment, Jean-Philippe Ansermet | American Physical Society (APS) | Physical Review B | 2013
61ba9aa0e614176f2ec50f94 | EuB 6 | -1896662262 |  | EuB 6 |  |  | Alloys, Borides |  |  |  | 20 K |  |  | body | paragraph | 79e90bea44 | Magnetic polarons and the metal-semiconductor transitions in(Eu,La)B6and EuO: Raman scattering studies | 10.1103/physrevb.64.174412 | C S Snow, S L Cooper, D P Young, Z Fisk, Arnaud Comment, Jean-Philippe Ansermet | American Physical Society (APS) | Physical Review B | 2013
61ba9aa0e614176f2ec50f95 | EuB 6 | 2101750108 |  | EuB 6 |  |  | Alloys, Borides |  |  |  | 65 K |  |  | body | paragraph | 79e90bea44 | Magnetic polarons and the metal-semiconductor transitions in(Eu,La)B6and EuO: Raman scattering studies | 10.1103/physrevb.64.174412 | C S Snow, S L Cooper, D P Young, Z Fisk, Arnaud Comment, Jean-Philippe Ansermet | American Physical Society (APS) | Physical Review B | 2013
61ba9aa0e614176f2ec50f96 | EuB 6 | 1845679546 |  | EuB 6 |  |  | Alloys, Borides |  |  |  | 20 K |  |  | body | paragraph | 79e90bea44 | Magnetic polarons and the metal-semiconductor transitions in(Eu,La)B6and EuO: Raman scattering studies | 10.1103/physrevb.64.174412 | C S Snow, S L Cooper, D P Young, Z Fisk, Arnaud Comment, Jean-Philippe Ansermet | American Physical Society (APS) | Physical Review B | 2013
61ba9aa0e614176f2ec50f97 | EuB 6 | 1845679546 |  | EuB 6 |  |  | Alloys, Borides |  |  |  | 15 K |  |  | body | paragraph | 79e90bea44 | Magnetic polarons and the metal-semiconductor transitions in(Eu,La)B6and EuO: Raman scattering studies | 10.1103/physrevb.64.174412 | C S Snow, S L Cooper, D P Young, Z Fisk, Arnaud Comment, Jean-Philippe Ansermet | American Physical Society (APS) | Physical Review B | 2013
61ba9aa0e614176f2ec50f98 | EuB 6 | -1989125040 |  | EuB 6 |  |  | Alloys, Borides |  |  |  | 12 K |  |  | body | paragraph | 79e90bea44 | Magnetic polarons and the metal-semiconductor transitions in(Eu,La)B6and EuO: Raman scattering studies | 10.1103/physrevb.64.174412 | C S Snow, S L Cooper, D P Young, Z Fisk, Arnaud Comment, Jean-Philippe Ansermet | American Physical Society (APS) | Physical Review B | 2013
61ba9aa0e614176f2ec50f99 | EuB 6 | -1690722630 |  | EuB 6 |  |  | Alloys, Borides |  |  |  | 15.3 K | magnetization |  | body | paragraph | 79e90bea44 | Magnetic polarons and the metal-semiconductor transitions in(Eu,La)B6and EuO: Raman scattering studies | 10.1103/physrevb.64.174412 | C S Snow, S L Cooper, D P Young, Z Fisk, Arnaud Comment, Jean-Philippe Ansermet | American Physical Society (APS) | Physical Review B | 2013
61ba9aa0e614176f2ec50f9a | EuB 6 | -1690722630 |  | EuB 6 |  |  | Alloys, Borides |  |  |  | 12.5 K | heat capacity |  | body | paragraph | 79e90bea44 | Magnetic polarons and the metal-semiconductor transitions in(Eu,La)B6and EuO: Raman scattering studies | 10.1103/physrevb.64.174412 | C S Snow, S L Cooper, D P Young, Z Fisk, Arnaud Comment, Jean-Philippe Ansermet | American Physical Society (APS) | Physical Review B | 2013
61ba9aa0e614176f2ec50f9b | EuB 6 | 1926538606 |  | EuB 6 |  |  | Alloys, Borides |  |  |  | 12 K |  |  | body | paragraph | 79e90bea44 | Magnetic polarons and the metal-semiconductor transitions in(Eu,La)B6and EuO: Raman scattering studies | 10.1103/physrevb.64.174412 | C S Snow, S L Cooper, D P Young, Z Fisk, Arnaud Comment, Jean-Philippe Ansermet | American Physical Society (APS) | Physical Review B | 2013
61ba9aa0e614176f2ec50f9c | EuB 6 | -2016045722 |  | EuB 6 |  |  | Alloys, Borides |  |  |  | 170 K |  |  | body | paragraph | 79e90bea44 | Magnetic polarons and the metal-semiconductor transitions in(Eu,La)B6and EuO: Raman scattering studies | 10.1103/physrevb.64.174412 | C S Snow, S L Cooper, D P Young, Z Fisk, Arnaud Comment, Jean-Philippe Ansermet | American Physical Society (APS) | Physical Review B | 2013
61ba9aa00cb3d3a5e6c50f5e | MgB 2 | 1357721652 |  | MgB 2 |  |  | Alloys, Borides |  |  |  | 40 K |  |  | body | paragraph | 60f3a67271 | Towards the Realization of Higher Connectivity in MgB$_{2}$ Conductors:In-situor SinteredEx-situ? | 10.1143/jjap.51.010105 | Akiyasu Yamamoto, Hiroya Tanaka, Jun-Ichi Shimoyama, Hiraku Ogino, Kohji Kishio, Teruo Matsushita | Japan Society of Applied Physics | Japanese Journal of Applied Physics | 2011
61ba9aa0d52116ffe1c50f9c | La 0.85 Sr 0.15 MnO 3 | -57109678 |  | La 0.85 Sr 0.15 MnO 3 |  |  | Oxides |  |  |  | 350 K |  |  | body | paragraph | e1f803b790 | High-field ESR spectroscopy of the spin dynamics inLa1âˆ’xSrxMnO3(x<~0.175) | 10.1103/physrevb.65.214422 | D Ivannikov, M Biberacher, H-A Krug Von Nidda, A Pimenov, A Loidl, A A Mukhin, A M Balbashov | American Physical Society (APS) | Physical Review B | 2002
61ba9aa0d7a99c43e8c50fc6 | optimally doped Bi2201 | 765604635 | Bi2201 | Bi2201Bi2201 | optimally doped | [5 empty] | 33K |  |  | body | paragraph | 0bf92393e0 | Angle-resolved photoemission spectroscopy study ofHgBa2CuO4+Î´ | 10.1103/physrevb.89.195141 | I M Vishik, N BariÅ¡iÄ‡, M K Chan, Y Li, D D Xia, G Yu, X Zhao, W S Lee, W Meevasana, T P Devereaux, M Greven, Z-X Shen | American Physical Society (APS) | Physical Review B | 2014
61ba9aa0d7a99c43e8c50fc7 | Hg-1201 corresponding to 15.7% hole doping | 1415514475 | Hg-1201 |  | 7% hole | [5 empty] | 98K |  |  | body | paragraph | 0bf92393e0 | Angle-resolved photoemission spectroscopy study ofHgBa2CuO4+Î´ | 10.1103/physrevb.89.195141 | I M Vishik, N BariÅ¡iÄ‡, M K Chan, Y Li, D D Xia, G Yu, X Zhao, W S Lee, W Meevasana, T P Devereaux, M Greven, Z-X Shen | American Physical Society (APS) | Physical Review B | 2014
61ba9aa0d7a99c43e8c50fc8 | nearly-optimally-doped Hg1201 | 621877230 | Hg1201 | Hg1201Hg1201 | nearly-optimally-doped | [5 empty] | 95K |  |  | body | paragraph | 0bf92393e0 | Angle-resolved photoemission spectroscopy study ofHgBa2CuO4+Î´ | 10.1103/physrevb.89.195141 | I M Vishik, N BariÅ¡iÄ‡, M K Chan, Y Li, D D Xia, G Yu, X Zhao, W S Lee, W Meevasana, T P Devereaux, M Greven, Z-X Shen | American Physical Society (APS) | Physical Review B | 2014
61ba9aa0d7a99c43e8c50fc9 | Bi-2212 | 1963005225 | Bi-2212 | [7 empty] | 92K |  |  | body | paragraph | 0bf92393e0 | Angle-resolved photoemission spectroscopy study ofHgBa2CuO4+Î´ | 10.1103/physrevb.89.195141 | I M Vishik, N BariÅ¡iÄ‡, M K Chan, Y Li, D D Xia, G Yu, X Zhao, W S Lee, W Meevasana, T P Devereaux, M Greven, Z-X Shen | American Physical Society (APS) | Physical Review B | 2014
61ba9aa156f16aed29c50fe8 | Eu20 | 1681292726 |  | Eu20 |  |  | Alloys |  |  |  | 16.2 K |  |  | body | paragraph | 5eb1ce1724 | Upper critical fields and two-band superconductivity in Sr1âˆ’xEux(Fe0.89Co0.11)2As2(x=0.20and0.46) | 10.1103/physrevb.85.064511 | Rongwei Hu, Eun Deok Mun, M M Altarawneh, C H Mielke, V S Zapf, S L Bud'ko, P C Canfield | American Physical Society (APS) | Physical Review B | 2011
61ba9aa156f16aed29c50fe9 | Eu46 | 74359758 |  | Eu46 |  |  | Alloys |  |  |  | 18 K | magnetic susceptibility |  | body | paragraph | 5eb1ce1724 | Upper critical fields and two-band superconductivity in Sr1âˆ’xEux(Fe0.89Co0.11)2As2(x=0.20and0.46) | 10.1103/physrevb.85.064511 | Rongwei Hu, Eun Deok Mun, M M Altarawneh, C H Mielke, V S Zapf, S L Bud'ko, P C Canfield | American Physical Society (APS) | Physical Review B | 2011
61ba9aa1e4dc5fe1bac50f71 | SWCNT (5,5) | 2043434387 | SWCNT | [7 empty] | 99 K |  |  | header | abstract | cd7b18a63b | SUPERCONDUCTIVITY IN 4-ANGSTROM CARBON NANOTUBES | 10.1142/9789812791207_0008 | Zheng-Mao Sheng, Guoxiang Huang | WORLD SCIENTIFIC |  | 2001
61ba9aa1e4dc5fe1bac50f72 | SWCNT(3,3) | -1442822609 | SWCNT | [7 empty] | 1.3 K |  |  | body | paragraph | cd7b18a63b | SUPERCONDUCTIVITY IN 4-ANGSTROM CARBON NANOTUBES | 10.1142/9789812791207_0008 | Zheng-Mao Sheng, Guoxiang Huang | WORLD SCIENTIFIC |  | 2001
61ba9aa1e4dc5fe1bac50f73 | doped SWCNT(5,5) | 749519957 | SWCNT |  | doped | [5 empty] | 200 K |  |  | body |  | cd7b18a63b | SUPERCONDUCTIVITY IN 4-ANGSTROM CARBON NANOTUBES | 10.1142/9789812791207_0008 | Zheng-Mao Sheng, Guoxiang Huang | WORLD SCIENTIFIC |  | 2001
61ba9aa1e4dc5fe1bac50f74 | SWCNTs | -123283715 |  | SWCNTs |  |  | Carbides, Nitrides, Chalcogenides |  |  |  | 15 K |  |  | body | paragraph | cd7b18a63b | SUPERCONDUCTIVITY IN 4-ANGSTROM CARBON NANOTUBES | 10.1142/9789812791207_0008 | Zheng-Mao Sheng, Guoxiang Huang | WORLD SCIENTIFIC |  | 2001
61ba9aa1e4dc5fe1bac50f75 | SWCNT(3,3) | -1521804622 | SWCNT | [7 empty] | 19 K |  |  | body |  | cd7b18a63b | SUPERCONDUCTIVITY IN 4-ANGSTROM CARBON NANOTUBES | 10.1142/9789812791207_0008 | Zheng-Mao Sheng, Guoxiang Huang | WORLD SCIENTIFIC |  | 2001
61ba9aa107932c08a9c50fd2 | HgBa 2 CuO 4+Î´ single crystal | 1892940926 |  | HgBa 2 CuO 4+Î´ |  | single crystal | Alloys |  |  |  | 95.6K |  |  | body | paragraph | bb495eeb02 | Magnetic field induced dimensional crossover phenomena in cuprate superconductors and their implications | 10.1016/s0921-4534(98)00684-4 | T Schneider, J M Singer | Elsevier BV | Physica C: Superconductivity | 2014
61ba9aa107932c08a9c50fd3 | HgBa 2 CuO 4+Î´ | -1838166185 |  | HgBa 2 CuO 4+Î´ |  |  | Alloys |  |  |  | 95.6K |  |  | body | paragraph | bb495eeb02 | Magnetic field induced dimensional crossover phenomena in cuprate superconductors and their implications | 10.1016/s0921-4534(98)00684-4 | T Schneider, J M Singer | Elsevier BV | Physica C: Superconductivity | 2014
61ba9aa107932c08a9c50fd4 | T l âˆ’ 1223 single crystal | -2093845532 | T l âˆ’ 1223 |  |  | single crystal |  |  |  |  | 116K |  |  | body | paragraph | bb495eeb02 | Magnetic field induced dimensional crossover phenomena in cuprate superconductors and their implications | 10.1016/s0921-4534(98)00684-4 | T Schneider, J M Singer | Elsevier BV | Physica C: Superconductivity | 2014
61ba9aa107932c08a9c50fd5 | Bi 2 Sr 2 CaCu 2 O 8 single crystal | -7433819 |  | Bi 2 Sr 2 CaCu 2 O 8 |  | single crystal | Oxides, Cuprates |  |  |  | 85K |  |  | body | paragraph | bb495eeb02 | Magnetic field induced dimensional crossover phenomena in cuprate superconductors and their implications | 10.1016/s0921-4534(98)00684-4 | T Schneider, J M Singer | Elsevier BV | Physica C: Superconductivity | 2014
61ba9aa107932c08a9c50fd6 | optimally doped YBa 2 Cu 3 O 7âˆ’Î´ single crystal | -64632358 |  | YBa 2 Cu 3 O 7âˆ’Î´ | optimally doped | single crystal | Oxides, Cuprates |  |  |  | 93K |  |  | body | paragraph | bb495eeb02 | Magnetic field induced dimensional crossover phenomena in cuprate superconductors and their implications | 10.1016/s0921-4534(98)00684-4 | T Schneider, J M Singer | Elsevier BV | Physica C: Superconductivity | 2014
61ba9aa107932c08a9c50fd7 | YBa 2 Cu 3 O 7âˆ’Î´ | -791741776 |  | YBa 2 Cu 3 O 7âˆ’Î´ |  |  | Oxides, Cuprates |  |  |  | 91.5 K |  |  | body | paragraph | bb495eeb02 | Magnetic field induced dimensional crossover phenomena in cuprate superconductors and their implications | 10.1016/s0921-4534(98)00684-4 | T Schneider, J M Singer | Elsevier BV | Physica C: Superconductivity | 2014
61ba9aa171dd2853b1c50f91 | NaV 2 O 5 | -1377060681 |  | NaV 2 O 5 |  |  | Oxides |  |  |  | 34K | magnetic susceptibility |  | body | paragraph | cdf18a89d2 | Theoretical study of charge excitations in NaV2O5 and LiV2O5 | 10.1016/s0921-4526(01)01213-3 | A HÃ¼bsch, C Waidacher, K W Becker, W Von Der Linden | Elsevier BV | Physica B: Condensed Matter | 2001
61ba9aa21b93c0c6bec50fe8 | MB400nm | 1477447088 | [8 empty] | 41K |  |  | body | paragraph | 49f78c5c5f | Influence of carbon-ion irradiation on the superconducting critical properties of MgB2 thin films | 10.1088/1361-6668/aaf2c4 | Soon-Gil Jung, Seung-Ku Son, Duong Pham, Weon Cheol Lim, Jonghan Song, Won Nam Kang, Tuson Park | IOP Publishing | Superconductor Science and Technology | 2019
61ba9aa21b93c0c6bec50fe9 | MB800nm | 1232588739 | [8 empty] | 41K | resistivity |  | body | paragraph | 49f78c5c5f | Influence of carbon-ion irradiation on the superconducting critical properties of MgB2 thin films | 10.1088/1361-6668/aaf2c4 | Soon-Gil Jung, Seung-Ku Son, Duong Pham, Weon Cheol Lim, Jonghan Song, Won Nam Kang, Tuson Park | IOP Publishing | Superconductor Science and Technology | 2019
61ba9aa21b93c0c6bec50fea | MB800nm | 1057364620 | [8 empty] | 41 K | resistivity |  | body | figure | 49f78c5c5f | Influence of carbon-ion irradiation on the superconducting critical properties of MgB2 thin films | 10.1088/1361-6668/aaf2c4 | Soon-Gil Jung, Seung-Ku Son, Duong Pham, Weon Cheol Lim, Jonghan Song, Won Nam Kang, Tuson Park | IOP Publishing | Superconductor Science and Technology | 2019
61ba9aa21b93c0c6bec50feb | MB400nm | 1608379432 | [8 empty] | 41 K | resistivity |  | body | paragraph | 49f78c5c5f | Influence of carbon-ion irradiation on the superconducting critical properties of MgB2 thin films | 10.1088/1361-6668/aaf2c4 | Soon-Gil Jung, Seung-Ku Son, Duong Pham, Weon Cheol Lim, Jonghan Song, Won Nam Kang, Tuson Park | IOP Publishing | Superconductor Science and Technology | 2019
61ba9aa21b93c0c6bec50fec | Magnesium diboride (MgB 2 ) | 268145234 | Magnesium diboride | MgB2 | [6 empty] | 40 K |  |  | body | paragraph | 49f78c5c5f | Influence of carbon-ion irradiation on the superconducting critical properties of MgB2 thin films | 10.1088/1361-6668/aaf2c4 | Soon-Gil Jung, Seung-Ku Son, Duong Pham, Weon Cheol Lim, Jonghan Song, Won Nam Kang, Tuson Park | IOP Publishing | Superconductor Science and Technology | 2019
61ba9aa2d52116ffe1c50f9d | NbN thin film | 1453499683 |  | NbN |  | thin film | Nitrides |  |  |  | 2.7K |  |  | body | figure | 9fd1d7441e | Phase diagram of the strongly disordereds-wave superconductor NbN close to the metal-insulator transition | 10.1103/physrevb.85.014508 | Madhavi Chand, Garima Saraswat, Anand Kamlapure, Mintu Mondal, Sanjeev Kumar, John Jesudasan, Vivas Bagwe, Lara Benfatto, Vikram Tripathi, Pratap Raychaudhuri | American Physical Society (APS) | Physical Review B | 2012
61ba9aa2d52116ffe1c50f9e | k F l<1 | 180754749 |  | k F l<1 |  |  | Alloys |  |  |  | 17K | resistivity |  | body | paragraph | 9fd1d7441e | Phase diagram of the strongly disordereds-wave superconductor NbN close to the metal-insulator transition | 10.1103/physrevb.85.014508 | Madhavi Chand, Garima Saraswat, Anand Kamlapure, Mintu Mondal, Sanjeev Kumar, John Jesudasan, Vivas Bagwe, Lara Benfatto, Vikram Tripathi, Pratap Raychaudhuri | American Physical Society (APS) | Physical Review B | 2012
61ba9aa2d52116ffe1c50f9f | k F l~1.23 | -831664014 |  | k F l~1.23 |  |  | Alloys |  |  |  | 0.6K |  |  | body | figure | 9fd1d7441e | Phase diagram of the strongly disordereds-wave superconductor NbN close to the metal-insulator transition | 10.1103/physrevb.85.014508 | Madhavi Chand, Garima Saraswat, Anand Kamlapure, Mintu Mondal, Sanjeev Kumar, John Jesudasan, Vivas Bagwe, Lara Benfatto, Vikram Tripathi, Pratap Raychaudhuri | American Physical Society (APS) | Physical Review B | 2012
61ba9aa2d52116ffe1c50fa0 | k F l 1 | 2004560421 |  | k F l 1 |  |  | Alloys |  |  |  | 285K | resistivity |  | body | paragraph | 9fd1d7441e | Phase diagram of the strongly disordereds-wave superconductor NbN close to the metal-insulator transition | 10.1103/physrevb.85.014508 | Madhavi Chand, Garima Saraswat, Anand Kamlapure, Mintu Mondal, Sanjeev Kumar, John Jesudasan, Vivas Bagwe, Lara Benfatto, Vikram Tripathi, Pratap Raychaudhuri | American Physical Society (APS) | Physical Review B | 2012
61ba9aa285fc223534c50f48 | Tl-2201 | -832526738 | Tl-2201 | [7 empty] | 15 K |  |  | body |  | 568e490789 | Heat Transport in a Strongly Overdoped Cuprate: Fermi Liquid and a Pured-Wave BCS Superconductor | 10.1103/physrevlett.89.147003 | Cyril Proust, Etienne Boaknin, R W Hill, Louis Taillefer, A P Mackenzie | American Physical Society (APS) | Physical Review Letters | 2002
61ba9aa285fc223534c50f49 | Bi-2212 | 2117042367 | Bi-2212 | [7 empty] | 90 K |  |  | body | paragraph | 568e490789 | Heat Transport in a Strongly Overdoped Cuprate: Fermi Liquid and a Pured-Wave BCS Superconductor | 10.1103/physrevlett.89.147003 | Cyril Proust, Etienne Boaknin, R W Hill, Louis Taillefer, A P Mackenzie | American Physical Society (APS) | Physical Review Letters | 2002
61ba9aa285fc223534c50f4a | strongly- overdoped crystal of Tl-2201 | -566748797 | Tl-2201 |  | strongly- overdoped | crystal |  |  |  |  | 15 K | resistivity |  | body | paragraph | 568e490789 | Heat Transport in a Strongly Overdoped Cuprate: Fermi Liquid and a Pured-Wave BCS Superconductor | 10.1103/physrevlett.89.147003 | Cyril Proust, Etienne Boaknin, R W Hill, Louis Taillefer, A P Mackenzie | American Physical Society (APS) | Physical Review Letters | 2002
61ba9aa285fc223534c50f4b | optimally-doped Y-123 | -2099500634 | Y-123 |  | optimally-doped | [5 empty] | 93 K |  |  | body | paragraph | 568e490789 | Heat Transport in a Strongly Overdoped Cuprate: Fermi Liquid and a Pured-Wave BCS Superconductor | 10.1103/physrevlett.89.147003 | Cyril Proust, Etienne Boaknin, R W Hill, Louis Taillefer, A P Mackenzie | American Physical Society (APS) | Physical Review Letters | 2002
61ba9aa256f16aed29c50fea | Ag tip on Bi 2 Se 3 crystals | 903196570 |  | Ag |  | crystals | Alloys |  |  |  | 1.9 K |  |  | body | paragraph | 7287f40fa1 | Erasable superconductivity in topological insulator Bi 2 Se 3 induced by voltage pulse |  | Tian Le, Qikai Ye, Chufan Chen, Lichang Yin, Dongting Zhang, Xiaozhi Wang, Xin Lu |  |  | 2021
61ba9aa256f16aed29c50feb | Ag tip on Bi 2 Se 3 crystals |  |  | Bi 2 Se 3 |  | crystals | Chalcogenides |  |  |  | 1.9 K |  |  | body | paragraph | 7287f40fa1 | Erasable superconductivity in topological insulator Bi 2 Se 3 induced by voltage pulse |  | Tian Le, Qikai Ye, Chufan Chen, Lichang Yin, Dongting Zhang, Xiaozhi Wang, Xin Lu |  |  | 2021
61ba9aa256f16aed29c50fec | Bi 2 Se 3 | 936876676 |  | Bi 2 Se 3 |  |  | Chalcogenides |  |  |  | 4.5 K |  |  | body | paragraph | 7287f40fa1 | Erasable superconductivity in topological insulator Bi 2 Se 3 induced by voltage pulse |  | Tian Le, Qikai Ye, Chufan Chen, Lichang Yin, Dongting Zhang, Xiaozhi Wang, Xin Lu |  |  | 2021
61ba9aa256f16aed29c50fed | Ag x Bi 2 Se 3 | -1520244007 |  | Ag x Bi 2 Se 3 |  |  | Chalcogenides |  |  |  | 4.5 K |  |  | body | paragraph | 7287f40fa1 | Erasable superconductivity in topological insulator Bi 2 Se 3 induced by voltage pulse |  | Tian Le, Qikai Ye, Chufan Chen, Lichang Yin, Dongting Zhang, Xiaozhi Wang, Xin Lu |  |  | 2021
61ba9aa27b1a7abb24c50f64 | Tl 2 Ba 2 CuO 6+Î´ | -1209014649 |  | Tl 2 Ba 2 CuO 6+Î´ |  |  | Alloys |  |  |  | 35 Â± 13 K |  |  | body | paragraph | 937651c2b9 | Charge density waves and Fermi-surface reconstruction in the clean overdoped cuprate superconductor Tl 2 Ba 2 CuO 6+Î´ |  | C C Tam, M Zhu, J Ayres, K Kummer, F Yakhou-Harris, J R Cooper, A Carrington, S M Hayden |  |  | 2021
61ba9aa27b1a7abb24c50f65 | p = 0.23 | -1311478059 | [7 empty] | p=0.23 | 56 K |  |  | body | paragraph | 937651c2b9 | Charge density waves and Fermi-surface reconstruction in the clean overdoped cuprate superconductor Tl 2 Ba 2 CuO 6+Î´ |  | C C Tam, M Zhu, J Ayres, K Kummer, F Yakhou-Harris, J R Cooper, A Carrington, S M Hayden |  |  | 2021
61ba9aa27b1a7abb24c50f66 | Tl2201 | 727616631 | Tl2201 | Tl2201Tl2201 | [6 empty] | 45 K |  |  | body | paragraph | 937651c2b9 | Charge density waves and Fermi-surface reconstruction in the clean overdoped cuprate superconductor Tl 2 Ba 2 CuO 6+Î´ |  | C C Tam, M Zhu, J Ayres, K Kummer, F Yakhou-Harris, J R Cooper, A Carrington, S M Hayden |  |  | 2021
61ba9aa27b1a7abb24c50f67 | Tl2201 | 768051785 | Tl2201 | Tl2201Tl2201 | [6 empty] | 22 K |  |  | body | paragraph | 937651c2b9 | Charge density waves and Fermi-surface reconstruction in the clean overdoped cuprate superconductor Tl 2 Ba 2 CuO 6+Î´ |  | C C Tam, M Zhu, J Ayres, K Kummer, F Yakhou-Harris, J R Cooper, A Carrington, S M Hayden |  |  | 2021
61ba9aa32b9a12e3d2c50fb9 | Ba 1-x K x BiO 3 | -1289317204 |  | Ba 1-x K x BiO 3 |  |  | Oxides |  |  |  | 30K |  |  | body | paragraph | 4ee1ff51df | Classification of superconductors on T C Map |  | Wei Fan
61ba9aa32227d4ac07c50f91 | x = 0.55 | -840548623 | [7 empty] | x=0.55 | 4.65 K |  |  | header | abstract | 762e6b3cd2 | Composition-induced structural instability and strong-coupling superconductivity inAu1âˆ’xPdxTe2 | 10.1103/physrevb.93.140505 | Kazutaka Kudo, Hiroyuki Ishii, Minoru Nohara | American Physical Society (APS) | Physical Review B | 2018
61ba9aa32227d4ac07c50f92 | solid solution Au 1âˆ’x Pt x Te 2 with x = 0.35 | -1959820627 |  | Au 1âˆ’x Pt x Te 2 |  |  | Chalcogenides |  |  | x=0.35 | 4.0 K |  |  | body | paragraph | 762e6b3cd2 | Composition-induced structural instability and strong-coupling superconductivity inAu1âˆ’xPdxTe2 | 10.1103/physrevb.93.140505 | Kazutaka Kudo, Hiroyuki Ishii, Minoru Nohara | American Physical Society (APS) | Physical Review B | 2018
61ba9aa32227d4ac07c50f93 | x = 1 | 1199341601 | [7 empty] | x=1 | 1.69 K | specific heat |  | body | paragraph | 762e6b3cd2 | Composition-induced structural instability and strong-coupling superconductivity inAu1âˆ’xPdxTe2 | 10.1103/physrevb.93.140505 | Kazutaka Kudo, Hiroyuki Ishii, Minoru Nohara | American Physical Society (APS) | Physical Review B | 2018
61ba9aa32227d4ac07c50f94 | x = 0.60 | 1243619795 | [7 empty] | x=0.60 | 4.65 K | specific heat |  | body | paragraph | 762e6b3cd2 | Composition-induced structural instability and strong-coupling superconductivity inAu1âˆ’xPdxTe2 | 10.1103/physrevb.93.140505 | Kazutaka Kudo, Hiroyuki Ishii, Minoru Nohara | American Physical Society (APS) | Physical Review B | 2018
61ba9aa312cb23f3dfc50fa1 | Ga 0.947 Mn 0.053 | 1752332289 |  | Ga 0.947 Mn 0.053 |  |  | Alloys |  |  |  | 300 K |  |  | body | paragraph | 575a0d751a
61ba9aa312cb23f3dfc50fa2 | Ga 0.947 Mn 0.053 As | -854736006 |  | Ga 0.947 Mn 0.053 As |  |  | Pnictides |  |  |  | 110 K |  |  | body | paragraph | 575a0d751a
61ba9aa312cb23f3dfc50fa3 | (Ga,Mn)As | -169264293 |  | (Ga,Mn)As |  |  | Alloys |  |  |  | 0.1 K | magnetization |  | body | paragraph | 575a0d751a
61ba9aa312cb23f3dfc50fa4 | Ga 0.9 Mn 0.1 As | -575197193 |  | Ga 0.9 Mn 0.1 As |  |  | Pnictides |  |  |  | 300 K |  |  | body | paragraph | 575a0d751a
61ba9aa312cb23f3dfc50fa5 | Ga 1âˆ’x Mn x As | 1966895425 |  | Ga 1âˆ’x Mn x As |  |  | Pnictides |  |  |  | 100 K |  |  | body | paragraph | 575a0d751a
61ba9aa3a013f06956c50f71 | YBa2(Cu1âˆ’y Zny)3O 7âˆ’Î´ | -777283700 |  | YBa2(Cu1âˆ’y Zny)3O 7âˆ’Î´ |  |  | Oxides, Cuprates |  |  |  | 92.5K |  |  | body | paragraph | 39882191f2 | Relationship between and implications of the isotope and pressure effects on transition temperature, penetration depths and conductivities | 10.1002/pssb.200404955 | T Schneider | Wiley | physica status solidi (b) | 2004
61ba9aa3a013f06956c50f72 | Bi2Sr2CaCu2O 8+Î´ | 1614373021 |  | Bi2Sr2CaCu2O 8+Î´ |  |  | Alloys |  |  |  | 84.2K |  |  | body | paragraph | 39882191f2 | Relationship between and implications of the isotope and pressure effects on transition temperature, penetration depths and conductivities | 10.1002/pssb.200404955 | T Schneider | Wiley | physica status solidi (b) | 2004
61ba9aa3a013f06956c50f73 | YBa 2 Cu 4 O 8 | -2034658960 |  | YBa 2 Cu 4 O 8 |  |  | Oxides, Cuprates |  |  |  | 30K |  |  | body | figure | 39882191f2 | Relationship between and implications of the isotope and pressure effects on transition temperature, penetration depths and conductivities | 10.1002/pssb.200404955 | T Schneider | Wiley | physica status solidi (b) | 2004
61ba9aa3a013f06956c50f74 | HgBa2CuO 4+Î´ | -1430689731 |  | HgBa2CuO 4+Î´ |  |  | Alloys |  |  |  | 95.6K |  |  | body | paragraph | 39882191f2 | Relationship between and implications of the isotope and pressure effects on transition temperature, penetration depths and conductivities | 10.1002/pssb.200404955 | T Schneider | Wiley | physica status solidi (b) | 2004
61ba9aa3a013f06956c50f75 | YBa2Cu3O 7âˆ’Î´ | -404412080 |  | YBa2Cu3O 7âˆ’Î´ |  |  | Oxides, Cuprates |  |  |  | 92.9K |  |  | body | paragraph | 39882191f2 | Relationship between and implications of the isotope and pressure effects on transition temperature, penetration depths and conductivities | 10.1002/pssb.200404955 | T Schneider | Wiley | physica status solidi (b) | 2004
61ba9aa3a013f06956c50f76 | La2âˆ’xSrxCuO4 (â€¢ | -606323735 |  | La2âˆ’xSrxCuO4 |  |  | Oxides, Cuprates |  |  |  | 37K |  |  | body | paragraph | 39882191f2 | Relationship between and implications of the isotope and pressure effects on transition temperature, penetration depths and conductivities | 10.1002/pssb.200404955 | T Schneider | Wiley | physica status solidi (b) | 2004
61ba9aa3a013f06956c50f77 | Y1âˆ’yPryBa2Cu3O 7âˆ’Î´ | 1214171514 |  | Y1âˆ’yPryBa2Cu3O 7âˆ’Î´ |  |  | Oxides, Cuprates |  |  |  | 91K |  |  | body | paragraph | 39882191f2 | Relationship between and implications of the isotope and pressure effects on transition temperature, penetration depths and conductivities | 10.1002/pssb.200404955 | T Schneider | Wiley | physica status solidi (b) | 2004
61ba9aa3a013f06956c50f78 | BiSr2Ca1âˆ’yPryCu2O8 | -441238963 |  | BiSr2Ca1âˆ’yPryCu2O8 |  |  | Oxides, Cuprates |  |  |  | 85.4K |  |  | body | paragraph | 39882191f2 | Relationship between and implications of the isotope and pressure effects on transition temperature, penetration depths and conductivities | 10.1002/pssb.200404955 | T Schneider | Wiley | physica status solidi (b) | 2004
61ba9aa3a013f06956c50f79 | YBa2(Cu1âˆ’yFey)3O 7âˆ’Î´ | -570937560 |  | YBa2(Cu1âˆ’yFey)3O 7âˆ’Î´ |  |  | Oxides, Cuprates |  |  |  | 92.5K |  |  | body | paragraph | 39882191f2 | Relationship between and implications of the isotope and pressure effects on transition temperature, penetration depths and conductivities | 10.1002/pssb.200404955 | T Schneider | Wiley | physica status solidi (b) | 2004
61ba9aa37c13e4f711c50f4c | Ba(Fe 0.95 Co 0.075 ) 2 As 2 | -980389910 |  | Ba(Fe 0.95 Co 0.075 ) 2 As 2 |  |  | Iron-pnictides, Pnictides |  |  |  | 38.7 K |  |  | body | paragraph | 08ed409eda | Electronic specific heat of two-band layered superconductors: Analysis within the generalized two-bandÎ±model | 10.1103/physrevb.84.174504 | E G Maksimov, A E Karakozov, B P Gorshunov, E S Zhukova, Ya. G Ponomarev, M Dressel | American Physical Society (APS) | Physical Review B | 2011
61ba9aa37c13e4f711c50f4d | Ba(Fe 0.925 Co 0.075 ) 2 As 2 | 1286932215 |  | Ba(Fe 0.925 Co 0.075 ) 2 As 2 |  |  | Iron-pnictides, Pnictides |  |  |  | 21.4 K |  |  | body | paragraph | 08ed409eda | Electronic specific heat of two-band layered superconductors: Analysis within the generalized two-bandÎ±model | 10.1103/physrevb.84.174504 | E G Maksimov, A E Karakozov, B P Gorshunov, E S Zhukova, Ya. G Ponomarev, M Dressel | American Physical Society (APS) | Physical Review B | 2011
61ba9aa37c13e4f711c50f4e | MgB 2 | 1471348948 |  | MgB 2 |  |  | Alloys, Borides |  |  |  | 40.5 K |  |  | body | paragraph | 08ed409eda | Electronic specific heat of two-band layered superconductors: Analysis within the generalized two-bandÎ±model | 10.1103/physrevb.84.174504 | E G Maksimov, A E Karakozov, B P Gorshunov, E S Zhukova, Ya. G Ponomarev, M Dressel | American Physical Society (APS) | Physical Review B | 2011
61ba9aa37c13e4f711c50f4f | Mg 11 B 2 | 439658618 |  | Mg 11 B 2 |  |  | Alloys, Borides |  |  |  | 38.7 K |  |  | body | paragraph | 08ed409eda | Electronic specific heat of two-band layered superconductors: Analysis within the generalized two-bandÎ±model | 10.1103/physrevb.84.174504 | E G Maksimov, A E Karakozov, B P Gorshunov, E S Zhukova, Ya. G Ponomarev, M Dressel | American Physical Society (APS) | Physical Review B | 2011
61ba9aa4e614176f2ec50f9e | CaC 6 | 1252936779 |  | CaC 6 |  |  | Carbides |  |  |  | 11.5 K |  |  | body | paragraph | a45a0d08b6 | Granular superconductivity below 5 K in SPI-II pyrolytic graphite | 10.1103/physrevb.91.014502 | Ana Ballestar, Pablo Esquinazi, Winfried BÃ¶hlmann | American Physical Society (APS) | Physical Review B | 2014
61ba9aa4e614176f2ec50f9f | pure and doped Bi bicrystals | 703839035 | Bi bicrystals | Bi | pure | [5 empty] | 21 K |  |  | body | paragraph | a45a0d08b6 | Granular superconductivity below 5 K in SPI-II pyrolytic graphite | 10.1103/physrevb.91.014502 | Ana Ballestar, Pablo Esquinazi, Winfried BÃ¶hlmann | American Physical Society (APS) | Physical Review B | 2014
61ba9aa40cb3d3a5e6c50f60 | x = 0.16 Â± 0.005 | -532684835 | [7 empty] | x=0.16 Â± 0.005 | 38 K |  |  | body | figure | 9f16ed0562 | Anisotropic damping and wave vector dependent susceptibility of the spin fluctuations in La2âˆ’xSrxCuO4 studied by resonant inelastic x-ray scattering | 10.1103/physrevb.100.214510 | H C Robarts, M BarthÃ©lemy, K Kummer, M GarcÃ­a-FernÃ¡ndez, J Li, A Nag, A C Walters, K J Zhou, S M Hayden | American Physical Society (APS) | Physical Review B | 2019
61ba9aa4d52116ffe1c50fa1 | UPt 3 | 1765027494 |  | UPt 3 |  |  | Alloys |  |  |  | 0.5 K |  |  | body | paragraph | 7d5bf7762c | Universality in transport processes of unconventional superconductors | 10.1007/bf02583810 | Matthias J Graf, S-K Yip, J A Sauls | Springer Science and Business Media LLC | Czechoslovak Journal of Physics | 1998
61ba9aa414d91e0862c50f93 | x â‰ˆ 0.1 | -571098678 | [7 empty] | x=0.1 | 24 K |  |  | body | paragraph | ab278bc77a | Structural trends from a consistent set of single-crystal data ofRFeAsO(R=La, Ce, Pr, Nd, Sm, Gd, and Tb) | 10.1103/physrevb.82.134514 | F Nitsche, A Jesche, E Hieckmann, Th H Doert, M Ruck | American Physical Society (APS) | Physical Review B | 2010
61ba9aa414d91e0862c50f94 | Î´ = 0.17 | -1430822495 | [7 empty] | Î´=0.17 | 51 K |  |  | body | paragraph | ab278bc77a | Structural trends from a consistent set of single-crystal data ofRFeAsO(R=La, Ce, Pr, Nd, Sm, Gd, and Tb) | 10.1103/physrevb.82.134514 | F Nitsche, A Jesche, E Hieckmann, Th H Doert, M Ruck | American Physical Society (APS) | Physical Review B | 2010
61ba9aa414d91e0862c50f95 | Î´ = 0.17 | -1376893959 | [7 empty] | Î´=0.17 | 51 K |  |  | body | paragraph | ab278bc77a | Structural trends from a consistent set of single-crystal data ofRFeAsO(R=La, Ce, Pr, Nd, Sm, Gd, and Tb) | 10.1103/physrevb.82.134514 | F Nitsche, A Jesche, E Hieckmann, Th H Doert, M Ruck | American Physical Society (APS) | Physical Review B | 2010
61ba9aa414d91e0862c50f96 | Î´ = 0.17 | -1376893959 | [7 empty] | Î´=0.17 | 51 K |  |  | body | paragraph | ab278bc77a | Structural trends from a consistent set of single-crystal data ofRFeAsO(R=La, Ce, Pr, Nd, Sm, Gd, and Tb) | 10.1103/physrevb.82.134514 | F Nitsche, A Jesche, E Hieckmann, Th H Doert, M Ruck | American Physical Society (APS) | Physical Review B | 2010
61ba9aa414d91e0862c50f97 | CeFeAsO 1âˆ’Î´ | 768828535 |  | CeFeAsO 1âˆ’Î´ |  |  | Iron-pnictides, Oxides, Pnictides |  |  |  | 46.5 K |  |  | body | paragraph | ab278bc77a | Structural trends from a consistent set of single-crystal data ofRFeAsO(R=La, Ce, Pr, Nd, Sm, Gd, and Tb) | 10.1103/physrevb.82.134514 | F Nitsche, A Jesche, E Hieckmann, Th H Doert, M Ruck | American Physical Society (APS) | Physical Review B | 2010
61ba9aa414d91e0862c50f98 | Î´ = 0.14 | -591995666 | [7 empty] | Î´=0.14 | 44 K |  |  | body | paragraph | ab278bc77a | Structural trends from a consistent set of single-crystal data ofRFeAsO(R=La, Ce, Pr, Nd, Sm, Gd, and Tb) | 10.1103/physrevb.82.134514 | F Nitsche, A Jesche, E Hieckmann, Th H Doert, M Ruck | American Physical Society (APS) | Physical Review B | 2010
61ba9aa414d91e0862c50f99 | Î´ = 0.080 | -1316893176 | [7 empty] | Î´=0.080 | 35 K |  |  | body | paragraph | ab278bc77a | Structural trends from a consistent set of single-crystal data ofRFeAsO(R=La, Ce, Pr, Nd, Sm, Gd, and Tb) | 10.1103/physrevb.82.134514 | F Nitsche, A Jesche, E Hieckmann, Th H Doert, M Ruck | American Physical Society (APS) | Physical Review B | 2010
61ba9aa43136e52869c50f9f | MgB 2 films grown on 5 Ã— 5 mm MgO substrate | -1273926964 |  | MgB 2 |  | films | Alloys, Borides |  | 5 Ã— 5 mm MgO substrate |  | 36 K |  |  | body | paragraph | 7830ad9fa8 | Band-selective third-harmonic generation in superconducting MgB 2 : Possible evidence for Higgs amplitude mode in the dirty limit |  | Sergey Kovalev, Tao Dong, Li-Yu Shi, Chris Reinhoffer, Tie-Quan Xu, Hong-Zhang Wang, Yue Wang, Zi-Zhao Gan, Semyon Germanskiy, Jan-Christoph Deinert, Igor Ilyakov, Paul H M Van Loosdrecht, Dong Wu, Nan-Lin Wang, Jure Demsar, Zhe Wang |  |  | 2021
61ba9aa43136e52869c50fa0 | MgB 2 | 1479010242 |  | MgB 2 |  |  | Alloys, Borides |  |  |  | 36 K |  |  | header | abstract | 7830ad9fa8 | Band-selective third-harmonic generation in superconducting MgB 2 : Possible evidence for Higgs amplitude mode in the dirty limit |  | Sergey Kovalev, Tao Dong, Li-Yu Shi, Chris Reinhoffer, Tie-Quan Xu, Hong-Zhang Wang, Yue Wang, Zi-Zhao Gan, Semyon Germanskiy, Jan-Christoph Deinert, Igor Ilyakov, Paul H M Van Loosdrecht, Dong Wu, Nan-Lin Wang, Jure Demsar, Zhe Wang |  |  | 2021
61ba9aa44217bb9076c50fef | Al | 598751018 |  | Al |  |  | Alloys |  |  |  | 1.4 K | resistance |  | body | figure | a31a20719b | Long-Range Coherence in a Mesoscopic Metal near a Superconducting Interface | 10.1103/physrevlett.76.130 | H Courtois, Ph H Gandit, D Mailly, B Pannetier | American Physical Society (APS) | Physical Review Letters | 2001
61ba9aa4c0bff55f4cc50fbb | Ba(Fe 0.9 Co 0.1 ) 2 As 2 epitaxial film | -1570986537 |  | Ba(Fe 0.9 Co 0.1 ) 2 As 2 |  | epitaxial film | Iron-pnictides, Pnictides |  |  |  | 26 K |  |  | body | figure | f6e3904f62 | Tracing thesÂ±symmetry in iron pnictides by controlled disorder | 10.1103/physrevb.93.174515 | M B Schilling, A Baumgartner, B Gorshunov, E S Zhukova, V A Dravin, K V Mitsen, D V Efremov, O V Dolgov, K Iida, M Dressel, S Zapf | American Physical Society (APS) | Physical Review B | 2016
61ba9aa505e6aa6710c50fcd | LiTi 2 O 4 with 1 4 -filled Ti bands | 284294072 |  | LiTi 2 O 4 | 1 4 -filled Ti |  | Oxides |  |  |  | 12 K |  |  | body | paragraph | 156b0942e3 | Local singlets, frustration, and unconventional superconductivity in the organic charge-transfer solids | 10.1016/j.physb.2008.11.079 | R T Clay, S Mazumdar, H Li | Elsevier BV | Physica B: Condensed Matter | 2008
61ba9aa5e720aae5f4c50f8e | Na 0.5 CoO 2 | 35716376 |  | Na 0.5 CoO 2 |  |  | Oxides |  |  |  | 51 K |  |  | body | paragraph | 733f3f3c0d | Phonon softening and forbidden mode inNa0.5CoO2observed by Raman scattering | 10.1103/physrevb.77.045110 | Qingming Zhang, Ming An, Shikui Yuan, Yong Wu, Dong Wu, Jianlin Luo, Nanlin Wang, Wei Bao, Yening Wang | American Physical Society (APS) | Physical Review B | 2014
61ba9aa5dc085aa023c50f86 | MoGe films | 1967879598 |  | MoGe |  | films | Alloys |  |  |  | 5.5 K |  |  | body | paragraph | 3688b48482 | Flux-flow-induced giant magnetoresistance in all-amorphous superconductor-ferromagnet hybrids | 10.1103/physrevb.74.214520 | C Bell, S TurÅŸucu, J Aarts | American Physical Society (APS) | Physical Review B | 2013
61ba9aa5dc085aa023c50f87 | x = x c â‰ˆ 0.8 | -1270071421 | [7 empty] | x c=â‰ˆ 0.8 | 40 K |  |  | body | figure | 3688b48482 | Flux-flow-induced giant magnetoresistance in all-amorphous superconductor-ferromagnet hybrids | 10.1103/physrevb.74.214520 | C Bell, S TurÅŸucu, J Aarts | American Physical Society (APS) | Physical Review B | 2013
61ba9aa57ce09aab2ac50fa3 | x=0.84 | -1343117212 | [7 empty] | x=0.84 | down to 2 K |  |  | body | paragraph | a8de9acb00 | Growth, characterization and physical properties of high-quality large single crystals of Bi2(Sr2âˆ’xLax)CuO6+Î´high-temperature superconductors | 10.1088/0953-2048/22/4/045010 | Jianqiao Meng, Guodong Liu, Wentao Zhang, Lin Zhao, Haiyun Liu, Wei Lu, Xiaoli Dong, X J Zhou | IOP Publishing | Superconductor Science and Technology | 2009
61ba9aa57ce09aab2ac50fa4 | x=0.40 | 950591471 | [7 empty] | x=0.40 | 2 K |  |  | header | abstract | a8de9acb00 | Growth, characterization and physical properties of high-quality large single crystals of Bi2(Sr2âˆ’xLax)CuO6+Î´high-temperature superconductors | 10.1088/0953-2048/22/4/045010 | Jianqiao Meng, Guodong Liu, Wentao Zhang, Lin Zhao, Haiyun Liu, Wei Lu, Xiaoli Dong, X J Zhou | IOP Publishing | Superconductor Science and Technology | 2009
61ba9aa57ce09aab2ac50fa5 | pristine Bi2201 | -948362210 | pristine Bi2201 | Bi2201 | [6 empty] | 9 K |  |  | body | paragraph | a8de9acb00 | Growth, characterization and physical properties of high-quality large single crystals of Bi2(Sr2âˆ’xLax)CuO6+Î´high-temperature superconductors | 10.1088/0953-2048/22/4/045010 | Jianqiao Meng, Guodong Liu, Wentao Zhang, Lin Zhao, Haiyun Liu, Wei Lu, Xiaoli Dong, X J Zhou | IOP Publishing | Superconductor Science and Technology | 2009
61ba9aa57ce09aab2ac50fa6 | x=0.40 | 915940601 | [7 empty] | x=0.40 | 31 K |  |  | body | paragraph | a8de9acb00 | Growth, characterization and physical properties of high-quality large single crystals of Bi2(Sr2âˆ’xLax)CuO6+Î´high-temperature superconductors | 10.1088/0953-2048/22/4/045010 | Jianqiao Meng, Guodong Liu, Wentao Zhang, Lin Zhao, Haiyun Liu, Wei Lu, Xiaoli Dong, X J Zhou | IOP Publishing | Superconductor Science and Technology | 2009
61ba9aa57ce09aab2ac50fa7 | YBa 2 Cu 3 O 7âˆ’Î´ | -664675932 |  | YBa 2 Cu 3 O 7âˆ’Î´ |  |  | Oxides, Cuprates |  |  |  | 90 K |  |  | body | paragraph | a8de9acb00 | Growth, characterization and physical properties of high-quality large single crystals of Bi2(Sr2âˆ’xLax)CuO6+Î´high-temperature superconductors | 10.1088/0953-2048/22/4/045010 | Jianqiao Meng, Guodong Liu, Wentao Zhang, Lin Zhao, Haiyun Liu, Wei Lu, Xiaoli Dong, X J Zhou | IOP Publishing | Superconductor Science and Technology | 2009
61ba9aa57ce09aab2ac50fa8 | Bi2212 | -1791626072 | Bi2212 | Bi2212Bi2212 | [6 empty] | 90 K |  |  | body | paragraph | a8de9acb00 | Growth, characterization and physical properties of high-quality large single crystals of Bi2(Sr2âˆ’xLax)CuO6+Î´high-temperature superconductors | 10.1088/0953-2048/22/4/045010 | Jianqiao Meng, Guodong Liu, Wentao Zhang, Lin Zhao, Haiyun Liu, Wei Lu, Xiaoli Dong, X J Zhou | IOP Publishing | Superconductor Science and Technology | 2009
61ba9aa57ce09aab2ac50fa9 | x=0.84 | -1435536404 | [7 empty] | x=0.84 | 2 K |  |  | body | paragraph | a8de9acb00 | Growth, characterization and physical properties of high-quality large single crystals of Bi2(Sr2âˆ’xLax)CuO6+Î´high-temperature superconductors | 10.1088/0953-2048/22/4/045010 | Jianqiao Meng, Guodong Liu, Wentao Zhang, Lin Zhao, Haiyun Liu, Wei Lu, Xiaoli Dong, X J Zhou | IOP Publishing | Superconductor Science and Technology | 2009
61ba9aa57ce09aab2ac50faa | Bi2201 | 2127728938 | Bi2201 | Bi2201Bi2201 | [6 empty] | 9 K |  |  | body | paragraph | a8de9acb00 | Growth, characterization and physical properties of high-quality large single crystals of Bi2(Sr2âˆ’xLax)CuO6+Î´high-temperature superconductors | 10.1088/0953-2048/22/4/045010 | Jianqiao Meng, Guodong Liu, Wentao Zhang, Lin Zhao, Haiyun Liu, Wei Lu, Xiaoli Dong, X J Zhou | IOP Publishing | Superconductor Science and Technology | 2009
61ba9aa57ce09aab2ac50fab | x=0.4 | -243607598 | [7 empty] | x=0.4 | 32 K |  |  | body | paragraph | a8de9acb00 | Growth, characterization and physical properties of high-quality large single crystals of Bi2(Sr2âˆ’xLax)CuO6+Î´high-temperature superconductors | 10.1088/0953-2048/22/4/045010 | Jianqiao Meng, Guodong Liu, Wentao Zhang, Lin Zhao, Haiyun Liu, Wei Lu, Xiaoli Dong, X J Zhou | IOP Publishing | Superconductor Science and Technology | 2009
61ba9aa5e4552e90a8c50f8d | La 0.5 Ca 0.5 MnO 3 | 1541307121 |  | La 0.5 Ca 0.5 MnO 3 |  |  | Oxides |  |  |  | 225 K |  |  | body | paragraph | 437271d3f5 | Correlation between magnetic and transport properties of phase separated |  | Mno, J Sacanell, P Levy, L Ghivelder, G Polla, F Parisi |  |  | 2001
61ba9aa58452d931a5c50f8a | W10 | 576569768 |  | W10 |  |  | Alloys |  |  |  | 20 and 18.9 K |  |  | body | paragraph | ec3df1a9ba | Quenching Current by Flux-Flow Instability in Iron-Chalcogenides Thin Films | 10.1109/tasc.2016.2633407 | Antonio Leo, G Grimaldi, A Guarino, F Avitabile, P Marra, R Citro, V Braccini, E Bellingeri, C Ferdeghini, S Pace, A Nigro | Institute of Electrical and Electronics Engineers (IEEE) | IEEE Transactions on Applied Superconductivity | 2017
61ba9aa58452d931a5c50f8b | Bc2 | -1954266111 |  | Bc2 |  |  | Alloys |  |  |  | 13.5 K |  |  | body | paragraph | ec3df1a9ba | Quenching Current by Flux-Flow Instability in Iron-Chalcogenides Thin Films | 10.1109/tasc.2016.2633407 | Antonio Leo, G Grimaldi, A Guarino, F Avitabile, P Marra, R Citro, V Braccini, E Bellingeri, C Ferdeghini, S Pace, A Nigro | Institute of Electrical and Electronics Engineers (IEEE) | IEEE Transactions on Applied Superconductivity | 2017
61ba9aa58452d931a5c50f8c | Bc2 | -1923452215 |  | Bc2 |  |  | Alloys |  |  |  | 20.5 K |  |  | body | paragraph | ec3df1a9ba | Quenching Current by Flux-Flow Instability in Iron-Chalcogenides Thin Films | 10.1109/tasc.2016.2633407 | Antonio Leo, G Grimaldi, A Guarino, F Avitabile, P Marra, R Citro, V Braccini, E Bellingeri, C Ferdeghini, S Pace, A Nigro | Institute of Electrical and Electronics Engineers (IEEE) | IEEE Transactions on Applied Superconductivity | 2017
61ba9aa5783c1e8128c50f87 | 135 nm (2D-1) | -1763114628 | [8 empty] | 9.1 K |  |  | body | figure | 3d9b826dfd | Fabrication of mesoscopic superconducting Nb wires using conventional electron-beam lithographic techniques | 10.1116/1.1445168 | Nam Kim, Klavs Hansen, Jussi Toppari, Tarmo Suppula, Jukka Pekola | American Vacuum Society | Journal of Vacuum Science & Technology B: Microelectronics and Nanometer Structures | 2001
61ba9aa5783c1e8128c50f88 | 2D Nb film | 1194922648 |  |  | 2D Nb | film |  |  |  |  | 9.1 K |  |  | body | figure | 3d9b826dfd | Fabrication of mesoscopic superconducting Nb wires using conventional electron-beam lithographic techniques | 10.1116/1.1445168 | Nam Kim, Klavs Hansen, Jussi Toppari, Tarmo Suppula, Jukka Pekola | American Vacuum Society | Journal of Vacuum Science & Technology B: Microelectronics and Nanometer Structures | 2001
61ba9aa5783c1e8128c50f89 | bulk Nb | -1834979388 |  | Nb |  |  | Alloys |  |  |  | 9.26 K |  |  | body | figure | 3d9b826dfd | Fabrication of mesoscopic superconducting Nb wires using conventional electron-beam lithographic techniques | 10.1116/1.1445168 | Nam Kim, Klavs Hansen, Jussi Toppari, Tarmo Suppula, Jukka Pekola | American Vacuum Society | Journal of Vacuum Science & Technology B: Microelectronics and Nanometer Structures | 2001
61ba9aa50cb3d3a5e6c50f61 | TlBa 2 Ca nâˆ’1 Cu n O y with n â‰¥ 3 | 1511964408 |  | TlBa 2 Ca nâˆ’1 Cu n O y |  |  | Alloys |  |  | n=â‰¥ 3 | 100 K |  |  | body | paragraph | 87aa9fe4b5 | Multilayer cuprate superconductors as possible systems described by resonating-valence-bond and antiferromagnetic order | 10.1103/physrevb.84.014508 | Hiroyuki Yamase, Masanao Yoneya, Kazuhiro Kuboki | American Physical Society (APS) | Physical Review B | 2013
61ba9aa614d91e0862c50f9a | optimally doped Bi 2 Sr 2âˆ’x La x CuO 6+Î´ ( x= 0.40 | -720184476 |  | Bi 2 Sr 2âˆ’x La x CuO 6+Î´ | optimally doped |  | Alloys |  |  | x=0.40 | 29 K |  |  | body | paragraph | a82eaa21e3 | Unusual electronic ground state of a prototype cuprate: Band splitting of single CuO 2 -plane Bi 2 Sr 2 âˆ’ x La x CuO 6 + Î´ | 10.1209/epl/i2002-00245-y | C Janowitz, R MÃ¼ller, L Dudy, A Krapf, R Manzke, C R Ast, H HÃ¶chst | IOP Publishing | Europhysics Letters (EPL) | 2001
61ba9aa614d91e0862c50f9b | Bi 2 Sr 2âˆ’x La x CuO 6+Î´ | 1770664970 |  | Bi 2 Sr 2âˆ’x La x CuO 6+Î´ |  |  | Alloys |  |  |  | 29 K |  |  | body | paragraph | a82eaa21e3 | Unusual electronic ground state of a prototype cuprate: Band splitting of single CuO 2 -plane Bi 2 Sr 2 âˆ’ x La x CuO 6 + Î´ | 10.1209/epl/i2002-00245-y | C Janowitz, R MÃ¼ller, L Dudy, A Krapf, R Manzke, C R Ast, H HÃ¶chst | IOP Publishing | Europhysics Letters (EPL) | 2001
61ba9aa761d1c9d20fc50f92 | Ga 1-x Mn x As | 340207538 |  | Ga 1-x Mn x As |  |  | Pnictides |  |  |  | 110K |  |  | body | paragraph | 7f6b895595 | Transport and Magnetic Properties of Low Temperature Annealed Ga1-xMnxAs | 10.12693/aphyspola.102.659 | I Kuryliszyn, T Wojtowicz, X Liu, J K Furdyna, W Dobrowolski, J-M Broto, M Goiran, O Portugall, H Rakoto, B Raquet | Institute of Physics, Polish Academy of Sciences | Acta Physica Polonica A | 2002
61ba9aa771dd2853b1c50f94 | x=0.2 | -1201376086 | [7 empty] | x=0.2 | 20K |  |  | body | paragraph | bfabdc9a63 | Colossal magnetoresistant materials: the key role of phase separation | 10.1016/s0370-1573(00)00121-6 | Elbio Dagotto, Takashi Hotta, Adriana Moreo | Elsevier BV | Physics Reports | 2000
61ba9aa771dd2853b1c50f95 | x=1/3 | -221674812 | [7 empty] | x=1/3 | 250K |  |  | body | paragraph | bfabdc9a63 | Colossal magnetoresistant materials: the key role of phase separation | 10.1016/s0370-1573(00)00121-6 | Elbio Dagotto, Takashi Hotta, Adriana Moreo | Elsevier BV | Physics Reports | 2000
61ba9aa7a5c5381c2ec50fca | hole-doped (Ca 1-x Na x )Fe 2 As 2 | 336488523 |  | (Ca 1-x Na x )Fe 2 As 2 | hole-doped |  | Iron-pnictides, Pnictides |  |  |  | 33 K |  |  | body | figure | 866a0c97d6 | Thermodynamic evidence for pressure-induced bulk superconductivity in the Feâ€“As pnictide superconductor CaFe2As2 | 10.1088/1367-2630/14/5/053034 | Y Zheng, Y Wang, B Lv, C W Chu, R Lortz | IOP Publishing | New Journal of Physics | 2012
61ba9aa7a5c5381c2ec50fcb | electron-doped (Ca 1-x Pr x )Fe 2 As 2 Ca122 | 1675863420 |  | (Ca 1-x Pr x )Fe 2 As 2 Ca122 | electron-doped |  | Iron-pnictides, Pnictides |  |  |  | up to 49 K |  |  | body | figure | 866a0c97d6 | Thermodynamic evidence for pressure-induced bulk superconductivity in the Feâ€“As pnictide superconductor CaFe2As2 | 10.1088/1367-2630/14/5/053034 | Y Zheng, Y Wang, B Lv, C W Chu, R Lortz | IOP Publishing | New Journal of Physics | 2012
61ba9aa7a5c5381c2ec50fcc | K-doped BaFe 2 As 2 | 637808554 |  | BaFe 2 As 2 | K |  | Iron-pnictides, Pnictides |  |  |  | up to 38 K |  |  | body | figure | 866a0c97d6 | Thermodynamic evidence for pressure-induced bulk superconductivity in the Feâ€“As pnictide superconductor CaFe2As2 | 10.1088/1367-2630/14/5/053034 | Y Zheng, Y Wang, B Lv, C W Chu, R Lortz | IOP Publishing | New Journal of Physics | 2012
61ba9aa77ecf8b73e6c50f7c | BaTi 2 Sb 2âˆ’x Bi x O | 577363623 |  | BaTi 2 Sb 2âˆ’x Bi x O |  |  | Oxides |  |  |  | 5.5 K |  |  | body | paragraph | a01ae1f83c | Superconductivity in ThMo 2 Si 2 C with Mo 2 C Square Net Superconductivity in ThMo 2 Si 2 C with Mo 2 C Square Net |  | Zichen Liu, Baizhuo Li, Yusen Xiao, Qingchen Duan, Yanwei Cui, Yuxue Mei, Qian Tao, Shuli Wei, Shugang Tan, Qiang Jing, Qing Lu, Yuping Sun, Yunyan Liu, Shenggui Fu, Hao Jiang, Zhi Ren, Zhu ' An Xu, Cao Wang, Guanghan Cao |  |  | 2021
61ba9aa77ecf8b73e6c50f7d | BaTi 2 Bi 2 O | -1949453201 |  | BaTi 2 Bi 2 O |  |  | Oxides |  |  |  | 3.7 K |  |  | body | paragraph | a01ae1f83c | Superconductivity in ThMo 2 Si 2 C with Mo 2 C Square Net Superconductivity in ThMo 2 Si 2 C with Mo 2 C Square Net |  | Zichen Liu, Baizhuo Li, Yusen Xiao, Qingchen Duan, Yanwei Cui, Yuxue Mei, Qian Tao, Shuli Wei, Shugang Tan, Qiang Jing, Qing Lu, Yuping Sun, Yunyan Liu, Shenggui Fu, Hao Jiang, Zhi Ren, Zhu ' An Xu, Cao Wang, Guanghan Cao |  |  | 2021
61ba9aa77ecf8b73e6c50f7e | Ba 1âˆ’x Na x Ti 2 Sb 2 O | -1496249932 |  | Ba 1âˆ’x Na x Ti 2 Sb 2 O |  |  | Oxides |  |  |  | 1.2 K |  |  | body | paragraph | a01ae1f83c | Superconductivity in ThMo 2 Si 2 C with Mo 2 C Square Net Superconductivity in ThMo 2 Si 2 C with Mo 2 C Square Net |  | Zichen Liu, Baizhuo Li, Yusen Xiao, Qingchen Duan, Yanwei Cui, Yuxue Mei, Qian Tao, Shuli Wei, Shugang Tan, Qiang Jing, Qing Lu, Yuping Sun, Yunyan Liu, Shenggui Fu, Hao Jiang, Zhi Ren, Zhu ' An Xu, Cao Wang, Guanghan Cao |  |  | 2021
61ba9aa77ecf8b73e6c50f7f | ThMo 2 Si 2 C | 825861483 |  | ThMo 2 Si 2 C |  |  | Carbides |  |  |  | 2.2 K |  |  | body |  | a01ae1f83c | Superconductivity in ThMo 2 Si 2 C with Mo 2 C Square Net Superconductivity in ThMo 2 Si 2 C with Mo 2 C Square Net |  | Zichen Liu, Baizhuo Li, Yusen Xiao, Qingchen Duan, Yanwei Cui, Yuxue Mei, Qian Tao, Shuli Wei, Shugang Tan, Qiang Jing, Qing Lu, Yuping Sun, Yunyan Liu, Shenggui Fu, Hao Jiang, Zhi Ren, Zhu ' An Xu, Cao Wang, Guanghan Cao |  |  | 2021
61ba9aa77ecf8b73e6c50f80 | Ti 2 P n 2 O (P n = Sb, Bi) | 1415858391 |  | Ti 2 P n 2 O |  |  | Oxides, Pnictides |  |  | n=Sb, Bi | 54 K |  |  | body | paragraph | a01ae1f83c | Superconductivity in ThMo 2 Si 2 C with Mo 2 C Square Net Superconductivity in ThMo 2 Si 2 C with Mo 2 C Square Net |  | Zichen Liu, Baizhuo Li, Yusen Xiao, Qingchen Duan, Yanwei Cui, Yuxue Mei, Qian Tao, Shuli Wei, Shugang Tan, Qiang Jing, Qing Lu, Yuping Sun, Yunyan Liu, Shenggui Fu, Hao Jiang, Zhi Ren, Zhu ' An Xu, Cao Wang, Guanghan Cao |  |  | 2021
61ba9aa87c13e4f711c50f51 | FeSC) | 1376633423 |  | FeSC |  |  | Carbides, Iron-chalcogenides, Chalcogenides |  |  |  | 50K |  |  | body | paragraph | 51373c7049 | Electronic structure, magnetism and superconductivity of layered iron compounds | 10.1016/j.physc.2009.05.091 | David J Singh, M-H Du, Lijun Zhang, Alaska Subedi, Jiming An | Elsevier BV | Physica C: Superconductivity | 2008
61ba9aa811af647618c50f49 | x = 0.33 | -1790134487 | [7 empty] | x=0.33 | 31 K |  |  | body | paragraph | c4b81c5f29 | Nodal gap structure of superconducting BaFe2(As1âˆ’xPx)2from angle-resolved thermal conductivity in a magnetic field | 10.1103/physrevb.84.060507 | M Yamashita, Y Senshu, T Shibauchi, S Kasahara, K Hashimoto, D Watanabe, H Ikeda, T Terashima, I Vekhter, A B Vorontsov, Y Matsuda | American Physical Society (APS) | Physical Review B | 2011
61ba9aa811af647618c50f4a | hole-doped KFe 2 As 2 | 1596106635 |  | KFe 2 As 2 |  |  | Iron-pnictides, Pnictides |  |  |  | 3 K |  |  | body | paragraph | c4b81c5f29 | Nodal gap structure of superconducting BaFe2(As1âˆ’xPx)2from angle-resolved thermal conductivity in a magnetic field | 10.1103/physrevb.84.060507 | M Yamashita, Y Senshu, T Shibauchi, S Kasahara, K Hashimoto, D Watanabe, H Ikeda, T Terashima, I Vekhter, A B Vorontsov, Y Matsuda | American Physical Society (APS) | Physical Review B | 2011
61ba9aa811af647618c50f4b | LaFePO | 1820048098 |  | LaFePO |  |  | Iron-pnictides, Oxides, Pnictides |  |  |  | 6 K |  |  | body | paragraph | c4b81c5f29 | Nodal gap structure of superconducting BaFe2(As1âˆ’xPx)2from angle-resolved thermal conductivity in a magnetic field | 10.1103/physrevb.84.060507 | M Yamashita, Y Senshu, T Shibauchi, S Kasahara, K Hashimoto, D Watanabe, H Ikeda, T Terashima, I Vekhter, A B Vorontsov, Y Matsuda | American Physical Society (APS) | Physical Review B | 2011
61ba9aa811af647618c50f4c | hole-doped (Ba 1âˆ’x K x )Fe 2 As 2 | 1684658428 |  | (Ba 1âˆ’x K x )Fe 2 As 2 | hole-doped |  | Iron-pnictides, Pnictides |  |  |  | 37 K |  |  | body | paragraph | c4b81c5f29 | Nodal gap structure of superconducting BaFe2(As1âˆ’xPx)2from angle-resolved thermal conductivity in a magnetic field | 10.1103/physrevb.84.060507 | M Yamashita, Y Senshu, T Shibauchi, S Kasahara, K Hashimoto, D Watanabe, H Ikeda, T Terashima, I Vekhter, A B Vorontsov, Y Matsuda | American Physical Society (APS) | Physical Review B | 2011
61ba9aa8e4552e90a8c50f8e | NbTiN film | -2038591492 |  | NbTiN |  | film | Nitrides |  |  |  | 14.7 K | resistivity |  | body | figure | 567d0a07ce | Superconducting Coplanar Waveguide Filters for Submillimeter Wave On-Chip Filterbank Spectrometers | 10.1007/s10909-016-1579-8 | Akira Endo, S J C Yates, J Bueno, David J Thoen, Vignesh Murugesan, A M Baryshev, T M Klapwijk, P P Van Der Werf, Jochem J A Baselmans | Springer Science and Business Media LLC | Journal of Low Temperature Physics | 2016
61ba9aa820fc3eae4bc50ff1 | CeO 1-x F x FeAs for x = 0.10 and 0.20 | 1124879681 |  | CeO 1-x F x FeAs |  |  | Iron-pnictides, Pnictides, Oxides, Fluorides |  |  | x=0.10, 0.20 | 38.4 |  |  | body | paragraph | c36fdb95df | Superconductivity in CeO 1-x F x FeAs with upper critical field of 94 T |  | J Prakash, S J Singh, S Patnaik, A K Ganguli
61ba9aa820fc3eae4bc50ff2 | 10 % fluoride doping | -240087654 |  |  | 10 % fluoride | [5 empty] | 30 K |  |  | body | paragraph | c36fdb95df | Superconductivity in CeO 1-x F x FeAs with upper critical field of 94 T |  | J Prakash, S J Singh, S Patnaik, A K Ganguli
61ba9aa820fc3eae4bc50ff3 | CeO 0.8 F 0.2 FeAs | 844476915 |  | CeO 0.8 F 0.2 FeAs |  |  | Iron-pnictides, Pnictides, Oxides, Fluorides |  |  |  | 42.5 K |  |  | body | paragraph | c36fdb95df | Superconductivity in CeO 1-x F x FeAs with upper critical field of 94 T |  | J Prakash, S J Singh, S Patnaik, A K Ganguli
61ba9aa820fc3eae4bc50ff4 | CeO 0.8 F 0.2 FeAs | 971561037 |  | CeO 0.8 F 0.2 FeAs |  |  | Iron-pnictides, Pnictides, Oxides, Fluorides |  |  |  | 38.4 and 42.5 K |  |  | body | paragraph | c36fdb95df | Superconductivity in CeO 1-x F x FeAs with upper critical field of 94 T |  | J Prakash, S J Singh, S Patnaik, A K Ganguli
61ba9aa820fc3eae4bc50ff5 | LaOFeAs | 1676826527 |  | LaOFeAs |  |  | Iron-pnictides, Oxides, Pnictides |  |  |  | 26 K |  |  | body | paragraph | c36fdb95df | Superconductivity in CeO 1-x F x FeAs with upper critical field of 94 T |  | J Prakash, S J Singh, S Patnaik, A K Ganguli
61ba9aa820fc3eae4bc50ff6 | 16% fluoride doping | -277999110 |  |  | 16% fluoride | [5 empty] | 41 K |  |  | body | paragraph | c36fdb95df | Superconductivity in CeO 1-x F x FeAs with upper critical field of 94 T |  | J Prakash, S J Singh, S Patnaik, A K Ganguli
61ba9aa8e614176f2ec50fa1 | Y | 437002701 |  | Y |  |  | Alloys |  |  |  | 20 K |  | 115 GPa | header | abstract | 82e5529fdb | Recent studies in superconductivity at extreme pressures | 10.1088/1742-6596/121/5/052006 | James S Schilling, James J Hamlin | IOP Publishing | Journal of Physics: Conference Series | 2007
61ba9aa8e614176f2ec50fa2 | Li | 317546496 |  | Li |  |  | Alloys |  |  |  | 0.325 mK |  | 115 GPa | body | paragraph | 82e5529fdb | Recent studies in superconductivity at extreme pressures | 10.1088/1742-6596/121/5/052006 | James S Schilling, James J Hamlin | IOP Publishing | Journal of Physics: Conference Series | 2007
61ba9aa8e614176f2ec50fa3 | Y-Ba-Cu-O | 1718220534 |  |  | Y-Ba |  |  |  | Cu-O |  | 92 K |  | 1.4 GPa pressure | body | paragraph | 82e5529fdb | Recent studies in superconductivity at extreme pressures | 10.1088/1742-6596/121/5/052006 | James S Schilling, James J Hamlin | IOP Publishing | Journal of Physics: Conference Series | 2007
61ba9aa8e614176f2ec50fa4 | Hg-1223 | -1458037350 | Hg-1223 | [7 empty] | 160 K |  |  | body | paragraph | 82e5529fdb | Recent studies in superconductivity at extreme pressures | 10.1088/1742-6596/121/5/052006 | James S Schilling, James J Hamlin | IOP Publishing | Journal of Physics: Conference Series | 2007
61ba9aa8e614176f2ec50fa5 | Al metal | 49802001 |  | Al |  |  | Alloys |  |  |  | 1.17 K |  | 6.1 GPa | body | paragraph | 82e5529fdb | Recent studies in superconductivity at extreme pressures | 10.1088/1742-6596/121/5/052006 | James S Schilling, James J Hamlin | IOP Publishing | Journal of Physics: Conference Series | 2007
61ba9aa8e614176f2ec50fa6 | CaLi 2 | 40290306 |  | CaLi 2 |  |  | Alloys |  |  |  | above 1.10 K |  | ambient pressure | body | paragraph | 82e5529fdb | Recent studies in superconductivity at extreme pressures | 10.1088/1742-6596/121/5/052006 | James S Schilling, James J Hamlin | IOP Publishing | Journal of Physics: Conference Series | 2007
61ba9aa8e614176f2ec50fa7 | MgB 2 | 1353877648 |  | MgB 2 |  |  | Alloys, Borides |  |  |  | 40 K |  |  | body | paragraph | 82e5529fdb | Recent studies in superconductivity at extreme pressures | 10.1088/1742-6596/121/5/052006 | James S Schilling, James J Hamlin | IOP Publishing | Journal of Physics: Conference Series | 2007
61ba9aa8d52116ffe1c50fa3 | MgB 2 | 1375043572 |  | MgB 2 |  |  | Alloys, Borides |  |  |  | 39 K |  |  | body | paragraph | fb4e6e549a | Band structure ofMgB2with different lattice constants | 10.1103/physrevb.65.012502 | Xiangang Wan, Jinming Dong, Hongming Weng, D Y Xing | American Physical Society (APS) | Physical Review B | 2001
61ba9aa93961c0f52fc50f8e | single crystals (1.5 mm x 1 mm x 30 m | -438344494 |  | (1.5 mm x 1 mm x 30 m |  | single crystals | Alloys |  |  |  | 7 K |  |  | body | paragraph | ac604d4460 | Properties of nanopatterned pins generated in a superconductor with FIB | 10.1016/j.apsusc.2011.05.011 | Gorky Shaw, Pabitra Mandal, Biplab Bag, S S Banerjee, T Tamegai, Hermann Suderow | Elsevier BV | Applied Surface Science | 2012
61ba9aa9e720aae5f4c50f90 | La-2125 | -518524716 | La-2125 | [7 empty] | 78K |  |  | body | paragraph | bffd51defc | Studies on La2âˆ’xPrxCayBa2Cu4+yOz (x=0.1â€“0.5, y=2x) type mixed oxide superconductors | 10.1016/s0038-1098(03)00658-6 | S Rayaprol, K R Mavani, D S Rana, C M Thaker, Manglesh Dixit, Shovit Bhattacharya, D G Kuberkar | Elsevier BV | Solid State Communications | 2003
61ba9aa9e720aae5f4c50f91 | x = 0.5 (La-2125 | 58808984 | La-2125 | [6 empty] | x=0.5 | 58 K |  |  | header | abstract | bffd51defc | Studies on La2âˆ’xPrxCayBa2Cu4+yOz (x=0.1â€“0.5, y=2x) type mixed oxide superconductors | 10.1016/s0038-1098(03)00658-6 | S Rayaprol, K R Mavani, D S Rana, C M Thaker, Manglesh Dixit, Shovit Bhattacharya, D G Kuberkar | Elsevier BV | Solid State Communications | 2003
61ba9aa9e720aae5f4c50f92 | x = 0.5 | 1662577380 | [7 empty] | x=0.5 | 78 K |  |  | body | paragraph | bffd51defc | Studies on La2âˆ’xPrxCayBa2Cu4+yOz (x=0.1â€“0.5, y=2x) type mixed oxide superconductors | 10.1016/s0038-1098(03)00658-6 | S Rayaprol, K R Mavani, D S Rana, C M Thaker, Manglesh Dixit, Shovit Bhattacharya, D G Kuberkar | Elsevier BV | Solid State Communications | 2003
61ba9aa9e720aae5f4c50f93 | LaPrCaBCO | 1562795045 | LaPrCaBCO | LaPrCaBCO | [6 empty] | 78K |  |  | body | paragraph | bffd51defc | Studies on La2âˆ’xPrxCayBa2Cu4+yOz (x=0.1â€“0.5, y=2x) type mixed oxide superconductors | 10.1016/s0038-1098(03)00658-6 | S Rayaprol, K R Mavani, D S Rana, C M Thaker, Manglesh Dixit, Shovit Bhattacharya, D G Kuberkar | Elsevier BV | Solid State Communications | 2003
61ba9aa9a013f06956c50f7c | MgCNi 3 | -1792448361 |  | MgCNi 3 |  |  | Carbides |  |  |  | 8K |  |  | body | paragraph | 96a0ddfd1d | Suppression of superconductivity in Mn-substitutedMgCNi3 | 10.1103/physrevb.68.064503 | A Das, R K Kremer | American Physical Society (APS) | Physical Review B | 2011
61ba9aa9a013f06956c50f7d | MgCNi 2.95 V 0.05 | 1748363237 |  | MgCNi 2.95 V 0.05 |  |  | Carbides |  |  |  | 5.5K |  |  | body | figure | 96a0ddfd1d | Suppression of superconductivity in Mn-substitutedMgCNi3 | 10.1103/physrevb.68.064503 | A Das, R K Kremer | American Physical Society (APS) | Physical Review B | 2011
61ba9aa9a013f06956c50f7e | x=0) | 343739890 | [7 empty] | x=0 | 6.6K | susceptibility |  | body | figure | 96a0ddfd1d | Suppression of superconductivity in Mn-substitutedMgCNi3 | 10.1103/physrevb.68.064503 | A Das, R K Kremer | American Physical Society (APS) | Physical Review B | 2011
61ba9aa9a013f06956c50f7f | x = 0 | -1125733811 | [7 empty] | x=0 | below âˆ¼ 6.8K | resistivity |  | body | paragraph | 96a0ddfd1d | Suppression of superconductivity in Mn-substitutedMgCNi3 | 10.1103/physrevb.68.064503 | A Das, R K Kremer | American Physical Society (APS) | Physical Review B | 2011
61ba9aa9a013f06956c50f80 | x =0.01 | 2014501107 | [7 empty] | x=0.01 | 16K | resistivity |  | body | figure | 96a0ddfd1d | Suppression of superconductivity in Mn-substitutedMgCNi3 | 10.1103/physrevb.68.064503 | A Das, R K Kremer | American Physical Society (APS) | Physical Review B | 2011
61ba9aa9a013f06956c50f81 | x between 0 and 0.4 | 879136146 | [7 empty] | x=0, 0.4 | 7.7K | Resistivity |  | body | paragraph | 96a0ddfd1d | Suppression of superconductivity in Mn-substitutedMgCNi3 | 10.1103/physrevb.68.064503 | A Das, R K Kremer | American Physical Society (APS) | Physical Review B | 2011
61ba9aa9a013f06956c50f82 | MgC 0.96 Ni 3 | -2007498932 |  | MgC 0.96 Ni 3 |  |  | Carbides |  |  |  | 8K |  |  | body | paragraph | 96a0ddfd1d | Suppression of superconductivity in Mn-substitutedMgCNi3 | 10.1103/physrevb.68.064503 | A Das, R K Kremer | American Physical Society (APS) | Physical Review B | 2011
61ba9aa97ecf8b73e6c50f81 | (B,D,E) Optimally doped Bi-2212 | 1727448422 | Bi-2212 |  | (B,D,E) Optimally doped | [5 empty] | 91 K |  |  | body | paragraph | c4f4bd0c86 | Experimental observation of electron-exciton coupling in high-T c cuprates |  | F Barantani, M K Tran, I Madan, I Kapon, N Bachar, A Bercher, T C Asmara, E Paris, Y Tseng, W Zhang, Y Hu, X X Huang, E Giannini, G Gu, T P Devereaux, C Berthod, F Carbone, T Schmitt, D Van Der Marel |  |  | 2021
61ba9aa97ecf8b73e6c50f82 | Overdoped Bi-2212 | -529532251 | Bi-2212 |  | Overdoped | [5 empty] | 70 K |  |  | body | paragraph | c4f4bd0c86 | Experimental observation of electron-exciton coupling in high-T c cuprates |  | F Barantani, M K Tran, I Madan, I Kapon, N Bachar, A Bercher, T C Asmara, E Paris, Y Tseng, W Zhang, Y Hu, X X Huang, E Giannini, G Gu, T P Devereaux, C Berthod, F Carbone, T Schmitt, D Van Der Marel |  |  | 2021
61ba9aa97ecf8b73e6c50f83 | (F) Optimally doped Bi-2223 | -1300269005 | Bi-2223 | (F) Optimally |  |  | Alloys |  |  |  | 110 K |  |  | body | paragraph | c4f4bd0c86 | Experimental observation of electron-exciton coupling in high-T c cuprates |  | F Barantani, M K Tran, I Madan, I Kapon, N Bachar, A Bercher, T C Asmara, E Paris, Y Tseng, W Zhang, Y Hu, X X Huang, E Giannini, G Gu, T P Devereaux, C Berthod, F Carbone, T Schmitt, D Van Der Marel |  |  | 2021
61ba9aa97ecf8b73e6c50f84 | underdoped Bi-2212 | 838472476 | Bi-2212 |  | underdoped | [5 empty] | 70 K |  |  | body | paragraph | c4f4bd0c86 | Experimental observation of electron-exciton coupling in high-T c cuprates |  | F Barantani, M K Tran, I Madan, I Kapon, N Bachar, A Bercher, T C Asmara, E Paris, Y Tseng, W Zhang, Y Hu, X X Huang, E Giannini, G Gu, T P Devereaux, C Berthod, F Carbone, T Schmitt, D Van Der Marel |  |  | 2021
61ba9aa97ecf8b73e6c50f85 | Î´ = 0.2 | 1024636752 | [7 empty] | Î´=0.2 | 70 K |  |  | body | paragraph | c4f4bd0c86 | Experimental observation of electron-exciton coupling in high-T c cuprates |  | F Barantani, M K Tran, I Madan, I Kapon, N Bachar, A Bercher, T C Asmara, E Paris, Y Tseng, W Zhang, Y Hu, X X Huang, E Giannini, G Gu, T P Devereaux, C Berthod, F Carbone, T Schmitt, D Van Der Marel |  |  | 2021
61ba9aa97ecf8b73e6c50f86 | overdoped Bi-2212 | -1301419343 | Bi-2212 |  | overdoped | [5 empty] | 70 K |  |  | body | paragraph | c4f4bd0c86 | Experimental observation of electron-exciton coupling in high-T c cuprates |  | F Barantani, M K Tran, I Madan, I Kapon, N Bachar, A Bercher, T C Asmara, E Paris, Y Tseng, W Zhang, Y Hu, X X Huang, E Giannini, G Gu, T P Devereaux, C Berthod, F Carbone, T Schmitt, D Van Der Marel |  |  | 2021
61ba9aa97ecf8b73e6c50f87 | (C,F) Overdoped Bi-2212 | 744908679 | Bi-2212 | (C,F) Overdoped |  |  | Alloys |  |  |  | 70 K |  |  | body | paragraph | c4f4bd0c86 | Experimental observation of electron-exciton coupling in high-T c cuprates |  | F Barantani, M K Tran, I Madan, I Kapon, N Bachar, A Bercher, T C Asmara, E Paris, Y Tseng, W Zhang, Y Hu, X X Huang, E Giannini, G Gu, T P Devereaux, C Berthod, F Carbone, T Schmitt, D Van Der Marel |  |  | 2021
61ba9aa97ecf8b73e6c50f88 | Optimally doped Bi-2212 | 193828530 | Bi-2212 |  | Optimally doped | [5 empty] | 91 K |  |  | body | paragraph | c4f4bd0c86 | Experimental observation of electron-exciton coupling in high-T c cuprates |  | F Barantani, M K Tran, I Madan, I Kapon, N Bachar, A Bercher, T C Asmara, E Paris, Y Tseng, W Zhang, Y Hu, X X Huang, E Giannini, G Gu, T P Devereaux, C Berthod, F Carbone, T Schmitt, D Van Der Marel |  |  | 2021
61ba9aa97ecf8b73e6c50f89 | Op- timally doped Bi 2 Sr 2 Ca 2 Cu 3 O 10+x (Bi-2223) crystals | -1289919054 | Bi-2223 | Bi 2 Sr 2 Ca 2 Cu 3 O 10+x | Op- timally doped | crystals | Alloys |  |  |  | 110 K |  |  | body | paragraph | c4f4bd0c86 | Experimental observation of electron-exciton coupling in high-T c cuprates |  | F Barantani, M K Tran, I Madan, I Kapon, N Bachar, A Bercher, T C Asmara, E Paris, Y Tseng, W Zhang, Y Hu, X X Huang, E Giannini, G Gu, T P Devereaux, C Berthod, F Carbone, T Schmitt, D Van Der Marel |  |  | 2021
61ba9aa97ecf8b73e6c50f8a | Underdoped Bi-2212 | -823863114 | Bi-2212 |  | Underdoped | [5 empty] | 70 K |  |  | body | paragraph | c4f4bd0c86 | Experimental observation of electron-exciton coupling in high-T c cuprates |  | F Barantani, M K Tran, I Madan, I Kapon, N Bachar, A Bercher, T C Asmara, E Paris, Y Tseng, W Zhang, Y Hu, X X Huang, E Giannini, G Gu, T P Devereaux, C Berthod, F Carbone, T Schmitt, D Van Der Marel |  |  | 2021
61ba9aa97ecf8b73e6c50f8b | Underdoped Bi-2212 | -827715554 | Bi-2212 |  | Underdoped | [5 empty] | 70 K |  |  | body | paragraph | c4f4bd0c86 | Experimental observation of electron-exciton coupling in high-T c cuprates |  | F Barantani, M K Tran, I Madan, I Kapon, N Bachar, A Bercher, T C Asmara, E Paris, Y Tseng, W Zhang, Y Hu, X X Huang, E Giannini, G Gu, T P Devereaux, C Berthod, F Carbone, T Schmitt, D Van Der Marel |  |  | 2021
61ba9aa97ecf8b73e6c50f8c | Bi-2212 crystals | 919045782 | Bi-2212 |  |  | crystals |  |  |  |  | 70 K |  |  | body | paragraph | c4f4bd0c86 | Experimental observation of electron-exciton coupling in high-T c cuprates |  | F Barantani, M K Tran, I Madan, I Kapon, N Bachar, A Bercher, T C Asmara, E Paris, Y Tseng, W Zhang, Y Hu, X X Huang, E Giannini, G Gu, T P Devereaux, C Berthod, F Carbone, T Schmitt, D Van Der Marel |  |  | 2021
61ba9aa97ecf8b73e6c50f8d | doped Bi-2212 | -505812507 | Bi-2212 |  | doped | [5 empty] | 91 K |  |  | body | paragraph | c4f4bd0c86 | Experimental observation of electron-exciton coupling in high-T c cuprates |  | F Barantani, M K Tran, I Madan, I Kapon, N Bachar, A Bercher, T C Asmara, E Paris, Y Tseng, W Zhang, Y Hu, X X Huang, E Giannini, G Gu, T P Devereaux, C Berthod, F Carbone, T Schmitt, D Van Der Marel |  |  | 2021
61ba9aaadc085aa023c50f89 | BaFe 1.85 Co 0.15 As 2 single crystals | -92915156 |  | BaFe 1.85 Co 0.15 As 2 |  | single crystals | Iron-pnictides, Pnictides |  |  |  | 25 K |  |  | body | figure | e5c15a0f44 | Orbital characters of bands in the iron-based superconductor BaFe1.85Co0.15As2 | 10.1103/physrevb.83.054510 | Y Zhang, F Chen, C He, B Zhou, B P Xie, C Fang, W F Tsai, X H Chen, H Hayashi, J Jiang, H Iwasawa, K Shimada, H Namatame, M Taniguchi, J P Hu, D L Feng | American Physical Society (APS) | Physical Review B | 2010
61ba9aaae4552e90a8c50f8f | single-layer FeSe epitaxially grown on SrTiO 3 | -1483630118 | [6 empty] | SrTiO 3 |  | 50K |  |  | body | paragraph | f6ea9db284 | Identifying the dominant pairing interaction in high- Tc FeSe superconductors through Leggett modes | 10.1103/physrevb.97.144507 | Wen Huang, Manfred Sigrist, Zheng-Yu Weng | American Physical Society (APS) | Physical Review B | 2018
61ba9aaae4552e90a8c50f90 | BaTiO 3 substrates | -288777307 |  | BaTiO 3 |  |  | Oxides |  |  |  | 100K |  |  | body | paragraph | f6ea9db284 | Identifying the dominant pairing interaction in high- Tc FeSe superconductors through Leggett modes | 10.1103/physrevb.97.144507 | Wen Huang, Manfred Sigrist, Zheng-Yu Weng | American Physical Society (APS) | Physical Review B | 2018
61ba9aaae4552e90a8c50f91 | Bulk FeSe | 1368588587 |  | FeSe |  | Bulk | Iron-chalcogenides, Chalcogenides |  |  |  | 37K |  | ambient pressure | body | paragraph | f6ea9db284 | Identifying the dominant pairing interaction in high- Tc FeSe superconductors through Leggett modes | 10.1103/physrevb.97.144507 | Wen Huang, Manfred Sigrist, Zheng-Yu Weng | American Physical Society (APS) | Physical Review B | 2018
61ba9aaa8452d931a5c50f8e | fluorine doping of x=0.1 | 1974076808 | [7 empty] | x=0.1 | 26.0 K |  |  | body | paragraph | bd4fdf5bf9 | Electronic properties of LaO1âˆ’xFxFeAs in the normal state probed by NMR/NQR | 10.1088/1367-2630/11/3/035002 | H-J Grafe, G Lang, F Hammerath, D Paar, K Manthey, K Koch, H Rosner, N J Curro, G Behr, J Werner, N Leps, R Klingeler, H-H Klauss, F J Litterst, B BÃ¼chner | IOP Publishing | New Journal of Physics | 2009
61ba9aaae614176f2ec50fa8 | Gd 1âˆ’x T h x F eAsO | -1777679096 |  | Gd 1âˆ’x T h x F eAsO |  |  | Alloys |  |  |  | 56 K |  |  | body | paragraph | cfe01ae74d | Quasiclassical description of a superconductor with a spin density wave | 10.1103/physrevb.83.134524 | A Moor, A F Volkov, K B Efetov | American Physical Society (APS) | Physical Review B | 2011
61ba9aaa0cb3d3a5e6c50f63 | SrPd 2 Ge 2 | -136143405 |  | SrPd 2 Ge 2 |  |  | Alloys |  |  |  | 2.7 K |  |  | body | paragraph | 55467092c8 | Conventional superconductivity in SrPd2Ge2 | 10.1103/physrevb.85.014520 | T K Kim, A N Yaresko, V B Zabolotnyy, A A Kordyuk, D V Evtushinsky, N H Sung, B K Cho, T Samuely, P SzabÃ³, J G Rodrigo, J T Park, D S Inosov, P Samuely, B BÃ¼chner, S V Borisenko | American Physical Society (APS) | Physical Review B | 2013
61ba9aaa0cb3d3a5e6c50f64 | SrPd 2 Ge 2 | -191992537 |  | SrPd 2 Ge 2 |  |  | Alloys |  |  |  | 2.9 K |  |  | body | paragraph | 55467092c8 | Conventional superconductivity in SrPd2Ge2 | 10.1103/physrevb.85.014520 | T K Kim, A N Yaresko, V B Zabolotnyy, A A Kordyuk, D V Evtushinsky, N H Sung, B K Cho, T Samuely, P SzabÃ³, J G Rodrigo, J T Park, D S Inosov, P Samuely, B BÃ¼chner, S V Borisenko | American Physical Society (APS) | Physical Review B | 2013
61ba9aaa0cb3d3a5e6c50f65 | KFe 2 As 2 | 920614715 |  | KFe 2 As 2 |  |  | Iron-pnictides, Pnictides |  |  |  | 3 K |  |  | body | paragraph | 55467092c8 | Conventional superconductivity in SrPd2Ge2 | 10.1103/physrevb.85.014520 | T K Kim, A N Yaresko, V B Zabolotnyy, A A Kordyuk, D V Evtushinsky, N H Sung, B K Cho, T Samuely, P SzabÃ³, J G Rodrigo, J T Park, D S Inosov, P Samuely, B BÃ¼chner, S V Borisenko | American Physical Society (APS) | Physical Review B | 2013
61ba9aaa0cb3d3a5e6c50f66 | AFe 2 As 2 sys- tems (A = Ca, Sr or Ba) | 895163107 |  | AFe 2 As 2 |  |  | Iron-pnictides, Pnictides |  |  | A=Ca, Sr, Ba | 38 K |  |  | body | paragraph | 55467092c8 | Conventional superconductivity in SrPd2Ge2 | 10.1103/physrevb.85.014520 | T K Kim, A N Yaresko, V B Zabolotnyy, A A Kordyuk, D V Evtushinsky, N H Sung, B K Cho, T Samuely, P SzabÃ³, J G Rodrigo, J T Park, D S Inosov, P Samuely, B BÃ¼chner, S V Borisenko | American Physical Society (APS) | Physical Review B | 2013
61ba9aaae4dc5fe1bac50f7a | Mo 4 Ga 21âˆ’y Te y | 1479094102 |  | Mo 4 Ga 21âˆ’y Te y |  |  | Chalcogenides |  |  |  | 5 K |  |  | body | figure | daacd1c41e | Single-gap superconductivity in Mo8Ga41 | 10.1038/s41598-019-49846-y | Miroslav Marcin, Jozef KaÄmarÄÃ­k, Zuzana PribulovÃ¡, Michal KopÄÃ­k, Pavol SzabÃ³, Ondrej Å ofranko, TomÃ¡Å¡ Samuely, Viliam VaÅˆo, Christophe Marcenat, Valeriy Yu. Verchenko, Andrei V Shevelkov, Peter Samuely | Springer Science and Business Media LLC | Scientific Reports | 2019
61ba9aaae4dc5fe1bac50f7b | Mo 6 Ga 31 | 1746538849 |  | Mo 6 Ga 31 |  |  | Alloys |  |  |  | 8 K |  |  | body | paragraph | daacd1c41e | Single-gap superconductivity in Mo8Ga41 | 10.1038/s41598-019-49846-y | Miroslav Marcin, Jozef KaÄmarÄÃ­k, Zuzana PribulovÃ¡, Michal KopÄÃ­k, Pavol SzabÃ³, Ondrej Å ofranko, TomÃ¡Å¡ Samuely, Viliam VaÅˆo, Christophe Marcenat, Valeriy Yu. Verchenko, Andrei V Shevelkov, Peter Samuely | Springer Science and Business Media LLC | Scientific Reports | 2019
61ba9aaae4dc5fe1bac50f7c | Mo 6 Ga 31 | 1663738103 |  | Mo 6 Ga 31 |  |  | Alloys |  |  |  | 8 K |  |  | body | figure | daacd1c41e | Single-gap superconductivity in Mo8Ga41 | 10.1038/s41598-019-49846-y | Miroslav Marcin, Jozef KaÄmarÄÃ­k, Zuzana PribulovÃ¡, Michal KopÄÃ­k, Pavol SzabÃ³, Ondrej Å ofranko, TomÃ¡Å¡ Samuely, Viliam VaÅˆo, Christophe Marcenat, Valeriy Yu. Verchenko, Andrei V Shevelkov, Peter Samuely | Springer Science and Business Media LLC | Scientific Reports | 2019
61ba9aaae4dc5fe1bac50f7d | Mo 8 Ga 41 | -1004781098 |  | Mo 8 Ga 41 |  |  | Alloys |  |  |  | 9.8 K |  |  | body | paragraph | daacd1c41e | Single-gap superconductivity in Mo8Ga41 | 10.1038/s41598-019-49846-y | Miroslav Marcin, Jozef KaÄmarÄÃ­k, Zuzana PribulovÃ¡, Michal KopÄÃ­k, Pavol SzabÃ³, Ondrej Å ofranko, TomÃ¡Å¡ Samuely, Viliam VaÅˆo, Christophe Marcenat, Valeriy Yu. Verchenko, Andrei V Shevelkov, Peter Samuely | Springer Science and Business Media LLC | Scientific Reports | 2019
61ba9aaae4dc5fe1bac50f7e | Mo 8 Ga 41 | -879634444 |  | Mo 8 Ga 41 |  |  | Alloys |  |  |  | 9.9 K |  |  | body |  | daacd1c41e | Single-gap superconductivity in Mo8Ga41 | 10.1038/s41598-019-49846-y | Miroslav Marcin, Jozef KaÄmarÄÃ­k, Zuzana PribulovÃ¡, Michal KopÄÃ­k, Pavol SzabÃ³, Ondrej Å ofranko, TomÃ¡Å¡ Samuely, Viliam VaÅˆo, Christophe Marcenat, Valeriy Yu. Verchenko, Andrei V Shevelkov, Peter Samuely | Springer Science and Business Media LLC | Scientific Reports | 2019
61ba9aabab9e3e9324c50fce | Mo 8 Ga 41 | -689021618 |  | Mo 8 Ga 41 |  |  | Alloys |  |  |  | 9.8 K |  |  | body | paragraph | 8296a9a398 | Nuanced superconductivity in endohedral gallide Mo8Ga41 | 10.1088/2053-1591/aae5b5 | P Neha, P Sivaprakash, K Ishigaki, G Kalaiselvan, K Manikandan, R S Dhaka, Y Uwatoko, S Arumugam, S Patnaik | IOP Publishing | Materials Research Express | 2018
61ba9aabab9e3e9324c50fcf | ReGa 5 | 1416082049 |  | ReGa 5 |  |  | Alloys |  |  |  | 18 K |  |  | body | paragraph | 8296a9a398 | Nuanced superconductivity in endohedral gallide Mo8Ga41 | 10.1088/2053-1591/aae5b5 | P Neha, P Sivaprakash, K Ishigaki, G Kalaiselvan, K Manikandan, R S Dhaka, Y Uwatoko, S Arumugam, S Patnaik | IOP Publishing | Materials Research Express | 2018
61ba9aabab9e3e9324c50fd0 | PuCoGa 5 | -1341891645 |  | PuCoGa 5 |  |  | Alloys |  |  |  | 18 K to 22 K |  |  | body | paragraph | 8296a9a398 | Nuanced superconductivity in endohedral gallide Mo8Ga41 | 10.1088/2053-1591/aae5b5 | P Neha, P Sivaprakash, K Ishigaki, G Kalaiselvan, K Manikandan, R S Dhaka, Y Uwatoko, S Arumugam, S Patnaik | IOP Publishing | Materials Research Express | 2018
61ba9aabab9e3e9324c50fd1 | Mo 8 Ga 41 | -898892426 |  | Mo 8 Ga 41 |  |  | Alloys |  |  |  | 9.8K | magnetization |  | body | paragraph | 8296a9a398 | Nuanced superconductivity in endohedral gallide Mo8Ga41 | 10.1088/2053-1591/aae5b5 | P Neha, P Sivaprakash, K Ishigaki, G Kalaiselvan, K Manikandan, R S Dhaka, Y Uwatoko, S Arumugam, S Patnaik | IOP Publishing | Materials Research Express | 2018
61ba9aabab9e3e9324c50fd2 | Mo 6 Ga 31 | 1896698243 |  | Mo 6 Ga 31 |  |  | Alloys |  |  |  | 8 K |  |  | body | paragraph | 8296a9a398 | Nuanced superconductivity in endohedral gallide Mo8Ga41 | 10.1088/2053-1591/aae5b5 | P Neha, P Sivaprakash, K Ishigaki, G Kalaiselvan, K Manikandan, R S Dhaka, Y Uwatoko, S Arumugam, S Patnaik | IOP Publishing | Materials Research Express | 2018
61ba9aab5cc438644dc50faf | NbSe 2 | -27251878 |  | NbSe 2 |  |  | Chalcogenides |  |  |  | 7.2 K |  |  | body | paragraph | 40a3744890 | Higgs Boson in Superconductors |  | C M Varma |  |  | 2001
61ba9aab5cc438644dc50fb0 | NbSe 2 | 34356193 |  | NbSe 2 |  |  | Chalcogenides |  |  |  | 7.2K |  |  | body | figure | 40a3744890 | Higgs Boson in Superconductors |  | C M Varma |  |  | 2001
61ba9aab05e6aa6710c50fd0 | Bi-2223 | -1702170293 | Bi-2223 | [7 empty] | 93K |  |  | body | figure | 1c6d31e1e3 | Enhanced superconducting performance of melt quenched Bi2Sr2CaCu2O8 (Bi-2212) superconductor | 10.1016/j.matchemphys.2013.02.016 | Jagdish Kumar, Devina Sharma, P K Ahluwalia, V P S Awana | Elsevier BV | Materials Chemistry and Physics | 2013
61ba9aab05e6aa6710c50fd1 | Bi-2223 | -1600108753 | Bi-2223 | [7 empty] | 61K |  |  | body | paragraph | 1c6d31e1e3 | Enhanced superconducting performance of melt quenched Bi2Sr2CaCu2O8 (Bi-2212) superconductor | 10.1016/j.matchemphys.2013.02.016 | Jagdish Kumar, Devina Sharma, P K Ahluwalia, V P S Awana | Elsevier BV | Materials Chemistry and Physics | 2013
61ba9aab71dd2853b1c50f97 | MgB2 films | 1205456811 |  | MgB2 |  | films | Alloys, Borides |  |  |  | 88 K |  |  | body |  | 7a3a0115f2 | Significant reduction of the microwave surface resistance of MgB2 films by surface ion milling | 10.1063/1.1418026 | Sang Young Lee, Jung H Lee, Jung Hun Lee, J S Ryu, J Lim, S H Moon, H N Lee, H G Kim, B Oh | AIP Publishing | Applied Physics Letters | 2001
61ba9aab71dd2853b1c50f98 | YBCO film | -2030551614 | YBCO |  |  | film |  |  |  |  | 39 K |  |  | body |  | 7a3a0115f2 | Significant reduction of the microwave surface resistance of MgB2 films by surface ion milling | 10.1063/1.1418026 | Sang Young Lee, Jung H Lee, Jung Hun Lee, J S Ryu, J Lim, S H Moon, H N Lee, H G Kim, B Oh | AIP Publishing | Applied Physics Letters | 2001
61ba9aab71dd2853b1c50f99 | MgB 2 films | 1843635432 |  | MgB 2 |  | films | Alloys, Borides |  |  |  | 39 K |  |  | body | figure | 7a3a0115f2 | Significant reduction of the microwave surface resistance of MgB2 films by surface ion milling | 10.1063/1.1418026 | Sang Young Lee, Jung H Lee, Jung Hun Lee, J S Ryu, J Lim, S H Moon, H N Lee, H G Kim, B Oh | AIP Publishing | Applied Physics Letters | 2001
61ba9aab71dd2853b1c50f9a | MgB 2 - 2A | 63771593 |  | MgB 2 - 2A |  |  | Alloys |  |  |  | 39 K |  |  | body | figure | 7a3a0115f2 | Significant reduction of the microwave surface resistance of MgB2 films by surface ion milling | 10.1063/1.1418026 | Sang Young Lee, Jung H Lee, Jung Hun Lee, J S Ryu, J Lim, S H Moon, H N Lee, H G Kim, B Oh | AIP Publishing | Applied Physics Letters | 2001
61ba9aab71dd2853b1c50f9b | MgB 2 films | 1887918845 |  | MgB 2 |  | films | Alloys, Borides |  |  |  | 39 K | resistance |  | header | abstract | 7a3a0115f2 | Significant reduction of the microwave surface resistance of MgB2 films by surface ion milling | 10.1063/1.1418026 | Sang Young Lee, Jung H Lee, Jung Hun Lee, J S Ryu, J Lim, S H Moon, H N Lee, H G Kim, B Oh | AIP Publishing | Applied Physics Letters | 2001
61ba9aab71dd2853b1c50f9c | MgB 2 | 1376979634 |  | MgB 2 |  |  | Alloys, Borides |  |  |  | 39 K |  |  | body | paragraph | 7a3a0115f2 | Significant reduction of the microwave surface resistance of MgB2 films by surface ion milling | 10.1063/1.1418026 | Sang Young Lee, Jung H Lee, Jung Hun Lee, J S Ryu, J Lim, S H Moon, H N Lee, H G Kim, B Oh | AIP Publishing | Applied Physics Letters | 2001
61ba9aab71dd2853b1c50f9d | MgB 2 films | 1914881707 |  | MgB 2 |  | films | Alloys, Borides |  |  |  | 39 K |  |  | body | paragraph | 7a3a0115f2 | Significant reduction of the microwave surface resistance of MgB2 films by surface ion milling | 10.1063/1.1418026 | Sang Young Lee, Jung H Lee, Jung Hun Lee, J S Ryu, J Lim, S H Moon, H N Lee, H G Kim, B Oh | AIP Publishing | Applied Physics Letters | 2001
61ba9aab2b9a12e3d2c50fbd | x = 0.053 | 2121041843 | [7 empty] | x=0.053 | 2 K |  |  | body | paragraph | af3d958d90 | Static magnetic correlations near the insulating-superconducting phase boundary in La2-xSrxCuO4 | 10.1103/physrevb.65.064505 | M Fujita, K Yamada, H Hiraka, P M Gehring, S H Lee, S Wakimoto, G Shirane | American Physical Society (APS) | Physical Review B | 2014
61ba9aab2b9a12e3d2c50fbe | x = 0.056 | 1237911917 | [7 empty] | x=0.056 | 6.3 K |  |  | body | paragraph | af3d958d90 | Static magnetic correlations near the insulating-superconducting phase boundary in La2-xSrxCuO4 | 10.1103/physrevb.65.064505 | M Fujita, K Yamada, H Hiraka, P M Gehring, S H Lee, S Wakimoto, G Shirane | American Physical Society (APS) | Physical Review B | 2014
61ba9aab2b9a12e3d2c50fbf | 0.06 | -1051005844 | [8 empty] | 11.6 K |  |  | body | paragraph | af3d958d90 | Static magnetic correlations near the insulating-superconducting phase boundary in La2-xSrxCuO4 | 10.1103/physrevb.65.064505 | M Fujita, K Yamada, H Hiraka, P M Gehring, S H Lee, S Wakimoto, G Shirane | American Physical Society (APS) | Physical Review B | 2014
61ba9aab2b9a12e3d2c50fc0 | 0.07 | 1533978547 | [8 empty] | 17.0 K |  |  | body | paragraph | af3d958d90 | Static magnetic correlations near the insulating-superconducting phase boundary in La2-xSrxCuO4 | 10.1103/physrevb.65.064505 | M Fujita, K Yamada, H Hiraka, P M Gehring, S H Lee, S Wakimoto, G Shirane | American Physical Society (APS) | Physical Review B | 2014
61ba9aabe720aae5f4c50f94 | potassium- doped picene | 46214399 | picene |  | potassium | [5 empty] | 7.2 K |  |  | body | paragraph | 4255ba4d8f | Superconductivity at 3.5 K and/or 7.2 K in potassium-doped triphenylbismuth | 10.1063/1.5045631 | Ren-Shu Wang, Jia Cheng, Xiao-Lin Wu, Hui Yang, Xiao-Jia Chen, Yun Gao, Zhong-Bing Huang | AIP Publishing | The Journal of Chemical Physics | 2018
61ba9aabe720aae5f4c50f95 | potassium doped picene | -1809682932 |  |  | potassium | [5 empty] | 18 K |  |  | body | paragraph | 4255ba4d8f | Superconductivity at 3.5 K and/or 7.2 K in potassium-doped triphenylbismuth | 10.1063/1.5045631 | Ren-Shu Wang, Jia Cheng, Xiao-Lin Wu, Hui Yang, Xiao-Jia Chen, Yun Gao, Zhong-Bing Huang | AIP Publishing | The Journal of Chemical Physics | 2018
61ba9aaba013f06956c50f83 | SH149 | 653277060 | SH149 | SH149 | [6 empty] | 86 K |  |  | body | figure | c571daa840 | Intrinsic tunneling in cuprates and manganites | 10.1016/s0921-4534(01)01031-0 | S Heim, T Nachtrab, M MÃ¶ÃŸle, R Kleiner, R Koch, S Rother, O Waldmann, P MÃ¼ller, T Kimura, Y Tokura | Elsevier BV | Physica C: Superconductivity | 2001
61ba9aaba013f06956c50f84 | slightly overdoped BSCCO single crystal | 2005524444 | BSCCO |  | slightly overdoped | single crystal |  |  |  |  | 86 K |  |  | body | figure | c571daa840 | Intrinsic tunneling in cuprates and manganites | 10.1016/s0921-4534(01)01031-0 | S Heim, T Nachtrab, M MÃ¶ÃŸle, R Kleiner, R Koch, S Rother, O Waldmann, P MÃ¼ller, T Kimura, Y Tokura | Elsevier BV | Physica C: Superconductivity | 2001
61ba9aaba013f06956c50f85 | SH146 | 1588399423 | SH146 | SH146 | [6 empty] | 81 K |  |  | body | figure | c571daa840 | Intrinsic tunneling in cuprates and manganites | 10.1016/s0921-4534(01)01031-0 | S Heim, T Nachtrab, M MÃ¶ÃŸle, R Kleiner, R Koch, S Rother, O Waldmann, P MÃ¼ller, T Kimura, Y Tokura | Elsevier BV | Physica C: Superconductivity | 2001
61ba9aab7ecf8b73e6c50f8e | HgBa 2 Ca 2 Cu 3 O 8 | 1917461221 |  | HgBa 2 Ca 2 Cu 3 O 8 |  |  | Oxides, Cuprates |  |  |  | 134 K |  |  | body | paragraph | 148e9b5d80 | Dynamic stabilization? | 10.1038/nmat3995 | N Peter Armitage | Springer Science and Business Media LLC | Nature Materials | 2014
61ba9aaca01e2beb09c50fe5 | NbN film | -17441765 |  | NbN |  | film | Nitrides |  |  |  | 4.21 K |  |  | body | paragraph | d078184640 | Dynamic transition from Mott-like to metal-like state of the vortex lattice in a superconducting film with a periodic array of holes | 10.1103/physrevb.95.054513 | Indranil Roy, Prashant Chauhan, Harkirat Singh, Sanjeev Kumar, John Jesudasan, Pradnya Parab, Rajdeep Sensarma, Sangita Bose, Pratap Raychaudhuri | American Physical Society (APS) | Physical Review B | 2017
61ba9aac49d0b378c6c50f8b | La 0.7 Pb 0.3 MnO 3 | 1610745640 |  | La 0.7 Pb 0.3 MnO 3 |  |  | Oxides |  |  |  | 333 K |  |  | body | paragraph | 3ed0f37d6f | Field-Induced Crossover and Colossal Magnetoresistance in La0.7Pb0.3MnO3 | 10.1007/978-94-010-0985-0_6 | C W Chu, Y Y Xue, B Lorenz, A K Heilman, M Gospodinov, S G Dobreva | Springer Netherlands |  | 2013
61ba9aace614176f2ec50fa9 | fcc PuGa 3 | -2138384073 |  | PuGa 3 |  |  | Alloys |  |  |  | 3 K |  |  | body | paragraph | f2310ebe3f | Strong electron-phonon coupling inÎ´-phase stabilized Pu | 10.1103/physrevb.72.045135 | M J Graf, T Lookman, J M Wills, D C Wallace, J C Lashley | American Physical Society (APS) | Physical Review B | 2005
61ba9aac1b93c0c6bec50ff1 | Sr 2 RuO 4 | 1472786434 |  | Sr 2 RuO 4 |  |  | Oxides |  |  |  | 1.5 K |  |  | body | paragraph | 141ec90c47 | Pronounced drop of 17 O NMR Knight shift in superconducting state of Sr 2 RuO 4 |  | A Pustogow, Yongkang Luo, A Chronister, Y.-S Su, D Sokolov, F Jerzembeck, A P Mackenzie, C W Hicks, N Kikugawa, S Raghu, E D Bauer, S E Brown |  |  | 2019
61ba9aac0cb3d3a5e6c50f67 | MgB 2 | 1515591550 |  | MgB 2 |  |  | Alloys, Borides |  |  |  | 39 K |  |  | body | figure | ccccebd113 | Quantum tunneling of vortices in MgB2 superconductor | 10.1063/1.1530735 | Y Z Zhang, R Deltour, H H Wen, C Q Jin, Y M Ni, S L Jia, G C Che, Z X Zhao | AIP Publishing | Applied Physics Letters | 2002
61ba9aacd52116ffe1c50fa5 | BSCCO thin film | -168544853 | BSCCO |  |  | thin film |  |  |  |  | 85K |  |  | body | paragraph | 696c33682e | Impact of an oxygen dopant in Bi 2 Sr 2 CaCu 2 O 8+Î´ | 10.1209/0295-5075/86/37007 | S Johnston, F Vernay, T P Devereaux | IOP Publishing | EPL (Europhysics Letters) | 2014
61ba9aacd7a99c43e8c50fcf | Mg(B 1âˆ’x C x ) 2 single crystals | -338577451 |  | Mg(B 1âˆ’x C x ) 2 |  | single crystals | Carbides, Borides |  |  |  | 19 K |  |  | body | paragraph | c2d2c8ac7d | Quantum Superconductor-Metal Transition in Al, C doped MgB2 and Overdoped Cuprates? | 10.1007/978-3-540-71023-3_23 | T Schneider | Springer Berlin Heidelberg |  | 2007
61ba9aacd7a99c43e8c50fd0 | Mg 1âˆ’x Al x B 2 single crystals with x = 0.2 | -1271564005 |  | Mg 1âˆ’x Al x B 2 |  | single crystals | Alloys, Borides |  |  | x=0.2 | 24 K |  |  | body | paragraph | c2d2c8ac7d | Quantum Superconductor-Metal Transition in Al, C doped MgB2 and Overdoped Cuprates? | 10.1007/978-3-540-71023-3_23 | T Schneider | Springer Berlin Heidelberg |  | 2007
61ba9aac56f16aed29c50ff2 | insulating-overdoped La 2 CuO 4 âˆ’ La 1.64 Sr 0.36 CuO 4 | 1986822670 |  | La 2 CuO 4 âˆ’ La 1.64 Sr 0.36 CuO 4 | insulating-overdoped |  | Alloys |  |  |  | 38 K |  |  | header | title | 652d00a954 | Superconducting Transition at 38 K in Insulating-OverdopedLa2CuO4âˆ’La1.64Sr0.36CuO4Superlattices: Evidence for Interface Electronic Redistribution from Resonant Soft X-Ray Scattering | 10.1103/physrevlett.102.107004 | S Smadici, J C T Lee, S Wang, P Abbamonte, G Logvenov, A Gozar, C Deville Cavellin, I Bozovic | American Physical Society (APS) | Physical Review Letters | 2009
61ba9aac56f16aed29c50ff3 | optimally doped LSCO crystals | 492543754 | LSCO |  | optimally doped | crystals |  |  |  |  | 38 K |  |  | body | paragraph | 652d00a954 | Superconducting Transition at 38 K in Insulating-OverdopedLa2CuO4âˆ’La1.64Sr0.36CuO4Superlattices: Evidence for Interface Electronic Redistribution from Resonant Soft X-Ray Scattering | 10.1103/physrevlett.102.107004 | S Smadici, J C T Lee, S Wang, P Abbamonte, G Logvenov, A Gozar, C Deville Cavellin, I Bozovic | American Physical Society (APS) | Physical Review Letters | 2009
61ba9aacc2c99830dec50fb6 | Co-and K-doped Ba122 | 2020731828 | Ba122 | Ba122Ba122 | Co | [5 empty] | 5 22 K |  |  | body | paragraph | 2baa3aad94 | Large Anisotropic Uniaxial Pressure Dependencies ofTcin Single CrystallineBa(Fe0.92Co0.08)2As2 | 10.1103/physrevlett.102.187004 | FrÃ©dÃ©ric Hardy, Peter Adelmann, Thomas Wolf, Hilbert V. LÃ¶hneysen, Christoph Meingast | American Physical Society (APS) | Physical Review Letters | 2009
61ba9aacc2c99830dec50fb7 | Co-and K-doped Ba122 |  | Ba122 | Ba122Ba122 | K | [5 empty] | 5 22 K |  |  | body | paragraph | 2baa3aad94 | Large Anisotropic Uniaxial Pressure Dependencies ofTcin Single CrystallineBa(Fe0.92Co0.08)2As2 | 10.1103/physrevlett.102.187004 | FrÃ©dÃ©ric Hardy, Peter Adelmann, Thomas Wolf, Hilbert V. LÃ¶hneysen, Christoph Meingast | American Physical Society (APS) | Physical Review Letters | 2009
61ba9aacc2c99830dec50fb8 | K-doped 122 | 98926231 | doped 122 |  | K | [5 empty] | up to 38 K |  |  | header | abstract | 2baa3aad94 | Large Anisotropic Uniaxial Pressure Dependencies ofTcin Single CrystallineBa(Fe0.92Co0.08)2As2 | 10.1103/physrevlett.102.187004 | FrÃ©dÃ©ric Hardy, Peter Adelmann, Thomas Wolf, Hilbert V. LÃ¶hneysen, Christoph Meingast | American Physical Society (APS) | Physical Review Letters | 2009
61ba9aad2c886f0fe6c50f78 | pristine sample | -114564121 | [8 empty] | 20.5 K |  |  | body | paragraph | 614c9dde59 | The effect of impurity and the suppression of superconductivity in Na(Fe0.97âˆ’xCo0.03Tx)As (T = Cu, Mn) | 10.1088/1367-2630/16/6/063020 | Qiang Deng, Xiaxin Ding, Sheng Li, Jian Tao, Huan Yang, Hai-Hu Wen | IOP Publishing | New Journal of Physics | 2013
61ba9aad61d1c9d20fc50f95 | Cu x Bi 2 Se 3 | 128435875 |  | Cu x Bi 2 Se 3 |  |  | Chalcogenides |  |  |  | 3.8 K |  |  | body | paragraph | f9219fce16 | Robust superconductivity with nodes in the superconducting topological insulatorCuxBi2Se3: Zeeman orbital field and nonmagnetic impurities | 10.1103/physrevb.91.060502 | Yuki Nagai | American Physical Society (APS) | Physical Review B | 2015
61ba9aad2b9a12e3d2c50fc1 | Elemental lithium | -1690936250 | Elemental lithium | [7 empty] | 15 K |  | 30 GPa | body | paragraph | d861234a26 | Origin of strong coupling in lithium under pressure | 10.1016/j.physc.2007.03.361 | Deepa Kasinathan, K Koepernik, J KuneÅ¡, H Rosner, W E Pickett | Elsevier BV | Physica C: Superconductivity and its Applications | 2006
61ba9aad2b9a12e3d2c50fc2 | metallic Y | 588381373 |  | Y |  |  | Alloys |  |  |  | 20 K |  |  | body | paragraph | d861234a26 | Origin of strong coupling in lithium under pressure | 10.1016/j.physc.2007.03.361 | Deepa Kasinathan, K Koepernik, J KuneÅ¡, H Rosner, W E Pickett | Elsevier BV | Physica C: Superconductivity and its Applications | 2006
61ba9aad2b9a12e3d2c50fc3 | PuCoGa 5 | -1137771377 |  | PuCoGa 5 |  |  | Alloys |  |  |  | 19 K |  |  | body | paragraph | d861234a26 | Origin of strong coupling in lithium under pressure | 10.1016/j.physc.2007.03.361 | Deepa Kasinathan, K Koepernik, J KuneÅ¡, H Rosner, W E Pickett | Elsevier BV | Physica C: Superconductivity and its Applications | 2006
61ba9aad2b9a12e3d2c50fc4 | MgB 2 | 1504058132 |  | MgB 2 |  |  | Alloys, Borides |  |  |  | 40 K |  | 50 GPa | body | paragraph | d861234a26 | Origin of strong coupling in lithium under pressure | 10.1016/j.physc.2007.03.361 | Deepa Kasinathan, K Koepernik, J KuneÅ¡, H Rosner, W E Pickett | Elsevier BV | Physica C: Superconductivity and its Applications | 2006
61ba9aade720aae5f4c50f96 | ultrathin film of Al | -1119338385 |  | Al |  | ultrathin film | Alloys |  |  |  | 3 K |  |  | body | paragraph | 26285e8fd0 | On-chip cooling by heating with superconducting tunnel junctions | 10.1209/0295-5075/124/48005 | G Marchegiani, P Virtanen, F Giazotto | IOP Publishing | EPL (Europhysics Letters) | 2017
61ba9aada013f06956c50f86 | TaSe 3 | 459394709 |  | TaSe 3 |  |  | Chalcogenides |  |  |  | ~ 2 K |  |  | body | paragraph | 8b03d82c68 | Bulk Fermi surface of the layered superconductor TaSe 3 with three-dimensional strong topological insulator state |  | Wei Xia, Xianbiao Shi, Yong Zhang, Hao Su, Qin Wang, Linchao Ding, Leiming Chen, Xia Wang, Zhiqiang Zou, Na Yu, Li Pi, Yufeng Hao, Bin Li, Zengwei Zhu, Weiwei Zhao, Xufeng Kou, Yanfeng Guo
61ba9aada013f06956c50f87 | FeTe 0.55 Se 0.45 | 1491275641 |  | FeTe 0.55 Se 0.45 |  |  | Iron-chalcogenides, Chalcogenides |  |  |  | 14.5 K |  |  | body | paragraph | 8b03d82c68 | Bulk Fermi surface of the layered superconductor TaSe 3 with three-dimensional strong topological insulator state |  | Wei Xia, Xianbiao Shi, Yong Zhang, Hao Su, Qin Wang, Linchao Ding, Leiming Chen, Xia Wang, Zhiqiang Zou, Na Yu, Li Pi, Yufeng Hao, Bin Li, Zengwei Zhu, Weiwei Zhao, Xufeng Kou, Yanfeng Guo
61ba9aada013f06956c50f88 | 2M-phase WS 2 | -764773922 |  |  | 2M | [5 empty] | 8.8 K |  |  | body | paragraph | 8b03d82c68 | Bulk Fermi surface of the layered superconductor TaSe 3 with three-dimensional strong topological insulator state |  | Wei Xia, Xianbiao Shi, Yong Zhang, Hao Su, Qin Wang, Linchao Ding, Leiming Chen, Xia Wang, Zhiqiang Zou, Na Yu, Li Pi, Yufeng Hao, Bin Li, Zengwei Zhu, Weiwei Zhao, Xufeng Kou, Yanfeng Guo
61ba9aada013f06956c50f89 | OHFeSe 23 | 231939870 |  | OHFeSe 23 |  |  | Hydrides, Iron-chalcogenides, Chalcogenides, Oxides |  |  |  | 35 K |  |  | body | paragraph | 8b03d82c68 | Bulk Fermi surface of the layered superconductor TaSe 3 with three-dimensional strong topological insulator state |  | Wei Xia, Xianbiao Shi, Yong Zhang, Hao Su, Qin Wang, Linchao Ding, Leiming Chen, Xia Wang, Zhiqiang Zou, Na Yu, Li Pi, Yufeng Hao, Bin Li, Zengwei Zhu, Weiwei Zhao, Xufeng Kou, Yanfeng Guo
61ba9aada013f06956c50f8a | CaKFe 4 As 4 | -669395017 |  | CaKFe 4 As 4 |  |  | Iron-pnictides, Pnictides |  |  |  | 35 K |  |  | body | paragraph | 8b03d82c68 | Bulk Fermi surface of the layered superconductor TaSe 3 with three-dimensional strong topological insulator state |  | Wei Xia, Xianbiao Shi, Yong Zhang, Hao Su, Qin Wang, Linchao Ding, Leiming Chen, Xia Wang, Zhiqiang Zou, Na Yu, Li Pi, Yufeng Hao, Bin Li, Zengwei Zhu, Weiwei Zhao, Xufeng Kou, Yanfeng Guo
61ba9aad0a416aa3d9c50f66 | Co monolayer on Ru(0001) | -875506728 |  |  | Co |  |  |  | Ru |  | 0.5 K |  |  | body | paragraph | b9b48242a0 | Impact of the skyrmion spin texture on magnetoresistance | 10.1103/physrevb.95.104433 | AndrÃ© Kubetzka, Christian Hanneken, Roland Wiesendanger, Kirsten Von Bergmann | American Physical Society (APS) | Physical Review B | 2020
61ba9aad7c13e4f711c50f54 | LaFeAsO 1âˆ’x F x | 221750104 |  | LaFeAsO 1âˆ’x F x |  |  | Iron-pnictides, Pnictides, Oxides, Fluorides |  |  |  | 26 K |  |  | body | paragraph | f8fc1f1732 | Resistivity and Upper Critical Field in KFe2As2Single Crystals | 10.1143/jpsj.78.063702 | Taichi Terashima, Motoi Kimata, Hidetaka Satsukawa, Atsushi Harada, Kaori Hazama, Shinya Uji, Hisatomo Harima, Gen-Fu Chen, Jian-Lin Luo, Nan-Lin Wang | Physical Society of Japan | Journal of the Physical Society of Japan | 2009
61ba9aad7c13e4f711c50f55 | x âˆ¼ 0.4 | -428902673 | [7 empty] | x=âˆ¼ 0.4 | 38 K |  |  | body | paragraph | f8fc1f1732 | Resistivity and Upper Critical Field in KFe2As2Single Crystals | 10.1143/jpsj.78.063702 | Taichi Terashima, Motoi Kimata, Hidetaka Satsukawa, Atsushi Harada, Kaori Hazama, Shinya Uji, Hisatomo Harima, Gen-Fu Chen, Jian-Lin Luo, Nan-Lin Wang | Physical Society of Japan | Journal of the Physical Society of Japan | 2009
61ba9aad7c13e4f711c50f56 | LiFeAs | -74142593 |  | LiFeAs |  |  | Iron-pnictides, Pnictides |  |  |  | 18 K |  |  | body | paragraph | f8fc1f1732 | Resistivity and Upper Critical Field in KFe2As2Single Crystals | 10.1143/jpsj.78.063702 | Taichi Terashima, Motoi Kimata, Hidetaka Satsukawa, Atsushi Harada, Kaori Hazama, Shinya Uji, Hisatomo Harima, Gen-Fu Chen, Jian-Lin Luo, Nan-Lin Wang | Physical Society of Japan | Journal of the Physical Society of Japan | 2009
61ba9aad7c13e4f711c50f57 | (Ba 1âˆ’x K x )Fe 2 As 2 | -588825746 |  | (Ba 1âˆ’x K x )Fe 2 As 2 |  |  | Iron-pnictides, Pnictides |  |  |  | 38 K |  |  | body | paragraph | f8fc1f1732 | Resistivity and Upper Critical Field in KFe2As2Single Crystals | 10.1143/jpsj.78.063702 | Taichi Terashima, Motoi Kimata, Hidetaka Satsukawa, Atsushi Harada, Kaori Hazama, Shinya Uji, Hisatomo Harima, Gen-Fu Chen, Jian-Lin Luo, Nan-Lin Wang | Physical Society of Japan | Journal of the Physical Society of Japan | 2009
61ba9aad7c13e4f711c50f58 | Î±-FeSe | 416590070 | Î±-FeSe | FeSe | [6 empty] | 8 K |  |  | body | paragraph | f8fc1f1732 | Resistivity and Upper Critical Field in KFe2As2Single Crystals | 10.1143/jpsj.78.063702 | Taichi Terashima, Motoi Kimata, Hidetaka Satsukawa, Atsushi Harada, Kaori Hazama, Shinya Uji, Hisatomo Harima, Gen-Fu Chen, Jian-Lin Luo, Nan-Lin Wang | Physical Society of Japan | Journal of the Physical Society of Japan | 2009
61ba9aad7c13e4f711c50f59 | KFe 2 As 2 | 876336963 |  | KFe 2 As 2 |  |  | Iron-pnictides, Pnictides |  |  |  | 3.8 K |  |  | body | paragraph | f8fc1f1732 | Resistivity and Upper Critical Field in KFe2As2Single Crystals | 10.1143/jpsj.78.063702 | Taichi Terashima, Motoi Kimata, Hidetaka Satsukawa, Atsushi Harada, Kaori Hazama, Shinya Uji, Hisatomo Harima, Gen-Fu Chen, Jian-Lin Luo, Nan-Lin Wang | Physical Society of Japan | Journal of the Physical Society of Japan | 2009
61ba9aad8452d931a5c50f90 | Î³-ZrV 2 | -1202555106 |  | Î³-ZrV 2 |  |  | Alloys |  |  |  | 8-9 K |  |  | body | figure | 76bc7a481f | Two channel heat conduction in the superconducting state of the as-cast V1âˆ’xZrx alloys | 10.1016/j.physb.2019.411763 | Sabyasachi Paul, Sharath Chandra L.S., M K Chattopadhyay | Elsevier BV | Physica B: Condensed Matter | 2019
61ba9aad0cb3d3a5e6c50f68 | Mo 3 S 7 (dmit) 3 (dmit=1,3-dithiol-2-thione-4 | 1863853753 |  | Mo 3 S 7 |  |  | Chalcogenides |  |  |  | 44 K |  |  | body | paragraph | 0e3eb0ca9f | Unconventional superconductivity near a flat band in organic and organometallic materials |  | Jaime Merino, Manuel FernÃ¡ndez LÃ³pez, Ben J Powell |  |  | 2020
61ba9aad0cb3d3a5e6c50f69 | Mo 3 S 7 (dmit) 3 (dmit=1,3-dithiol-2-thione-4 |  |  | -4 |  |  | Alloys |  |  |  | 44 K |  |  | body | paragraph | 0e3eb0ca9f | Unconventional superconductivity near a flat band in organic and organometallic materials |  | Jaime Merino, Manuel FernÃ¡ndez LÃ³pez, Ben J Powell |  |  | 2020
61ba9aaed7a99c43e8c50fd1 | A x Fe 2 Se 2 | -359903818 |  | A x Fe 2 Se 2 |  |  | Iron-chalcogenides, Chalcogenides |  |  |  | 30K |  |  | body | paragraph | 46a1669f96 | The Pressure Effects on Electronic Structure of Iron Chalcogenide Superconductors FeSe1-xTex | 10.12693/aphyspola.121.820 | A Ciechan, M J Winiarski, M Samsel-CzekaÅ‚a | Institute of Physics, Polish Academy of Sciences | Acta Physica Polonica A | 2012
61ba9aaed7a99c43e8c50fd2 | x = 0.5 3-5 | 138329913 | [7 empty] | x=0.5 3-5 | 15K |  |  | body | paragraph | 46a1669f96 | The Pressure Effects on Electronic Structure of Iron Chalcogenide Superconductors FeSe1-xTex | 10.12693/aphyspola.121.820 | A Ciechan, M J Winiarski, M Samsel-CzekaÅ‚a | Institute of Physics, Polish Academy of Sciences | Acta Physica Polonica A | 2012
61ba9aaed7a99c43e8c50fd3 | FeSe 6 | 1457180057 |  | FeSe 6 |  |  | Iron-chalcogenides, Chalcogenides |  |  |  | 37K |  |  | body | paragraph | 46a1669f96 | The Pressure Effects on Electronic Structure of Iron Chalcogenide Superconductors FeSe1-xTex | 10.12693/aphyspola.121.820 | A Ciechan, M J Winiarski, M Samsel-CzekaÅ‚a | Institute of Physics, Polish Academy of Sciences | Acta Physica Polonica A | 2012
61ba9aae3961c0f52fc50f91 | SrTiO | 1274492858 |  | SrTiO |  |  | Oxides |  |  |  | 0.3K |  |  | body | paragraph | 65519da994 | SUPERCONDUCTING CONDENSATE FORMATION IN METALLIC SYSTEMS WITH ARBITRARY CARRIER DENSITY | 10.5488/cmp.11.131 | Loktev, Sharapov | Institute for Condensed Matter Physics | Condensed Matter Physics | 1997
61ba9aae2a711de29cc50f88 | YBa2Cu3O 7âˆ’Î´ | -344731598 |  | YBa2Cu3O 7âˆ’Î´ |  |  | Oxides, Cuprates |  |  |  | 85 K |  |  | body | figure | e800400b2e | Pseudogap and conduction dimensionalities in high-Tc superconductors | 10.1016/s0921-4526(02)01518-1 | Andrew Das Arulsamy, P C Ong, M T Ong | Elsevier BV | Physica B: Condensed Matter | 2002
61ba9aae5cc438644dc50fb2 | Î±-PdBi 2 | -262242362 |  | Î±-PdBi 2 |  |  | Alloys |  |  |  | 1.7 K |  |  | body | figure | 9959e4f4c0 | Probing the superconducting gap symmetry of Î±âˆ’PdBi2 : A penetration depth study | 10.1103/physrevb.95.134519 | S Mitra, K Okawa, S Kunniniyil Sudheesh, T Sasagawa, Jian-Xin Zhu, Elbert E M Chia | American Physical Society (APS) | Physical Review B | 2017
61ba9aae5cc438644dc50fb3 | Î±-PdBi2 | 1169896411 |  | Î±-PdBi2 |  |  | Alloys |  |  |  | 1.7 K | Resistivity |  | body | paragraph | 9959e4f4c0 | Probing the superconducting gap symmetry of Î±âˆ’PdBi2 : A penetration depth study | 10.1103/physrevb.95.134519 | S Mitra, K Okawa, S Kunniniyil Sudheesh, T Sasagawa, Jian-Xin Zhu, Elbert E M Chia | American Physical Society (APS) | Physical Review B | 2017
61ba9aae5cc438644dc50fb4 | Î²-PdBi 2 | -1645619315 |  | Î²-PdBi 2 |  |  | Alloys |  |  |  | 1.7 K | specific heat |  | body | figure | 9959e4f4c0 | Probing the superconducting gap symmetry of Î±âˆ’PdBi2 : A penetration depth study | 10.1103/physrevb.95.134519 | S Mitra, K Okawa, S Kunniniyil Sudheesh, T Sasagawa, Jian-Xin Zhu, Elbert E M Chia | American Physical Society (APS) | Physical Review B | 2017
61ba9aae5cc438644dc50fb5 | Î²-PdBi 2 | 2019742587 |  | Î²-PdBi 2 |  |  | Alloys |  |  |  | 5.3 K |  |  | body | paragraph | 9959e4f4c0 | Probing the superconducting gap symmetry of Î±âˆ’PdBi2 : A penetration depth study | 10.1103/physrevb.95.134519 | S Mitra, K Okawa, S Kunniniyil Sudheesh, T Sasagawa, Jian-Xin Zhu, Elbert E M Chia | American Physical Society (APS) | Physical Review B | 2017
61ba9aae61d1c9d20fc50f96 | BaF e1.82N i0.18As2 crystal | 665258852 |  | BaF e1.82N i0.18As2 |  | crystal | Alloys |  |  |  | 8 K |  |  | header | abstract | 6e9951bf56 | Fishtail and vortex dynamics in the Ni-doped iron pnictide BaFe1.82Ni0.18As2 | 10.1103/physrevb.84.052510 | S Salem-Sugui, L Ghivelder, A D Alvarenga, L F Cohen, Huiqian Luo, Xingye Lu | American Physical Society (APS) | Physical Review B | 2013
61ba9aae61d1c9d20fc50f97 | overdoped single crystal with x=0.18 | -914020338 |  |  | overdoped | single crystal |  |  |  | x=0.18 | 8 K |  |  | body | paragraph | 6e9951bf56 | Fishtail and vortex dynamics in the Ni-doped iron pnictide BaFe1.82Ni0.18As2 | 10.1103/physrevb.84.052510 | S Salem-Sugui, L Ghivelder, A D Alvarenga, L F Cohen, Huiqian Luo, Xingye Lu | American Physical Society (APS) | Physical Review B | 2013
61ba9aae61d1c9d20fc50f98 | x=0.1 | 691499336 | [7 empty] | x=0.1 | 20K |  |  | body | paragraph | 6e9951bf56 | Fishtail and vortex dynamics in the Ni-doped iron pnictide BaFe1.82Ni0.18As2 | 10.1103/physrevb.84.052510 | S Salem-Sugui, L Ghivelder, A D Alvarenga, L F Cohen, Huiqian Luo, Xingye Lu | American Physical Society (APS) | Physical Review B | 2013
61ba9aaf7f36ec6458c50f7e | MgB 2 | 1513689232 |  | MgB 2 |  |  | Alloys, Borides |  |  |  | âˆ¼ 40 K |  |  | body | paragraph | 5a6784d331 | Preparation and properties of amorphousMgB2âˆ•MgOsuperstructures: Model disordered superconductor | 10.1103/physrevb.77.174506 | W Siemons, M A Steiner, G Koster, D H A Blank, M R Beasley, A Kapitulnik | American Physical Society (APS) | Physical Review B | 2013
61ba9aaf0a416aa3d9c50f67 | TiN films | -294630548 |  | TiN |  | films | Nitrides |  |  |  | 4 K |  |  | body | paragraph | 503953d4e4 | Photon-noise limited sensitivity in titanium nitride kinetic inductance detectors | 10.1063/1.4913418 | J Hubmayr, J Beall, D Becker, H-M Cho, M Devlin, B Dober, C Groppi, G C Hilton, K D Irwin, D Li, P Mauskopf, D P Pappas, J Van Lanen, M R Vissers, Y Wang, L F Wei, J Gao | AIP Publishing | Applied Physics Letters | 2015
61ba9aaf7c13e4f711c50f5a | x = 0.5 | 1481563279 | [7 empty] | x=0.5 | 350 K |  |  | body | paragraph | 101c2d9f4c | Monte Carlo determination of the phase diagram of the double-exchange model | 10.1103/physrevb.64.054408 | J L Alonso, J A CapitÃ¡n, L A FernÃ¡ndez, F Guinea, V MartÃ­n-Mayor | American Physical Society (APS) | Physical Review B | 2014
61ba9aaf11af647618c50f50 | x = 0 | -1181584349 | [7 empty] | x=0 | 60K |  |  | body | paragraph | 36c25d20cc | Onset of dielectric modes at 110 K and 60 K due to local lattice distortions in nonsuperconductingYBa2Cu3O6.0crystals | 10.1103/physrevb.63.092508 | Z Zhai, P V Parimi, J B Sokoloff, S Sridhar, A Erb | American Physical Society (APS) | Physical Review B | 2000
61ba9aaf11af647618c50f51 | Y Ba 2 Cu 3 O 6.95 ) | 1206854692 |  | Y Ba 2 Cu 3 O 6.95 |  |  | Oxides, Cuprates |  |  |  | 93K |  |  | body | paragraph | 36c25d20cc | Onset of dielectric modes at 110 K and 60 K due to local lattice distortions in nonsuperconductingYBa2Cu3O6.0crystals | 10.1103/physrevb.63.092508 | Z Zhai, P V Parimi, J B Sokoloff, S Sridhar, A Erb | American Physical Society (APS) | Physical Review B | 2000
61ba9aaf11af647618c50f52 | optimally doped single crystals of Y Ba 2 Cu 3 O 6.95 | -1143360139 |  | Y Ba 2 Cu 3 O 6.95 | optimally doped | single crystals | Oxides, Cuprates |  |  |  | 65K |  |  | body | paragraph | 36c25d20cc | Onset of dielectric modes at 110 K and 60 K due to local lattice distortions in nonsuperconductingYBa2Cu3O6.0crystals | 10.1103/physrevb.63.092508 | Z Zhai, P V Parimi, J B Sokoloff, S Sridhar, A Erb | American Physical Society (APS) | Physical Review B | 2000
61ba9aaf11af647618c50f53 | Y Ba 2 Cu 3 O 6+x | 841999061 |  | Y Ba 2 Cu 3 O 6+x |  |  | Alloys |  |  |  | 93K |  |  | body | paragraph | 36c25d20cc | Onset of dielectric modes at 110 K and 60 K due to local lattice distortions in nonsuperconductingYBa2Cu3O6.0crystals | 10.1103/physrevb.63.092508 | Z Zhai, P V Parimi, J B Sokoloff, S Sridhar, A Erb | American Physical Society (APS) | Physical Review B | 2000
61ba9aaf8452d931a5c50f91 | SmFeAsO 1-x F x | 1976062050 |  | SmFeAsO 1-x F x |  |  | Iron-pnictides, Pnictides, Oxides, Fluorides |  |  |  | 50 K |  |  | header | abstract | 9ed94de27f | Effects of the sintering atmosphere on the superconductivity of SmFeAsO1 âˆ’xFxcompounds | 10.1088/0953-2048/24/9/095014 | Y Ding, Y Sun, X D Wang, J C Zhuang, L J Cui, Z X Shi | IOP Publishing | Superconductor Science and Technology | 2011
61ba9aaf8452d931a5c50f92 | REFeAs(O, F) | -928218875 |  | REFeAs(O, F |  |  | Alloys |  |  |  | 50 K |  |  | body | paragraph | 9ed94de27f | Effects of the sintering atmosphere on the superconductivity of SmFeAsO1 âˆ’xFxcompounds | 10.1088/0953-2048/24/9/095014 | Y Ding, Y Sun, X D Wang, J C Zhuang, L J Cui, Z X Shi | IOP Publishing | Superconductor Science and Technology | 2011
61ba9aaf8452d931a5c50f93 | LaFeAs(O, F) | -1722826495 |  | LaFeAs(O, F |  |  | Alloys |  |  |  | 26 K |  |  | body | paragraph | 9ed94de27f | Effects of the sintering atmosphere on the superconductivity of SmFeAsO1 âˆ’xFxcompounds | 10.1088/0953-2048/24/9/095014 | Y Ding, Y Sun, X D Wang, J C Zhuang, L J Cui, Z X Shi | IOP Publishing | Superconductor Science and Technology | 2011
61ba9aaf0cb3d3a5e6c50f6a | PrFeAsO 0.6 F 0.35 | -1686560465 |  | PrFeAsO 0.6 F 0.35 |  |  | Iron-pnictides, Pnictides, Oxides, Fluorides |  |  |  | 24 K |  |  | body | paragraph | f061788caa | Intrinsic Charge Dynamics in High- Tc AFeAs(O,F) Superconductors | 10.1103/physrevlett.120.087001 | A Charnukha, D PrÃ¶pper, N D Zhigadlo, M Naito, M Schmidt, Zhe Wang, J Deisenhofer, A Loidl, B Keimer, A V Boris, D N Basov | American Physical Society (APS) | Physical Review Letters | 2018
61ba9aaf0cb3d3a5e6c50f6b | SmFeAs(O,F) thin films | -180404265 |  | SmFeAs(O,F) |  | thin films | Alloys |  |  |  | 55 K |  |  | body | paragraph | f061788caa | Intrinsic Charge Dynamics in High- Tc AFeAs(O,F) Superconductors | 10.1103/physrevlett.120.087001 | A Charnukha, D PrÃ¶pper, N D Zhigadlo, M Naito, M Schmidt, Zhe Wang, J Deisenhofer, A Loidl, B Keimer, A V Boris, D N Basov | American Physical Society (APS) | Physical Review Letters | 2018
61ba9aaf0cb3d3a5e6c50f6c | mono- layer FeSe grown on SrTiO 3 | -462137749 |  | FeSe |  |  | Iron-chalcogenides, Chalcogenides |  | SrTiO 3 |  | 65 K |  |  | body | paragraph | f061788caa | Intrinsic Charge Dynamics in High- Tc AFeAs(O,F) Superconductors | 10.1103/physrevlett.120.087001 | A Charnukha, D PrÃ¶pper, N D Zhigadlo, M Naito, M Schmidt, Zhe Wang, J Deisenhofer, A Loidl, B Keimer, A V Boris, D N Basov | American Physical Society (APS) | Physical Review Letters | 2018
61ba9aaf0cb3d3a5e6c50f6d | AFeAs(O,F) family (A stands for a rare-earth metal) | -279610098 |  | AFeAs(O,F |  |  | Alloys |  |  | A=rare-earth metal | 55 K |  |  | body | paragraph | f061788caa | Intrinsic Charge Dynamics in High- Tc AFeAs(O,F) Superconductors | 10.1103/physrevlett.120.087001 | A Charnukha, D PrÃ¶pper, N D Zhigadlo, M Naito, M Schmidt, Zhe Wang, J Deisenhofer, A Loidl, B Keimer, A V Boris, D N Basov | American Physical Society (APS) | Physical Review Letters | 2018
61ba9aaf0cb3d3a5e6c50f6e | mono- layer FeSe | 752161962 |  | FeSe |  |  | Iron-chalcogenides, Chalcogenides |  |  |  | 40 K |  |  | body | paragraph | f061788caa | Intrinsic Charge Dynamics in High- Tc AFeAs(O,F) Superconductors | 10.1103/physrevlett.120.087001 | A Charnukha, D PrÃ¶pper, N D Zhigadlo, M Naito, M Schmidt, Zhe Wang, J Deisenhofer, A Loidl, B Keimer, A V Boris, D N Basov | American Physical Society (APS) | Physical Review Letters | 2018
61ba9ab0d52116ffe1c50fa7 | Bi 2 Sr 2âˆ’x La x CuO 6+Î´ | 1770681842 |  | Bi 2 Sr 2âˆ’x La x CuO 6+Î´ |  |  | Alloys |  |  |  | 30K |  |  | body | paragraph | 6cfafdcbfe | Specific heat across the superconducting dome in the cuprates | 10.1103/physrevb.82.094523 | A J H Borne, J P Carbotte, E J Nicol | American Physical Society (APS) | Physical Review B | 2010
61ba9ab014d91e0862c50fa0 | x 0.4- 0.55 | 1990376226 | [7 empty] | x=0.4- 0.55 | 30 K | Specific Heat |  | header | title | 446efe5451 | Specific heat investigation for line nodes in heavily overdopedBa1âˆ’xKxFe2As2 | 10.1103/physrevb.91.214506 | J S Kim, G R Stewart, Yong Liu, Thomas A Lograsso | American Physical Society (APS) | Physical Review B | 2015
61ba9ab014d91e0862c50fa1 | KFe2As2 | 55100747 |  | KFe2As2 |  |  | Iron-pnictides, Pnictides |  |  |  | 4 K | specific heat |  | body | paragraph | 446efe5451 | Specific heat investigation for line nodes in heavily overdopedBa1âˆ’xKxFe2As2 | 10.1103/physrevb.91.214506 | J S Kim, G R Stewart, Yong Liu, Thomas A Lograsso | American Physical Society (APS) | Physical Review B | 2015
61ba9ab014d91e0862c50fa2 | Hc2 4.5 | 437697284 |  | Hc2 4.5 |  |  | Alloys |  |  |  | 5.6, 7.2 and 13 K |  |  | header | title | 446efe5451 | Specific heat investigation for line nodes in heavily overdopedBa1âˆ’xKxFe2As2 | 10.1103/physrevb.91.214506 | J S Kim, G R Stewart, Yong Liu, Thomas A Lograsso | American Physical Society (APS) | Physical Review B | 2015
61ba9ab014d91e0862c50fa3 | PCCO | -2010849797 | PCCO | [7 empty] | 22 K | specific heat |  | body | figure | 446efe5451 | Specific heat investigation for line nodes in heavily overdopedBa1âˆ’xKxFe2As2 | 10.1103/physrevb.91.214506 | J S Kim, G R Stewart, Yong Liu, Thomas A Lograsso | American Physical Society (APS) | Physical Review B | 2015
61ba9ab014d91e0862c50fa4 | Ba1-xKxFe2As2 | 1212235373 |  | Ba1-xKxFe2As2 |  |  | Iron-pnictides, Pnictides |  |  |  | 5.6, 7.2, and 13.2 K |  |  | body |  | 446efe5451 | Specific heat investigation for line nodes in heavily overdopedBa1âˆ’xKxFe2As2 | 10.1103/physrevb.91.214506 | J S Kim, G R Stewart, Yong Liu, Thomas A Lograsso | American Physical Society (APS) | Physical Review B | 2015
61ba9ab014d91e0862c50fa5 | Ba1-xKxFe2As2 | 1454812553 |  | Ba1-xKxFe2As2 |  |  | Iron-pnictides, Pnictides |  |  |  | 30 K | Specific Heat |  | header | title | 446efe5451 | Specific heat investigation for line nodes in heavily overdopedBa1âˆ’xKxFe2As2 | 10.1103/physrevb.91.214506 | J S Kim, G R Stewart, Yong Liu, Thomas A Lograsso | American Physical Society (APS) | Physical Review B | 2015
61ba9ab014d91e0862c50fa6 | Ba1-xKxFe2As2 | 1198750390 |  | Ba1-xKxFe2As2 |  |  | Iron-pnictides, Pnictides |  |  |  | 5.6, 7.2 |  |  | body | paragraph | 446efe5451 | Specific heat investigation for line nodes in heavily overdopedBa1âˆ’xKxFe2As2 | 10.1103/physrevb.91.214506 | J S Kim, G R Stewart, Yong Liu, Thomas A Lograsso | American Physical Society (APS) | Physical Review B | 2015
61ba9ab014d91e0862c50fa7 | x= 0.91, 0.88, and 0.81 | 424111028 | [7 empty] | x=0.91, 0.88, 0.81 | 13 K |  |  | body | paragraph | 446efe5451 | Specific heat investigation for line nodes in heavily overdopedBa1âˆ’xKxFe2As2 | 10.1103/physrevb.91.214506 | J S Kim, G R Stewart, Yong Liu, Thomas A Lograsso | American Physical Society (APS) | Physical Review B | 2015
61ba9ab014d91e0862c50fa8 | x=1 | -983447926 | [7 empty] | x=1 | <4 K | Specific Heat |  | header | title | 446efe5451 | Specific heat investigation for line nodes in heavily overdopedBa1âˆ’xKxFe2As2 | 10.1103/physrevb.91.214506 | J S Kim, G R Stewart, Yong Liu, Thomas A Lograsso | American Physical Society (APS) | Physical Review B | 2015
61ba9ab07b1a7abb24c50f6e | MgB 2 | 1525228274 |  | MgB 2 |  |  | Alloys, Borides |  |  |  | 0.5 K |  |  | body | paragraph | 57e51192f8 | Structure and Functional Properties of Bulk MgB<sub>2</sub> Superconductors Synthesized and Sintered under Pressure | 10.4028/www.scientific.net/msf.792.21 | Tatiana Prikhna, Michael Eisterer, Wolfgang Gawalek, Athanasios G Mamalis, Artem Kozyrev, Valeriy Kovylaev, Evangelos Hristoforou, Harald W Weber, Jacques G Noudem, Wilfried Goldacker, Viktor Moshchil, Xavier Chaud, Vladimir Sokolovsky, Anton Shaternik, Jan Dellith, Christa Schmidt, Tobias Habisreuther, Doris Litzkendorf, Sergey Dub, Alexander Borimskiy, Nina Sergienko, Vladimir Sverdun, Elena Prisyazhnaya | Trans Tech Publications, Ltd. | Materials Science Forum | 2014
61ba9ab07b1a7abb24c50f6f | MgB 12 | 499140494 |  | MgB 12 |  |  | Alloys, Borides |  |  |  | 37 K |  |  | header | abstract | 57e51192f8 | Structure and Functional Properties of Bulk MgB<sub>2</sub> Superconductors Synthesized and Sintered under Pressure | 10.4028/www.scientific.net/msf.792.21 | Tatiana Prikhna, Michael Eisterer, Wolfgang Gawalek, Athanasios G Mamalis, Artem Kozyrev, Valeriy Kovylaev, Evangelos Hristoforou, Harald W Weber, Jacques G Noudem, Wilfried Goldacker, Viktor Moshchil, Xavier Chaud, Vladimir Sokolovsky, Anton Shaternik, Jan Dellith, Christa Schmidt, Tobias Habisreuther, Doris Litzkendorf, Sergey Dub, Alexander Borimskiy, Nina Sergienko, Vladimir Sverdun, Elena Prisyazhnaya | Trans Tech Publications, Ltd. | Materials Science Forum | 2014
61ba9ab07b1a7abb24c50f70 | MgB 12 | 670493932 |  | MgB 12 |  |  | Alloys, Borides |  |  |  | 37 K |  |  | body |  | 57e51192f8 | Structure and Functional Properties of Bulk MgB<sub>2</sub> Superconductors Synthesized and Sintered under Pressure | 10.4028/www.scientific.net/msf.792.21 | Tatiana Prikhna, Michael Eisterer, Wolfgang Gawalek, Athanasios G Mamalis, Artem Kozyrev, Valeriy Kovylaev, Evangelos Hristoforou, Harald W Weber, Jacques G Noudem, Wilfried Goldacker, Viktor Moshchil, Xavier Chaud, Vladimir Sokolovsky, Anton Shaternik, Jan Dellith, Christa Schmidt, Tobias Habisreuther, Doris Litzkendorf, Sergey Dub, Alexander Borimskiy, Nina Sergienko, Vladimir Sverdun, Elena Prisyazhnaya | Trans Tech Publications, Ltd. | Materials Science Forum | 2014
61ba9ab07b1a7abb24c50f71 | MgB 12 | 570386732 |  | MgB 12 |  |  | Alloys, Borides |  |  |  | 37 K |  | 2 GPa | body | figure | 57e51192f8 | Structure and Functional Properties of Bulk MgB<sub>2</sub> Superconductors Synthesized and Sintered under Pressure | 10.4028/www.scientific.net/msf.792.21 | Tatiana Prikhna, Michael Eisterer, Wolfgang Gawalek, Athanasios G Mamalis, Artem Kozyrev, Valeriy Kovylaev, Evangelos Hristoforou, Harald W Weber, Jacques G Noudem, Wilfried Goldacker, Viktor Moshchil, Xavier Chaud, Vladimir Sokolovsky, Anton Shaternik, Jan Dellith, Christa Schmidt, Tobias Habisreuther, Doris Litzkendorf, Sergey Dub, Alexander Borimskiy, Nina Sergienko, Vladimir Sverdun, Elena Prisyazhnaya | Trans Tech Publications, Ltd. | Materials Science Forum | 2014
61ba9ab07b1a7abb24c50f72 | single crystal with composition Mg(B 0.875 C 0.125 ) 2 | -1541842415 |  | Mg(B 0.875 C 0.125 ) 2 |  | single crystal | Carbides, Borides |  |  |  | 2 K |  |  | body | paragraph | 57e51192f8 | Structure and Functional Properties of Bulk MgB<sub>2</sub> Superconductors Synthesized and Sintered under Pressure | 10.4028/www.scientific.net/msf.792.21 | Tatiana Prikhna, Michael Eisterer, Wolfgang Gawalek, Athanasios G Mamalis, Artem Kozyrev, Valeriy Kovylaev, Evangelos Hristoforou, Harald W Weber, Jacques G Noudem, Wilfried Goldacker, Viktor Moshchil, Xavier Chaud, Vladimir Sokolovsky, Anton Shaternik, Jan Dellith, Christa Schmidt, Tobias Habisreuther, Doris Litzkendorf, Sergey Dub, Alexander Borimskiy, Nina Sergienko, Vladimir Sverdun, Elena Prisyazhnaya | Trans Tech Publications, Ltd. | Materials Science Forum | 2014
61ba9ab007932c08a9c50fdf | PuCoIn 5 | -682422986 |  | PuCoIn 5 |  |  | Alloys |  |  |  | 2.5 K |  |  | body | paragraph | b36cb5361f | Electronic structure and correlation effects in PuCoIn 5 as compared to PuCoGa 5 | 10.1209/0295-5075/97/57001 | Jian-Xin Zhu, P H Tobash, E D Bauer, F Ronning, B L Scott, K Haule, G Kotliar, R C Albers, J M Wills | IOP Publishing | EPL (Europhysics Letters) | 2011
61ba9ab007932c08a9c50fe0 | PuRhGa 5 | -1858722529 |  | PuRhGa 5 |  |  | Alloys |  |  |  | 8.7 K |  |  | body | paragraph | b36cb5361f | Electronic structure and correlation effects in PuCoIn 5 as compared to PuCoGa 5 | 10.1209/0295-5075/97/57001 | Jian-Xin Zhu, P H Tobash, E D Bauer, F Ronning, B L Scott, K Haule, G Kotliar, R C Albers, J M Wills | IOP Publishing | EPL (Europhysics Letters) | 2011
61ba9ab007932c08a9c50fe1 | PuCoGa 5 | -1363068817 |  | PuCoGa 5 |  |  | Alloys |  |  |  | 18.5 K |  |  | body | paragraph | b36cb5361f | Electronic structure and correlation effects in PuCoIn 5 as compared to PuCoGa 5 | 10.1209/0295-5075/97/57001 | Jian-Xin Zhu, P H Tobash, E D Bauer, F Ronning, B L Scott, K Haule, G Kotliar, R C Albers, J M Wills | IOP Publishing | EPL (Europhysics Letters) | 2011
61ba9ab061d1c9d20fc50f99 | MgB 2 | 1704273938 |  | MgB 2 |  |  | Alloys, Borides |  |  |  | 39 K |  |  | body | figure | a7dc7b43a8 | Prediction of different crystal structure phases in metal borides: A lithium monoboride analog toMgB2 | 10.1103/physrevb.73.180501 | Aleksey N Kolmogorov, Stefano Curtarolo | American Physical Society (APS) | Physical Review B | 2013
61ba9ab1a5c5381c2ec50fd1 | single-crystalline optimally hole-doped Ba 0.67 K 0.33 Fe 2 As 2 | -1205432258 |  | Ba 0.67 K 0.33 Fe 2 As 2 | single-crystalline optimally hole-doped |  | Iron-pnictides, Pnictides |  |  |  | 38 K |  |  | body | paragraph | 5509444d6c | Anisotropy of incommensurate magnetic excitations in slightly overdopedBa0.5K0.5Fe2As2probed by polarized inelastic neutron scattering experiments | 10.1103/physrevb.90.100502 | N Qureshi, C H Lee, K Kihou, K Schmalzl, P Steffens, M Braden | American Physical Society (APS) | Physical Review B | 2014
61ba9ab1a013f06956c50f8c | Nd0.8Sr0.2NiO2/SrTiO3 | -767923375 |  | Nd0.8Sr0.2NiO2/SrTiO3 |  |  | Alloys |  |  |  | 9-15 K |  |  | header | abstract | e756a8a407 | Absence of superconductivity in Nd0.8Sr0.2NiOx thin films without chemical reduction | 10.1007/s12598-020-01389-2 | Xiao-Rong Zhou, Ze-Xin Feng, Pei-Xin Qin, Han Yan, Shuai Hu, Hui-Xin Guo, Xiao-Ning Wang, Hao-Jiang Wu, Xin Zhang, Hong-Yu Chen, Xue-Peng Qiu, Zhi-Qi Liu | Springer Science and Business Media LLC | Rare Metals | 2020
61ba9ab10a416aa3d9c50f68 | 0.033 | -1910736623 | [8 empty] | 9.0(8) K | magnetization |  | body | paragraph | e7c0ba40c8 | Antiferromagnetic order in CaK(Fe1âˆ’xNix)4As4 and its interplay with superconductivity | 10.1103/physrevb.97.224521 | A Kreyssig, J M Wilde, A E BÃ¶hmer, W Tian, W R Meier, Bing Li, B G Ueland, Mingyu Xu, S L Bud'ko, P C Canfield, R J Mcqueeney, A I Goldman | American Physical Society (APS) | Physical Review B | 2018
61ba9ab10a416aa3d9c50f69 | CaKFe 4 As 4 | -960154411 |  | CaKFe 4 As 4 |  |  | Iron-pnictides, Pnictides |  |  |  | 35 K |  |  | body | paragraph | e7c0ba40c8 | Antiferromagnetic order in CaK(Fe1âˆ’xNix)4As4 and its interplay with superconductivity | 10.1103/physrevb.97.224521 | A Kreyssig, J M Wilde, A E BÃ¶hmer, W Tian, W R Meier, Bing Li, B G Ueland, Mingyu Xu, S L Bud'ko, P C Canfield, R J Mcqueeney, A I Goldman | American Physical Society (APS) | Physical Review B | 2018
61ba9ab10a416aa3d9c50f6a | KFe 2 As 2 | 835904621 |  | KFe 2 As 2 |  |  | Iron-pnictides, Pnictides |  |  |  | 3.8 K |  |  | body | paragraph | e7c0ba40c8 | Antiferromagnetic order in CaK(Fe1âˆ’xNix)4As4 and its interplay with superconductivity | 10.1103/physrevb.97.224521 | A Kreyssig, J M Wilde, A E BÃ¶hmer, W Tian, W R Meier, Bing Li, B G Ueland, Mingyu Xu, S L Bud'ko, P C Canfield, R J Mcqueeney, A I Goldman | American Physical Society (APS) | Physical Review B | 2018
61ba9ab10a416aa3d9c50f6b | x = 0.051 | 1569508935 | [7 empty] | x=0.051 | 9.0(8) K | magnetization |  | body | paragraph | e7c0ba40c8 | Antiferromagnetic order in CaK(Fe1âˆ’xNix)4As4 and its interplay with superconductivity | 10.1103/physrevb.97.224521 | A Kreyssig, J M Wilde, A E BÃ¶hmer, W Tian, W R Meier, Bing Li, B G Ueland, Mingyu Xu, S L Bud'ko, P C Canfield, R J Mcqueeney, A I Goldman | American Physical Society (APS) | Physical Review B | 2018
61ba9ab10a416aa3d9c50f6c | x = 0.051 | 1569508935 | [7 empty] | x=0.051 | 21 |  |  | body | paragraph | e7c0ba40c8 | Antiferromagnetic order in CaK(Fe1âˆ’xNix)4As4 and its interplay with superconductivity | 10.1103/physrevb.97.224521 | A Kreyssig, J M Wilde, A E BÃ¶hmer, W Tian, W R Meier, Bing Li, B G Ueland, Mingyu Xu, S L Bud'ko, P C Canfield, R J Mcqueeney, A I Goldman | American Physical Society (APS) | Physical Review B | 2018
61ba9ab15ad933a7cac50f52 | (Li 0.8 Fe 0.2 )OHFe 2 Se 2 | 333973669 |  | (Li 0.8 Fe 0.2 )OHFe 2 Se 2 |  |  | Hydrides, Iron-chalcogenides, Chalcogenides, Oxides |  |  |  | 42 K |  |  | body | paragraph | 19238a770f | (CaO)(FeSe): A Layered Wide-Gap Oxychalcogenide Semiconductor | 10.1021/acs.chemmater.5b02164 | Fei Han, Di Wang, Christos D Malliakas, Mihai Sturza, Duck Young Chung, Xiangang Wan, Mercouri G Kanatzidis | American Chemical Society (ACS) | Chemistry of Materials | 2015
61ba9ab120fc3eae4bc50ffb | purest single crystals of Sr 2 RuO 4 | -683901625 |  | Sr 2 RuO 4 |  | single crystals | Oxides |  |  |  | 1.5K | specific heat |  | body | paragraph | 0126c0960b | Models of Superconductivity in Sr 2 RuO 4 |  | Thomas Dahm, Hyekyung Won, Kazumi Maki |  |  | 2000
61ba9ab11b93c0c6bec50ff4 | YBa 2 Cu 3 O 7 | 839170132 |  | YBa 2 Cu 3 O 7 |  |  | Oxides, Cuprates |  |  |  | 90 K |  |  | body | paragraph | 223cd1f8bb | Nuclear resonance shift in the vortex lattice inYBa2Cu3O7 | 10.1103/physrevb.66.134525 | Pavel LipavskÃ½, Jan KolÃ¡Äek, Klaus Morawetz, Ernst Helmut Brandt | American Physical Society (APS) | Physical Review B | 2002
61ba9ab10cb3d3a5e6c50f6f | YBa 2 Cu 3 O y | -1546495502 |  | YBa 2 Cu 3 O y |  |  | Oxides, Cuprates |  |  |  | 100 K |  |  | body | paragraph | d2631d5255 | Incipient charge order observed by NMR in the normal state of YBa2Cu3Oy | 10.1038/ncomms7438 | Tao Wu, Hadrien Mayaffre, Steffen KrÃ¤mer, Mladen HorvatiÄ‡, Claude Berthier, W N Hardy, Ruixing Liang, D A Bonn, Marc-Henri Julien | Springer Science and Business Media LLC | Nature Communications | 2015
61ba9ab2720b8b3d36c50f72 | x = 0.1 | -287663894 | [7 empty] | x=0.1 | 4K |  |  | body | paragraph | b6b8312301 | Enhancement of flux pinning and high critical current density in graphite doped MgB2 superconductor | 10.1063/1.2805650 | Chandra Shekhar, Rajiv Giri, R S Tiwari, O N Srivastava, S K Malik | AIP Publishing | Journal of Applied Physics | 2007
61ba9ab2720b8b3d36c50f73 | pure and doped MgB 2 | 1446834366 |  | MgB 2 | pure |  | Alloys, Borides |  |  |  | 34- 40K |  |  | body | paragraph | b6b8312301 | Enhancement of flux pinning and high critical current density in graphite doped MgB2 superconductor | 10.1063/1.2805650 | Chandra Shekhar, Rajiv Giri, R S Tiwari, O N Srivastava, S K Malik | AIP Publishing | Journal of Applied Physics | 2007
61ba9ab2720b8b3d36c50f74 | pure MgB 2 | -574277565 |  | MgB 2 | pure |  | Alloys, Borides |  |  |  | 40K |  |  | body | paragraph | b6b8312301 | Enhancement of flux pinning and high critical current density in graphite doped MgB2 superconductor | 10.1063/1.2805650 | Chandra Shekhar, Rajiv Giri, R S Tiwari, O N Srivastava, S K Malik | AIP Publishing | Journal of Applied Physics | 2007
61ba9ab22c886f0fe6c50f7a | (In,Mn)As and (Ga,Mn)As | -1217031093 |  | (In,Mn)As and (Ga,Mn)As |  |  | Alloys |  |  |  | 20 K |  |  | body | figure | ce98f813eb | Independent Electronic and Magnetic Doping in (Ga,Mn)As Based Digital |  | Ferromagnetic Heterostructures, E Johnston-Halperin, J A Schuller, C S Gallinat, T C Kreutz, R C Myers, R K Kawakami, H Knotz, A C Gossard, D D Awschalom
61ba9ab25cc438644dc50fb7 | exfoliated 100 nm thin Sb 2 Te 3 crystal | 1959482680 |  | Sb 2 Te 3 |  | crystal | Chalcogenides | crystal |  |  | 8.6 K | Resistivity | 1.4 MPa | body | figure | d420fd27c3 | Emergent surface superconductivity in the topological insulator Sb2Te3 | 10.1038/ncomms9279 | Lukas Zhao, Haiming Deng, Inna Korzhovska, Milan Begliarbekov, Zhiyi Chen, Erick Andrade, Ethan Rosenthal, Abhay Pasupathy, Vadim Oganesyan, Lia Krusin-Elbaum | Springer Science and Business Media LLC | Nature Communications | 2015
61ba9ab25cc438644dc50fb8 | (Sb 2 Te 3 | -485266537 |  | (Sb 2 Te 3 |  |  | Alloys |  |  |  | 9 K |  |  | body | paragraph | d420fd27c3 | Emergent surface superconductivity in the topological insulator Sb2Te3 | 10.1038/ncomms9279 | Lukas Zhao, Haiming Deng, Inna Korzhovska, Milan Begliarbekov, Zhiyi Chen, Erick Andrade, Ethan Rosenthal, Abhay Pasupathy, Vadim Oganesyan, Lia Krusin-Elbaum | Springer Science and Business Media LLC | Nature Communications | 2015
61ba9ab25cc438644dc50fb9 | Bi 2 Se 3 doped with Cu 10 . 2 | 248990322 |  | Bi 2 Se 3 |  |  | Chalcogenides |  |  |  | 55 K |  |  | body | paragraph | d420fd27c3 | Emergent surface superconductivity in the topological insulator Sb2Te3 | 10.1038/ncomms9279 | Lukas Zhao, Haiming Deng, Inna Korzhovska, Milan Begliarbekov, Zhiyi Chen, Erick Andrade, Ethan Rosenthal, Abhay Pasupathy, Vadim Oganesyan, Lia Krusin-Elbaum | Springer Science and Business Media LLC | Nature Communications | 2015
61ba9ab25cc438644dc50fba | Bi 2 Se 3 doped with Cu 10 . 2 |  |  | Cu 10 . 2 |  |  | Alloys |  |  |  | 55 K |  |  | body | paragraph | d420fd27c3 | Emergent surface superconductivity in the topological insulator Sb2Te3 | 10.1038/ncomms9279 | Lukas Zhao, Haiming Deng, Inna Korzhovska, Milan Begliarbekov, Zhiyi Chen, Erick Andrade, Ethan Rosenthal, Abhay Pasupathy, Vadim Oganesyan, Lia Krusin-Elbaum | Springer Science and Business Media LLC | Nature Communications | 2015
61ba9ab22b9a12e3d2c50fc7 | MgB 2 | 1423182200 |  | MgB 2 |  |  | Alloys, Borides |  |  |  | 39 K |  |  | body | paragraph | aff1ebb6e4 | Muon spin relaxation study of the magnetic penetration depth inMgB2 | 10.1103/physrevb.65.094512 | Ch H Niedermayer, C Bernhard, T Holden, R K Kremer, K Ahn | American Physical Society (APS) | Physical Review B | 2002
61ba9ab27f36ec6458c50f80 | LiFeAs | 25935081 |  | LiFeAs |  |  | Iron-pnictides, Pnictides |  |  |  | 2 K |  |  | body | paragraph | 6ab59e9fab | Possible way to turn MgFeGe into an iron-based superconductor | 10.1103/physrevb.89.085120 | Ming-Cui Ding, Yu-Zhong Zhang | American Physical Society (APS) | Physical Review B | 2016
61ba9ab27f36ec6458c50f81 | NaFeAs | 1210362537 |  | NaFeAs |  |  | Iron-pnictides, Pnictides |  |  |  | 18 K |  |  | body | paragraph | 6ab59e9fab | Possible way to turn MgFeGe into an iron-based superconductor | 10.1103/physrevb.89.085120 | Ming-Cui Ding, Yu-Zhong Zhang | American Physical Society (APS) | Physical Review B | 2016
61ba9ab305e6aa6710c50fd5 | LSCO | -1213592189 | LSCO | [7 empty] | 140K |  |  | header | abstract | 8e4f233c11 | A model of a 2dnon-Fermi liquid withSO(5) symmetry, AF order and a d-wave SC gap | 10.1088/1751-8113/42/2/025402 | Eliot Kapit, AndrÃ© Leclair | IOP Publishing | Journal of Physics A: Mathematical and Theoretical | 2008
61ba9ab305e6aa6710c50fd6 | LSCO | -1298302283 | LSCO | [7 empty] | 140K |  |  | body | paragraph | 8e4f233c11 | A model of a 2dnon-Fermi liquid withSO(5) symmetry, AF order and a d-wave SC gap | 10.1088/1751-8113/42/2/025402 | Eliot Kapit, AndrÃ© Leclair | IOP Publishing | Journal of Physics A: Mathematical and Theoretical | 2008
61ba9ab312cb23f3dfc50fae | CuNb15 | -1440337418 |  | CuNb15 |  |  | Alloys |  |  |  | 6.9 K |  |  | body |  | ba32b5cd92 | Microstructure and properties of Cuâ€“Nb and Cuâ€“Ag nanofiber composites | 10.1016/j.acme.2014.12.002 | Zbigniew Rdzawski, Wojciech GÅ‚uchowski, Jerzy Stobrawa, Wojciech KempiÅ„ski, BartÅ‚omiej Andrzejewski | Springer Science and Business Media LLC | Archives of Civil and Mechanical Engineering | 2015
61ba9ab312cb23f3dfc50faf | CuNb15 | -1490396642 |  | CuNb15 |  |  | Alloys |  |  |  | 6.9 K |  |  | body | figure | ba32b5cd92 | Microstructure and properties of Cuâ€“Nb and Cuâ€“Ag nanofiber composites | 10.1016/j.acme.2014.12.002 | Zbigniew Rdzawski, Wojciech GÅ‚uchowski, Jerzy Stobrawa, Wojciech KempiÅ„ski, BartÅ‚omiej Andrzejewski | Springer Science and Business Media LLC | Archives of Civil and Mechanical Engineering | 2015
61ba9ab312cb23f3dfc50fb0 | pure metallic niobium | -1428828952 | metallic niobium |  | pure | [5 empty] | 9.2 K |  |  | body |  | ba32b5cd92 | Microstructure and properties of Cuâ€“Nb and Cuâ€“Ag nanofiber composites | 10.1016/j.acme.2014.12.002 | Zbigniew Rdzawski, Wojciech GÅ‚uchowski, Jerzy Stobrawa, Wojciech KempiÅ„ski, BartÅ‚omiej Andrzejewski | Springer Science and Business Media LLC | Archives of Civil and Mechanical Engineering | 2015
61ba9ab312cb23f3dfc50fb1 | pure Nb | -296192194 |  | Nb | pure |  | Alloys |  |  |  | 9.2 K |  |  | body | paragraph | ba32b5cd92 | Microstructure and properties of Cuâ€“Nb and Cuâ€“Ag nanofiber composites | 10.1016/j.acme.2014.12.002 | Zbigniew Rdzawski, Wojciech GÅ‚uchowski, Jerzy Stobrawa, Wojciech KempiÅ„ski, BartÅ‚omiej Andrzejewski | Springer Science and Business Media LLC | Archives of Civil and Mechanical Engineering | 2015
61ba9ab312cb23f3dfc50fb2 | CuNb15k | 861010321 |  | CuNb15k |  |  | Alloys |  |  |  | 8.2 K |  |  | body | paragraph | ba32b5cd92 | Microstructure and properties of Cuâ€“Nb and Cuâ€“Ag nanofiber composites | 10.1016/j.acme.2014.12.002 | Zbigniew Rdzawski, Wojciech GÅ‚uchowski, Jerzy Stobrawa, Wojciech KempiÅ„ski, BartÅ‚omiej Andrzejewski | Springer Science and Business Media LLC | Archives of Civil and Mechanical Engineering | 2015
61ba9ab385b12ae79ac50f96 | Bi 2 Sr 2 Ca 0.92 Y 0.08 Cu 2 O 8+Î´ | 1403229388 |  | Bi 2 Sr 2 Ca 0.92 Y 0.08 Cu 2 O 8+Î´ |  |  | Alloys |  |  |  | 60 K |  |  | body |  | 09175a710e | Distinct Fermi-Momentum-Dependent Energy Gaps in Deeply Underdoped Bi2212 | 10.1126/science.1133411 | Kiyohisa Tanaka, W S Lee, D H Lu, A Fujimori, T Fujii, Risdiana, I Terasaki, D J Scalapino, T P Devereaux, Z Hussain, Z-X Shen | American Association for the Advancement of Science (AAAS) | Science | 2006
61ba9ab385b12ae79ac50f97 | underdoped Bi2212 | 754175673 | Bi2212 | Bi2212Bi2212 | underdoped | [5 empty] | 30 K |  |  | body | paragraph | 09175a710e | Distinct Fermi-Momentum-Dependent Energy Gaps in Deeply Underdoped Bi2212 | 10.1126/science.1133411 | Kiyohisa Tanaka, W S Lee, D H Lu, A Fujimori, T Fujii, Risdiana, I Terasaki, D J Scalapino, T P Devereaux, Z Hussain, Z-X Shen | American Association for the Advancement of Science (AAAS) | Science | 2006
61ba9ab385b12ae79ac50f98 | underdoped Bi 2 Sr 2 (Ca,Y)Cu 2 O 8 (Bi2212) crystals | 1683079889 | Bi2212 | Bi 2 Sr 2 (Ca,Y)Cu 2 O 8 | underdoped | crystals | Alloys |  |  |  | 50 K |  |  | body | paragraph | 09175a710e | Distinct Fermi-Momentum-Dependent Energy Gaps in Deeply Underdoped Bi2212 | 10.1126/science.1133411 | Kiyohisa Tanaka, W S Lee, D H Lu, A Fujimori, T Fujii, Risdiana, I Terasaki, D J Scalapino, T P Devereaux, Z Hussain, Z-X Shen | American Association for the Advancement of Science (AAAS) | Science | 2006
61ba9ab35ad933a7cac50f53 | MgB 2 | 1373122976 |  | MgB 2 |  |  | Alloys, Borides |  |  |  | 39K |  |  | header | abstract | f9c4e1ddd0 | Theory for phonon-induced superconductivity inMgB2 | 10.1103/physrevb.65.132518 | C Joas, I Eremin, D Manske, K H Bennemann | American Physical Society (APS) | Physical Review B | 2001
61ba9ab35ad933a7cac50f54 | MgB 2 | 1459756478 |  | MgB 2 |  |  | Alloys, Borides |  |  |  | 39K |  |  | body | paragraph | f9c4e1ddd0 | Theory for phonon-induced superconductivity inMgB2 | 10.1103/physrevb.65.132518 | C Joas, I Eremin, D Manske, K H Bennemann | American Physical Society (APS) | Physical Review B | 2001
61ba9ab349d0b378c6c50f8f | YBCO | 1362632290 | YBCO | [7 empty] | 95 K |  |  | body | paragraph | e2c7209e9c | The mysterious pseudogap in high temperature superconductors: an infrared view | 10.1016/s0038-1098(03)00371-5 | T Timusk | Elsevier BV | Solid State Communications | 2003
61ba9ab349d0b378c6c50f90 | one-plane Tl-2201 | -926886632 | Tl-2201 | [7 empty] | 90 K |  |  | body | paragraph | e2c7209e9c | The mysterious pseudogap in high temperature superconductors: an infrared view | 10.1016/s0038-1098(03)00371-5 | T Timusk | Elsevier BV | Solid State Communications | 2003
61ba9ab349d0b378c6c50f91 | underdoped YBCO | -2081031591 | YBCO |  | underdoped | [5 empty] | 60 K |  |  | body | paragraph | e2c7209e9c | The mysterious pseudogap in high temperature superconductors: an infrared view | 10.1016/s0038-1098(03)00371-5 | T Timusk | Elsevier BV | Solid State Communications | 2003
61ba9ab349d0b378c6c50f92 | Bi-2212 | -1995036667 | Bi-2212 | [7 empty] | 93 K |  |  | body | paragraph | e2c7209e9c | The mysterious pseudogap in high temperature superconductors: an infrared view | 10.1016/s0038-1098(03)00371-5 | T Timusk | Elsevier BV | Solid State Communications | 2003
61ba9ab349d0b378c6c50f93 | under- doped YBCO | 956786751 | YBCO |  | under- doped | [5 empty] | 60 K |  |  | body | paragraph | e2c7209e9c | The mysterious pseudogap in high temperature superconductors: an infrared view | 10.1016/s0038-1098(03)00371-5 | T Timusk | Elsevier BV | Solid State Communications | 2003
61ba9ab349d0b378c6c50f94 | zinc concentration of 6 % | -1424057505 |  |  | zinc concentration of 6 % | [5 empty] | 64 K |  |  | body | paragraph | e2c7209e9c | The mysterious pseudogap in high temperature superconductors: an infrared view | 10.1016/s0038-1098(03)00371-5 | T Timusk | Elsevier BV | Solid State Communications | 2003
61ba9ab349d0b378c6c50f95 | La-214 | -1801077950 | La-214 | [7 empty] | 93 K |  |  | body | paragraph | e2c7209e9c | The mysterious pseudogap in high temperature superconductors: an infrared view | 10.1016/s0038-1098(03)00371-5 | T Timusk | Elsevier BV | Solid State Communications | 2003
61ba9ab349d0b378c6c50f96 | Bi-2212 | 2111253865 | Bi-2212 | [7 empty] | 67 K |  |  | body | paragraph | e2c7209e9c | The mysterious pseudogap in high temperature superconductors: an infrared view | 10.1016/s0038-1098(03)00371-5 | T Timusk | Elsevier BV | Solid State Communications | 2003
61ba9ab349d0b378c6c50f97 | optimally doped Bi-2212 | 355809164 | Bi-2212 |  | optimally doped | [5 empty] | 95 K |  |  | body | paragraph | e2c7209e9c | The mysterious pseudogap in high temperature superconductors: an infrared view | 10.1016/s0038-1098(03)00371-5 | T Timusk | Elsevier BV | Solid State Communications | 2003
61ba9ab349d0b378c6c50f98 | Hg-1223) | 208554467 | Hg-1223 | [7 empty] | 135 K |  |  | body | paragraph | e2c7209e9c | The mysterious pseudogap in high temperature superconductors: an infrared view | 10.1016/s0038-1098(03)00371-5 | T Timusk | Elsevier BV | Solid State Communications | 2003
61ba9ab4e614176f2ec50fad | potassium intercalated FeSe | 1149638250 |  | FeSe |  | potassium intercalated | Iron-chalcogenides, Chalcogenides |  |  |  | 30 K |  |  | body | paragraph | 99d982c38a | Quenching dependence on superconductivity in the synthesizing process of single crystals of Rb Fe2-Se2 | 10.1016/j.ssc.2017.08.002 | Masashi Tanaka, Hiroyuki Takeya, Yoshihiko Takano | Elsevier BV | Solid State Communications | 2017
61ba9ab4e614176f2ec50fae | AxFe2-ySe2 (A = K, Rb, Cs, Tl/Rb, Tl/K) | -1336357445 |  | AxFe2-ySe2 |  |  | Iron-chalcogenides, Chalcogenides |  |  | A=K, Rb, Cs, Tl/Rb, Tl/K | 30 K |  |  | body | paragraph | 99d982c38a | Quenching dependence on superconductivity in the synthesizing process of single crystals of Rb Fe2-Se2 | 10.1016/j.ssc.2017.08.002 | Masashi Tanaka, Hiroyuki Takeya, Yoshihiko Takano | Elsevier BV | Solid State Communications | 2017
61ba9ab4d52116ffe1c50fa9 | MgB 2 | 1380822232 |  | MgB 2 |  |  | Alloys, Borides |  |  |  | 40 K |  |  | body | figure | 58c54e29ed | Temperature dependence and anisotropy of the bulk upper critical fieldHc2ofMgB2 | 10.1103/physrevb.65.180505 | A V Sologubenko, J Jun, S M Kazakov, J Karpinski, H R Ott | American Physical Society (APS) | Physical Review B | 2014
61ba9ab4e4dc5fe1bac50f83 | R = Sc, Y | 1073456583 | [7 empty] | R=Sc, Y | 15 K |  |  | body | paragraph | 1d65aa172a | A layering model for superconductivity in the borocarbides | 10.1088/0953-8984/15/46/010 | Thereza Paiva, M El Massalami, Raimundo R Dos Santos | IOP Publishing | Journal of Physics: Condensed Matter | 2008
61ba9ab4c2c99830dec50fbc | nano-scale C doped MgB 2 | -2143308367 |  | MgB 2 | nano-scale C doped |  | Alloys, Borides |  |  |  | 13K |  |  | body | paragraph | 6d116117df | Physical property characterization of bulk MgB2 superconductor | 10.1140/epjb/e2008-00174-1 | V P S Awana, Arpita Vajpayee, Monika Mudgel, V Ganesan, A M Awasthi, G L Bhalla, H Kishan | Springer Science and Business Media LLC | The European Physical Journal B | 2008
61ba9ab4c2c99830dec50fbd | MgB 2 | 1588755572 |  | MgB 2 |  |  | Alloys, Borides |  |  |  | 40 K |  |  | body | paragraph | 6d116117df | Physical property characterization of bulk MgB2 superconductor | 10.1140/epjb/e2008-00174-1 | V P S Awana, Arpita Vajpayee, Monika Mudgel, V Ganesan, A M Awasthi, G L Bhalla, H Kishan | Springer Science and Business Media LLC | The European Physical Journal B | 2008
61ba9ab4c2c99830dec50fbe | polycrystalline MgB 2 | 499511324 |  | MgB 2 |  | polycrystalline | Alloys, Borides |  |  |  | 38K |  |  | body | figure | 6d116117df | Physical property characterization of bulk MgB2 superconductor | 10.1140/epjb/e2008-00174-1 | V P S Awana, Arpita Vajpayee, Monika Mudgel, V Ganesan, A M Awasthi, G L Bhalla, H Kishan | Springer Science and Business Media LLC | The European Physical Journal B | 2008
61ba9ab4c2c99830dec50fbf | MgB 2 | 1348091958 |  | MgB 2 |  |  | Alloys, Borides |  |  |  | 39 K |  |  | body | paragraph | 6d116117df | Physical property characterization of bulk MgB2 superconductor | 10.1140/epjb/e2008-00174-1 | V P S Awana, Arpita Vajpayee, Monika Mudgel, V Ganesan, A M Awasthi, G L Bhalla, H Kishan | Springer Science and Business Media LLC | The European Physical Journal B | 2008
61ba9ab4c2c99830dec50fc0 | MgB 2 | 1351950022 |  | MgB 2 |  |  | Alloys, Borides |  |  |  | 37.2K |  |  | body | paragraph | 6d116117df | Physical property characterization of bulk MgB2 superconductor | 10.1140/epjb/e2008-00174-1 | V P S Awana, Arpita Vajpayee, Monika Mudgel, V Ganesan, A M Awasthi, G L Bhalla, H Kishan | Springer Science and Business Media LLC | The European Physical Journal B | 2008
61ba9ab43136e52869c50fa8 | Y = CH 2 | -778567954 | [7 empty] | Y=CH 2 | 5.2 K |  |  | body | paragraph | 2456e13c89 | Charge ordering and antiferromagnetic exchange in layered molecular crystals of theÎ¸type | 10.1103/physrevb.64.085109 | Ross H Mckenzie, J Merino, J B Marston, O P Sushkov | American Physical Society (APS) | Physical Review B | 2001
61ba9ab43136e52869c50fa9 | X=I 3 | -706120271 | [7 empty] | X=I 3 | 3.6 K |  |  | body | paragraph | 2456e13c89 | Charge ordering and antiferromagnetic exchange in layered molecular crystals of theÎ¸type | 10.1103/physrevb.64.085109 | Ross H Mckenzie, J Merino, J B Marston, O P Sushkov | American Physical Society (APS) | Physical Review B | 2001
61ba9ab5a5c5381c2ec50fd3 | x = 0) | -1134896284 | [7 empty] | x=0 | 2.3 K |  |  | header | abstract | 28cf32cfa5 | Pauli-limited superconductivity and antiferromagnetism in the heavy-fermion compoundCeCo(In1âˆ’xZnx)5 | 10.1103/physrevb.92.184509 | Makoto Yokoyama, Hiroaki Mashiko, Ryo Otaka, Yumi Sakon, Kenji Fujimura, Kenichi Tenya, Akihiro Kondo, Koichi Kindo, Yoichi Ikeda, Hideki Yoshizawa, Yusei Shimizu, Yohei Kono, Toshiro Sakakibara | American Physical Society (APS) | Physical Review B | 2015
61ba9ab5a5c5381c2ec50fd4 | x = 0.07) by doping Zn | 872821846 |  | Zn |  |  | Alloys |  |  | x=0.07 | 2.2 K |  |  | header | abstract | 28cf32cfa5 | Pauli-limited superconductivity and antiferromagnetism in the heavy-fermion compoundCeCo(In1âˆ’xZnx)5 | 10.1103/physrevb.92.184509 | Makoto Yokoyama, Hiroaki Mashiko, Ryo Otaka, Yumi Sakon, Kenji Fujimura, Kenichi Tenya, Akihiro Kondo, Koichi Kindo, Yoichi Ikeda, Hideki Yoshizawa, Yusei Shimizu, Yohei Kono, Toshiro Sakakibara | American Physical Society (APS) | Physical Review B | 2015
61ba9ab5a5c5381c2ec50fd5 | x = 0.05 | 925049959 | [7 empty] | x=0.05 | 1.8 K |  |  | body | figure | 28cf32cfa5 | Pauli-limited superconductivity and antiferromagnetism in the heavy-fermion compoundCeCo(In1âˆ’xZnx)5 | 10.1103/physrevb.92.184509 | Makoto Yokoyama, Hiroaki Mashiko, Ryo Otaka, Yumi Sakon, Kenji Fujimura, Kenichi Tenya, Akihiro Kondo, Koichi Kindo, Yoichi Ikeda, Hideki Yoshizawa, Yusei Shimizu, Yohei Kono, Toshiro Sakakibara | American Physical Society (APS) | Physical Review B | 2015
61ba9ab5a5c5381c2ec50fd6 | x larger than âˆ¼ 0.05 | -2065679003 | [7 empty] | x=than âˆ¼ 0.05 | 2.2 K |  |  | header | abstract | 28cf32cfa5 | Pauli-limited superconductivity and antiferromagnetism in the heavy-fermion compoundCeCo(In1âˆ’xZnx)5 | 10.1103/physrevb.92.184509 | Makoto Yokoyama, Hiroaki Mashiko, Ryo Otaka, Yumi Sakon, Kenji Fujimura, Kenichi Tenya, Akihiro Kondo, Koichi Kindo, Yoichi Ikeda, Hideki Yoshizawa, Yusei Shimizu, Yohei Kono, Toshiro Sakakibara | American Physical Society (APS) | Physical Review B | 2015
61ba9ab5a5c5381c2ec50fd7 | Ce(Co,Rh)In 5 | 1522988617 |  | Ce(Co,Rh)In 5 |  |  | Alloys |  |  |  | 1.5 K |  |  | body | paragraph | 28cf32cfa5 | Pauli-limited superconductivity and antiferromagnetism in the heavy-fermion compoundCeCo(In1âˆ’xZnx)5 | 10.1103/physrevb.92.184509 | Makoto Yokoyama, Hiroaki Mashiko, Ryo Otaka, Yumi Sakon, Kenji Fujimura, Kenichi Tenya, Akihiro Kondo, Koichi Kindo, Yoichi Ikeda, Hideki Yoshizawa, Yusei Shimizu, Yohei Kono, Toshiro Sakakibara | American Physical Society (APS) | Physical Review B | 2015
61ba9ab5a5c5381c2ec50fd8 | x = 0 | -1325956684 | [7 empty] | x=0 | 1.8 K |  |  | body | figure | 28cf32cfa5 | Pauli-limited superconductivity and antiferromagnetism in the heavy-fermion compoundCeCo(In1âˆ’xZnx)5 | 10.1103/physrevb.92.184509 | Makoto Yokoyama, Hiroaki Mashiko, Ryo Otaka, Yumi Sakon, Kenji Fujimura, Kenichi Tenya, Akihiro Kondo, Koichi Kindo, Yoichi Ikeda, Hideki Yoshizawa, Yusei Shimizu, Yohei Kono, Toshiro Sakakibara | American Physical Society (APS) | Physical Review B | 2015
61ba9ab5a013f06956c50f8e | Bi2Se3 | -671557202 |  | Bi2Se3 |  |  | Chalcogenides |  |  |  | 3 âˆ’ 4 K |  |  | header | abstract | 020bff755b | Vestigial nematic order and superconductivity in the doped topological insulator Cu x Bi2Se3 | 10.1038/s41535-018-0098-z | Matthias Hecker, JÃ¶rg Schmalian | Springer Science and Business Media LLC | npj Quantum Materials | 2018
61ba9ab512cb23f3dfc50fb3 | Hc2 | 245427232 |  | Hc2 |  |  | Alloys |  |  |  | 1K |  |  | body | paragraph | 3a0a734b66 | Connection between in-plane upper critical fieldHc2and gap symmetry in layeredd-wave superconductors | 10.1103/physrevb.94.014501 | Jing-Rong Wang, Guo-Zhu Liu, Chang-Jin Zhang | American Physical Society (APS) | Physical Review B | 2016
61ba9ab512cb23f3dfc50fb4 | CeCoIn 5 | -700978881 |  | CeCoIn 5 |  |  | Alloys |  |  |  | 2.3K |  |  | body | paragraph | 3a0a734b66 | Connection between in-plane upper critical fieldHc2and gap symmetry in layeredd-wave superconductors | 10.1103/physrevb.94.014501 | Jing-Rong Wang, Guo-Zhu Liu, Chang-Jin Zhang | American Physical Society (APS) | Physical Review B | 2016
61ba9ab57ecf8b73e6c50f93 | MgB 2 | 1413576408 |  | MgB 2 |  |  | Alloys, Borides |  |  |  | 40.2K |  |  | body | paragraph | 866f1bdc98 | A new method of probing the phonon mechanism in superconductors, including MgB2 | 10.1088/0953-2048/14/7/103 | Mi-Ae Park, Kerim Savran, Yong-Jihn Kim | IOP Publishing | Superconductor Science and Technology | 2001
61ba9ab57ecf8b73e6c50f94 | Mg 10 B 2 | 1728659895 |  | Mg 10 B 2 |  |  | Alloys, Borides |  |  |  | 40.2K |  |  | body | paragraph | 866f1bdc98 | A new method of probing the phonon mechanism in superconductors, including MgB2 | 10.1088/0953-2048/14/7/103 | Mi-Ae Park, Kerim Savran, Yong-Jihn Kim | IOP Publishing | Superconductor Science and Technology | 2001
61ba9ab57ecf8b73e6c50f95 | MgB 2 | 1292265322 |  | MgB 2 |  |  | Alloys, Borides |  |  |  | 39.4K |  |  | body | paragraph | 866f1bdc98 | A new method of probing the phonon mechanism in superconductors, including MgB2 | 10.1088/0953-2048/14/7/103 | Mi-Ae Park, Kerim Savran, Yong-Jihn Kim | IOP Publishing | Superconductor Science and Technology | 2001
61ba9ab57ecf8b73e6c50f96 | MgB 2 | 1396226368 |  | MgB 2 |  |  | Alloys, Borides |  |  |  | 39 to 5K |  |  | body | paragraph | 866f1bdc98 | A new method of probing the phonon mechanism in superconductors, including MgB2 | 10.1088/0953-2048/14/7/103 | Mi-Ae Park, Kerim Savran, Yong-Jihn Kim | IOP Publishing | Superconductor Science and Technology | 2001
61ba9ab5ef148cdddfc50fca | NCO | 1087307369 | NCO | [7 empty] | 0.02J â‰ˆ 4K |  |  | body | paragraph | 6164eef9af | Superconductivity and magnetic fluctuations in electron-doped cobaltate superconductors | 10.1016/j.ssc.2012.11.004 | Ying Liang, Bin Liu | Elsevier BV | Solid State Communications | 2012
61ba9ab649d0b378c6c50f99 | UBe 13 | -195735835 |  | UBe 13 |  |  | Alloys |  |  |  | 750 mK |  |  | body | paragraph | c08d7e5642 | Fuldeâ€“Ferrellâ€“Larkinâ€“Ovchinnikov superconductivity in heavy fermion CeCoIn5 | 10.1016/j.physb.2006.01.124 | H A Radovan, S W Tozer, T P Murphy, E C Palm, N A Fortune, S T Hannahs, C C Agosta, C Martin, J L Sarrao, J C Cooley | Elsevier BV | Physica B: Condensed Matter | 2003
61ba9ab649d0b378c6c50f9a | UBe 13 | -37840629 |  | UBe 13 |  |  | Alloys |  |  |  | 900 mK | resistance |  | body | paragraph | c08d7e5642 | Fuldeâ€“Ferrellâ€“Larkinâ€“Ovchinnikov superconductivity in heavy fermion CeCoIn5 | 10.1016/j.physb.2006.01.124 | H A Radovan, S W Tozer, T P Murphy, E C Palm, N A Fortune, S T Hannahs, C C Agosta, C Martin, J L Sarrao, J C Cooley | Elsevier BV | Physica B: Condensed Matter | 2003
61ba9ab649d0b378c6c50f9b | polycrys- talline UBe 13 | -71423205 |  | UBe 13 |  | polycrys- talline | Alloys |  |  |  | 770 mK |  |  | body | paragraph | c08d7e5642 | Fuldeâ€“Ferrellâ€“Larkinâ€“Ovchinnikov superconductivity in heavy fermion CeCoIn5 | 10.1016/j.physb.2006.01.124 | H A Radovan, S W Tozer, T P Murphy, E C Palm, N A Fortune, S T Hannahs, C C Agosta, C Martin, J L Sarrao, J C Cooley | Elsevier BV | Physica B: Condensed Matter | 2003
61ba9ab649d0b378c6c50f9c | UBe 13 | -161069499 |  | UBe 13 |  |  | Alloys |  |  |  | 900 mK |  |  | body | paragraph | c08d7e5642 | Fuldeâ€“Ferrellâ€“Larkinâ€“Ovchinnikov superconductivity in heavy fermion CeCoIn5 | 10.1016/j.physb.2006.01.124 | H A Radovan, S W Tozer, T P Murphy, E C Palm, N A Fortune, S T Hannahs, C C Agosta, C Martin, J L Sarrao, J C Cooley | Elsevier BV | Physica B: Condensed Matter | 2003
61ba9ab649d0b378c6c50f9d | UBe 13 | -16681735 |  | UBe 13 |  |  | Alloys |  |  |  | 725 mK |  |  | body | paragraph | c08d7e5642 | Fuldeâ€“Ferrellâ€“Larkinâ€“Ovchinnikov superconductivity in heavy fermion CeCoIn5 | 10.1016/j.physb.2006.01.124 | H A Radovan, S W Tozer, T P Murphy, E C Palm, N A Fortune, S T Hannahs, C C Agosta, C Martin, J L Sarrao, J C Cooley | Elsevier BV | Physica B: Condensed Matter | 2003
61ba9ab60cb3d3a5e6c50f71 | slightly over- doped BSCCO | 128950117 | BSCCO |  | slightly over- doped | [5 empty] | 91 K |  |  | body | paragraph | da94a702a9 | The pairing mechanism of high-temperature superconductivity: experimental constraints | 10.1088/0031-8949/83/03/038302 | Guo-Meng Zhao | IOP Publishing | Physica Scripta | 2011
61ba9ab6d7a99c43e8c50fd7 | K 3 C 14 H 10 | 499321731 |  | K 3 C 14 H 10 |  |  | Hydrides, Carbides |  |  |  | 5 K |  |  | body | paragraph | d69c4cdc1f | Ab initioelectronic and geometrical structures of tripotassium-intercalated phenanthrene | 10.1103/physrevb.84.144501 | P L De Andres, A Guijarro, J A VergÃ©s | American Physical Society (APS) | Physical Review B | 2013
61ba9ab656f16aed29c50ff8 | 0.101 | -768921167 | [8 empty] | 18.8 K |  |  | body | paragraph | 649dc55c51 | Electronic structure and Hâˆ’T phase diagram of Eu(Fe1âˆ’xRhx)2As2 | 10.1103/physrevb.100.054510 | Shaozhu Xiao, Darren C Peets, Wei Liu, Shiju Zhang, Ya Feng, Wen-He Jiao, Guang-Han Cao, Eike F Schwier, Kenya Shimada, Cong Li, Xingjiang Zhou, Shaolong He | American Physical Society (APS) | Physical Review B | 2019
61ba9ab656f16aed29c50ff9 | 0.095 | -894706825 | [8 empty] | 18.6 |  |  | body | paragraph | 649dc55c51 | Electronic structure and Hâˆ’T phase diagram of Eu(Fe1âˆ’xRhx)2As2 | 10.1103/physrevb.100.054510 | Shaozhu Xiao, Darren C Peets, Wei Liu, Shiju Zhang, Ya Feng, Wen-He Jiao, Guang-Han Cao, Eike F Schwier, Kenya Shimada, Cong Li, Xingjiang Zhou, Shaolong He | American Physical Society (APS) | Physical Review B | 2019
61ba9ab656f16aed29c50ffa | BaFe 2 As 2 | -330700086 |  | BaFe 2 As 2 |  |  | Iron-pnictides, Pnictides |  |  |  | 32 K |  |  | body | paragraph | 649dc55c51 | Electronic structure and Hâˆ’T phase diagram of Eu(Fe1âˆ’xRhx)2As2 | 10.1103/physrevb.100.054510 | Shaozhu Xiao, Darren C Peets, Wei Liu, Shiju Zhang, Ya Feng, Wen-He Jiao, Guang-Han Cao, Eike F Schwier, Kenya Shimada, Cong Li, Xingjiang Zhou, Shaolong He | American Physical Society (APS) | Physical Review B | 2019
61ba9ab656f16aed29c50ffb | Samples with nominal Rh contents of 0.09, 0.12 and 0.16 | 1342911049 |  |  | Samples with nominal Rh contents | [5 empty] | 7 |  |  | body | paragraph | 649dc55c51 | Electronic structure and Hâˆ’T phase diagram of Eu(Fe1âˆ’xRhx)2As2 | 10.1103/physrevb.100.054510 | Shaozhu Xiao, Darren C Peets, Wei Liu, Shiju Zhang, Ya Feng, Wen-He Jiao, Guang-Han Cao, Eike F Schwier, Kenya Shimada, Cong Li, Xingjiang Zhou, Shaolong He | American Physical Society (APS) | Physical Review B | 2019
61ba9ab76a35f302ddc50fad | fcc LaH 10 | -98769663 |  | LaH 10 |  |  | Hydrides, Alloys |  |  |  | 24 K |  |  | body | paragraph | 9e896429f6 | Multiband nature of room-temperature superconductivity in LaH10 at high pressure | 10.1103/physrevb.101.104506 | Chongze Wang, Seho Yi, Jun-Hyung Cho | American Physical Society (APS) | Physical Review B | 2019
61ba9ab76a35f302ddc50fae | lanthanum hydride LaH 10 | -749310716 | lanthanum hydride | LaH 10 |  |  | Hydrides, Alloys |  |  |  | 250âˆ’260 K |  |  | body | paragraph | 9e896429f6 | Multiband nature of room-temperature superconductivity in LaH10 at high pressure | 10.1103/physrevb.101.104506 | Chongze Wang, Seho Yi, Jun-Hyung Cho | American Physical Society (APS) | Physical Review B | 2019
61ba9ab76a35f302ddc50faf | LaH 10 | 1322421791 |  | LaH 10 |  |  | Hydrides, Alloys |  |  |  | 233 K |  |  | body | paragraph | 9e896429f6 | Multiband nature of room-temperature superconductivity in LaH10 at high pressure | 10.1103/physrevb.101.104506 | Chongze Wang, Seho Yi, Jun-Hyung Cho | American Physical Society (APS) | Physical Review B | 2019
61ba9ab76a35f302ddc50fb0 | fcc LaH 10 | 49500067 |  | LaH 10 |  |  | Hydrides, Alloys |  |  |  | 308 K |  |  | body | paragraph | 9e896429f6 | Multiband nature of room-temperature superconductivity in LaH10 at high pressure | 10.1103/physrevb.101.104506 | Chongze Wang, Seho Yi, Jun-Hyung Cho | American Physical Society (APS) | Physical Review B | 2019
61ba9ab76a35f302ddc50fb1 | fcc LaH 10 | -141145097 |  | LaH 10 |  |  | Hydrides, Alloys |  |  |  | 233 K |  |  | body | paragraph | 9e896429f6 | Multiband nature of room-temperature superconductivity in LaH10 at high pressure | 10.1103/physrevb.101.104506 | Chongze Wang, Seho Yi, Jun-Hyung Cho | American Physical Society (APS) | Physical Review B | 2019
61ba9ab76a35f302ddc50fb2 | fcc YH 10 | 18079538 |  | YH 10 |  |  | Hydrides, Alloys |  |  |  | 24 K |  |  | body | paragraph | 9e896429f6 | Multiband nature of room-temperature superconductivity in LaH10 at high pressure | 10.1103/physrevb.101.104506 | Chongze Wang, Seho Yi, Jun-Hyung Cho | American Physical Society (APS) | Physical Review B | 2019
61ba9ab7c0bff55f4cc50fc4 | Rb 2 Fe 4 Se 5 | -376427403 |  | Rb 2 Fe 4 Se 5 |  |  | Iron-chalcogenides, Chalcogenides |  |  |  | 30 K |  |  | body | paragraph | d7c87e1557 | Revealing the dual nature of magnetism in iron pnictides and iron chalcogenides using x-ray emission spectroscopy | 10.1103/physrevb.84.100509 | H Gretarsson, A Lupascu, Jungho Kim, D Casa, T Gog, W Wu, S R Julian, Z J Xu, J S Wen, G D Gu, R H Yuan, Z G Chen, N-L Wang, S Khim, K H Kim, M Ishikado, I Jarrige, S Shamoto, J-H Chu, I R Fisher, Young-June Kim | American Physical Society (APS) | Physical Review B | 2011
61ba9ab7c0bff55f4cc50fc5 | Ba(Fe 0.915 Co 0.085 ) 2 As 2 | 267517861 |  | Ba(Fe 0.915 Co 0.085 ) 2 As 2 |  |  | Iron-pnictides, Pnictides |  |  |  | 17 K |  |  | body | paragraph | d7c87e1557 | Revealing the dual nature of magnetism in iron pnictides and iron chalcogenides using x-ray emission spectroscopy | 10.1103/physrevb.84.100509 | H Gretarsson, A Lupascu, Jungho Kim, D Casa, T Gog, W Wu, S R Julian, Z J Xu, J S Wen, G D Gu, R H Yuan, Z G Chen, N-L Wang, S Khim, K H Kim, M Ishikado, I Jarrige, S Shamoto, J-H Chu, I R Fisher, Young-June Kim | American Physical Society (APS) | Physical Review B | 2011
61ba9ab77f36ec6458c50f83 | optimally doped x â‰ƒ 0.07 | -521699486 |  |  | optimally doped |  |  |  |  | x=â‰ƒ 0.07 | 23 K |  |  | body | figure | 9fbbd91e0f | Glassy transition in the vortex lattice of Ba(Fe 0.93 Rh 0.07 ) 2 As 2 superconductor probed by NMR and ac-susceptibility | 10.1209/0295-5075/102/17005 | L Bossoni, P Carretta, M HorvatiÄ‡, M Corti, A Thaler, P C Canfield | IOP Publishing | EPL (Europhysics Letters) | 2012
61ba9ab77f36ec6458c50f84 | 7.4% Co-doped single crystal | -834789590 |  |  | 7.4% Co | single crystal |  |  |  |  | 12-13 K |  |  | body | paragraph | 9fbbd91e0f | Glassy transition in the vortex lattice of Ba(Fe 0.93 Rh 0.07 ) 2 As 2 superconductor probed by NMR and ac-susceptibility | 10.1209/0295-5075/102/17005 | L Bossoni, P Carretta, M HorvatiÄ‡, M Corti, A Thaler, P C Canfield | IOP Publishing | EPL (Europhysics Letters) | 2012
61ba9ab7e720aae5f4c50f9b | Bext | 1406386003 | Bext | [7 empty] | 5.6 K |  |  | body | paragraph | 7deee661ea | Magnetic field distribution and characteristic fields of the vortex lattice for a clean superconducting niobium sample in an external field applied along a three-fold axis | 10.1103/physrevb.89.184503 | A Yaouanc, A Maisuradze, N Nakai, K Machida, R Khasanov, A Amato, P K Biswas, C Baines, D Herlach, R Henes, P Keppler, H Keller | American Physical Society (APS) | Physical Review B | 2014
61ba9ab7e720aae5f4c50f9c | Bext = 200 | 184117209 | [7 empty] | Bext=200 | 3.95 K |  |  | body | paragraph | 7deee661ea | Magnetic field distribution and characteristic fields of the vortex lattice for a clean superconducting niobium sample in an external field applied along a three-fold axis | 10.1103/physrevb.89.184503 | A Yaouanc, A Maisuradze, N Nakai, K Machida, R Khasanov, A Amato, P K Biswas, C Baines, D Herlach, R Henes, P Keppler, H Keller | American Physical Society (APS) | Physical Review B | 2014
61ba9ab7e720aae5f4c50f9d | Bext = 200 | 184117209 | [7 empty] | Bext=200 | 5.6 K |  |  | body | paragraph | 7deee661ea | Magnetic field distribution and characteristic fields of the vortex lattice for a clean superconducting niobium sample in an external field applied along a three-fold axis | 10.1103/physrevb.89.184503 | A Yaouanc, A Maisuradze, N Nakai, K Machida, R Khasanov, A Amato, P K Biswas, C Baines, D Herlach, R Henes, P Keppler, H Keller | American Physical Society (APS) | Physical Review B | 2014
61ba9ab7e720aae5f4c50f9e | Bext | 1446828187 | Bext | [7 empty] | 3.95 K |  |  | body | paragraph | 7deee661ea | Magnetic field distribution and characteristic fields of the vortex lattice for a clean superconducting niobium sample in an external field applied along a three-fold axis | 10.1103/physrevb.89.184503 | A Yaouanc, A Maisuradze, N Nakai, K Machida, R Khasanov, A Amato, P K Biswas, C Baines, D Herlach, R Henes, P Keppler, H Keller | American Physical Society (APS) | Physical Review B | 2014
61ba9ab7a5c5381c2ec50fd9 | LuPtBi | -186524331 |  | LuPtBi |  |  | Alloys |  |  |  | 1.0 K |  |  | body | paragraph | 1b7a398c68 | Superconductivity and magnetic order in the noncentrosymmetric half-Heusler compound ErPdBi | 10.1209/0295-5075/104/27001 | Y Pan, A M Nikitin, T V Bay, Y K Huang, C Paulsen, B H Yan, A De Visser | IOP Publishing | EPL (Europhysics Letters) | 2013
61ba9ab7a5c5381c2ec50fda | ErPdBi | -1260779532 |  | ErPdBi |  |  | Alloys |  |  |  | 1.22 K |  |  | header | abstract | 1b7a398c68 | Superconductivity and magnetic order in the noncentrosymmetric half-Heusler compound ErPdBi | 10.1209/0295-5075/104/27001 | Y Pan, A M Nikitin, T V Bay, Y K Huang, C Paulsen, B H Yan, A De Visser | IOP Publishing | EPL (Europhysics Letters) | 2013
61ba9ab7a5c5381c2ec50fdb | ErPdBi | -1405182762 |  | ErPdBi |  |  | Alloys |  |  |  | 1.4 K |  |  | body | paragraph | 1b7a398c68 | Superconductivity and magnetic order in the noncentrosymmetric half-Heusler compound ErPdBi | 10.1209/0295-5075/104/27001 | Y Pan, A M Nikitin, T V Bay, Y K Huang, C Paulsen, B H Yan, A De Visser | IOP Publishing | EPL (Europhysics Letters) | 2013
61ba9ab7a5c5381c2ec50fdc | CePt 3 Si | 1790568427 |  | CePt 3 Si |  |  | Alloys |  |  |  | 0.75 K |  |  | body | paragraph | 1b7a398c68 | Superconductivity and magnetic order in the noncentrosymmetric half-Heusler compound ErPdBi | 10.1209/0295-5075/104/27001 | Y Pan, A M Nikitin, T V Bay, Y K Huang, C Paulsen, B H Yan, A De Visser | IOP Publishing | EPL (Europhysics Letters) | 2013
61ba9ab7a5c5381c2ec50fdd | YPtBi | 1271123098 |  | YPtBi |  |  | Alloys |  |  |  | 0.77 K |  |  | body | paragraph | 1b7a398c68 | Superconductivity and magnetic order in the noncentrosymmetric half-Heusler compound ErPdBi | 10.1209/0295-5075/104/27001 | Y Pan, A M Nikitin, T V Bay, Y K Huang, C Paulsen, B H Yan, A De Visser | IOP Publishing | EPL (Europhysics Letters) | 2013
61ba9ab7a5c5381c2ec50fde | ErPdBi | -1112553388 |  | ErPdBi |  |  | Alloys |  |  |  | 1.22 K | magnetization, Electrical transport |  | body |  | 1b7a398c68 | Superconductivity and magnetic order in the noncentrosymmetric half-Heusler compound ErPdBi | 10.1209/0295-5075/104/27001 | Y Pan, A M Nikitin, T V Bay, Y K Huang, C Paulsen, B H Yan, A De Visser | IOP Publishing | EPL (Europhysics Letters) | 2013
61ba9ab7a5c5381c2ec50fdf | LaPtBi | 1696256081 |  | LaPtBi |  |  | Alloys |  |  |  | 0.77 K |  |  | body | paragraph | 1b7a398c68 | Superconductivity and magnetic order in the noncentrosymmetric half-Heusler compound ErPdBi | 10.1209/0295-5075/104/27001 | Y Pan, A M Nikitin, T V Bay, Y K Huang, C Paulsen, B H Yan, A De Visser | IOP Publishing | EPL (Europhysics Letters) | 2013
61ba9ab7a5c5381c2ec50fe0 | LaPtBi | 1696256081 |  | LaPtBi |  |  | Alloys |  |  |  | 0.9 K |  |  | body | paragraph | 1b7a398c68 | Superconductivity and magnetic order in the noncentrosymmetric half-Heusler compound ErPdBi | 10.1209/0295-5075/104/27001 | Y Pan, A M Nikitin, T V Bay, Y K Huang, C Paulsen, B H Yan, A De Visser | IOP Publishing | EPL (Europhysics Letters) | 2013
61ba9ab7a5c5381c2ec50fe1 | ErPdBi single crystals | -455372750 |  | ErPdBi |  | single crystals | Alloys |  |  |  | 1.22 K | magnetization |  | body | paragraph | 1b7a398c68 | Superconductivity and magnetic order in the noncentrosymmetric half-Heusler compound ErPdBi | 10.1209/0295-5075/104/27001 | Y Pan, A M Nikitin, T V Bay, Y K Huang, C Paulsen, B H Yan, A De Visser | IOP Publishing | EPL (Europhysics Letters) | 2013
61ba9ab77ecf8b73e6c50f97 | Ir 0.95 Pt 0.05 Te 2 | -1476707412 |  | Ir 0.95 Pt 0.05 Te 2 |  |  | Chalcogenides |  |  |  | 3 K | Specific heat |  | body | figure | 2de67de8be | Structural phase transition in IrTe2: A combined study of optical spectroscopy and band structure calculations | 10.1038/srep01153 | A F Fang, G Xu, T Dong, P Zheng, N L Wang | Springer Science and Business Media LLC | Scientific Reports | 2013
61ba9ab77ecf8b73e6c50f98 | IrTe 2 single crystals | -1986666875 |  | IrTe 2 |  | single crystals | Chalcogenides |  |  |  | 3 K | Specific heat |  | body | figure | 2de67de8be | Structural phase transition in IrTe2: A combined study of optical spectroscopy and band structure calculations | 10.1038/srep01153 | A F Fang, G Xu, T Dong, P Zheng, N L Wang | Springer Science and Business Media LLC | Scientific Reports | 2013
61ba9ab77ecf8b73e6c50f99 | 5% Pt doping | -1212206226 |  |  | 5% Pt | [5 empty] | 130 K |  |  | body | paragraph | 2de67de8be | Structural phase transition in IrTe2: A combined study of optical spectroscopy and band structure calculations | 10.1038/srep01153 | A F Fang, G Xu, T Dong, P Zheng, N L Wang | Springer Science and Business Media LLC | Scientific Reports | 2013
61ba9ab8ef148cdddfc50fcb | YBa2Cu3O7-Î´ (YBCO | -646582722 | YBCO | YBa2Cu3O7-Î´ |  |  | Oxides, Cuprates |  |  |  | 35K |  |  | body | paragraph | 8deb279ca8 | Anisotropy of the upper critical fields and the paramagnetic Meissner effect in La1.85Sr0.15CuO4single crystals | 10.1088/0953-8984/25/6/065702 | I Felner, M I Tsindlekht, G Drachuck, A Keren | IOP Publishing | Journal of Physics: Condensed Matter | 2013
61ba9ab8ef148cdddfc50fcc | optimally-doped La 1.85 Sr 0.15 CuO 4 (LSCO | -171815770 | LSCO | La 1.85 Sr 0.15 CuO 4 | optimally-doped |  | Oxides, Cuprates |  |  |  | 35K |  |  | body | paragraph | 8deb279ca8 | Anisotropy of the upper critical fields and the paramagnetic Meissner effect in La1.85Sr0.15CuO4single crystals | 10.1088/0953-8984/25/6/065702 | I Felner, M I Tsindlekht, G Drachuck, A Keren | IOP Publishing | Journal of Physics: Condensed Matter | 2013
61ba9ab8ef148cdddfc50fcd | H C2 | 189542461 |  | H C2 |  |  | Hydrides, Carbides |  |  |  | 92K |  |  | body | paragraph | 8deb279ca8 | Anisotropy of the upper critical fields and the paramagnetic Meissner effect in La1.85Sr0.15CuO4single crystals | 10.1088/0953-8984/25/6/065702 | I Felner, M I Tsindlekht, G Drachuck, A Keren | IOP Publishing | Journal of Physics: Condensed Matter | 2013
61ba9ab83af0453d0cc50fcc | K-doped (AE)Fe 2 As 2 (AE = Sr, Ba. 122 type) | 606070930 |  | (AE)Fe 2 As 2 | K |  | Iron-pnictides, Pnictides |  |  | AE=Sr, Ba. 122 type | 39 K |  |  | body | paragraph | 1eb4b25cbf | Achievement of practical level critical current densities in Ba1âˆ’xKxFe2As2/Ag tapes by conventional cold mechanical deformation | 10.1038/srep04065 | Zhaoshun Gao, Kazumasa Togano, Akiyoshi Matsumoto, Hiroaki Kumakura | Springer Science and Business Media LLC | Scientific Reports | 2014
61ba9ab849d0b378c6c50f9e | a-NbGe | 1502374573 | a-NbGe | NbGe | [6 empty] | 2.88 K |  |  | body | paragraph | 63f660a7e3 | Asymmetric weak-pinning superconducting channels: Vortex ratchets | 10.1103/physrevb.76.220507 | K Yu, T W Heitmann, C Song, M P Defeo, B L T Plourde, M B S Hesselberth, P H Kes | American Physical Society (APS) | Physical Review B | 2013
61ba9ab8e614176f2ec50fb0 | SRO214 19-21 | -453495189 | SRO214 19-21 | [7 empty] | 1.5 K |  |  | body | paragraph | 5211e61ed1 | Induced ferromagnetic moment at the interface between epitaxial SrRuO 3 film and Sr 2 RuO 4 single crystal |  | Seung Ran Lee, Muhammad Shahbaz Anwar, Yeong Jae Shin, Min-Cheol Lee, Yusuke Sugimoto, Masanao Kunieda, Shingo Yonezawa, Yoshiteru Maeno, & Tae, Won Noh
61ba9ab820fc3eae4bc50ffe | NaCo 2 O 4 with H 2 O | 1044193854 |  | NaCo 2 O 4 |  |  | Oxides |  |  |  | 5K |  |  | body | paragraph | 0ef1c85964 | Possible Spin Triplet Superconductivity inNaxCoO2Â·yH2O | 10.1103/physrevlett.91.257006 | Akihiro Tanaka, Xiao Hu | American Physical Society (APS) | Physical Review Letters | 2003
61ba9ab820fc3eae4bc50fff | NaCo 2 O 4 with H 2 O |  |  | H 2 O |  |  | Hydrides, Oxides |  |  |  | 5K |  |  | body | paragraph | 0ef1c85964 | Possible Spin Triplet Superconductivity inNaxCoO2Â·yH2O | 10.1103/physrevlett.91.257006 | Akihiro Tanaka, Xiao Hu | American Physical Society (APS) | Physical Review Letters | 2003
61ba9ab8fa2141a3e5c50f9a | p = 0.136 and 0.143 | 1305611619 | [7 empty] | p=0.136, 0.143 | 50 K | resistivity |  | body | paragraph | f6d24bd505 | Link between magnetism and resistivity upturn in cuprates: a thermal conductivity study of La 2âˆ’x Sr x CuO 4 |  | P Bourgeois-Hope, S Y Li, F LalibertÃ©, S Badoux, S M Hayden, N Momono, T Kurosawa, K Yamada, H Takagi, Nicolas Doiron-Leyraud, Louis Taillefer |  |  | 2019
61ba9ab856f16aed29c50ffc | Tl2201 | 775748229 | Tl2201 | Tl2201Tl2201 | [6 empty] | 93K |  |  | body | paragraph | dbe1673031 | tâ€²- and tâ€³-dependence of the bulk-limit superconducting condensation energy of the 2D Hubbard model | 10.1016/j.physc.2008.05.015 | K Yamaji, T Yanagisawa, M Miyazaki, R Kadono | Elsevier BV | Physica C: Superconductivity | 2008
61ba9ab856f16aed29c50ffd | Hg1201 | -1484270461 | Hg1201 | Hg1201Hg1201 | [6 empty] | 98K |  |  | body | paragraph | dbe1673031 | tâ€²- and tâ€³-dependence of the bulk-limit superconducting condensation energy of the 2D Hubbard model | 10.1016/j.physc.2008.05.015 | K Yamaji, T Yanagisawa, M Miyazaki, R Kadono | Elsevier BV | Physica C: Superconductivity | 2008
61ba9ab912cb23f3dfc50fb6 | di- mensions 1 Ã— 0.8 Ã— 0.1 mm 3 | 873815260 | [7 empty] | 1=Ã— 0.8 Ã— 0.1 mm 3 | 1.23 K |  |  | body | figure | e15f65ef47 | Interlayer Transport in the Highly Anisotropic Misfit-Layer Superconductor (LaSe)1.14(NbSe2) | 10.1103/physrevlett.86.5990 | P SzabÃ³, P Samuely, J KaÄmarÄÃ­k, A G M Jansen, A Briggs, A Lafond, A Meerschaut | American Physical Society (APS) | Physical Review Letters | 2013
61ba9ab912cb23f3dfc50fb7 | LaSe) 1.14 (NbSe 2 | -1978490661 |  | LaSe) 1.14 (NbSe 2 |  |  | Alloys |  |  |  | 1.2 K |  |  | body | paragraph | e15f65ef47 | Interlayer Transport in the Highly Anisotropic Misfit-Layer Superconductor (LaSe)1.14(NbSe2) | 10.1103/physrevlett.86.5990 | P SzabÃ³, P Samuely, J KaÄmarÄÃ­k, A G M Jansen, A Briggs, A Lafond, A Meerschaut | American Physical Society (APS) | Physical Review Letters | 2013
61ba9ab912cb23f3dfc50fb8 | misfit-layer crystal of (LaSe) 1.14 (NbSe 2 ) 2 | -2113865293 |  | LaSe) 1.14 (NbSe 2 ) 2 |  | crystal | Alloys |  |  |  | 5.7 K |  |  | body |  | e15f65ef47 | Interlayer Transport in the Highly Anisotropic Misfit-Layer Superconductor (LaSe)1.14(NbSe2) | 10.1103/physrevlett.86.5990 | P SzabÃ³, P Samuely, J KaÄmarÄÃ­k, A G M Jansen, A Briggs, A Lafond, A Meerschaut | American Physical Society (APS) | Physical Review Letters | 2013
61ba9aba8452d931a5c50f98 | SrPt 3 P | -626138793 |  | SrPt 3 P |  |  | Pnictides |  |  |  | 8.4 K |  |  | body | paragraph | 2e4a2a8a01 | SrPt3P: A two-band single-gap superconductor | 10.1103/physrevb.90.140507 | R Khasanov, A Amato, P K Biswas, H Luetkens, N D Zhigadlo, B Batlogg | American Physical Society (APS) | Physical Review B | 2014
61ba9aba8452d931a5c50f99 | SrPt3P | -1273342084 |  | SrPt3P |  |  | Pnictides |  |  |  | 8.4 K |  |  | header | abstract | 2e4a2a8a01 | SrPt3P: A two-band single-gap superconductor | 10.1103/physrevb.90.140507 | R Khasanov, A Amato, P K Biswas, H Luetkens, N D Zhigadlo, B Batlogg | American Physical Society (APS) | Physical Review B | 2014
61ba9aba8452d931a5c50f9a | APt 3 P (A = Sr, Ca, and La) | -657953975 |  | APt 3 P |  |  | Pnictides |  |  | A=Sr, Ca, La | 8.4, 6.6 and 1.5 K |  |  | body | paragraph | 2e4a2a8a01 | SrPt3P: A two-band single-gap superconductor | 10.1103/physrevb.90.140507 | R Khasanov, A Amato, P K Biswas, H Luetkens, N D Zhigadlo, B Batlogg | American Physical Society (APS) | Physical Review B | 2014
61ba9aba1b93c0c6bec50ff8 | MgB 2 | 1373124382 |  | MgB 2 |  |  | Alloys, Borides |  |  |  | 40 K |  |  | body | paragraph | e4eb75f563 | Determination of superconducting anisotropy from magnetization data on random powders as applied toLuNi2B2C,YNi2B2C,andMgB2 | 10.1103/physrevb.64.180506 | S L Budâ€™ko, V G Kogan, P C Canfield | American Physical Society (APS) | Physical Review B | 2001
61ba9abae4dc5fe1bac50f86 | Magnesium diboride (M gB 2 ) | 1377653731 | Magnesium diboride | MgB2 | [6 empty] | 39 K |  |  | body | paragraph | dff7fc1874 | 1 B NMR and Relaxation in MgB 2 Superconductor |  | J K Jung, Ho Baek, F Borsa, S L Bud'ko, G Lapertot, P C Canfield |  |  | 2014
61ba9abb4217bb9076c50ffa | CeAu 2 Si 2 | -23306322 |  | CeAu 2 Si 2 |  |  | Alloys |  |  |  | 1.15 K |  |  | body | paragraph | b3c964be54 | Effect of disorder on the pressure-induced superconducting state ofCeAu2Si2 | 10.1103/physrevb.91.094515 | Z Ren, G Giriat, G W Scheerer, G Lapertot, D Jaccard | American Physical Society (APS) | Physical Review B | 2015
61ba9abb4217bb9076c50ffb | CeAu 2 Si 2 (Sn) | -730999253 |  | CeAu 2 Si 2 (Sn |  |  | Alloys |  |  |  | below 2.55 K |  |  | body | paragraph | b3c964be54 | Effect of disorder on the pressure-induced superconducting state ofCeAu2Si2 | 10.1103/physrevb.91.094515 | Z Ren, G Giriat, G W Scheerer, G Lapertot, D Jaccard | American Physical Society (APS) | Physical Review B | 2015
61ba9abb4217bb9076c50ffc | CeAu 2 Si 2 | 207736034 |  | CeAu 2 Si 2 |  |  | Alloys |  |  |  | 2.5 K |  |  | body | paragraph | b3c964be54 | Effect of disorder on the pressure-induced superconducting state ofCeAu2Si2 | 10.1103/physrevb.91.094515 | Z Ren, G Giriat, G W Scheerer, G Lapertot, D Jaccard | American Physical Society (APS) | Physical Review B | 2015
61ba9abbab9e3e9324c50fdb | HP-Sn 1-x Ag x Te samples with x = 0.15-0.25 | 1545151188 |  | HP-Sn 1-x Ag x Te |  |  | Alloys |  |  | x=0.15-0.25 | 2.4 K |  |  | body | paragraph | 3ace2235cb | High-Pressure Synthesis and Superconductivity of Ag-Doped Topological Crystalline Insulator SnTe (Sn1âˆ’xAgxTe with x = 0â€“0.5) | 10.7566/jpsj.85.053702 | Yoshikazu Mizuguchi, Osuke Miura | Physical Society of Japan | Journal of the Physical Society of Japan | 2016
61ba9abbab9e3e9324c50fdc | Sn defects (Sn 1-x Te) | 334133285 |  |  | Sn defects (Sn 1-x Te | [5 empty] | up to 4.8 K |  |  | header | abstract | 3ace2235cb | High-Pressure Synthesis and Superconductivity of Ag-Doped Topological Crystalline Insulator SnTe (Sn1âˆ’xAgxTe with x = 0â€“0.5) | 10.7566/jpsj.85.053702 | Yoshikazu Mizuguchi, Osuke Miura | Physical Society of Japan | Journal of the Physical Society of Japan | 2016
61ba9abbab9e3e9324c50fdd | x = 0.5 | 1639452861 | [7 empty] | x=0.5 | 1.8 K |  |  | body | paragraph | 3ace2235cb | High-Pressure Synthesis and Superconductivity of Ag-Doped Topological Crystalline Insulator SnTe (Sn1âˆ’xAgxTe with x = 0â€“0.5) | 10.7566/jpsj.85.053702 | Yoshikazu Mizuguchi, Osuke Miura | Physical Society of Japan | Journal of the Physical Society of Japan | 2016
61ba9abbab9e3e9324c50fde | x = 0.15-0.25 | -855650030 | [7 empty] | x=0.15-0.25 | 2.4 K |  |  | header | abstract | 3ace2235cb | High-Pressure Synthesis and Superconductivity of Ag-Doped Topological Crystalline Insulator SnTe (Sn1âˆ’xAgxTe with x = 0â€“0.5) | 10.7566/jpsj.85.053702 | Yoshikazu Mizuguchi, Osuke Miura | Physical Society of Japan | Journal of the Physical Society of Japan | 2016
61ba9abbab9e3e9324c50fdf | x = 0.2 | -1862874706 | [7 empty] | x=0.2 | 2.4 K |  |  | body | paragraph | 3ace2235cb | High-Pressure Synthesis and Superconductivity of Ag-Doped Topological Crystalline Insulator SnTe (Sn1âˆ’xAgxTe with x = 0â€“0.5) | 10.7566/jpsj.85.053702 | Yoshikazu Mizuguchi, Osuke Miura | Physical Society of Japan | Journal of the Physical Society of Japan | 2016
61ba9abbab9e3e9324c50fe0 | x = 0 | -1393357512 | [7 empty] | x=0 | 2.4 K | magnetization-field |  | body | figure | 3ace2235cb | High-Pressure Synthesis and Superconductivity of Ag-Doped Topological Crystalline Insulator SnTe (Sn1âˆ’xAgxTe with x = 0â€“0.5) | 10.7566/jpsj.85.053702 | Yoshikazu Mizuguchi, Osuke Miura | Physical Society of Japan | Journal of the Physical Society of Japan | 2016
61ba9abbab9e3e9324c50fe1 | SnTe | -1752112571 |  | SnTe |  |  | Chalcogenides |  |  |  | 0.3 K |  |  | header | abstract | 3ace2235cb | High-Pressure Synthesis and Superconductivity of Ag-Doped Topological Crystalline Insulator SnTe (Sn1âˆ’xAgxTe with x = 0â€“0.5) | 10.7566/jpsj.85.053702 | Yoshikazu Mizuguchi, Osuke Miura | Physical Society of Japan | Journal of the Physical Society of Japan | 2016
61ba9abbc0bff55f4cc50fc6 | 1-UC FeSe | 1743522079 | 1-UC FeSe | FeSe | [6 empty] | 65 K |  |  | body | paragraph | 2690a46a9a | Heterostructural one-unit-cell FeSe/SrTiO3: from high-temperature superconductivity to topological states | 10.1088/2053-1583/ab734b | Chaofei Liu, Jian Wang | IOP Publishing | 2D Materials | 2020
61ba9abbc0bff55f4cc50fc7 | IBSCs | -676396470 |  | IBSCs |  |  | Chalcogenides, Borides |  |  |  | 55 K |  |  | body | paragraph | 2690a46a9a | Heterostructural one-unit-cell FeSe/SrTiO3: from high-temperature superconductivity to topological states | 10.1088/2053-1583/ab734b | Chaofei Liu, Jian Wang | IOP Publishing | 2D Materials | 2020
61ba9abbc0bff55f4cc50fc8 | FeSe | 1494564280 |  | FeSe |  |  | Iron-chalcogenides, Chalcogenides |  |  |  | 48 K |  |  | body | figure | 2690a46a9a | Heterostructural one-unit-cell FeSe/SrTiO3: from high-temperature superconductivity to topological states | 10.1088/2053-1583/ab734b | Chaofei Liu, Jian Wang | IOP Publishing | 2D Materials | 2020
61ba9abbc0bff55f4cc50fc9 | SrTiO 3 (001) | -1088158519 |  | SrTiO 3 |  |  | Oxides |  |  |  | 200 mK |  |  | body | paragraph | 2690a46a9a | Heterostructural one-unit-cell FeSe/SrTiO3: from high-temperature superconductivity to topological states | 10.1088/2053-1583/ab734b | Chaofei Liu, Jian Wang | IOP Publishing | 2D Materials | 2020
61ba9abbc0bff55f4cc50fca | 1-UC FeSe/SiC | 1074758775 | 1-UC FeSe/SiC | [7 empty] | 2.2 K |  |  | body | paragraph | 2690a46a9a | Heterostructural one-unit-cell FeSe/SrTiO3: from high-temperature superconductivity to topological states | 10.1088/2053-1583/ab734b | Chaofei Liu, Jian Wang | IOP Publishing | 2D Materials | 2020
61ba9abbc0bff55f4cc50fcb | FeSe BR | -1108796899 |  | FeSe BR |  |  | Iron-chalcogenides, Chalcogenides, Borides |  |  |  | 55 K |  |  | body | paragraph | 2690a46a9a | Heterostructural one-unit-cell FeSe/SrTiO3: from high-temperature superconductivity to topological states | 10.1088/2053-1583/ab734b | Chaofei Liu, Jian Wang | IOP Publishing | 2D Materials | 2020
61ba9abbc0bff55f4cc50fcc | FeSe M | 445243871 |  | FeSe M |  |  | Iron-chalcogenides, Chalcogenides |  |  |  | 65 K |  |  | body | paragraph | 2690a46a9a | Heterostructural one-unit-cell FeSe/SrTiO3: from high-temperature superconductivity to topological states | 10.1088/2053-1583/ab734b | Chaofei Liu, Jian Wang | IOP Publishing | 2D Materials | 2020
61ba9abbc0bff55f4cc50fcd | FeSe | 1529223586 |  | FeSe |  |  | Iron-chalcogenides, Chalcogenides |  |  |  | 8-9 K |  |  | body | paragraph | 2690a46a9a | Heterostructural one-unit-cell FeSe/SrTiO3: from high-temperature superconductivity to topological states | 10.1088/2053-1583/ab734b | Chaofei Liu, Jian Wang | IOP Publishing | 2D Materials | 2020
61ba9abbc0bff55f4cc50fce | 1-UC FeSe/SrTiO 3 | 100410586 | 1-UC | FeSe/SrTiO 3 |  |  | Alloys |  |  |  | 65 K |  |  | body | paragraph | 2690a46a9a | Heterostructural one-unit-cell FeSe/SrTiO3: from high-temperature superconductivity to topological states | 10.1088/2053-1583/ab734b | Chaofei Liu, Jian Wang | IOP Publishing | 2D Materials | 2020
61ba9abbc0bff55f4cc50fcf | LaO 1âˆ’x F x FeAs | -721089715 |  | LaO 1âˆ’x F x FeAs |  |  | Iron-pnictides, Pnictides, Oxides, Fluorides |  |  |  | 26 K |  |  | body | paragraph | 2690a46a9a | Heterostructural one-unit-cell FeSe/SrTiO3: from high-temperature superconductivity to topological states | 10.1088/2053-1583/ab734b | Chaofei Liu, Jian Wang | IOP Publishing | 2D Materials | 2020
61ba9abbc0bff55f4cc50fd0 | pure FeSe crystal | -1070251184 |  | FeSe | pure | crystal | Iron-chalcogenides, Chalcogenides |  |  |  | 41 K |  |  | body | paragraph | 2690a46a9a | Heterostructural one-unit-cell FeSe/SrTiO3: from high-temperature superconductivity to topological states | 10.1088/2053-1583/ab734b | Chaofei Liu, Jian Wang | IOP Publishing | 2D Materials | 2020
61ba9abbc0bff55f4cc50fd1 | 1-UC FeSe/SrTiO 3 | 108132338 | 1-UC | FeSe/SrTiO 3 |  |  | Alloys |  |  |  | 65 K |  |  | body | paragraph | 2690a46a9a | Heterostructural one-unit-cell FeSe/SrTiO3: from high-temperature superconductivity to topological states | 10.1088/2053-1583/ab734b | Chaofei Liu, Jian Wang | IOP Publishing | 2D Materials | 2020
61ba9abbc0bff55f4cc50fd2 | 1-UC FeSe/SrTiO 3 | -172987520 | 1-UC | FeSe/SrTiO 3 |  |  | Alloys |  |  |  | 60-65 K |  |  | body | paragraph | 2690a46a9a | Heterostructural one-unit-cell FeSe/SrTiO3: from high-temperature superconductivity to topological states | 10.1088/2053-1583/ab734b | Chaofei Liu, Jian Wang | IOP Publishing | 2D Materials | 2020
61ba9abbc0bff55f4cc50fd3 | FeSe | 1506106134 |  | FeSe |  |  | Iron-chalcogenides, Chalcogenides |  |  |  | 70 K |  |  | body | paragraph | 2690a46a9a | Heterostructural one-unit-cell FeSe/SrTiO3: from high-temperature superconductivity to topological states | 10.1088/2053-1583/ab734b | Chaofei Liu, Jian Wang | IOP Publishing | 2D Materials | 2020
61ba9abbc0bff55f4cc50fd4 | FeSe thin flake | 363449067 |  | FeSe |  | thin flake | Iron-chalcogenides, Chalcogenides |  |  |  | 5.2 K |  |  | body | figure | 2690a46a9a | Heterostructural one-unit-cell FeSe/SrTiO3: from high-temperature superconductivity to topological states | 10.1088/2053-1583/ab734b | Chaofei Liu, Jian Wang | IOP Publishing | 2D Materials | 2020
61ba9abbc0bff55f4cc50fd5 | bulk FeSe | 806936687 |  | FeSe |  |  | Iron-chalcogenides, Chalcogenides |  |  |  | 8 K |  |  | body | paragraph | 2690a46a9a | Heterostructural one-unit-cell FeSe/SrTiO3: from high-temperature superconductivity to topological states | 10.1088/2053-1583/ab734b | Chaofei Liu, Jian Wang | IOP Publishing | 2D Materials | 2020
61ba9abbc0bff55f4cc50fd6 | FeSe 3S | -1876803442 |  | FeSe 3S |  |  | Iron-chalcogenides, Chalcogenides |  |  |  | 70 and 55 K |  |  | body | paragraph | 2690a46a9a | Heterostructural one-unit-cell FeSe/SrTiO3: from high-temperature superconductivity to topological states | 10.1088/2053-1583/ab734b | Chaofei Liu, Jian Wang | IOP Publishing | 2D Materials | 2020
61ba9abb2227d4ac07c50fa0 | Epitaxial HTS thin films | 1839085349 |  |  |  | thin films |  |  |  |  | 90 K |  |  | body | paragraph | dd9ad2ea24 | Application Fields of High-Temperature Superconductors | 10.1007/978-3-662-07764-1_2 | Roland Hott | Springer Berlin Heidelberg |  | 2004
61ba9abce4552e90a8c50f9a | x = 0.053 | -1964067299 | [7 empty] | x=0.053 | 110 K |  |  | body | paragraph | 8703e71236 | Ferromagnetic Kondo-lattice model | 10.1088/0305-4470/36/35/313 | W Nolting, W M Ller, C Santos | IOP Publishing | Journal of Physics A: Mathematical and General | 2003
61ba9abc1b93c0c6bec50ff9 | BSLCO crys- tals | 1419564673 | BSLCO |  |  | crys- tals |  |  |  |  | 38 K | resistivity |  | body | figure | 1a4131bd06 | Zn-doping effect on the magnetotransport properties ofBi2Sr2âˆ’xLaxCuO6+Î´single crystals | 10.1103/physrevb.64.172514 | Y Hanaki, Yoichi Ando, S Ono, J Takeya | American Physical Society (APS) | Physical Review B | 2001
61ba9abc1b5bc7b48bc50ff3 | LiFeAs | -191629359 |  | LiFeAs |  |  | Iron-pnictides, Pnictides |  |  |  | 18 K |  |  | body | paragraph | f91b3d9e1d | Density functional theory based first principles electronic structure study on 112 Fe based superconductors: Fermiology and Lifshitz transition | 10.1063/1.5050752 | Abyay Ghosh, Haranath Ghosh | Author(s) |  | 2021
61ba9abc1b5bc7b48bc50ff4 | hole doped NaFe 1 -x Co x As (with x = 0.075) | 333797999 |  | NaFe 1 -x Co x As | hole doped |  | Alloys |  |  | x=0.075 | 13 K |  | 2.3 GPa | body | paragraph | f91b3d9e1d | Density functional theory based first principles electronic structure study on 112 Fe based superconductors: Fermiology and Lifshitz transition | 10.1063/1.5050752 | Abyay Ghosh, Haranath Ghosh | Author(s) |  | 2021
61ba9abc1b5bc7b48bc50ff5 | Na 1 -x FeAs poly-crystalline sample | -875775637 |  | Na 1 -x FeAs |  | poly-crystalline | Alloys |  |  |  | 31 K |  | ambient pressure to 3 GPa | body | paragraph | f91b3d9e1d | Density functional theory based first principles electronic structure study on 112 Fe based superconductors: Fermiology and Lifshitz transition | 10.1063/1.5050752 | Abyay Ghosh, Haranath Ghosh | Author(s) |  | 2021
61ba9abc1b5bc7b48bc50ff6 | x âˆ¼ 0.50 | 1101473786 | [7 empty] | x=0.50 | 38 K |  |  | body | paragraph | f91b3d9e1d | Density functional theory based first principles electronic structure study on 112 Fe based superconductors: Fermiology and Lifshitz transition | 10.1063/1.5050752 | Abyay Ghosh, Haranath Ghosh | Author(s) |  | 2021
61ba9abc1b5bc7b48bc50ff7 | x âˆ¼ 0.35 | 1434668459 | [7 empty] | x=0.35 | 27 K |  |  | body | paragraph | f91b3d9e1d | Density functional theory based first principles electronic structure study on 112 Fe based superconductors: Fermiology and Lifshitz transition | 10.1063/1.5050752 | Abyay Ghosh, Haranath Ghosh | Author(s) |  | 2021
61ba9abc1b5bc7b48bc50ff8 | Î²-Fe 1.01 Se | -787043342 | Î²-Fe 1.01 Se | Fe1.01Se | [6 empty] | 8.5 K |  | 8.9 GPa pressure | body | paragraph | f91b3d9e1d | Density functional theory based first principles electronic structure study on 112 Fe based superconductors: Fermiology and Lifshitz transition | 10.1063/1.5050752 | Abyay Ghosh, Haranath Ghosh | Author(s) |  | 2021
61ba9abc1b5bc7b48bc50ff9 | x âˆ¼ 0.10 | 1090900074 | [7 empty] | x=0.10 | 26 K |  |  | body | paragraph | f91b3d9e1d | Density functional theory based first principles electronic structure study on 112 Fe based superconductors: Fermiology and Lifshitz transition | 10.1063/1.5050752 | Abyay Ghosh, Haranath Ghosh | Author(s) |  | 2021
61ba9abc1b5bc7b48bc50ffa | x âˆ¼ 0.35 | 1609927765 | [7 empty] | x=0.35 | 35 K |  |  | body | paragraph | f91b3d9e1d | Density functional theory based first principles electronic structure study on 112 Fe based superconductors: Fermiology and Lifshitz transition | 10.1063/1.5050752 | Abyay Ghosh, Haranath Ghosh | Author(s) |  | 2021
61ba9abc1b5bc7b48bc50ffb | FeSC | 128409646 |  | FeSC |  |  | Carbides, Iron-chalcogenides, Chalcogenides |  |  |  | 30 K |  |  | body | paragraph | f91b3d9e1d | Density functional theory based first principles electronic structure study on 112 Fe based superconductors: Fermiology and Lifshitz transition | 10.1063/1.5050752 | Abyay Ghosh, Haranath Ghosh | Author(s) |  | 2021
61ba9abc3961c0f52fc50f98 | Al | 631489728 |  | Al |  |  | Alloys |  |  |  | 1.3 K |  |  | body | paragraph | 8ef10bc98e | Field-Effect Controllable Metallic Josephson Interferometer | 10.1021/acs.nanolett.9b02369 | Federico Paolucci, Francesco Vischi, Giorgio De Simoni, Claudio Guarcello, Paolo Solinas, Francesco Giazotto | American Chemical Society (ACS) | Nano Letters | 2020
61ba9abcab9e3e9324c50fe2 | MgB 2 | 1440522398 |  | MgB 2 |  |  | Alloys, Borides |  |  |  | < 5K |  |  | body | paragraph | 29a98ff0ef | Superconductivity induced by interband nesting in the three-dimensional honeycomb lattice | 10.1103/physrevb.65.184525 | Seiichiro Onari, Kazuhiko Kuroki, Ryotaro Arita, Hideo Aoki | American Physical Society (APS) | Physical Review B | 2013
61ba9abcab9e3e9324c50fe3 | MgB 2 1 | 1473651685 |  | MgB 2 1 |  |  | Alloys |  |  |  | 39K |  |  | body | paragraph | 29a98ff0ef | Superconductivity induced by interband nesting in the three-dimensional honeycomb lattice | 10.1103/physrevb.65.184525 | Seiichiro Onari, Kazuhiko Kuroki, Ryotaro Arita, Hideo Aoki | American Physical Society (APS) | Physical Review B | 2013
61ba9abd7f36ec6458c50f87 | undoped FeSe | -1409328491 |  | FeSe | undoped |  | Iron-chalcogenides, Chalcogenides |  |  |  | 9 K |  |  | body | paragraph | 8d1be49aa3 | Band structure reconstruction across nematic order in high quality FeSe single crystal as revealed by optical spectroscopy study | 10.1007/s11434-016-1102-2 | Haipeng Wang, Zirong Ye, Yan Zhang, Nanlin Wang | Elsevier BV | Science Bulletin | 2016
61ba9abd7f36ec6458c50f88 | single layer FeSe film grown on SrTiO 3 (STO) | -707564057 |  | FeSe |  | single layer, film | Iron-chalcogenides, Chalcogenides |  | SrTiO 3 (STO |  | 60âˆ’70 K |  |  | body | paragraph | 8d1be49aa3 | Band structure reconstruction across nematic order in high quality FeSe single crystal as revealed by optical spectroscopy study | 10.1007/s11434-016-1102-2 | Haipeng Wang, Zirong Ye, Yan Zhang, Nanlin Wang | Elsevier BV | Science Bulletin | 2016
61ba9abd1b93c0c6bec50ffa | optimally doped Y BCO | -1699199154 | Y BCO | Y | optimally doped | [5 empty] | 10K | specific heat |  | body | paragraph | ee999e2a2b | Condensation energy in strongly coupled superconductors | 10.1103/physrevb.67.140504 | Robert Haslinger, Andrey V Chubukov | American Physical Society (APS) | Physical Review B | 2008
61ba9abd3af0453d0cc50fcf | niobium | -1510975506 | niobium | Nb | [6 empty] | 9.2K |  |  | body | paragraph | 98b372bbe4 | Development of a Josephson vortex two-state system based on a confocal annular Josephson junction | 10.1088/1361-6668/aa9e17 | Roberto Monaco, Jesper Mygind, Valery P Koshelets | IOP Publishing | Superconductor Science and Technology | 2017
61ba9abe0cb3d3a5e6c50f75 | optimally-doped YBCO | 2003060354 | YBCO |  | optimally-doped | [5 empty] | 89.9K |  |  | body | figure | bec391cc7c | Doping-dependent nonlinear Meissner effect and spontaneous currents in high-Tcsuperconductors | 10.1103/physrevb.71.014507 | Sheng-Chiang Lee, Mathew Sullivan, Gregory R Ruchti, Steven M Anlage, Benjamin S Palmer, B Maiorov, E Osquiguil | American Physical Society (APS) | Physical Review B | 2005
61ba9abe0cb3d3a5e6c50f76 | YBCO thin film with x = 0.13 | -1822421058 | YBCO |  |  | thin film |  |  |  | x=0.13 | 84 K |  |  | body | paragraph | bec391cc7c | Doping-dependent nonlinear Meissner effect and spontaneous currents in high-Tcsuperconductors | 10.1103/physrevb.71.014507 | Sheng-Chiang Lee, Mathew Sullivan, Gregory R Ruchti, Steven M Anlage, Benjamin S Palmer, B Maiorov, E Osquiguil | American Physical Society (APS) | Physical Review B | 2005
61ba9abe85fc223534c50f59 | Ru1212 | 1100262952 | Ru1212 | Ru1212Ru1212 | [6 empty] | 40 K |  |  | body | paragraph | 25608fd684 | 99,101 Ru NMR and 63,65 Cu NQR Study of the Magnetic Superconductors RuSr 2 EuCu 2 O 8 and RuSr 2 GdCu 2 O 8 |  | Z H Han, J I Budnick, W A Hines, P W Klamut, M Maxwell, B Dabrowski
61ba9abe85fc223534c50f5a | RuSr 2 EuCu 2 O 8 | -427326465 |  | RuSr 2 EuCu 2 O 8 |  |  | Oxides, Cuprates |  |  |  | 25 K |  |  | body | paragraph | 25608fd684 | 99,101 Ru NMR and 63,65 Cu NQR Study of the Magnetic Superconductors RuSr 2 EuCu 2 O 8 and RuSr 2 GdCu 2 O 8 |  | Z H Han, J I Budnick, W A Hines, P W Klamut, M Maxwell, B Dabrowski
61ba9abe85fc223534c50f5b | RuSr 2 YCu 2 O 8 | 39656685 |  | RuSr 2 YCu 2 O 8 |  |  | Oxides, Cuprates |  |  |  | 39 K |  |  | body | paragraph | 25608fd684 | 99,101 Ru NMR and 63,65 Cu NQR Study of the Magnetic Superconductors RuSr 2 EuCu 2 O 8 and RuSr 2 GdCu 2 O 8 |  | Z H Han, J I Budnick, W A Hines, P W Klamut, M Maxwell, B Dabrowski
61ba9abee4dc5fe1bac50f88 | Al | 791270380 |  | Al |  |  | Alloys |  |  |  | 1.12 K |  |  | body | paragraph | 488a676756 | Intrinsic atomic-scale modulations of the superconducting gap of2Hâˆ’NbSe2 | 10.1103/physrevb.77.134505 | I Guillamon, H Suderow, F Guinea, S Vieira | American Physical Society (APS) | Physical Review B | 2013
61ba9abe3961c0f52fc50f99 | pristine samples | 1039344060 | [8 empty] | 10 K | electri- cal resistivity |  | body | paragraph | ae8fe70a37 | Effect of neutron irradiation on the properties of the FeSe compound in the superconducting and normal states | 10.1134/s0031918x12050031 | A E Karâ€™kin, T Wolf, A N Vasilâ€™ev, O S Volkova, B N Goshchitskii | Pleiades Publishing Ltd | The Physics of Metals and Metallography | 2012
61ba9abe3961c0f52fc50f9a | FeSe | 1438736238 |  | FeSe |  |  | Iron-chalcogenides, Chalcogenides |  |  |  | 10-15 K |  |  | body | paragraph | ae8fe70a37 | Effect of neutron irradiation on the properties of the FeSe compound in the superconducting and normal states | 10.1134/s0031918x12050031 | A E Karâ€™kin, T Wolf, A N Vasilâ€™ev, O S Volkova, B N Goshchitskii | Pleiades Publishing Ltd | The Physics of Metals and Metallography | 2012
61ba9abe3961c0f52fc50f9b | FeSe | 1635137566 |  | FeSe |  |  | Iron-chalcogenides, Chalcogenides |  |  |  | 55 K |  |  | body | paragraph | ae8fe70a37 | Effect of neutron irradiation on the properties of the FeSe compound in the superconducting and normal states | 10.1134/s0031918x12050031 | A E Karâ€™kin, T Wolf, A N Vasilâ€™ev, O S Volkova, B N Goshchitskii | Pleiades Publishing Ltd | The Physics of Metals and Metallography | 2012
61ba9abec0bff55f4cc50fd8 | BaFe 2 Se 3 | 399323531 |  | BaFe 2 Se 3 |  |  | Iron-chalcogenides, Chalcogenides |  |  |  | 10 K |  |  | body | paragraph | b712a7ace9 | Sequential structural and antiferromagnetic transitions in BaFe2Se3 under pressure | 10.1103/physrevb.97.045119 | Yang Zhang, Ling-Fang Lin, Jun-Jie Zhang, Elbio Dagotto, Shuai Dong | American Physical Society (APS) | Physical Review B | 2018
61ba9abec0bff55f4cc50fd9 | BaFe 2 S 3 | 968424969 |  | BaFe 2 S 3 |  |  | Iron-chalcogenides, Chalcogenides |  |  |  | 24 K |  | 10 GPa | body | paragraph | b712a7ace9 | Sequential structural and antiferromagnetic transitions in BaFe2Se3 under pressure | 10.1103/physrevb.97.045119 | Yang Zhang, Ling-Fang Lin, Jun-Jie Zhang, Elbio Dagotto, Shuai Dong | American Physical Society (APS) | Physical Review B | 2018
61ba9abe2b9a12e3d2c50fcd | BNCD | 1219704358 | BNCD | [7 empty] | 4 K |  |  | body | paragraph | 7cf84fae62 | Phase Slips and Metastability in Granular Boron-doped Nanocrystalline Diamond Microbridges |  | G M Klemencic, D T S Perkins, J M Fellows, C M Muirhead, R A Smith, S Mandal, S Manifold, M Salman, S R Giblin, O A Williams |  |  | 2021
61ba9abfa5c5381c2ec50fe5 | Cd 2 Re 2 O 7 | 1638619374 |  | Cd 2 Re 2 O 7 |  |  | Oxides |  |  |  | âˆ¼1 K |  |  | body | paragraph | 7464e11223 | High-resolution Photoemission Study of Cd 2 Re 2 O 7 * |  | A Irizawa, A Higashiya, S Kasai, T Sasabayashi, A Shigemoto, A Sekiyama, S Imada, S Suga, H Sakai, H Ohno, M Kato, K Yoshimura |  |  | 2002
61ba9abfdc085aa023c50f94 | x = 0.06 F-doping | 623953527 | [7 empty] | x=0.06 F-doping | 21 K |  |  | body | paragraph | 3b9e1128f4 | Mapping out the spin fluctuations in Co-doped LaFeAsO single crystals by NMR |  | Piotr Lepucki, Raphael Havemann, Adam P Dioguardi, Francesco Scaravaggi, Anja U B Wolter-Giraud, Rhea Kappenberger, Sai Aswartham, Sabine Wurmehl, Bernd BÃ¼chner, Hans-Joachim Grafe |  |  | 2020
61ba9abfdc085aa023c50f95 | x = 0.056 | 1224441068 | [7 empty] | x=0.056 | 20 K |  |  | body | paragraph | 3b9e1128f4 | Mapping out the spin fluctuations in Co-doped LaFeAsO single crystals by NMR |  | Piotr Lepucki, Raphael Havemann, Adam P Dioguardi, Francesco Scaravaggi, Anja U B Wolter-Giraud, Rhea Kappenberger, Sai Aswartham, Sabine Wurmehl, Bernd BÃ¼chner, Hans-Joachim Grafe |  |  | 2020
61ba9abf5ad933a7cac50f5a | UCoGe | 397077131 |  | UCoGe |  |  | Alloys |  |  |  | 0.8 K | resistivity |  | body | paragraph | 7a2d6f13a1 | Pressureâ€“Temperature Phase Diagram of Polycrystalline UCoGe Studied by Resistivity Measurement | 10.1143/jpsj.77.073703 | Elena Hassinger, Dai Aoki, Georg Knebel, Jacques Flouquet | Physical Society of Japan | Journal of the Physical Society of Japan | 2008
61ba9abf5ad933a7cac50f5b | UCoGe | 377820518 |  | UCoGe |  |  | Alloys |  |  |  | 0.8 K | magnetization | ambient pressure | body | paragraph | 7a2d6f13a1 | Pressureâ€“Temperature Phase Diagram of Polycrystalline UCoGe Studied by Resistivity Measurement | 10.1143/jpsj.77.073703 | Elena Hassinger, Dai Aoki, Georg Knebel, Jacques Flouquet | Physical Society of Japan | Journal of the Physical Society of Japan | 2008
61ba9abf49d0b378c6c50fa2 | TaNx sample 1 | -982778566 | TaNx sample 1 | TaNx |  |  | Nitrides |  |  |  | 2.75 K | resistance |  | body | paragraph | a41abc35c6 | Hall conductivity dominated by fluctuations near the superconducting transition in disordered thin films | 10.1103/physrevb.86.014514 | Nicholas P Breznay, Karen Michaeli, Konstantin S Tikhonov, Alexander M Finkel'stein, Mihir Tendulkar, Aharon Kapitulnik | American Physical Society (APS) | Physical Review B | 2013
61ba9abf49d0b378c6c50fa3 | 4.9-nm- thick tantalum nitride film | 1320603706 | 4.9-nm- thick tantalum nitride |  |  | film |  |  |  |  | 2.75 K | Resistance |  | body | paragraph | a41abc35c6 | Hall conductivity dominated by fluctuations near the superconducting transition in disordered thin films | 10.1103/physrevb.86.014514 | Nicholas P Breznay, Karen Michaeli, Konstantin S Tikhonov, Alexander M Finkel'stein, Mihir Tendulkar, Aharon Kapitulnik | American Physical Society (APS) | Physical Review B | 2013
61ba9abf56f16aed29c51001 | NM-FeSe | 158476155 | NM-FeSe | [7 empty] | 30 K |  |  | body | paragraph | a0463f52be | Tunable Fe-vacancy disorder-order transition in FeSe thin films | 10.1103/physrevb.93.184503 | Y Fang, D H Xie, W Zhang, F Chen, W Feng, B P Xie, D L Feng, X C Lai, S Y Tan | American Physical Society (APS) | Physical Review B | 2016
61ba9abf56f16aed29c51002 | SL-FeSe films | 1192857740 |  | SL-FeSe |  | films | Alloys |  |  |  | 40 K |  |  | body | paragraph | a0463f52be | Tunable Fe-vacancy disorder-order transition in FeSe thin films | 10.1103/physrevb.93.184503 | Y Fang, D H Xie, W Zhang, F Chen, W Feng, B P Xie, D L Feng, X C Lai, S Y Tan | American Physical Society (APS) | Physical Review B | 2016
61ba9abf56f16aed29c51003 | SL-FeSe films | 1192857740 |  | SL-FeSe |  | films | Alloys |  |  |  | 100 K | electrical transport |  | body | paragraph | a0463f52be | Tunable Fe-vacancy disorder-order transition in FeSe thin films | 10.1103/physrevb.93.184503 | Y Fang, D H Xie, W Zhang, F Chen, W Feng, B P Xie, D L Feng, X C Lai, S Y Tan | American Physical Society (APS) | Physical Review B | 2016
61ba9abf56f16aed29c51004 | FeSe | 1486850964 |  | FeSe |  |  | Iron-chalcogenides, Chalcogenides |  |  |  | 40 K |  |  | body | paragraph | a0463f52be | Tunable Fe-vacancy disorder-order transition in FeSe thin films | 10.1103/physrevb.93.184503 | Y Fang, D H Xie, W Zhang, F Chen, W Feng, B P Xie, D L Feng, X C Lai, S Y Tan | American Physical Society (APS) | Physical Review B | 2016
61ba9abf56f16aed29c51005 | NM-FeSe resembles bulk FeSe | 1500358724 |  | FeSe | NM-FeSe |  | Iron-chalcogenides, Chalcogenides |  |  |  | 8 K |  |  | body | paragraph | a0463f52be | Tunable Fe-vacancy disorder-order transition in FeSe thin films | 10.1103/physrevb.93.184503 | Y Fang, D H Xie, W Zhang, F Chen, W Feng, B P Xie, D L Feng, X C Lai, S Y Tan | American Physical Society (APS) | Physical Review B | 2016
61ba9ac06a35f302ddc50fb7 | x = 0.06 | -1029492586 | [7 empty] | x=0.06 | 12 K |  |  | body | paragraph | 915263e28b | Observation of incommensurate magnetic correlations at the lower critical concentration for superconductivity inLa2âˆ’xSrxCuO4(x=0.05) | 10.1103/physrevb.60.r769 | S Wakimoto, G Shirane, Y Endoh, K Hirota, S Ueki, K Yamada, R J Birgeneau, M A Kastner, Y S Lee, P M Gehring, S H Lee | American Physical Society (APS) | Physical Review B | 2013
61ba9ac06a35f302ddc50fb8 | La 1.88 Sr 0.12 CuO 4 | 49076605 |  | La 1.88 Sr 0.12 CuO 4 |  |  | Oxides, Cuprates |  |  |  | 31 K |  |  | body | paragraph | 915263e28b | Observation of incommensurate magnetic correlations at the lower critical concentration for superconductivity inLa2âˆ’xSrxCuO4(x=0.05) | 10.1103/physrevb.60.r769 | S Wakimoto, G Shirane, Y Endoh, K Hirota, S Ueki, K Yamada, R J Birgeneau, M A Kastner, Y S Lee, P M Gehring, S H Lee | American Physical Society (APS) | Physical Review B | 2013
61ba9ac0ab9e3e9324c50fe5 | Bi2Sr2CuO6+y thin film | -1573212706 |  | Bi2Sr2CuO6+y |  | thin film | Alloys |  |  |  | 9K | resistivity |  | body | paragraph | 9695d32909 | Anomalous dissipation in the mixed state of underdoped cuprates close to the superconductor-insulator boundary | 10.1103/physrevb.67.100507 | C Capan, K Behnia, Z Z Li, H Raffy, C Marin | American Physical Society (APS) | Physical Review B | 2002
61ba9ac05cc438644dc50fc1 | Sc 3 InB 0.85 | 1358442527 |  | Sc 3 InB 0.85 |  |  | Alloys, Borides |  |  |  | 0.5 K |  |  | body |  | 0f4938cb9b | Competition of ferromagnetism and superconductivity in Sc3InB | 10.1002/pssb.200562472 | B Wiendlocha, J Tobola, S Kaprzyk, D Fruchart, J Marcus | Wiley | physica status solidi (b) | 2005
61ba9ac05cc438644dc50fc2 | MgCNi 3 | -1705813453 |  | MgCNi 3 |  |  | Carbides |  |  |  | 8 K |  |  | body | paragraph | 0f4938cb9b | Competition of ferromagnetism and superconductivity in Sc3InB | 10.1002/pssb.200562472 | B Wiendlocha, J Tobola, S Kaprzyk, D Fruchart, J Marcus | Wiley | physica status solidi (b) | 2005
61ba9ac05cc438644dc50fc3 | Sc 3 InB 0.93 | -1338877542 |  | Sc 3 InB 0.93 |  |  | Alloys, Borides |  |  |  | 4 K |  |  | body |  | 0f4938cb9b | Competition of ferromagnetism and superconductivity in Sc3InB | 10.1002/pssb.200562472 | B Wiendlocha, J Tobola, S Kaprzyk, D Fruchart, J Marcus | Wiley | physica status solidi (b) | 2005
61ba9ac02a711de29cc50f92 | GdCoAsO | -1157512893 |  | GdCoAsO |  |  | Oxides, Pnictides |  |  |  | 75 K |  |  | body | paragraph | 23e56d9546 | Tunable interplay between3dand4felectrons in Co-doped iron pnictides | 10.1103/physrevb.87.075148 | T Shang, L Yang, Y H Chen, N Cornell, F Ronning, J L Zhang, L Jiao, Y H Chen, J Chen, A Howard, J Dai, J D Thompson, A Zakhidov, M B Salamon, H Q Yuan | American Physical Society (APS) | Physical Review B | 2013
61ba9ac02a711de29cc50f93 | y = 0.1 | 1803501259 | [7 empty] | y=0.1 | 19 K |  |  | body | figure | 23e56d9546 | Tunable interplay between3dand4felectrons in Co-doped iron pnictides | 10.1103/physrevb.87.075148 | T Shang, L Yang, Y H Chen, N Cornell, F Ronning, J L Zhang, L Jiao, Y H Chen, J Chen, A Howard, J Dai, J D Thompson, A Zakhidov, M B Salamon, H Q Yuan | American Physical Society (APS) | Physical Review B | 2013
61ba9ac02a711de29cc50f94 | CeFeAsO | 1101440964 |  | CeFeAsO |  |  | Iron-pnictides, Oxides, Pnictides |  |  |  | 41 K |  |  | body | paragraph | 23e56d9546 | Tunable interplay between3dand4felectrons in Co-doped iron pnictides | 10.1103/physrevb.87.075148 | T Shang, L Yang, Y H Chen, N Cornell, F Ronning, J L Zhang, L Jiao, Y H Chen, J Chen, A Howard, J Dai, J D Thompson, A Zakhidov, M B Salamon, H Q Yuan | American Physical Society (APS) | Physical Review B | 2013
61ba9ac02a711de29cc50f95 | LaCoPO | -1305724501 |  | LaCoPO |  |  | Oxides, Pnictides |  |  |  | 60 K |  |  | body | paragraph | 23e56d9546 | Tunable interplay between3dand4felectrons in Co-doped iron pnictides | 10.1103/physrevb.87.075148 | T Shang, L Yang, Y H Chen, N Cornell, F Ronning, J L Zhang, L Jiao, Y H Chen, J Chen, A Howard, J Dai, J D Thompson, A Zakhidov, M B Salamon, H Q Yuan | American Physical Society (APS) | Physical Review B | 2013
61ba9ac02a711de29cc50f96 | y = 0.07 | -470964277 | [7 empty] | y=0.07 | 13 K |  |  | body | figure | 23e56d9546 | Tunable interplay between3dand4felectrons in Co-doped iron pnictides | 10.1103/physrevb.87.075148 | T Shang, L Yang, Y H Chen, N Cornell, F Ronning, J L Zhang, L Jiao, Y H Chen, J Chen, A Howard, J Dai, J D Thompson, A Zakhidov, M B Salamon, H Q Yuan | American Physical Society (APS) | Physical Review B | 2013
61ba9ac02a711de29cc50f97 | LaFeAsO 1âˆ’x F x | 160144808 |  | LaFeAsO 1âˆ’x F x |  |  | Iron-pnictides, Pnictides, Oxides, Fluorides |  |  |  | 26 K |  |  | body | paragraph | 23e56d9546 | Tunable interplay between3dand4felectrons in Co-doped iron pnictides | 10.1103/physrevb.87.075148 | T Shang, L Yang, Y H Chen, N Cornell, F Ronning, J L Zhang, L Jiao, Y H Chen, J Chen, A Howard, J Dai, J D Thompson, A Zakhidov, M B Salamon, H Q Yuan | American Physical Society (APS) | Physical Review B | 2013
61ba9ac02a711de29cc50f98 | CeCoAsO | -1983454881 |  | CeCoAsO |  |  | Oxides, Pnictides |  |  |  | 75 K |  |  | body | paragraph | 23e56d9546 | Tunable interplay between3dand4felectrons in Co-doped iron pnictides | 10.1103/physrevb.87.075148 | T Shang, L Yang, Y H Chen, N Cornell, F Ronning, J L Zhang, L Jiao, Y H Chen, J Chen, A Howard, J Dai, J D Thompson, A Zakhidov, M B Salamon, H Q Yuan | American Physical Society (APS) | Physical Review B | 2013
61ba9ac02a711de29cc50f99 | y = 0.25 | -911309003 | [7 empty] | y=0.25 | 3 K |  |  | body | figure | 23e56d9546 | Tunable interplay between3dand4felectrons in Co-doped iron pnictides | 10.1103/physrevb.87.075148 | T Shang, L Yang, Y H Chen, N Cornell, F Ronning, J L Zhang, L Jiao, Y H Chen, J Chen, A Howard, J Dai, J D Thompson, A Zakhidov, M B Salamon, H Q Yuan | American Physical Society (APS) | Physical Review B | 2013
61ba9ac02a711de29cc50f9a | y = 0.07, 0.10 and 0.15 | -1136640669 | [7 empty] | y=0.07, 0.10, 0.15 | 12.6 K |  |  | body | figure | 23e56d9546 | Tunable interplay between3dand4felectrons in Co-doped iron pnictides | 10.1103/physrevb.87.075148 | T Shang, L Yang, Y H Chen, N Cornell, F Ronning, J L Zhang, L Jiao, Y H Chen, J Chen, A Howard, J Dai, J D Thompson, A Zakhidov, M B Salamon, H Q Yuan | American Physical Society (APS) | Physical Review B | 2013
61ba9ac02a711de29cc50f9b | y = 0.07, 0.10 and 0.15 | -1136640669 | [7 empty] | y=0.07, 0.10, 0.15 | 12.2 K |  |  | body | figure | 23e56d9546 | Tunable interplay between3dand4felectrons in Co-doped iron pnictides | 10.1103/physrevb.87.075148 | T Shang, L Yang, Y H Chen, N Cornell, F Ronning, J L Zhang, L Jiao, Y H Chen, J Chen, A Howard, J Dai, J D Thompson, A Zakhidov, M B Salamon, H Q Yuan | American Physical Society (APS) | Physical Review B | 2013
61ba9ac02a711de29cc50f9c | x = 1 | 1262867493 | [7 empty] | x=1 | 75 K | magnetic susceptibility |  | body | figure | 23e56d9546 | Tunable interplay between3dand4felectrons in Co-doped iron pnictides | 10.1103/physrevb.87.075148 | T Shang, L Yang, Y H Chen, N Cornell, F Ronning, J L Zhang, L Jiao, Y H Chen, J Chen, A Howard, J Dai, J D Thompson, A Zakhidov, M B Salamon, H Q Yuan | American Physical Society (APS) | Physical Review B | 2013
61ba9ac02a711de29cc50f9d | La is substituted by other rare-earth elements, e.g., Ce, Sm, Nd, Pr and Gd | 1894689241 |  |  | La is substituted by other rare-earth elements | [5 empty] | 56 K |  |  | body | paragraph | 23e56d9546 | Tunable interplay between3dand4felectrons in Co-doped iron pnictides | 10.1103/physrevb.87.075148 | T Shang, L Yang, Y H Chen, N Cornell, F Ronning, J L Zhang, L Jiao, Y H Chen, J Chen, A Howard, J Dai, J D Thompson, A Zakhidov, M B Salamon, H Q Yuan | American Physical Society (APS) | Physical Review B | 2013
61ba9ac02a711de29cc50f9e | GdFe1âˆ’yCoyAsO | 628120980 |  | GdFe1âˆ’yCoyAsO |  |  | Iron-pnictides, Oxides, Pnictides |  |  |  | 13.5 K |  |  | header | abstract | 23e56d9546 | Tunable interplay between3dand4felectrons in Co-doped iron pnictides | 10.1103/physrevb.87.075148 | T Shang, L Yang, Y H Chen, N Cornell, F Ronning, J L Zhang, L Jiao, Y H Chen, J Chen, A Howard, J Dai, J D Thompson, A Zakhidov, M B Salamon, H Q Yuan | American Physical Society (APS) | Physical Review B | 2013
61ba9ac02a711de29cc50f9f | x = 0.1 | -122083492 | [7 empty] | x=0.1 | 13.5 K |  |  | body | paragraph | 23e56d9546 | Tunable interplay between3dand4felectrons in Co-doped iron pnictides | 10.1103/physrevb.87.075148 | T Shang, L Yang, Y H Chen, N Cornell, F Ronning, J L Zhang, L Jiao, Y H Chen, J Chen, A Howard, J Dai, J D Thompson, A Zakhidov, M B Salamon, H Q Yuan | American Physical Society (APS) | Physical Review B | 2013
61ba9ac02a711de29cc50fa0 | Ce- CoPO | 193007528 | Ce- CoPO | CoPO | [6 empty] | 75 K |  |  | body | paragraph | 23e56d9546 | Tunable interplay between3dand4felectrons in Co-doped iron pnictides | 10.1103/physrevb.87.075148 | T Shang, L Yang, Y H Chen, N Cornell, F Ronning, J L Zhang, L Jiao, Y H Chen, J Chen, A Howard, J Dai, J D Thompson, A Zakhidov, M B Salamon, H Q Yuan | American Physical Society (APS) | Physical Review B | 2013
61ba9ac02a711de29cc50fa1 | 0.05 < x < 0.2 | -1484436250 | [7 empty] | x=< 0.2, 0.05 < | 13.5 K |  |  | header | abstract | 23e56d9546 | Tunable interplay between3dand4felectrons in Co-doped iron pnictides | 10.1103/physrevb.87.075148 | T Shang, L Yang, Y H Chen, N Cornell, F Ronning, J L Zhang, L Jiao, Y H Chen, J Chen, A Howard, J Dai, J D Thompson, A Zakhidov, M B Salamon, H Q Yuan | American Physical Society (APS) | Physical Review B | 2013
61ba9ac02a711de29cc50fa2 | CeCoAsO | -2016194997 |  | CeCoAsO |  |  | Oxides, Pnictides |  |  |  | 75 K |  |  | body |  | 23e56d9546 | Tunable interplay between3dand4felectrons in Co-doped iron pnictides | 10.1103/physrevb.87.075148 | T Shang, L Yang, Y H Chen, N Cornell, F Ronning, J L Zhang, L Jiao, Y H Chen, J Chen, A Howard, J Dai, J D Thompson, A Zakhidov, M B Salamon, H Q Yuan | American Physical Society (APS) | Physical Review B | 2013
61ba9ac02a711de29cc50fa3 | LaCoAsO | 1457707236 |  | LaCoAsO |  |  | Oxides, Pnictides |  |  |  | 50 K |  |  | body | paragraph | 23e56d9546 | Tunable interplay between3dand4felectrons in Co-doped iron pnictides | 10.1103/physrevb.87.075148 | T Shang, L Yang, Y H Chen, N Cornell, F Ronning, J L Zhang, L Jiao, Y H Chen, J Chen, A Howard, J Dai, J D Thompson, A Zakhidov, M B Salamon, H Q Yuan | American Physical Society (APS) | Physical Review B | 2013
61ba9ac0a5c5381c2ec50fe6 | Cu0.06TiSe2 single crystal | -1074909105 |  | Cu0.06TiSe2 |  | single crystal | Chalcogenides |  |  |  | 2.3 K |  |  | body | paragraph | a5ac05f9da | Evidence of s-wave superconductivity in the noncentrosymmetric La7Ir3 | 10.1038/s41598-017-19042-x | B Li, C Q Xu, W Zhou, W H Jiao, R Sankar, F M Zhang, H H Hou, X F Jiang, B Qian, B Chen, A F Bangura, Xiaofeng Xu | Springer Science and Business Media LLC | Scientific Reports | 2008
61ba9ac0a5c5381c2ec50fe7 | Sr 2 RuO 4 | 1742385528 |  | Sr 2 RuO 4 |  |  | Oxides |  |  |  | 1.5 K |  |  | body | figure | a5ac05f9da | Evidence of s-wave superconductivity in the noncentrosymmetric La7Ir3 | 10.1038/s41598-017-19042-x | B Li, C Q Xu, W Zhou, W H Jiao, R Sankar, F M Zhang, H H Hou, X F Jiang, B Qian, B Chen, A F Bangura, Xiaofeng Xu | Springer Science and Business Media LLC | Scientific Reports | 2008
61ba9ac0a5c5381c2ec50fe8 | x = 0.08 | 18799769 | [7 empty] | x=0.08 | 4.15 K |  |  | body | paragraph | a5ac05f9da | Evidence of s-wave superconductivity in the noncentrosymmetric La7Ir3 | 10.1038/s41598-017-19042-x | B Li, C Q Xu, W Zhou, W H Jiao, R Sankar, F M Zhang, H H Hou, X F Jiang, B Qian, B Chen, A F Bangura, Xiaofeng Xu | Springer Science and Business Media LLC | Scientific Reports | 2008
61ba9ac0a5c5381c2ec50fe9 | Cu 0.06 TiSe 2 single crystal | -55109167 |  | Cu 0.06 TiSe 2 |  | single crystal | Chalcogenides |  |  |  | 2.3 K | in-plane resistivity |  | body | figure | a5ac05f9da | Evidence of s-wave superconductivity in the noncentrosymmetric La7Ir3 | 10.1038/s41598-017-19042-x | B Li, C Q Xu, W Zhou, W H Jiao, R Sankar, F M Zhang, H H Hou, X F Jiang, B Qian, B Chen, A F Bangura, Xiaofeng Xu | Springer Science and Business Media LLC | Scientific Reports | 2008
61ba9ac0a5c5381c2ec50fea | Tl2201 | 823899474 | Tl2201 | Tl2201Tl2201 | [6 empty] | 15 K |  |  | body | figure | a5ac05f9da | Evidence of s-wave superconductivity in the noncentrosymmetric La7Ir3 | 10.1038/s41598-017-19042-x | B Li, C Q Xu, W Zhou, W H Jiao, R Sankar, F M Zhang, H H Hou, X F Jiang, B Qian, B Chen, A F Bangura, Xiaofeng Xu | Springer Science and Business Media LLC | Scientific Reports | 2008
61ba9ac0a5c5381c2ec50feb | 2H-NbSe 2 | -235367556 |  | 2H-NbSe 2 |  |  | Alloys |  |  |  | 7.2 K |  |  | body | paragraph | a5ac05f9da | Evidence of s-wave superconductivity in the noncentrosymmetric La7Ir3 | 10.1038/s41598-017-19042-x | B Li, C Q Xu, W Zhou, W H Jiao, R Sankar, F M Zhang, H H Hou, X F Jiang, B Qian, B Chen, A F Bangura, Xiaofeng Xu | Springer Science and Business Media LLC | Scientific Reports | 2008
61ba9ac012cb23f3dfc50fbc | pure crystal | -200835232 |  |  | pure | crystal |  |  |  |  | 0.56 K |  |  | body | figure | ca7b4a1462 | Spin susceptibility of the topological superconductor UPt3 from polarized neutron diffraction | 10.1103/physrevb.96.041111 | W J Gannon, W P Halperin, M R Eskildsen, Pengcheng Dai, U B Hansen, K Lefmann, A Stunault | American Physical Society (APS) | Physical Review B | 2017
61ba9ac0783c1e8128c50f97 | NbC | 747933147 |  | NbC |  |  | Carbides |  |  |  | 8.9K |  |  | body | figure | 68ec38349e | Superconductivity with Topological non-trivial surface states in NbC |  | N K Karn, M M Sharma, Ganesh Gurjar, S Patnaik, V P S Awana
61ba9ac01b93c0c6bec50ffc | Be 22 Re | 982676507 |  | Be 22 Re |  |  | Alloys |  |  |  | 9.6 K |  |  | header | abstract | 117ae5c291 | Positron annihilation study of the high-Tc (Bi,Pb)2Sr2Ca2Cu3Ox superconductor | 10.1016/s0921-4526(96)00524-8 | H J Lim, J G Byrne | Elsevier BV | Physica B: Condensed Matter | 2021
61ba9ac01b93c0c6bec50ffd | Li (Z = 3) | 1584407360 |  | Li |  |  | Alloys |  |  | Z=3 | 0.4 mK |  | ambient pressure | body | paragraph | 117ae5c291 | Positron annihilation study of the high-Tc (Bi,Pb)2Sr2Ca2Cu3Ox superconductor | 10.1016/s0921-4526(96)00524-8 | H J Lim, J G Byrne | Elsevier BV | Physica B: Condensed Matter | 2021
61ba9ac01b93c0c6bec50ffe | elemental Be ) | 984209067 | elemental Be | Be | [6 empty] | 9.6 K |  |  | body | paragraph | 117ae5c291 | Positron annihilation study of the high-Tc (Bi,Pb)2Sr2Ca2Cu3Ox superconductor | 10.1016/s0921-4526(96)00524-8 | H J Lim, J G Byrne | Elsevier BV | Physica B: Condensed Matter | 2021
61ba9ac01b93c0c6bec50fff | MgB 2 | 1350020990 |  | MgB 2 |  |  | Alloys, Borides |  |  |  | 39 K |  | ambient pressure | body | paragraph | 117ae5c291 | Positron annihilation study of the high-Tc (Bi,Pb)2Sr2Ca2Cu3Ox superconductor | 10.1016/s0921-4526(96)00524-8 | H J Lim, J G Byrne | Elsevier BV | Physica B: Condensed Matter | 2021
61ba9ac01b93c0c6bec51000 | Elemental Be | -537557817 |  | Be |  | Elemental | Alloys |  |  |  | 26 mK |  |  | body | paragraph | 117ae5c291 | Positron annihilation study of the high-Tc (Bi,Pb)2Sr2Ca2Cu3Ox superconductor | 10.1016/s0921-4526(96)00524-8 | H J Lim, J G Byrne | Elsevier BV | Physica B: Condensed Matter | 2021
61ba9ac17b1a7abb24c50f7b | LBCO.125 | -116887645 | LBCO.125 | [7 empty] | 40 K |  |  | body | paragraph | c45485aa04 | Breakdown of the universal Josephson relation in spin-ordered cuprate superconductors | 10.1103/physrevb.82.100505 | A A Schafgans, C C Homes, G D Gu, Seiki Komiya, Yoichi Ando, D N Basov | American Physical Society (APS) | Physical Review B | 2014
61ba9ac17b1a7abb24c50f7c | x = 0.125 | 1101020908 | [7 empty] | x=0.125 | 32 K |  |  | body | paragraph | c45485aa04 | Breakdown of the universal Josephson relation in spin-ordered cuprate superconductors | 10.1103/physrevb.82.100505 | A A Schafgans, C C Homes, G D Gu, Seiki Komiya, Yoichi Ando, D N Basov | American Physical Society (APS) | Physical Review B | 2014
61ba9ac17b1a7abb24c50f7d | x =1/8 | -1978163935 | [7 empty] | x=1/8 | 40 K |  |  | body | paragraph | c45485aa04 | Breakdown of the universal Josephson relation in spin-ordered cuprate superconductors | 10.1103/physrevb.82.100505 | A A Schafgans, C C Homes, G D Gu, Seiki Komiya, Yoichi Ando, D N Basov | American Physical Society (APS) | Physical Review B | 2014
61ba9ac1c2c99830dec50fc7 | Sr 0.9 La 0.1 CuO 2 | 1427605285 |  | Sr 0.9 La 0.1 CuO 2 |  |  | Oxides, Cuprates |  |  |  | 42 to 45 K |  | 15 GPa | body | paragraph | 6ec4802f0c | OptimalTcfor Electron-Doped Cuprate Realized under High Pressure | 10.7566/jpsj.82.063705 | Shintaro Ishiwata, Daichi Kotajima, Nao Takeshita, Chieko Terakura, Shinichiro Seki, Yoshinori Tokura | Physical Society of Japan | Journal of the Physical Society of Japan | 2013
61ba9ac1c2c99830dec50fc8 | infinite-layer Sr 1-x R x CuO 2 | -764930496 |  | Sr 1-x R x CuO 2 |  |  | Oxides, Cuprates |  |  |  | 43 K |  |  | header | abstract | 6ec4802f0c | OptimalTcfor Electron-Doped Cuprate Realized under High Pressure | 10.7566/jpsj.82.063705 | Shintaro Ishiwata, Daichi Kotajima, Nao Takeshita, Chieko Terakura, Shinichiro Seki, Yoshinori Tokura | Physical Society of Japan | Journal of the Physical Society of Japan | 2013
61ba9ac161d1c9d20fc50fa2 | BLH1 | 1656805000 |  | BLH1 |  |  | Hydrides, Alloys, Borides |  |  |  | 4.6 K |  |  | body | figure | 84316a347e | 59Co, 23Na, and 1H NMR Studies of Double-Layer Hydrated Superconductors NaxCoO2 Â· yH2O | 10.1007/978-3-540-74325-5_26 | Y Itoh, H Ohta, C Michioka, M Kato, K Yoshimura | Springer Berlin Heidelberg |  | 2008
61ba9ac161d1c9d20fc50fa3 | BLH1 | 1643327121 |  | BLH1 |  |  | Hydrides, Alloys, Borides |  |  |  | 4.6 K |  |  | body | paragraph | 84316a347e | 59Co, 23Na, and 1H NMR Studies of Double-Layer Hydrated Superconductors NaxCoO2 Â· yH2O | 10.1007/978-3-540-74325-5_26 | Y Itoh, H Ohta, C Michioka, M Kato, K Yoshimura | Springer Berlin Heidelberg |  | 2008
61ba9ac161d1c9d20fc50fa4 | NaxCoO2 â€¢ yH2O (x â‰ˆ0.35, y â‰ˆ1.3) | 998849371 |  | NaxCoO2 â€¢ yH2O |  |  | Alloys |  |  | x=0.35, y=1.3 | 0 âˆ’ 4.8 K |  |  | header | abstract | 84316a347e | 59Co, 23Na, and 1H NMR Studies of Double-Layer Hydrated Superconductors NaxCoO2 Â· yH2O | 10.1007/978-3-540-74325-5_26 | Y Itoh, H Ohta, C Michioka, M Kato, K Yoshimura | Springer Berlin Heidelberg |  | 2008
61ba9ac161d1c9d20fc50fa5 | BLH1 | 1681827582 |  | BLH1 |  |  | Hydrides, Alloys, Borides |  |  |  | 3 K |  |  | body | paragraph | 84316a347e | 59Co, 23Na, and 1H NMR Studies of Double-Layer Hydrated Superconductors NaxCoO2 Â· yH2O | 10.1007/978-3-540-74325-5_26 | Y Itoh, H Ohta, C Michioka, M Kato, K Yoshimura | Springer Berlin Heidelberg |  | 2008
61ba9ac161d1c9d20fc50fa6 | BLH1 | 1858979401 |  | BLH1 |  |  | Hydrides, Alloys, Borides |  |  |  | 1.8 K |  |  | body | paragraph | 84316a347e | 59Co, 23Na, and 1H NMR Studies of Double-Layer Hydrated Superconductors NaxCoO2 Â· yH2O | 10.1007/978-3-540-74325-5_26 | Y Itoh, H Ohta, C Michioka, M Kato, K Yoshimura | Springer Berlin Heidelberg |  | 2008
61ba9ac161d1c9d20fc50fa7 | Y1 | 1614503346 |  | Y1 |  |  | Alloys |  |  |  | 10 K |  |  | body | paragraph | 84316a347e | 59Co, 23Na, and 1H NMR Studies of Double-Layer Hydrated Superconductors NaxCoO2 Â· yH2O | 10.1007/978-3-540-74325-5_26 | Y Itoh, H Ohta, C Michioka, M Kato, K Yoshimura | Springer Berlin Heidelberg |  | 2008
61ba9ac161d1c9d20fc50fa8 | BLHs2 | 1453778554 |  | BLHs2 |  |  | Alloys, Borides |  |  |  | 3 K |  |  | body | paragraph | 84316a347e | 59Co, 23Na, and 1H NMR Studies of Double-Layer Hydrated Superconductors NaxCoO2 Â· yH2O | 10.1007/978-3-540-74325-5_26 | Y Itoh, H Ohta, C Michioka, M Kato, K Yoshimura | Springer Berlin Heidelberg |  | 2008
61ba9ac161d1c9d20fc50fa9 | Na x CoO 2 â€¢yH 2 O (x â‰ˆ0.35, y â‰ˆ1.3) | 328499847 |  | Na x CoO 2 â€¢yH 2 O |  |  | Alloys |  |  | x=0.35, y=1.3 | 5 K |  |  | body | paragraph | 84316a347e | 59Co, 23Na, and 1H NMR Studies of Double-Layer Hydrated Superconductors NaxCoO2 Â· yH2O | 10.1007/978-3-540-74325-5_26 | Y Itoh, H Ohta, C Michioka, M Kato, K Yoshimura | Springer Berlin Heidelberg |  | 2008
61ba9ac161d1c9d20fc50faa | BLH2 | 212542072 |  | BLH2 |  |  | Hydrides, Alloys, Borides |  |  |  | 4.5 K |  |  | body | paragraph | 84316a347e | 59Co, 23Na, and 1H NMR Studies of Double-Layer Hydrated Superconductors NaxCoO2 Â· yH2O | 10.1007/978-3-540-74325-5_26 | Y Itoh, H Ohta, C Michioka, M Kato, K Yoshimura | Springer Berlin Heidelberg |  | 2008
61ba9ac27c13e4f711c50f62 | Na0.5CoO2 | -940440394 |  | Na0.5CoO2 |  |  | Oxides |  |  |  | 51 K | resistivity |  | body | paragraph | 53d6c61a7d | Spin Freezing and Melting in Na 0.5 CoO 2 |  | T Imai, F L Ning, M Van Dyken, F C Chou, A P Reyes, P L Kuhns |  |  | 2013
61ba9ac27c13e4f711c50f63 | Na 0.5 CoO 2 | -72109764 |  | Na 0.5 CoO 2 |  |  | Oxides |  |  |  | 51 K |  |  | body | figure | 53d6c61a7d | Spin Freezing and Melting in Na 0.5 CoO 2 |  | T Imai, F L Ning, M Van Dyken, F C Chou, A P Reyes, P L Kuhns |  |  | 2013
61ba9ac205e6aa6710c50fdf | LaBa) 2 CuO 4 | -403662243 |  | LaBa) 2 CuO 4 |  |  | Alloys |  |  |  | 35K |  |  | body | paragraph | 6a8f498929 | Symmetry breaking in the Hubbard model A bosonization approach |  | Eike Bick, Christof Wetterich, Otto Nachtmann, Symmetriebrechung Im, Hubbardmodell Ein, Bosonisierungsansatz Zusammenfassung, A Conventions |  |  | 2002
61ba9ac205e6aa6710c50fe0 | HgBa 2 Ca 2 Cu 3 O 8 | 1734558899 |  | HgBa 2 Ca 2 Cu 3 O 8 |  |  | Oxides, Cuprates |  |  |  | 134K |  |  | body | paragraph | 6a8f498929 | Symmetry breaking in the Hubbard model A bosonization approach |  | Eike Bick, Christof Wetterich, Otto Nachtmann, Symmetriebrechung Im, Hubbardmodell Ein, Bosonisierungsansatz Zusammenfassung, A Conventions |  |  | 2002
61ba9ac2a013f06956c50f95 | monolayer of FeSe grown on SrTiO 3 | -300737789 |  | FeSe |  |  | Iron-chalcogenides, Chalcogenides |  | SrTiO 3 |  | 100 K |  |  | body | paragraph | 584f45539b | Emergence of the nematic electronic state in FeSe | 10.1103/physrevb.91.155106 | M D Watson, T K Kim, A A Haghighirad, N R Davies, A Mccollam, A Narayanan, S F Blake, Y L Chen, S Ghannadzadeh, A J Schofield, M Hoesch, C Meingast, T Wolf, A I Coldea | American Physical Society (APS) | Physical Review B | 2015
61ba9ac2a013f06956c50f96 | FeSe | 1658225492 |  | FeSe |  |  | Iron-chalcogenides, Chalcogenides |  |  |  | 37 K |  |  | body | paragraph | 584f45539b | Emergence of the nematic electronic state in FeSe | 10.1103/physrevb.91.155106 | M D Watson, T K Kim, A A Haghighirad, N R Davies, A Mccollam, A Narayanan, S F Blake, Y L Chen, S Ghannadzadeh, A J Schofield, M Hoesch, C Meingast, T Wolf, A I Coldea | American Physical Society (APS) | Physical Review B | 2015
61ba9ac2a013f06956c50f97 | FeSe | 1473384296 |  | FeSe |  |  | Iron-chalcogenides, Chalcogenides |  |  |  | 9 K |  |  | body | paragraph | 584f45539b | Emergence of the nematic electronic state in FeSe | 10.1103/physrevb.91.155106 | M D Watson, T K Kim, A A Haghighirad, N R Davies, A Mccollam, A Narayanan, S F Blake, Y L Chen, S Ghannadzadeh, A J Schofield, M Hoesch, C Meingast, T Wolf, A I Coldea | American Physical Society (APS) | Physical Review B | 2015
61ba9ac212cb23f3dfc50fbd | Al-Al 2 O 3 | -193850967 |  | Al-Al 2 O 3 |  |  | Alloys |  |  |  | 1.2 K |  |  | body | paragraph | d9baa237df | Enhancement of critical temperature in fractal metamaterial superconductors | 10.1016/j.physc.2017.03.002 | Igor I Smolyaninov, Vera N Smolyaninova | Elsevier BV | Physica C: Superconductivity and its Applications | 2017
61ba9ac2dc085aa023c50f97 | LaB 6 | -1029733347 |  | LaB 6 |  |  | Alloys, Borides |  |  |  | 0.1K |  |  | body | paragraph | 0ef479a962 | Conventional mechanisms for exotic superconductivity | 10.1103/physrevb.60.14868 | D F Agterberg, Victor Barzykin, Lev P Gorâ€™kov | American Physical Society (APS) | Physical Review B | 1999
61ba9ac2dc085aa023c50f98 | CeCo 2 | -1895791109 |  | CeCo 2 |  |  | Alloys |  |  |  | 1.6 K |  |  | body | paragraph | 0ef479a962 | Conventional mechanisms for exotic superconductivity | 10.1103/physrevb.60.14868 | D F Agterberg, Victor Barzykin, Lev P Gorâ€™kov | American Physical Society (APS) | Physical Review B | 1999
61ba9ac220fc3eae4bc51005 | x=1/8 | -559043423 | [7 empty] | x=1/8 | 20K |  |  | body | paragraph | 52069ede15 | The Ground State of the Pseudogap in Cuprate Superconductors | 10.1126/science.1134742 | T Valla, A V Fedorov, Jinho Lee, J C Davis, G D Gu | American Association for the Advancement of Science (AAAS) | Science | 2006
61ba9ac220fc3eae4bc51006 | x=1/8 | -559043423 | [7 empty] | x=1/8 | 2.4 K |  |  | body | paragraph | 52069ede15 | The Ground State of the Pseudogap in Cuprate Superconductors | 10.1126/science.1134742 | T Valla, A V Fedorov, Jinho Lee, J C Davis, G D Gu | American Association for the Advancement of Science (AAAS) | Science | 2006
61ba9ac220fc3eae4bc51007 | LBCO | 1069493643 | LBCO | [7 empty] | 20 K |  |  | body | paragraph | 52069ede15 | The Ground State of the Pseudogap in Cuprate Superconductors | 10.1126/science.1134742 | T Valla, A V Fedorov, Jinho Lee, J C Davis, G D Gu | American Association for the Advancement of Science (AAAS) | Science | 2006
61ba9ac220fc3eae4bc51008 | x=0.095 | -1968667887 | [7 empty] | x=0.095 | 32K | magnetic susceptibility |  | body | paragraph | 52069ede15 | The Ground State of the Pseudogap in Cuprate Superconductors | 10.1126/science.1134742 | T Valla, A V Fedorov, Jinho Lee, J C Davis, G D Gu | American Association for the Advancement of Science (AAAS) | Science | 2006
61ba9ac220fc3eae4bc51009 | x=1/8) (16) | 898533712 | [7 empty] | x=1/8) (16 | 30 K |  |  | body | paragraph | 52069ede15 | The Ground State of the Pseudogap in Cuprate Superconductors | 10.1126/science.1134742 | T Valla, A V Fedorov, Jinho Lee, J C Davis, G D Gu | American Association for the Advancement of Science (AAAS) | Science | 2006
61ba9ac220fc3eae4bc5100a | LSCO | -1492763294 | LSCO | [7 empty] | 20 K |  |  | body | paragraph | 52069ede15 | The Ground State of the Pseudogap in Cuprate Superconductors | 10.1126/science.1134742 | T Valla, A V Fedorov, Jinho Lee, J C Davis, G D Gu | American Association for the Advancement of Science (AAAS) | Science | 2006
61ba9ac220fc3eae4bc5100b | LBCO | 1077195711 | LBCO | [7 empty] | 2.4 K |  |  | body | paragraph | 52069ede15 | The Ground State of the Pseudogap in Cuprate Superconductors | 10.1126/science.1134742 | T Valla, A V Fedorov, Jinho Lee, J C Davis, G D Gu | American Association for the Advancement of Science (AAAS) | Science | 2006
61ba9ac20cb3d3a5e6c50f79 | x = 0.048 | -228800117 | [7 empty] | x=0.048 | 53K |  |  | body | paragraph | b7052ebb48 | High-temperature Hall effect inGa1âˆ’xMnxAs | 10.1103/physrevb.69.155207 | D Ruzmetov, J Scherschligt, David V Baxter, T Wojtowicz, X Liu, Y Sasaki, J K Furdyna, K M Yu, W Walukiewicz | American Physical Society (APS) | Physical Review B | 2012
61ba9ac20cb3d3a5e6c50f7a | GaMnAs (x = 0.048 | 2093516740 |  | GaMnAs |  |  | Pnictides |  |  | x=0.048 | 53K | resistivity |  | body | paragraph | b7052ebb48 | High-temperature Hall effect inGa1âˆ’xMnxAs | 10.1103/physrevb.69.155207 | D Ruzmetov, J Scherschligt, David V Baxter, T Wojtowicz, X Liu, Y Sasaki, J K Furdyna, K M Yu, W Walukiewicz | American Physical Society (APS) | Physical Review B | 2012
61ba9ac20cb3d3a5e6c50f7b | Ïxx | -1928168994 | Ïxx | [7 empty] | 300K |  |  | body | figure | b7052ebb48 | High-temperature Hall effect inGa1âˆ’xMnxAs | 10.1103/physrevb.69.155207 | D Ruzmetov, J Scherschligt, David V Baxter, T Wojtowicz, X Liu, Y Sasaki, J K Furdyna, K M Yu, W Walukiewicz | American Physical Society (APS) | Physical Review B | 2012
61ba9ac37b1a7abb24c50f7e | (Bi,Pb) 2 (Sr,La) 2 CuO 6+Î´ (Bi2201) | 741814445 | Bi2201 | (Bi,Pb) 2 (Sr,La) 2 CuO 6+Î´ |  |  | Alloys |  |  |  | 35K |  |  | body | paragraph | 17abe80bd2 | Evidence for Two Energy Scales in the Superconducting State of Optimally Doped(Bi,Pb)2(Sr,La)2CuO6+Î´ | 10.1103/physrevlett.98.267004 | Takeshi Kondo, Tsunehiro Takeuchi, Adam Kaminski, Syunsuke Tsuda, Shik Shin | American Physical Society (APS) | Physical Review Letters | 2008
61ba9ac37b1a7abb24c50f7f | optimally doped Bi2201 | 929256005 | Bi2201 | Bi2201Bi2201 | optimally doped | [5 empty] | 35K |  |  | body | paragraph | 17abe80bd2 | Evidence for Two Energy Scales in the Superconducting State of Optimally Doped(Bi,Pb)2(Sr,La)2CuO6+Î´ | 10.1103/physrevlett.98.267004 | Takeshi Kondo, Tsunehiro Takeuchi, Adam Kaminski, Syunsuke Tsuda, Shik Shin | American Physical Society (APS) | Physical Review Letters | 2008
61ba9ac37b1a7abb24c50f80 | B = 0.88 | 690661913 | [7 empty] | B=0.88 | 75K |  |  | body | paragraph | 17abe80bd2 | Evidence for Two Energy Scales in the Superconducting State of Optimally Doped(Bi,Pb)2(Sr,La)2CuO6+Î´ | 10.1103/physrevlett.98.267004 | Takeshi Kondo, Tsunehiro Takeuchi, Adam Kaminski, Syunsuke Tsuda, Shik Shin | American Physical Society (APS) | Physical Review Letters | 2008
61ba9ac37b1a7abb24c50f81 | optimally doped single crystals of (Bi,Pb) 2 (Sr,La) 2 CuO 6+Î´ | -1148118471 |  | (Bi,Pb) 2 (Sr,La) 2 CuO 6+Î´ | optimally doped | single crystals | Alloys |  |  |  | 35K |  |  | body | figure | 17abe80bd2 | Evidence for Two Energy Scales in the Superconducting State of Optimally Doped(Bi,Pb)2(Sr,La)2CuO6+Î´ | 10.1103/physrevlett.98.267004 | Takeshi Kondo, Tsunehiro Takeuchi, Adam Kaminski, Syunsuke Tsuda, Shik Shin | American Physical Society (APS) | Physical Review Letters | 2008
61ba9ac37b1a7abb24c50f82 | Bi2201 | -2136465236 | Bi2201 | Bi2201Bi2201 | [6 empty] | 35K |  |  | body |  | 17abe80bd2 | Evidence for Two Energy Scales in the Superconducting State of Optimally Doped(Bi,Pb)2(Sr,La)2CuO6+Î´ | 10.1103/physrevlett.98.267004 | Takeshi Kondo, Tsunehiro Takeuchi, Adam Kaminski, Syunsuke Tsuda, Shik Shin | American Physical Society (APS) | Physical Review Letters | 2008
61ba9ac3c2c99830dec50fc9 | x = 0.07 | 1561264804 | [7 empty] | x=0.07 | 10 K |  |  | body | paragraph | 42e5995c55 | Conductivity from Charge or Spin Density Waves | 10.4324/9780429494116-18 | P A Lee, T M Rice, P W Anderson* | CRC Press |  | 2021
61ba9ac3c2c99830dec50fca | LESCO | 429686284 | LESCO | [7 empty] | 130 K |  |  | body | paragraph | 42e5995c55 | Conductivity from Charge or Spin Density Waves | 10.4324/9780429494116-18 | P A Lee, T M Rice, P W Anderson* | CRC Press |  | 2021
61ba9ac31b5bc7b48bc50fff | FeSe0.94Be0.06 | -1155414328 |  | FeSe0.94Be0.06 |  |  | Iron-chalcogenides, Chalcogenides |  |  |  | 40 K |  | 7 GPa | body | paragraph | af79fb083c | Unusual effects of Be doping in the iron-based superconductor FeSe | 10.1088/1361-648x/aae3cf | J S Kim, D Vangennep, J J Hamlin, X Wang, A S Sefat, G R Stewart | IOP Publishing | Journal of Physics: Condensed Matter | 2018
61ba9ac31b5bc7b48bc51000 | x=0.11 | 1019173539 | [7 empty] | x=0.11 | 5]K |  |  | body | paragraph | af79fb083c | Unusual effects of Be doping in the iron-based superconductor FeSe | 10.1088/1361-648x/aae3cf | J S Kim, D Vangennep, J J Hamlin, X Wang, A S Sefat, G R Stewart | IOP Publishing | Journal of Physics: Condensed Matter | 2018
61ba9ac31b5bc7b48bc51001 | x=0.11 | 1019173539 | [7 empty] | x=0.11 | 10.7 K |  |  | body | paragraph | af79fb083c | Unusual effects of Be doping in the iron-based superconductor FeSe | 10.1088/1361-648x/aae3cf | J S Kim, D Vangennep, J J Hamlin, X Wang, A S Sefat, G R Stewart | IOP Publishing | Journal of Physics: Condensed Matter | 2018
61ba9ac31b5bc7b48bc51002 | FeSe | 2037520706 |  | FeSe |  |  | Iron-chalcogenides, Chalcogenides |  |  |  | 89 K | specific heat | 1 GPa | header | abstract | af79fb083c | Unusual effects of Be doping in the iron-based superconductor FeSe | 10.1088/1361-648x/aae3cf | J S Kim, D Vangennep, J J Hamlin, X Wang, A S Sefat, G R Stewart | IOP Publishing | Journal of Physics: Condensed Matter | 2018
61ba9ac31b5bc7b48bc51003 | FeSe | 1380963698 |  | FeSe |  |  | Iron-chalcogenides, Chalcogenides |  |  |  | ~8 K |  |  | body | paragraph | af79fb083c | Unusual effects of Be doping in the iron-based superconductor FeSe | 10.1088/1361-648x/aae3cf | J S Kim, D Vangennep, J J Hamlin, X Wang, A S Sefat, G R Stewart | IOP Publishing | Journal of Physics: Condensed Matter | 2018
61ba9ac31b5bc7b48bc51004 | FeSe | 1459906380 |  | FeSe |  |  | Iron-chalcogenides, Chalcogenides |  |  |  | 37 K |  | 7 GPa | body | paragraph | af79fb083c | Unusual effects of Be doping in the iron-based superconductor FeSe | 10.1088/1361-648x/aae3cf | J S Kim, D Vangennep, J J Hamlin, X Wang, A S Sefat, G R Stewart | IOP Publishing | Journal of Physics: Condensed Matter | 2018
61ba9ac31b5bc7b48bc51005 | FeSe0.94Be0.06 | -1109215943 |  | FeSe0.94Be0.06 |  |  | Iron-chalcogenides, Chalcogenides |  |  |  | 0.81 K |  |  | body | paragraph | af79fb083c | Unusual effects of Be doping in the iron-based superconductor FeSe | 10.1088/1361-648x/aae3cf | J S Kim, D Vangennep, J J Hamlin, X Wang, A S Sefat, G R Stewart | IOP Publishing | Journal of Physics: Condensed Matter | 2018
61ba9ac31b5bc7b48bc51006 | 3% Be) | 2100771981 |  |  | 3% Be | [5 empty] | 89 K |  | 1 GPa | body |  | af79fb083c | Unusual effects of Be doping in the iron-based superconductor FeSe | 10.1088/1361-648x/aae3cf | J S Kim, D Vangennep, J J Hamlin, X Wang, A S Sefat, G R Stewart | IOP Publishing | Journal of Physics: Condensed Matter | 2018
61ba9ac31b5bc7b48bc51007 | Be-doped sample | -1138438904 |  |  | Be | [5 empty] | 9.21 K |  |  | body | paragraph | af79fb083c | Unusual effects of Be doping in the iron-based superconductor FeSe | 10.1088/1361-648x/aae3cf | J S Kim, D Vangennep, J J Hamlin, X Wang, A S Sefat, G R Stewart | IOP Publishing | Journal of Physics: Condensed Matter | 2018
61ba9ac31b5bc7b48bc51008 | FeSe0.57Te0.43 | -965008960 |  | FeSe0.57Te0.43 |  |  | Iron-chalcogenides, Chalcogenides |  |  |  | 5]K |  |  | body | paragraph | af79fb083c | Unusual effects of Be doping in the iron-based superconductor FeSe | 10.1088/1361-648x/aae3cf | J S Kim, D Vangennep, J J Hamlin, X Wang, A S Sefat, G R Stewart | IOP Publishing | Journal of Physics: Condensed Matter | 2018
61ba9ac31b5bc7b48bc51009 | monolayer FeSe on SrTiO3 | 923273022 |  | FeSe |  |  | Iron-chalcogenides, Chalcogenides |  | SrTiO3 |  | 100 K |  |  | header | abstract | af79fb083c | Unusual effects of Be doping in the iron-based superconductor FeSe | 10.1088/1361-648x/aae3cf | J S Kim, D Vangennep, J J Hamlin, X Wang, A S Sefat, G R Stewart | IOP Publishing | Journal of Physics: Condensed Matter | 2018
61ba9ac31b5bc7b48bc5100a | pure FeSe | -965977965 |  | FeSe | pure |  | Iron-chalcogenides, Chalcogenides |  |  |  | 9.04 K |  |  | body | paragraph | af79fb083c | Unusual effects of Be doping in the iron-based superconductor FeSe | 10.1088/1361-648x/aae3cf | J S Kim, D Vangennep, J J Hamlin, X Wang, A S Sefat, G R Stewart | IOP Publishing | Journal of Physics: Condensed Matter | 2018
61ba9ac31b5bc7b48bc5100b | single crystals of FeSe | -1689240269 |  | FeSe |  | single crystals | Iron-chalcogenides, Chalcogenides |  |  |  | 0.76 K | resistivities |  | body | paragraph | af79fb083c | Unusual effects of Be doping in the iron-based superconductor FeSe | 10.1088/1361-648x/aae3cf | J S Kim, D Vangennep, J J Hamlin, X Wang, A S Sefat, G R Stewart | IOP Publishing | Journal of Physics: Condensed Matter | 2018
61ba9ac31b5bc7b48bc5100c | FeSe | 1581211842 |  | FeSe |  |  | Iron-chalcogenides, Chalcogenides |  |  |  | 109 K |  |  | body | paragraph | af79fb083c | Unusual effects of Be doping in the iron-based superconductor FeSe | 10.1088/1361-648x/aae3cf | J S Kim, D Vangennep, J J Hamlin, X Wang, A S Sefat, G R Stewart | IOP Publishing | Journal of Physics: Condensed Matter | 2018
61ba9ac31b5bc7b48bc5100d | RRR=27 | 235726781 | [7 empty] | RRR=27 | 8.45 and 8.25 K | resistivity |  | body | paragraph | af79fb083c | Unusual effects of Be doping in the iron-based superconductor FeSe | 10.1088/1361-648x/aae3cf | J S Kim, D Vangennep, J J Hamlin, X Wang, A S Sefat, G R Stewart | IOP Publishing | Journal of Physics: Condensed Matter | 2018
61ba9ac31b5bc7b48bc5100e | pure FeSe | -944771267 |  | FeSe | pure |  | Iron-chalcogenides, Chalcogenides |  |  |  | 10.1 K |  |  | body |  | af79fb083c | Unusual effects of Be doping in the iron-based superconductor FeSe | 10.1088/1361-648x/aae3cf | J S Kim, D Vangennep, J J Hamlin, X Wang, A S Sefat, G R Stewart | IOP Publishing | Journal of Physics: Condensed Matter | 2018
61ba9ac31b5bc7b48bc5100f | SrTiO3 | 681583379 |  | SrTiO3 |  |  | Oxides |  |  |  | 37 K |  | 7 GPa | body | paragraph | af79fb083c | Unusual effects of Be doping in the iron-based superconductor FeSe | 10.1088/1361-648x/aae3cf | J S Kim, D Vangennep, J J Hamlin, X Wang, A S Sefat, G R Stewart | IOP Publishing | Journal of Physics: Condensed Matter | 2018
61ba9ac31b5bc7b48bc51010 | Be-doped (FeSe0.97Be0.03 | 1825877313 |  | (FeSe0.97Be0.03 | Be |  | Alloys |  |  |  | 0.54 K |  |  | body | paragraph | af79fb083c | Unusual effects of Be doping in the iron-based superconductor FeSe | 10.1088/1361-648x/aae3cf | J S Kim, D Vangennep, J J Hamlin, X Wang, A S Sefat, G R Stewart | IOP Publishing | Journal of Physics: Condensed Matter | 2018
61ba9ac31b5bc7b48bc51011 | FeSe0.94Be0.06 | -922451376 |  | FeSe0.94Be0.06 |  |  | Iron-chalcogenides, Chalcogenides |  |  |  | 89 K |  | 1 GPa | body |  | af79fb083c | Unusual effects of Be doping in the iron-based superconductor FeSe | 10.1088/1361-648x/aae3cf | J S Kim, D Vangennep, J J Hamlin, X Wang, A S Sefat, G R Stewart | IOP Publishing | Journal of Physics: Condensed Matter | 2018
61ba9ac36a35f302ddc50fba | BSCCO | 332037400 | BSCCO | [7 empty] | 85 K |  |  | body | paragraph | 35372df616 | Thermal and electromagnetic properties ofBi2Sr2CaCu2O8intrinsic Josephson junction stacks studied via one-dimensional coupled sine-Gordon equations | 10.1103/physrevb.91.104513 | F Rudau, M Tsujimoto, B Gross, T E Judd, R Wieland, E Goldobin, N Kinev, J Yuan, Y Huang, M Ji, X J Zhou, D Y An, A Ishii, R G Mints, P H Wu, T Hatano, H B Wang, V P Koshelets, D Koelle, R Kleiner | American Physical Society (APS) | Physical Review B | 2015
61ba9ac33961c0f52fc50f9e | bilayer NiTe 2 | -700252559 |  | NiTe 2 |  | bilayer | Chalcogenides |  |  |  | 11.3 K |  |  | body | paragraph | a99243aeeb | Enhanced Superconductivity in Bilayer PtTe 2 by Alkali-Metal Intercalations |  | Danhong Wu, Yiping Lin, Lingxiao Xiong, Junjie Li, Tiantian Luo, Deyi Chen, Feipeng Zheng |  |  | 2021
61ba9ac33961c0f52fc50f9f | RbPt 2 Te 4 | -2086101223 |  | RbPt 2 Te 4 |  |  | Chalcogenides |  |  |  | 8 K |  |  | body | paragraph | a99243aeeb | Enhanced Superconductivity in Bilayer PtTe 2 by Alkali-Metal Intercalations |  | Danhong Wu, Yiping Lin, Lingxiao Xiong, Junjie Li, Tiantian Luo, Deyi Chen, Feipeng Zheng |  |  | 2021
61ba9ac33961c0f52fc50fa0 | Pt 2 Te 4 | 1429183309 |  | Pt 2 Te 4 |  |  | Chalcogenides |  |  |  | 1.1 K |  |  | body | figure | a99243aeeb | Enhanced Superconductivity in Bilayer PtTe 2 by Alkali-Metal Intercalations |  | Danhong Wu, Yiping Lin, Lingxiao Xiong, Junjie Li, Tiantian Luo, Deyi Chen, Feipeng Zheng |  |  | 2021
61ba9ac33961c0f52fc50fa1 | bilayer PtTe2 | -1676861232 |  | PtTe2 |  | bilayer | Chalcogenides |  |  |  | 8 K |  |  | header | abstract | a99243aeeb | Enhanced Superconductivity in Bilayer PtTe 2 by Alkali-Metal Intercalations |  | Danhong Wu, Yiping Lin, Lingxiao Xiong, Junjie Li, Tiantian Luo, Deyi Chen, Feipeng Zheng |  |  | 2021
61ba9ac33961c0f52fc50fa2 | PdTe 2 | 222070288 |  | PdTe 2 |  |  | Chalcogenides |  |  |  | 1 K |  |  | body | paragraph | a99243aeeb | Enhanced Superconductivity in Bilayer PtTe 2 by Alkali-Metal Intercalations |  | Danhong Wu, Yiping Lin, Lingxiao Xiong, Junjie Li, Tiantian Luo, Deyi Chen, Feipeng Zheng |  |  | 2021
61ba9ac33961c0f52fc50fa3 | PtTe 2 | -1304198540 |  | PtTe 2 |  |  | Chalcogenides |  |  |  | 0 K |  |  | body | figure | a99243aeeb | Enhanced Superconductivity in Bilayer PtTe 2 by Alkali-Metal Intercalations |  | Danhong Wu, Yiping Lin, Lingxiao Xiong, Junjie Li, Tiantian Luo, Deyi Chen, Feipeng Zheng |  |  | 2021
61ba9ac33961c0f52fc50fa4 | RbPt 2 Te 4 | 2104905027 |  | RbPt 2 Te 4 |  |  | Chalcogenides |  |  |  | 8 K |  |  | body | paragraph | a99243aeeb | Enhanced Superconductivity in Bilayer PtTe 2 by Alkali-Metal Intercalations |  | Danhong Wu, Yiping Lin, Lingxiao Xiong, Junjie Li, Tiantian Luo, Deyi Chen, Feipeng Zheng |  |  | 2021
61ba9ac33961c0f52fc50fa5 | RbPt 2 Te | 1142034052 |  | RbPt 2 Te |  |  | Chalcogenides |  |  |  | 6.6 K |  |  | body | figure | a99243aeeb | Enhanced Superconductivity in Bilayer PtTe 2 by Alkali-Metal Intercalations |  | Danhong Wu, Yiping Lin, Lingxiao Xiong, Junjie Li, Tiantian Luo, Deyi Chen, Feipeng Zheng |  |  | 2021
61ba9ac33961c0f52fc50fa6 | RbPt 2 Te 4 | -1972492205 |  | RbPt 2 Te 4 |  |  | Chalcogenides |  |  |  | 8 K |  |  | body | figure | a99243aeeb | Enhanced Superconductivity in Bilayer PtTe 2 by Alkali-Metal Intercalations |  | Danhong Wu, Yiping Lin, Lingxiao Xiong, Junjie Li, Tiantian Luo, Deyi Chen, Feipeng Zheng |  |  | 2021
61ba9ac307932c08a9c50feb | C 60 crystals | 2016697572 |  | C 60 |  | crystals | Carbides |  |  |  | 52 K |  |  | body | figure | d73dddd74c | Possible explanation of electric-field-dopedC60phenomenology in the framework of Eliashberg theory | 10.1103/physrevb.66.104514 | G A Ummarino, R S Gonnelli | American Physical Society (APS) | Physical Review B | 2013
61ba9ac32c886f0fe6c50f83 | Ta 2 PdS 5 | -1009427370 |  | Ta 2 PdS 5 |  |  | Chalcogenides |  |  |  | below 6 K |  |  | body | paragraph | 1e54f03147 | Superconductivity at 2.5 K in the new transition-metal chalcogenide Ta2PdSe5 | 10.1088/0953-2048/28/11/115015 | J Zhang, J K Dong, Y Xu, J Pan, L P He, L J Zhang, S Y Li | IOP Publishing | Superconductor Science and Technology | 2015
61ba9ac32c886f0fe6c50f84 | Ta2PdSe5 | -582133970 |  | Ta2PdSe5 |  |  | Chalcogenides |  |  |  | 2.5 K | specific heat |  | header | abstract | 1e54f03147 | Superconductivity at 2.5 K in the new transition-metal chalcogenide Ta2PdSe5 | 10.1088/0953-2048/28/11/115015 | J Zhang, J K Dong, Y Xu, J Pan, L P He, L J Zhang, S Y Li | IOP Publishing | Superconductor Science and Technology | 2015
61ba9ac32c886f0fe6c50f85 | Nb 2 PdSe 5 | -929708477 |  | Nb 2 PdSe 5 |  |  | Chalcogenides |  |  |  | 5.5 K |  |  | body | paragraph | 1e54f03147 | Superconductivity at 2.5 K in the new transition-metal chalcogenide Ta2PdSe5 | 10.1088/0953-2048/28/11/115015 | J Zhang, J K Dong, Y Xu, J Pan, L P He, L J Zhang, S Y Li | IOP Publishing | Superconductor Science and Technology | 2015
61ba9ac32c886f0fe6c50f86 | Ta 2 PdSe 5 | 926435084 |  | Ta 2 PdSe 5 |  |  | Chalcogenides |  |  |  | 2.6 K | resistivity |  | body | figure | 1e54f03147 | Superconductivity at 2.5 K in the new transition-metal chalcogenide Ta2PdSe5 | 10.1088/0953-2048/28/11/115015 | J Zhang, J K Dong, Y Xu, J Pan, L P He, L J Zhang, S Y Li | IOP Publishing | Superconductor Science and Technology | 2015
61ba9ac32c886f0fe6c50f87 | Ta 2 PdSe 5 | 735819446 |  | Ta 2 PdSe 5 |  |  | Chalcogenides |  |  |  | 2.5 K |  |  | header | title | 1e54f03147 | Superconductivity at 2.5 K in the new transition-metal chalcogenide Ta2PdSe5 | 10.1088/0953-2048/28/11/115015 | J Zhang, J K Dong, Y Xu, J Pan, L P He, L J Zhang, S Y Li | IOP Publishing | Superconductor Science and Technology | 2015
61ba9ac32c886f0fe6c50f88 | Ta 2 PdSe 5 | 756990994 |  | Ta 2 PdSe 5 |  |  | Chalcogenides |  |  |  | 2.5 K | specific heat |  | body | paragraph | 1e54f03147 | Superconductivity at 2.5 K in the new transition-metal chalcogenide Ta2PdSe5 | 10.1088/0953-2048/28/11/115015 | J Zhang, J K Dong, Y Xu, J Pan, L P He, L J Zhang, S Y Li | IOP Publishing | Superconductor Science and Technology | 2015
61ba9ac371dd2853b1c50fa9 | (Zn,Mn)O:Al epilayers | -534776411 |  | (Zn,Mn)O:Al |  | epilayers | Alloys |  |  |  | 0.2 K |  |  | body | paragraph | 487e8f8935 | Ising Quantum Hall Ferromagnet in Magnetically Doped Quantum Wells | 10.1103/physrevlett.89.266802 | J JaroszyÅ„ski, T Andrearczyk, G Karczewski, J WrÃ³bel, T Wojtowicz, E Papis, E KamiÅ„ska, A Piotrowska, Dragana PopoviÄ‡, T Dietl | American Physical Society (APS) | Physical Review Letters | 2002
61ba9ac47c13e4f711c50f64 | 2.5 Ã· 3.5 | -1014679169 |  | 2.5 Ã· 3.5 |  |  | Alloys |  |  |  | 1.24 Ã· 1.27 K |  |  | body | figure | c2ee717f2c | Could two degenerate energy states be observed for a superconducting ring at Î¦ 0 /2? |  | A A Burlakov, V L Gurtovoi, S V Dubonos, A V Nikulov, V A Tulin |  |  | 2006
61ba9ac405e6aa6710c50fe1 | Bi2212 | -1758887362 | Bi2212 | Bi2212Bi2212 | [6 empty] | 85 K |  |  | body | paragraph | baa055a526 | Humidity Effect on the High-Tc (Pb,Bi)SrCaCuO Superconductor | 10.1111/j.1151-2916.1991.tb07168.x | Ying-Chung Chen, Kwok-Keung Chong, Teen-Hang Meen, Long Wu, Mau-Phon Houng | Wiley | Journal of the American Ceramic Society | 1991
61ba9ac405e6aa6710c50fe2 | Y 2 O 3 :Eu 3+ +Ag doped sample | -755735367 |  | Y 2 O 3 :Eu 3+ +Ag |  |  | Alloys |  |  |  | 4 and 6.3 K |  |  | header | abstract | baa055a526 | Humidity Effect on the High-Tc (Pb,Bi)SrCaCuO Superconductor | 10.1111/j.1151-2916.1991.tb07168.x | Ying-Chung Chen, Kwok-Keung Chong, Teen-Hang Meen, Long Wu, Mau-Phon Houng | Wiley | Journal of the American Ceramic Society | 1991
61ba9ac405e6aa6710c50fe3 | pure B(P)SCCO (A1) | 177690276 | SCCO |  | pure B(P | [5 empty] | 105 and 113.7 K |  |  | body | figure | baa055a526 | Humidity Effect on the High-Tc (Pb,Bi)SrCaCuO Superconductor | 10.1111/j.1151-2916.1991.tb07168.x | Ying-Chung Chen, Kwok-Keung Chong, Teen-Hang Meen, Long Wu, Mau-Phon Houng | Wiley | Journal of the American Ceramic Society | 1991
61ba9ac405e6aa6710c50fe4 | Bi2223 | -1213801460 | Bi2223 | Bi2223Bi2223 | [6 empty] | 110 K |  |  | body | paragraph | baa055a526 | Humidity Effect on the High-Tc (Pb,Bi)SrCaCuO Superconductor | 10.1111/j.1151-2916.1991.tb07168.x | Ying-Chung Chen, Kwok-Keung Chong, Teen-Hang Meen, Long Wu, Mau-Phon Houng | Wiley | Journal of the American Ceramic Society | 1991
61ba9ac405e6aa6710c50fe5 | Y 2 O 3 | -282448581 |  | Y 2 O 3 |  |  | Oxides |  |  |  | 4 and 6.3 K |  |  | body | paragraph | baa055a526 | Humidity Effect on the High-Tc (Pb,Bi)SrCaCuO Superconductor | 10.1111/j.1151-2916.1991.tb07168.x | Ying-Chung Chen, Kwok-Keung Chong, Teen-Hang Meen, Long Wu, Mau-Phon Houng | Wiley | Journal of the American Ceramic Society | 1991
61ba9ac405e6aa6710c50fe6 | Bi2201 | 1998696100 | Bi2201 | Bi2201Bi2201 | [6 empty] | 20 K |  |  | body | paragraph | baa055a526 | Humidity Effect on the High-Tc (Pb,Bi)SrCaCuO Superconductor | 10.1111/j.1151-2916.1991.tb07168.x | Ying-Chung Chen, Kwok-Keung Chong, Teen-Hang Meen, Long Wu, Mau-Phon Houng | Wiley | Journal of the American Ceramic Society | 1991
61ba9ac405e6aa6710c50fe7 | BSCCO) | 1433314935 | BSCCO | [7 empty] | 100 K |  |  | body | paragraph | baa055a526 | Humidity Effect on the High-Tc (Pb,Bi)SrCaCuO Superconductor | 10.1111/j.1151-2916.1991.tb07168.x | Ying-Chung Chen, Kwok-Keung Chong, Teen-Hang Meen, Long Wu, Mau-Phon Houng | Wiley | Journal of the American Ceramic Society | 1991
61ba9ac405e6aa6710c50fe8 | Y 2 O 3 :Eu 3+ +Ag doped sample | -848129251 |  | Y 2 O 3 :Eu 3+ +Ag |  |  | Alloys |  |  |  | 4 and 6.3 K |  |  | body |  | baa055a526 | Humidity Effect on the High-Tc (Pb,Bi)SrCaCuO Superconductor | 10.1111/j.1151-2916.1991.tb07168.x | Ying-Chung Chen, Kwok-Keung Chong, Teen-Hang Meen, Long Wu, Mau-Phon Houng | Wiley | Journal of the American Ceramic Society | 1991
61ba9ac405e6aa6710c50fe9 | B(P)SCCO | 1215224386 | SCCO | B |  |  | Alloys, Borides |  |  |  | 2 K |  |  | body | figure | baa055a526 | Humidity Effect on the High-Tc (Pb,Bi)SrCaCuO Superconductor | 10.1111/j.1151-2916.1991.tb07168.x | Ying-Chung Chen, Kwok-Keung Chong, Teen-Hang Meen, Long Wu, Mau-Phon Houng | Wiley | Journal of the American Ceramic Society | 1991
61ba9ac405e6aa6710c50fea | B(P)SCCO doped with the Y 2 O 3 | -1344677207 | SCCO | B(P) |  |  | Borides, Pnictides |  |  |  | 2.5 and 4.6 K |  |  | body | paragraph | baa055a526 | Humidity Effect on the High-Tc (Pb,Bi)SrCaCuO Superconductor | 10.1111/j.1151-2916.1991.tb07168.x | Ying-Chung Chen, Kwok-Keung Chong, Teen-Hang Meen, Long Wu, Mau-Phon Houng | Wiley | Journal of the American Ceramic Society | 1991
61ba9ac405e6aa6710c50feb | B(P)SCCO doped with the Y 2 O 3 |  |  | Y 2 O 3 |  |  | Oxides |  |  |  | 2.5 and 4.6 K |  |  | body | paragraph | baa055a526 | Humidity Effect on the High-Tc (Pb,Bi)SrCaCuO Superconductor | 10.1111/j.1151-2916.1991.tb07168.x | Ying-Chung Chen, Kwok-Keung Chong, Teen-Hang Meen, Long Wu, Mau-Phon Houng | Wiley | Journal of the American Ceramic Society | 1991
61ba9ac4a013f06956c50f98 | Nb 2 SnC | 489260137 |  | Nb 2 SnC |  |  | Carbides |  |  |  | ~ K |  |  | body | paragraph | f3dc27df3d | Electronic bands, Fermi surface, and elastic properties of new 4.2K superconductor SrPtAs with a honeycomb structure from first principles calculations | 10.1016/j.physc.2011.07.009 | I R Shein, A L Ivanovskii | Elsevier BV | Physica C: Superconductivity | 2011
61ba9ac4a013f06956c50f99 | Nb 2 | -1999164353 |  | Nb 2 |  |  | Alloys |  |  |  | 5K |  |  | body | paragraph | f3dc27df3d | Electronic bands, Fermi surface, and elastic properties of new 4.2K superconductor SrPtAs with a honeycomb structure from first principles calculations | 10.1016/j.physc.2011.07.009 | I R Shein, A L Ivanovskii | Elsevier BV | Physica C: Superconductivity | 2011
61ba9ac4a013f06956c50f9a | Nb 2 AsC | 1047734048 |  | Nb 2 AsC |  |  | Carbides, Pnictides |  |  |  | K |  |  | body | paragraph | f3dc27df3d | Electronic bands, Fermi surface, and elastic properties of new 4.2K superconductor SrPtAs with a honeycomb structure from first principles calculations | 10.1016/j.physc.2011.07.009 | I R Shein, A L Ivanovskii | Elsevier BV | Physica C: Superconductivity | 2011
61ba9ac4a013f06956c50f9b | MAX phase -Nb 2 InC | -1545959809 |  | -Nb 2 InC |  |  | Alloys |  |  |  | 7.5K |  |  | body | paragraph | f3dc27df3d | Electronic bands, Fermi surface, and elastic properties of new 4.2K superconductor SrPtAs with a honeycomb structure from first principles calculations | 10.1016/j.physc.2011.07.009 | I R Shein, A L Ivanovskii | Elsevier BV | Physica C: Superconductivity | 2011
61ba9ac4a013f06956c50f9c | Mo 2 GaC | -2122075458 |  | Mo 2 GaC |  |  | Carbides |  |  |  | 4K |  |  | body | paragraph | f3dc27df3d | Electronic bands, Fermi surface, and elastic properties of new 4.2K superconductor SrPtAs with a honeycomb structure from first principles calculations | 10.1016/j.physc.2011.07.009 | I R Shein, A L Ivanovskii | Elsevier BV | Physica C: Superconductivity | 2011
61ba9ac47ce09aab2ac50fbb | La-1111 | 1514012045 | La-1111 | [7 empty] | 26K |  |  | body | paragraph | 72d2dd6c75 | Effective tight-binding model for the iron-vacancy-orderedAyFe1.6Se2 | 10.1103/physrevb.84.184521 | Shin-Ming Huang, Chung-Yu Mou | American Physical Society (APS) | Physical Review B | 2011
61ba9ac47ce09aab2ac50fbc | FeTe 1âˆ’x Se x (âˆ¼ 2Âµ B ) | -1223072606 |  | FeTe 1âˆ’x Se x |  |  | Iron-chalcogenides, Chalcogenides |  |  |  | 8K |  |  | body | paragraph | 72d2dd6c75 | Effective tight-binding model for the iron-vacancy-orderedAyFe1.6Se2 | 10.1103/physrevb.84.184521 | Shin-Ming Huang, Chung-Yu Mou | American Physical Society (APS) | Physical Review B | 2011
61ba9ac47ecf8b73e6c50fa0 | x â‰ˆ (0.31, 0) or Q y â‰ˆ (0, 0.31) | 56842545 |  |  | Q y â‰ˆ |  |  |  |  | x=0, 0.31 | 60K |  |  | body | paragraph | 8068d631f7 | Angular Fluctuations of a Multicomponent Order Describe the Pseudogap of YBa2Cu3O6+x | 10.1126/science.1246310 | Lauren E Hayward, David G Hawthorn, Roger G Melko, Subir Sachdev | American Association for the Advancement of Science (AAAS) | Science | 2014
61ba9ac47ecf8b73e6c50fa1 | YBa 2 Cu 3 O 6.67 | 1814415609 |  | YBa 2 Cu 3 O 6.67 |  |  | Oxides, Cuprates |  |  |  | 60K |  |  | body | paragraph | 8068d631f7 | Angular Fluctuations of a Multicomponent Order Describe the Pseudogap of YBa2Cu3O6+x | 10.1126/science.1246310 | Lauren E Hayward, David G Hawthorn, Roger G Melko, Subir Sachdev | American Association for the Advancement of Science (AAAS) | Science | 2014
61ba9ac411af647618c50f5e | SrTiO 3 substrate | -736077766 |  | SrTiO 3 |  |  | Oxides |  |  |  | 9 âˆ’ 15 K |  |  | body | paragraph | b8648a8b33 | Two-band model for magnetism and superconductivity in nickelates | 10.1103/physrevresearch.1.032046 | Lun-Hui Hu, Congjun Wu | American Physical Society (APS) | Physical Review Research | 2019
61ba9ac4e4552e90a8c50f9f | UN74) | -1092491905 |  | UN74 |  |  | Nitrides |  |  |  | 74 K |  |  | body | paragraph | e51a712580 | Electronic spin susceptibilities and superconductivity inHgBa2CuO4+Î´from nuclear magnetic resonance | 10.1103/physrevb.92.081115 | Damian Rybicki, Jonas Kohlrautz, JÃ¼rgen Haase, Martin Greven, Xudong Zhao, Mun K Chan, Chelsey J Dorow, Michael J Veit | American Physical Society (APS) | Physical Review B | 2015
61ba9ac4e4552e90a8c50fa0 | HgBa 2 CuO 4+Î´ single crystals | 1694025670 |  | HgBa 2 CuO 4+Î´ |  | single crystals | Alloys |  |  |  | 45 K |  |  | body | paragraph | e51a712580 | Electronic spin susceptibilities and superconductivity inHgBa2CuO4+Î´from nuclear magnetic resonance | 10.1103/physrevb.92.081115 | Damian Rybicki, Jonas Kohlrautz, JÃ¼rgen Haase, Martin Greven, Xudong Zhao, Mun K Chan, Chelsey J Dorow, Michael J Veit | American Physical Society (APS) | Physical Review B | 2015
61ba9ac41b93c0c6bec51002 | LiFeAs | -191629359 |  | LiFeAs |  |  | Iron-pnictides, Pnictides |  |  |  | 14.7 to 16 K | specific heat |  | body | paragraph | a45d3ec1d9 | Specific Heat vs Field of LiFe 1-x Cu x As |  | J S Kim, G R Stewart, L Y Xing, X C Wang, C Q Jin
61ba9ac41b93c0c6bec51003 | Rb 1-x Fe 2-y Se 2 | -338278806 |  | Rb 1-x Fe 2-y Se 2 |  |  | Iron-chalcogenides, Chalcogenides |  |  |  | 32 K |  |  | body | paragraph | a45d3ec1d9 | Specific Heat vs Field of LiFe 1-x Cu x As |  | J S Kim, G R Stewart, L Y Xing, X C Wang, C Q Jin
61ba9ac41b93c0c6bec51004 | LiFeAs | -124236967 |  | LiFeAs |  |  | Iron-pnictides, Pnictides |  |  |  | 15 K | specific heat |  | body | paragraph | a45d3ec1d9 | Specific Heat vs Field of LiFe 1-x Cu x As |  | J S Kim, G R Stewart, L Y Xing, X C Wang, C Q Jin
61ba9ac41b93c0c6bec51005 | LiFe 0.98 Cu 0.02 As | 1967148701 |  | LiFe 0.98 Cu 0.02 As |  |  | Iron-pnictides, Pnictides |  |  |  | 9 K | specific heat |  | header | abstract | a45d3ec1d9 | Specific Heat vs Field of LiFe 1-x Cu x As |  | J S Kim, G R Stewart, L Y Xing, X C Wang, C Q Jin
61ba9ac41b93c0c6bec51006 | LiFeAs | -145425424 |  | LiFeAs |  |  | Iron-pnictides, Pnictides |  |  |  | 15 and 19 K |  |  | body | paragraph | a45d3ec1d9 | Specific Heat vs Field of LiFe 1-x Cu x As |  | J S Kim, G R Stewart, L Y Xing, X C Wang, C Q Jin
61ba9ac485fc223534c50f5f | Bi 2 Sr 2 Ca 2 Cu 3 O 10+Î´ (Bi2223) | -1797128658 | Bi2223 | Bi 2 Sr 2 Ca 2 Cu 3 O 10+Î´ |  |  | Alloys |  |  |  | 105K |  |  | body | paragraph | 2a9ee3d5f3 | c-Axis twist Bi[sub 2]Sr[sub 2]CaCu[sub 2]O[sub 8+Î´] Josephson junctions: A new phase-sensitive test of order parameter symmetry | 10.1063/1.59596 | Richard A Klemm, C T Rieck, K Scharnberg | AIP |  | 2014
61ba9ac485fc223534c50f60 | overdoped Bi2212 | 1941590035 | Bi2212 | Bi2212Bi2212 | overdoped | [5 empty] | 80K |  |  | body | paragraph | 2a9ee3d5f3 | c-Axis twist Bi[sub 2]Sr[sub 2]CaCu[sub 2]O[sub 8+Î´] Josephson junctions: A new phase-sensitive test of order parameter symmetry | 10.1063/1.59596 | Richard A Klemm, C T Rieck, K Scharnberg | AIP |  | 2014
61ba9ac5d52116ffe1c50fb2 | E256 | -27761264 | E256 | [7 empty] | 4.1 K | magnetization |  | body | figure | cbf6829866 | Phonon anomalies in FeS | 10.1103/physrevb.97.054306 | A Baum, A MilosavljeviÄ‡, N LazareviÄ‡, M M RadonjiÄ‡, B NikoliÄ‡, M Mitschek, Z Inanloo Maranloo, M Å Ä‡epanoviÄ‡, M GrujiÄ‡-BrojÄin, N StojiloviÄ‡, M Opel, Aifeng Wang, C Petrovic, Z V PopoviÄ‡, R Hackl | American Physical Society (APS) | Physical Review B | 2018
61ba9ac5d52116ffe1c50fb3 | pristine FeSe | -1449745178 |  | FeSe |  |  | Iron-chalcogenides, Chalcogenides |  |  |  | 9 K |  |  | body | paragraph | cbf6829866 | Phonon anomalies in FeS | 10.1103/physrevb.97.054306 | A Baum, A MilosavljeviÄ‡, N LazareviÄ‡, M M RadonjiÄ‡, B NikoliÄ‡, M Mitschek, Z Inanloo Maranloo, M Å Ä‡epanoviÄ‡, M GrujiÄ‡-BrojÄin, N StojiloviÄ‡, M Opel, Aifeng Wang, C Petrovic, Z V PopoviÄ‡, R Hackl | American Physical Society (APS) | Physical Review B | 2018
61ba9ac5d52116ffe1c50fb4 | mono-layer FeSe | 1084784652 |  | FeSe |  |  | Iron-chalcogenides, Chalcogenides |  |  |  | 100 K |  |  | body | paragraph | cbf6829866 | Phonon anomalies in FeS | 10.1103/physrevb.97.054306 | A Baum, A MilosavljeviÄ‡, N LazareviÄ‡, M M RadonjiÄ‡, B NikoliÄ‡, M Mitschek, Z Inanloo Maranloo, M Å Ä‡epanoviÄ‡, M GrujiÄ‡-BrojÄin, N StojiloviÄ‡, M Opel, Aifeng Wang, C Petrovic, Z V PopoviÄ‡, R Hackl | American Physical Society (APS) | Physical Review B | 2018
61ba9ac53136e52869c50fb2 | LaSe) 1.14 (NbSe 2 ) | 1336958382 |  | LaSe) 1.14 (NbSe 2 |  |  | Alloys |  |  |  | 1.23 K |  |  | body | figure | 3a5542dd9b | Two-dimensional behavior of the naturally layered superconductor (LaSe)1.14(NbSe2) | 10.1016/s0921-4534(01)01221-7 | P Samuely, P SzabÃ³, J KaÄmarÄÃ­k, A G M Jansen, A Lafond, A Meerschaut, A Briggs | Elsevier BV | Physica C: Superconductivity | 2013
61ba9ac53136e52869c50fb3 | LaSe) 1.14 (NbSe 2 ) 2 | 639610278 |  | LaSe) 1.14 (NbSe 2 ) 2 |  |  | Alloys |  |  |  | 5.3 K |  |  | body | paragraph | 3a5542dd9b | Two-dimensional behavior of the naturally layered superconductor (LaSe)1.14(NbSe2) | 10.1016/s0921-4534(01)01221-7 | P Samuely, P SzabÃ³, J KaÄmarÄÃ­k, A G M Jansen, A Lafond, A Meerschaut, A Briggs | Elsevier BV | Physica C: Superconductivity | 2013
61ba9ac53136e52869c50fb4 | misfit-layer single crystal of (LaSe)1.14(NbSe2) | 487480444 |  | LaSe)1.14(NbSe2 |  | single crystal | Alloys |  |  |  | 1.23 K |  |  | header | abstract | 3a5542dd9b | Two-dimensional behavior of the naturally layered superconductor (LaSe)1.14(NbSe2) | 10.1016/s0921-4534(01)01221-7 | P Samuely, P SzabÃ³, J KaÄmarÄÃ­k, A G M Jansen, A Lafond, A Meerschaut, A Briggs | Elsevier BV | Physica C: Superconductivity | 2013
61ba9ac53136e52869c50fb5 | LaSe) 1.14 (NbSe 2 | -1978490661 |  | LaSe) 1.14 (NbSe 2 |  |  | Alloys |  |  |  | 1.2 K |  |  | body | paragraph | 3a5542dd9b | Two-dimensional behavior of the naturally layered superconductor (LaSe)1.14(NbSe2) | 10.1016/s0921-4534(01)01221-7 | P Samuely, P SzabÃ³, J KaÄmarÄÃ­k, A G M Jansen, A Lafond, A Meerschaut, A Briggs | Elsevier BV | Physica C: Superconductivity | 2013
61ba9ac5ab9e3e9324c50fe8 | non-GB | 945299632 | non-GB | [7 empty] | 88.5 K |  |  | body | paragraph | 6d208b0953 | Microwave Nonlinearities of an Isolated Long YBa 2 Cu 3 O 7-Î´ Bi-crystal Grain Boundary |  | Sheng-Chiang Lee, Su-Young Lee, Steven M Anlage
61ba9ac507932c08a9c50fec | electron-doped PCCO | -647438410 | PCCO |  | electron-doped | [5 empty] | 20K |  |  | body | paragraph | 566f236657 | Transport properties in thed-density-wave state in an external magnetic field: The Wiedemann-Franz law | 10.1103/physrevb.67.144509 | S G Sharapov, V P Gusynin, H Beck | American Physical Society (APS) | Physical Review B | 2013
61ba9ac507932c08a9c50fed | x = 0.15 | -1060962174 | [7 empty] | x=0.15 | 40K |  |  | body | paragraph | 566f236657 | Transport properties in thed-density-wave state in an external magnetic field: The Wiedemann-Franz law | 10.1103/physrevb.67.144509 | S G Sharapov, V P Gusynin, H Beck | American Physical Society (APS) | Physical Review B | 2013
61ba9ac507932c08a9c50fee | Tl 2 Ba 2 CuO 6+Î´ (Tl-2201) | 1441498700 | Tl-2201 | Tl 2 Ba 2 CuO 6+Î´ |  |  | Alloys |  |  |  | 15K |  |  | body | paragraph | 566f236657 | Transport properties in thed-density-wave state in an external magnetic field: The Wiedemann-Franz law | 10.1103/physrevb.67.144509 | S G Sharapov, V P Gusynin, H Beck | American Physical Society (APS) | Physical Review B | 2013
61ba9ac507932c08a9c50fef | x = 0.15 | -1315123388 | [7 empty] | x=0.15 | 20K |  |  | body | paragraph | 566f236657 | Transport properties in thed-density-wave state in an external magnetic field: The Wiedemann-Franz law | 10.1103/physrevb.67.144509 | S G Sharapov, V P Gusynin, H Beck | American Physical Society (APS) | Physical Review B | 2013
61ba9ac5c0bff55f4cc50fdd | Ca 1âˆ’x La x FeAs 2 | 743613824 |  | Ca 1âˆ’x La x FeAs 2 |  |  | Iron-pnictides, Pnictides |  |  |  | 40 K |  |  | body | paragraph | c0e8b49545 | CaFeAs2: A staggered intercalation of quantum spin Hall and high-temperature superconductivity | 10.1103/physrevb.91.081111 | Xianxin Wu, Shengshan Qin, Yi Liang, Congcong Le, Heng Fan, Jiangping Hu | American Physical Society (APS) | Physical Review B | 2015
61ba9ac5c0bff55f4cc50fde | Ca x La 1âˆ’x FeAs 2 | 766495172 |  | Ca x La 1âˆ’x FeAs 2 |  |  | Iron-pnictides, Pnictides |  |  |  | 45 K |  |  | body | paragraph | c0e8b49545 | CaFeAs2: A staggered intercalation of quantum spin Hall and high-temperature superconductivity | 10.1103/physrevb.91.081111 | Xianxin Wu, Shengshan Qin, Yi Liang, Congcong Le, Heng Fan, Jiangping Hu | American Physical Society (APS) | Physical Review B | 2015
61ba9ac52227d4ac07c50fa6 | x=0.07 | 1260080570 | [7 empty] | x=0.07 | 15-300K |  |  | body | figure | 37171a8a1e | Double Exchange in Electron Doped Ca 1âˆ’x Y x MnO 3 Manganites |  | H Aliaga, M T Causa, H Salva, M Tovar, A Butera, B Alascio, D Vega, G Polla, G Leyva, P Konig |  |  | 2014
61ba9ac52b9a12e3d2c50fd1 | op- timally doped samples 15 | 610409003 |  |  | op- timally | [5 empty] | 84 K | resistivity |  | body | paragraph | 6fea0a0d9d | Weak pseudogap in crystals ofPb2Sr2(Y,Ca)Cu3O8+Î´ | 10.1103/physrevb.56.r8511 | Ya-Wei Hsueh, B W Statt, M Reedyk, J S Xue, J E Greedan | American Physical Society (APS) | Physical Review B | 2013
61ba9ac649d0b378c6c50fa7 | 240 Scm 1 | -1516257094 |  | 240 Scm 1 |  |  | Alloys |  |  |  | 0.09 K | electrical conductivity |  | body | figure | fe8dc8bbad | Superconductivity in room-temperature stable electride and high-pressure phases of alkali metals | 10.1098/rsta.2014.0450 | Hideo Hosono, Sung-Wng Kim, Satoru Matsuishi, Shigeki Tanaka, Atsushi Miyake, Tomoko Kagayama, Katsuya Shimizu | The Royal Society | Philosophical Transactions of the Royal Society A: Mathematical, Physical and Engineering Sciences | 2015
61ba9ac649d0b378c6c50fa8 | C12A7 | -1243232392 |  | C12A7 |  |  | Carbides |  |  |  | 0.2 K |  | ambient pressure | body | paragraph | fe8dc8bbad | Superconductivity in room-temperature stable electride and high-pressure phases of alkali metals | 10.1098/rsta.2014.0450 | Hideo Hosono, Sung-Wng Kim, Satoru Matsuishi, Shigeki Tanaka, Atsushi Miyake, Tomoko Kagayama, Katsuya Shimizu | The Royal Society | Philosophical Transactions of the Royal Society A: Mathematical, Physical and Engineering Sciences | 2015
61ba9ac649d0b378c6c50fa9 | cI16-Li | 2017986762 |  | cI16-Li |  |  | Alloys |  |  |  | 20 K |  |  | body | paragraph | fe8dc8bbad | Superconductivity in room-temperature stable electride and high-pressure phases of alkali metals | 10.1098/rsta.2014.0450 | Hideo Hosono, Sung-Wng Kim, Satoru Matsuishi, Shigeki Tanaka, Atsushi Miyake, Tomoko Kagayama, Katsuya Shimizu | The Royal Society | Philosophical Transactions of the Royal Society A: Mathematical, Physical and Engineering Sciences | 2015
61ba9ac6e4dc5fe1bac50f8d | HgBa 2 CuO 4+Î´ | -1894051873 |  | HgBa 2 CuO 4+Î´ |  |  | Alloys |  |  |  | 97 K |  |  | body | figure | d2cf82f48f | Variation of the superconducting transition temperature of hole-doped copper oxides | 10.1103/physrevb.69.104518 | X J Chen, H Q Lin | American Physical Society (APS) | Physical Review B | 2008
61ba9ac73136e52869c50fb6 | optimally-doped Bi2212 | 1376111536 | Bi2212 | Bi2212Bi2212 | optimally-doped | [5 empty] | 98 K |  |  | body | figure | 9c832d9b07 | Resonant X-Ray Scattering Studies of Charge Order in Cuprates | 10.1146/annurev-conmatphys-031115-011401 | Riccardo Comin, Andrea Damascelli | Annual Reviews | Annual Review of Condensed Matter Physics | 2015
61ba9ac73136e52869c50fb7 | underdoped Nd 1.2 Ba 1.8 Cu 3 O 7 | -68013636 |  | Nd 1.2 Ba 1.8 Cu 3 O 7 | underdoped |  | Oxides, Cuprates |  |  |  | 65 K |  |  | body | paragraph | 9c832d9b07 | Resonant X-Ray Scattering Studies of Charge Order in Cuprates | 10.1146/annurev-conmatphys-031115-011401 | Riccardo Comin, Andrea Damascelli | Annual Reviews | Annual Review of Condensed Matter Physics | 2015
61ba9ac73136e52869c50fb8 | Hg1201 | -1374515289 | Hg1201 | Hg1201Hg1201 | [6 empty] | 72 K |  |  | body | paragraph | 9c832d9b07 | Resonant X-Ray Scattering Studies of Charge Order in Cuprates | 10.1146/annurev-conmatphys-031115-011401 | Riccardo Comin, Andrea Damascelli | Annual Reviews | Annual Review of Condensed Matter Physics | 2015
61ba9ac73136e52869c50fb9 | underdoped YBCO | -1878882535 | YBCO |  | underdoped | [5 empty] | 61 K |  |  | body | paragraph | 9c832d9b07 | Resonant X-Ray Scattering Studies of Charge Order in Cuprates | 10.1146/annurev-conmatphys-031115-011401 | Riccardo Comin, Andrea Damascelli | Annual Reviews | Annual Review of Condensed Matter Physics | 2015
61ba9ac73136e52869c50fba | Bi2201 | 1987168306 | Bi2201 | Bi2201Bi2201 | [6 empty] | 15 K |  |  | body | figure | 9c832d9b07 | Resonant X-Ray Scattering Studies of Charge Order in Cuprates | 10.1146/annurev-conmatphys-031115-011401 | Riccardo Comin, Andrea Damascelli | Annual Reviews | Annual Review of Condensed Matter Physics | 2015
61ba9ac73136e52869c50fbb | underdoped YBCO | -2048299911 | YBCO |  | underdoped | [5 empty] | 61 K |  |  | body | paragraph | 9c832d9b07 | Resonant X-Ray Scattering Studies of Charge Order in Cuprates | 10.1146/annurev-conmatphys-031115-011401 | Riccardo Comin, Andrea Damascelli | Annual Reviews | Annual Review of Condensed Matter Physics | 2015
61ba9ac73136e52869c50fbc | underdoped Bi2201 | 361216159 | Bi2201 | Bi2201Bi2201 | underdoped | [5 empty] | 15 K |  |  | body | figure | 9c832d9b07 | Resonant X-Ray Scattering Studies of Charge Order in Cuprates | 10.1146/annurev-conmatphys-031115-011401 | Riccardo Comin, Andrea Damascelli | Annual Reviews | Annual Review of Condensed Matter Physics | 2015
61ba9ac73136e52869c50fbd | Bi 2 Sr 2 CaCu 2 O 8+Î´ (Bi2212) | -424375563 | Bi2212 | Bi 2 Sr 2 CaCu 2 O 8+Î´ |  |  | Alloys |  |  |  | 89 K |  |  | body | paragraph | 9c832d9b07 | Resonant X-Ray Scattering Studies of Charge Order in Cuprates | 10.1146/annurev-conmatphys-031115-011401 | Riccardo Comin, Andrea Damascelli | Annual Reviews | Annual Review of Condensed Matter Physics | 2015
61ba9ac71b5bc7b48bc51013 | polycrystilline CeP t 3 Si | 1914719952 |  | CeP t 3 Si |  | polycrystilline | Alloys |  |  |  | 0.75K |  |  | body | paragraph | caf936c46c | Paramagnetic limit of superconductivity in a crystal without an inversion center | 10.1103/physrevb.71.012509 | V P Mineev | American Physical Society (APS) | Physical Review B | 2013
61ba9ac75cc438644dc50fc7 | Nb 0.9 Bi 1.2 Se 3 | -1059098517 |  | Nb 0.9 Bi 1.2 Se 3 |  |  | Chalcogenides |  |  |  | 2.1 K | resistivity |  | body | figure | 9fbf58935a | Flux Growth and Superconducting Properties of (Ce,Pr)OBiS2 Single Crystals | 10.3389/fchem.2020.00044 | Masanori Nagao, Akira Miura, Daisuke Urushihara, Yuki Maruyama, Yosuke Goto, Yoshikazu Mizuguchi, Chikako Moriyoshi, Yoshihiro Kuroiwa, Yongming Wang, Satoshi Watauchi, Toru Asaka, Yoshihiko Takano, Kiyoharu Tadanaga, Isao Tanaka | Frontiers Media SA | Frontiers in Chemistry | 2020
61ba9ac75cc438644dc50fc8 | Nb 0.9 Bi 1.2 S 3 | -749089257 |  | Nb 0.9 Bi 1.2 S 3 |  |  | Chalcogenides |  |  |  | 0.31 K |  |  | body | figure | 9fbf58935a | Flux Growth and Superconducting Properties of (Ce,Pr)OBiS2 Single Crystals | 10.3389/fchem.2020.00044 | Masanori Nagao, Akira Miura, Daisuke Urushihara, Yuki Maruyama, Yosuke Goto, Yoshikazu Mizuguchi, Chikako Moriyoshi, Yoshihiro Kuroiwa, Yongming Wang, Satoshi Watauchi, Toru Asaka, Yoshihiko Takano, Kiyoharu Tadanaga, Isao Tanaka | Frontiers Media SA | Frontiers in Chemistry | 2020
61ba9ac75cc438644dc50fc9 | Nb 0.9 Bi 1.2 Se 3 | -1109114155 |  | Nb 0.9 Bi 1.2 Se 3 |  |  | Chalcogenides |  |  |  | 0.21, 2.2, and 2.1 K |  |  | body | paragraph | 9fbf58935a | Flux Growth and Superconducting Properties of (Ce,Pr)OBiS2 Single Crystals | 10.3389/fchem.2020.00044 | Masanori Nagao, Akira Miura, Daisuke Urushihara, Yuki Maruyama, Yosuke Goto, Yoshikazu Mizuguchi, Chikako Moriyoshi, Yoshihiro Kuroiwa, Yongming Wang, Satoshi Watauchi, Toru Asaka, Yoshihiko Takano, Kiyoharu Tadanaga, Isao Tanaka | Frontiers Media SA | Frontiers in Chemistry | 2020
61ba9ac75cc438644dc50fca | Nb 0.9 Bi 1.2 Se 3 | -1203482063 |  | Nb 0.9 Bi 1.2 Se 3 |  |  | Chalcogenides |  |  |  | 3.2 K |  |  | body | paragraph | 9fbf58935a | Flux Growth and Superconducting Properties of (Ce,Pr)OBiS2 Single Crystals | 10.3389/fchem.2020.00044 | Masanori Nagao, Akira Miura, Daisuke Urushihara, Yuki Maruyama, Yosuke Goto, Yoshikazu Mizuguchi, Chikako Moriyoshi, Yoshihiro Kuroiwa, Yongming Wang, Satoshi Watauchi, Toru Asaka, Yoshihiko Takano, Kiyoharu Tadanaga, Isao Tanaka | Frontiers Media SA | Frontiers in Chemistry | 2020
61ba9ac75cc438644dc50fcb | Nb 0.9 Bi 1.2 Se 3 | -1205405471 |  | Nb 0.9 Bi 1.2 Se 3 |  |  | Chalcogenides |  |  |  | 2.6 and 3.4 K |  |  | body | paragraph | 9fbf58935a | Flux Growth and Superconducting Properties of (Ce,Pr)OBiS2 Single Crystals | 10.3389/fchem.2020.00044 | Masanori Nagao, Akira Miura, Daisuke Urushihara, Yuki Maruyama, Yosuke Goto, Yoshikazu Mizuguchi, Chikako Moriyoshi, Yoshihiro Kuroiwa, Yongming Wang, Satoshi Watauchi, Toru Asaka, Yoshihiko Takano, Kiyoharu Tadanaga, Isao Tanaka | Frontiers Media SA | Frontiers in Chemistry | 2020
61ba9ac75cc438644dc50fcc | NbBiCh 3 (Ch = S, Se) | -1023613534 |  | NbBiCh 3 |  |  | Chalcogenides |  |  | Ch=S, Se | 0.3 and 2.3 K |  |  | body | paragraph | 9fbf58935a | Flux Growth and Superconducting Properties of (Ce,Pr)OBiS2 Single Crystals | 10.3389/fchem.2020.00044 | Masanori Nagao, Akira Miura, Daisuke Urushihara, Yuki Maruyama, Yosuke Goto, Yoshikazu Mizuguchi, Chikako Moriyoshi, Yoshihiro Kuroiwa, Yongming Wang, Satoshi Watauchi, Toru Asaka, Yoshihiko Takano, Kiyoharu Tadanaga, Isao Tanaka | Frontiers Media SA | Frontiers in Chemistry | 2020
61ba9ac75cc438644dc50fcd | Nb 0.9 Bi 1.2 S 3 | -716374449 |  | Nb 0.9 Bi 1.2 S 3 |  |  | Chalcogenides |  |  |  | 0.31 K | electric resistivity |  | header | abstract | 9fbf58935a | Flux Growth and Superconducting Properties of (Ce,Pr)OBiS2 Single Crystals | 10.3389/fchem.2020.00044 | Masanori Nagao, Akira Miura, Daisuke Urushihara, Yuki Maruyama, Yosuke Goto, Yoshikazu Mizuguchi, Chikako Moriyoshi, Yoshihiro Kuroiwa, Yongming Wang, Satoshi Watauchi, Toru Asaka, Yoshihiko Takano, Kiyoharu Tadanaga, Isao Tanaka | Frontiers Media SA | Frontiers in Chemistry | 2020
61ba9ac75cc438644dc50fce | Nb 0.9 Bi 1.2 S 3 | -462207611 |  | Nb 0.9 Bi 1.2 S 3 |  |  | Chalcogenides |  |  |  | 2 and 10 K |  |  | body | paragraph | 9fbf58935a | Flux Growth and Superconducting Properties of (Ce,Pr)OBiS2 Single Crystals | 10.3389/fchem.2020.00044 | Masanori Nagao, Akira Miura, Daisuke Urushihara, Yuki Maruyama, Yosuke Goto, Yoshikazu Mizuguchi, Chikako Moriyoshi, Yoshihiro Kuroiwa, Yongming Wang, Satoshi Watauchi, Toru Asaka, Yoshihiko Takano, Kiyoharu Tadanaga, Isao Tanaka | Frontiers Media SA | Frontiers in Chemistry | 2020
61ba9ac75cc438644dc50fcf | NbBiSe 3 | 187004111 |  | NbBiSe 3 |  |  | Chalcogenides |  |  |  | 0.31 and 2.3 K |  |  | body | paragraph | 9fbf58935a | Flux Growth and Superconducting Properties of (Ce,Pr)OBiS2 Single Crystals | 10.3389/fchem.2020.00044 | Masanori Nagao, Akira Miura, Daisuke Urushihara, Yuki Maruyama, Yosuke Goto, Yoshikazu Mizuguchi, Chikako Moriyoshi, Yoshihiro Kuroiwa, Yongming Wang, Satoshi Watauchi, Toru Asaka, Yoshihiko Takano, Kiyoharu Tadanaga, Isao Tanaka | Frontiers Media SA | Frontiers in Chemistry | 2020
61ba9ac77f36ec6458c50f8e | sodium cobaltate samples studied with sodium content (x) ranging from 0.26 to 0.45 | -1793577939 | sodium cobaltate |  | sodium content |  |  |  |  | x=ranging from 0.26 to 0.45 | 2 and 4.3 K |  |  | body | paragraph | f89e14c984 | Superconductivity and cobalt oxidation state in metastableNaxCoO2âˆ’Î´âˆ™yH2O(xâ‰ˆ1âˆ•3;yâ‰ˆ4x) | 10.1103/physrevb.72.134515 | P W Barnes, M Avdeev, J D Jorgensen, D G Hinks, H Claus, S Short | American Physical Society (APS) | Physical Review B | 2005
61ba9ac87ce09aab2ac50fbe | CeCoIn 5 | -560422467 |  | CeCoIn 5 |  |  | Alloys |  |  |  | 2.3K |  | ambient pressure | body | paragraph | 75d35ad33c | Magnetic-Field-Induced Pattern of Coexisting Condensates in the Superconducting State ofCeCoIn5 | 10.1103/physrevlett.104.216403 | Alexandros Aperis, Georgios Varelogiannis, Peter B Littlewood | American Physical Society (APS) | Physical Review Letters | 2009
61ba9ac811af647618c50f60 | 1-layer sample | 286689276 | [8 empty] | below 1.75 K |  |  | body | paragraph | c2a5120f3d | Enhanced superconductivity in aluminum-based hyperbolic metamaterials | 10.1038/srep34140 | Vera N Smolyaninova, Christopher Jensen, William Zimmerman, Joseph C Prestigiacomo, Michael S Osofsky, Heungsoo Kim, Nabil Bassim, Zhen Xing, Mumtaz M Qazilbash, Igor I Smolyaninov | Springer Science and Business Media LLC | Scientific Reports | 2016
61ba9ac985fc223534c50f62 | BaTi 2 (Sb 1-x Bi x ) 2 O | -659043557 |  | BaTi 2 (Sb 1-x Bi x ) 2 O |  |  | Oxides |  |  |  | 6 K |  |  | body | paragraph | e26a35a93c | Two Superconducting Phases and Their Characteristics in Layered BaTi 2 (Sb 1âˆ’ x Bi x ) 2 O with x = 0.16 | 10.1088/0256-307x/31/7/077401 | Yue Wu, Xiao-Li Dong, Ming-Wei Ma, Huai-Xin Yang, Chao Zhang, Fang Zhou, Xing-Jiang Zhou, Zhong-Xian Zhao | IOP Publishing | Chinese Physics Letters | 2014
61ba9ac985fc223534c50f63 | BaTi 2 (Sb 1-x Bi x ) 2 O (x=0.16) | -1271823171 |  | BaTi 2 (Sb 1-x Bi x ) 2 O |  |  | Oxides |  |  | x=0.16 | 3.4 K |  |  | body | figure | e26a35a93c | Two Superconducting Phases and Their Characteristics in Layered BaTi 2 (Sb 1âˆ’ x Bi x ) 2 O with x = 0.16 | 10.1088/0256-307x/31/7/077401 | Yue Wu, Xiao-Li Dong, Ming-Wei Ma, Huai-Xin Yang, Chao Zhang, Fang Zhou, Xing-Jiang Zhou, Zhong-Xian Zhao | IOP Publishing | Chinese Physics Letters | 2014
61ba9ac985fc223534c50f64 | BaBi3 | -1873026449 |  | BaBi3 |  |  | Alloys |  |  |  | 6 K |  |  | body | paragraph | e26a35a93c | Two Superconducting Phases and Their Characteristics in Layered BaTi 2 (Sb 1âˆ’ x Bi x ) 2 O with x = 0.16 | 10.1088/0256-307x/31/7/077401 | Yue Wu, Xiao-Li Dong, Ming-Wei Ma, Huai-Xin Yang, Chao Zhang, Fang Zhou, Xing-Jiang Zhou, Zhong-Xian Zhao | IOP Publishing | Chinese Physics Letters | 2014
61ba9ac985fc223534c50f65 | amorphous Bi | 686244688 |  | Bi |  |  | Alloys |  |  |  | 6 K |  |  | body | paragraph | e26a35a93c | Two Superconducting Phases and Their Characteristics in Layered BaTi 2 (Sb 1âˆ’ x Bi x ) 2 O with x = 0.16 | 10.1088/0256-307x/31/7/077401 | Yue Wu, Xiao-Li Dong, Ming-Wei Ma, Huai-Xin Yang, Chao Zhang, Fang Zhou, Xing-Jiang Zhou, Zhong-Xian Zhao | IOP Publishing | Chinese Physics Letters | 2014
61ba9ac985fc223534c50f66 | BaTi 2 (Sb 0.84 Bi 0.16 ) 2 O | 520125221 |  | BaTi 2 (Sb 0.84 Bi 0.16 ) 2 O |  |  | Oxides |  |  |  | 3.4 K |  |  | body | paragraph | e26a35a93c | Two Superconducting Phases and Their Characteristics in Layered BaTi 2 (Sb 1âˆ’ x Bi x ) 2 O with x = 0.16 | 10.1088/0256-307x/31/7/077401 | Yue Wu, Xiao-Li Dong, Ming-Wei Ma, Huai-Xin Yang, Chao Zhang, Fang Zhou, Xing-Jiang Zhou, Zhong-Xian Zhao | IOP Publishing | Chinese Physics Letters | 2014
61ba9ac985fc223534c50f67 | BaTi 2 (Sb 0.84 Bi 0.16 ) 2 O | 520125221 |  | BaTi 2 (Sb 0.84 Bi 0.16 ) 2 O |  |  | Oxides |  |  |  | 6 K |  |  | body | paragraph | e26a35a93c | Two Superconducting Phases and Their Characteristics in Layered BaTi 2 (Sb 1âˆ’ x Bi x ) 2 O with x = 0.16 | 10.1088/0256-307x/31/7/077401 | Yue Wu, Xiao-Li Dong, Ming-Wei Ma, Huai-Xin Yang, Chao Zhang, Fang Zhou, Xing-Jiang Zhou, Zhong-Xian Zhao | IOP Publishing | Chinese Physics Letters | 2014
61ba9ac985fc223534c50f68 | BaBi 3 | -1403647376 |  | BaBi 3 |  |  | Alloys |  |  |  | 5.69K |  |  | body | paragraph | e26a35a93c | Two Superconducting Phases and Their Characteristics in Layered BaTi 2 (Sb 1âˆ’ x Bi x ) 2 O with x = 0.16 | 10.1088/0256-307x/31/7/077401 | Yue Wu, Xiao-Li Dong, Ming-Wei Ma, Huai-Xin Yang, Chao Zhang, Fang Zhou, Xing-Jiang Zhou, Zhong-Xian Zhao | IOP Publishing | Chinese Physics Letters | 2014
61ba9ac985fc223534c50f69 | BaTi 2 (Sb 1-x Bi x ) 2 O (x=0.16) | -1395061920 |  | BaTi 2 (Sb 1-x Bi x ) 2 O |  |  | Oxides |  |  | x=0.16 | 6 K |  |  | header | abstract | e26a35a93c | Two Superconducting Phases and Their Characteristics in Layered BaTi 2 (Sb 1âˆ’ x Bi x ) 2 O with x = 0.16 | 10.1088/0256-307x/31/7/077401 | Yue Wu, Xiao-Li Dong, Ming-Wei Ma, Huai-Xin Yang, Chao Zhang, Fang Zhou, Xing-Jiang Zhou, Zhong-Xian Zhao | IOP Publishing | Chinese Physics Letters | 2014
61ba9ac97b1a7abb24c50f85 | overdoped Bi 2 Sr 2 CaCu 2 O 8+Î´ (Bi-2212) | 2050281969 | Bi-2212 | Bi 2 Sr 2 CaCu 2 O 8+Î´ | overdoped |  | Alloys |  |  |  | 63 K |  |  | body | paragraph | f61a3d1b03 | Kinetic energy change with doping upon superfluid condensation in high-temperature superconductors | 10.1103/physrevb.72.092504 | Guy Deutscher, AndrÃ©s Felipe Santander-Syro, Nicole Bontemps | American Physical Society (APS) | Physical Review B | 2013
61ba9ac9720b8b3d36c50f80 | Al | 610298496 |  | Al |  |  | Alloys |  |  |  | 1.2 K |  |  | body | paragraph | aa7568db3e | Simulation of Higher-Order Topological Phases and Related Topological Phase Transitions in a Superconducting Qubit |  | Jingjing Niu, Tongxing Yan, Yuxuan Zhou, Ziyu Tao, Xiaole Li, Weiyang Liu, Libo Zhang, Hao Jia, Song Liu, Zhongbo Yan, Yuanzhen Chen, Dapeng Yu |  |  | 2021
61ba9ac94217bb9076c51004 | MgB 2 | 1392378146 |  | MgB 2 |  |  | Alloys, Borides |  |  |  | 40K |  |  | body | paragraph | dddb20b740 | Extraction of the electron-phonon interaction from tunneling data in the multigap superconductorMgB2 | 10.1103/physrevb.68.132503 | O V Dolgov, R S Gonnelli, G A Ummarino, A A Golubov, S V Shulga, J Kortus | American Physical Society (APS) | Physical Review B | 2003
61ba9ac93961c0f52fc50fa9 | LiHo 0.44 Y 0.56 F 4 | -1625026593 |  | LiHo 0.44 Y 0.56 F 4 |  |  | Fluorides |  |  |  | 0.673 K |  |  | body | paragraph | 7fa9283057 | Quantum Annealing of a Disordered Magnet | 10.1126/science.284.5415.779 | J Brooke, D Bitko, T F Rosenbaum, G Aeppli | American Association for the Advancement of Science (AAAS) | Science | 2001
61ba9aca7c13e4f711c50f67 | x â‰ˆ 0.3 | 103634980 | [7 empty] | x=0.3 | 26K |  |  | body | paragraph | cc797e4f8c | Helical structures in layered magnetic superconductors due to indirect exchange interactions mediated by interlayer tunneling | 10.1103/physrevb.100.224503 | A E Koshelev | American Physical Society (APS) | Physical Review B | 2019
61ba9aca7c13e4f711c50f68 | ErRh 4 B 4 | 1441267174 |  | ErRh 4 B 4 |  |  | Alloys, Borides |  |  |  | 8.5K |  |  | body | paragraph | cc797e4f8c | Helical structures in layered magnetic superconductors due to indirect exchange interactions mediated by interlayer tunneling | 10.1103/physrevb.100.224503 | A E Koshelev | American Physical Society (APS) | Physical Review B | 2019
61ba9aca7c13e4f711c50f69 | EuFe 2 As 2 | 591757267 |  | EuFe 2 As 2 |  |  | Iron-pnictides, Pnictides |  |  |  | 15K |  |  | body | paragraph | cc797e4f8c | Helical structures in layered magnetic superconductors due to indirect exchange interactions mediated by interlayer tunneling | 10.1103/physrevb.100.224503 | A E Koshelev | American Physical Society (APS) | Physical Review B | 2019
61ba9aca7c13e4f711c50f6a | Ho 1.2 Mo 6 S 8 | -2019716811 |  | Ho 1.2 Mo 6 S 8 |  |  | Chalcogenides |  |  |  | 1.2K |  |  | body | paragraph | cc797e4f8c | Helical structures in layered magnetic superconductors due to indirect exchange interactions mediated by interlayer tunneling | 10.1103/physrevb.100.224503 | A E Koshelev | American Physical Society (APS) | Physical Review B | 2019
61ba9aca05e6aa6710c50fee | Sr 2 RuO 4 | 1544027048 |  | Sr 2 RuO 4 |  |  | Oxides |  |  |  | 1.4 K |  |  | body | paragraph | 258bf04861 | First-principles study of spin-orbit effects and NMR inSr2RuO4 | 10.1103/physrevb.74.035115 | E Pavarini, I I Mazin | American Physical Society (APS) | Physical Review B | 2013
61ba9aca783c1e8128c50f9c | CeFeAsO | 1330545852 |  | CeFeAsO |  |  | Iron-pnictides, Oxides, Pnictides |  |  |  | 136 K | specific heat |  | body | figure | 0c431546b7 | Influence of the rare-earth element on the effects of the structural and magnetic phase transitions in CeFeAsO, PrFeAsO and NdFeAsO | 10.1088/1367-2630/11/2/025011 | Michael A Mcguire, RaphaÃ«l P Hermann, Athena S Sefat, Brian C Sales, Rongying Jin, David Mandrus, Fernande Grandjean, Gary J Long | IOP Publishing | New Journal of Physics | 2009
61ba9aca783c1e8128c50f9d | doped LaFeAsO | -1932372675 |  | LaFeAsO | doped |  | Iron-pnictides, Oxides, Pnictides |  |  |  | 26 K |  |  | body | paragraph | 0c431546b7 | Influence of the rare-earth element on the effects of the structural and magnetic phase transitions in CeFeAsO, PrFeAsO and NdFeAsO | 10.1088/1367-2630/11/2/025011 | Michael A Mcguire, RaphaÃ«l P Hermann, Athena S Sefat, Brian C Sales, Rongying Jin, David Mandrus, Fernande Grandjean, Gary J Long | IOP Publishing | New Journal of Physics | 2009
61ba9aca783c1e8128c50f9e | fluorine doping | -347069625 | [8 empty] | 28 K |  | ambient pressure | body | paragraph | 0c431546b7 | Influence of the rare-earth element on the effects of the structural and magnetic phase transitions in CeFeAsO, PrFeAsO and NdFeAsO | 10.1088/1367-2630/11/2/025011 | Michael A Mcguire, RaphaÃ«l P Hermann, Athena S Sefat, Brian C Sales, Rongying Jin, David Mandrus, Fernande Grandjean, Gary J Long | IOP Publishing | New Journal of Physics | 2009
61ba9aca49d0b378c6c50fab | YBCO | 1308738904 | YBCO | [7 empty] | 25K |  |  | body | paragraph | e6c021cfc5 | Spin dynamics of stripes | 10.1103/physrevb.67.134512 | Frank KrÃ¼ger, Stefan Scheidl | American Physical Society (APS) | Physical Review B | 2013
61ba9aca49d0b378c6c50fac | YBCO 14 | 941505396 | YBCO 14 | [7 empty] | 300K | magnetic incommensurabil- ity |  | body | paragraph | e6c021cfc5 | Spin dynamics of stripes | 10.1103/physrevb.67.134512 | Frank KrÃ¼ger, Stefan Scheidl | American Physical Society (APS) | Physical Review B | 2013
61ba9aca49d0b378c6c50fad | LSCO | -1448479918 | LSCO | [7 empty] | 38.5K |  |  | body | paragraph | e6c021cfc5 | Spin dynamics of stripes | 10.1103/physrevb.67.134512 | Frank KrÃ¼ger, Stefan Scheidl | American Physical Society (APS) | Physical Review B | 2013
61ba9aca49d0b378c6c50fae | underdoped LSCO | -462397343 | LSCO |  | underdoped | [5 empty] | 25K |  |  | body | paragraph | e6c021cfc5 | Spin dynamics of stripes | 10.1103/physrevb.67.134512 | Frank KrÃ¼ger, Stefan Scheidl | American Physical Society (APS) | Physical Review B | 2013
61ba9acbe614176f2ec50fba | V Fe (2-y > 1.93) | -1407378460 |  | V Fe (2-y |  |  | Alloys |  |  |  | 30 K |  |  | body | paragraph | de479be179 | Electric double-layer transistor using layered iron selenide Mott insulator TlFe1.6Se2 | 10.1073/pnas.1318045111 | Takayoshi Katase, Hidenori Hiramatsu, Toshio Kamiya, Hideo Hosono | Proceedings of the National Academy of Sciences | Proceedings of the National Academy of Sciences | 2014
61ba9acbe614176f2ec50fbb | HgBa 2 Ca 2 Cu 3 O 8+ ) (3) | -1031402929 |  | HgBa 2 Ca 2 Cu 3 O 8+ ) (3 |  |  | Alloys |  |  |  | 134 K |  |  | header | abstract | de479be179 | Electric double-layer transistor using layered iron selenide Mott insulator TlFe1.6Se2 | 10.1073/pnas.1318045111 | Takayoshi Katase, Hidenori Hiramatsu, Toshio Kamiya, Hideo Hosono | Proceedings of the National Academy of Sciences | Proceedings of the National Academy of Sciences | 2014
61ba9acbe614176f2ec50fbc | A 1-x Fe 2-y Se 2 (A = K, Cs, Rb, Tl) | 1672316745 |  | A 1-x Fe 2-y Se 2 |  |  | Iron-chalcogenides, Chalcogenides |  |  | A=K, Cs, Rb, Tl | up to 32 K |  |  | header | abstract | de479be179 | Electric double-layer transistor using layered iron selenide Mott insulator TlFe1.6Se2 | 10.1073/pnas.1318045111 | Takayoshi Katase, Hidenori Hiramatsu, Toshio Kamiya, Hideo Hosono | Proceedings of the National Academy of Sciences | Proceedings of the National Academy of Sciences | 2014
61ba9acbe614176f2ec50fbd | K 0.8 Fe 2 Se 2 (7) | 646564055 |  | K 0.8 Fe 2 Se 2 (7 |  |  | Alloys |  |  |  | 32 K |  |  | header | abstract | de479be179 | Electric double-layer transistor using layered iron selenide Mott insulator TlFe1.6Se2 | 10.1073/pnas.1318045111 | Takayoshi Katase, Hidenori Hiramatsu, Toshio Kamiya, Hideo Hosono | Proceedings of the National Academy of Sciences | Proceedings of the National Academy of Sciences | 2014
61ba9acb14d91e0862c50fb6 | Strips 1 and 2 | -1148230826 |  | Strips 1 and 2 |  |  | Alloys |  |  |  | 5.8 K |  |  | body | figure | 5940040b74 | Analysis of superconducting FeSe thin films deposited by a sputtering technique | 10.1088/0953-2048/26/5/055014 | R Schneider, A G Zaitsev, D Fuchs, R Fromknecht | IOP Publishing | Superconductor Science and Technology | 2015
61ba9acb14d91e0862c50fb7 | FeSe thin films | -1056556825 |  | FeSe |  | thin films | Iron-chalcogenides, Chalcogenides |  |  |  | 7.5 K |  |  | body | paragraph | 5940040b74 | Analysis of superconducting FeSe thin films deposited by a sputtering technique | 10.1088/0953-2048/26/5/055014 | R Schneider, A G Zaitsev, D Fuchs, R Fromknecht | IOP Publishing | Superconductor Science and Technology | 2015
61ba9acb85fc223534c50f6a | single crystal of YBa2Cu3O6.5 | -1768925725 |  | YBa2Cu3O6.5 |  | single crystal | Oxides, Cuprates |  |  |  | 52 K |  |  | body | paragraph | 15db0ec6f3 | Detailed Structure of the Magnetic Excitation Spectra of YBa2Cu3Oyand Its Implication on the Physical Characteristics of the Electron System | 10.1143/jpsj.71.265 | Masafumi Ito, Hiroshi Harashina, Yukio Yasui, Masaki Kanada, Satoshi Iikubo, Masatoshi Sato, Akito Kobayashi, Kazuhisa Kakurai | Physical Society of Japan | Journal of the Physical Society of Japan | 2002
61ba9acbe4dc5fe1bac50f8f | single layer of FeSe | -151573798 |  | FeSe |  | single layer | Iron-chalcogenides, Chalcogenides |  |  |  | 100 K |  |  | body | paragraph | 0f047538c0 | Self-Consistent Two-Gap Approach in Studying Multi-Band Superconductivity of NdFeAsO0.65F0.35 | 10.3389/fphy.2020.00002 | Ritu Gupta, Alexander Maisuradze, Nikolai D Zhigadlo, Hubertus Luetkens, Alex Amato, Rustem Khasanov | Frontiers Media SA | Frontiers in Physics | 2019
61ba9acb720b8b3d36c50f81 | YBa 2 Cu 3 O 7 | 875750034 |  | YBa 2 Cu 3 O 7 |  |  | Oxides, Cuprates |  |  |  | 90 K |  |  | body | paragraph | 7be1171738 | Magnetic neutron scattering resonance of high-Tcsuperconductors in external magnetic fields: An SO(5) study | 10.1103/physrevb.62.8703 | Niels Asger Mortensen, H M RÃ¸nnow, Henrik Bruus, Per HedegÃ¥rd | American Physical Society (APS) | Physical Review B | 2000
61ba9acb4217bb9076c51005 | Cs/Rb | -1727126601 |  | Cs/Rb |  |  | Alloys |  |  |  | 2.6 K |  |  | body | paragraph | 2d65573543 | Chemical trends of superconducting properties in pyrochlore oxides | 10.1016/j.physc.2007.03.023 | Zenji Hiroi, Jun-Ichi Yamaura, Shigeki Yonezawa, Hisatomo Harima | Elsevier BV | Physica C: Superconductivity and its Applications | 2007
61ba9acb4217bb9076c51006 | Rb | -11672705 |  | Rb |  |  | Alloys |  |  |  | 4.5 K |  |  | body | figure | 2d65573543 | Chemical trends of superconducting properties in pyrochlore oxides | 10.1016/j.physc.2007.03.023 | Zenji Hiroi, Jun-Ichi Yamaura, Shigeki Yonezawa, Hisatomo Harima | Elsevier BV | Physica C: Superconductivity and its Applications | 2007
61ba9acb4217bb9076c51007 | A = Cs | -1466117843 | [7 empty] | A=Cs | 1.0 K |  |  | body | paragraph | 2d65573543 | Chemical trends of superconducting properties in pyrochlore oxides | 10.1016/j.physc.2007.03.023 | Zenji Hiroi, Jun-Ichi Yamaura, Shigeki Yonezawa, Hisatomo Harima | Elsevier BV | Physica C: Superconductivity and its Applications | 2007
61ba9acb4217bb9076c51008 | AOs 2 O 6 | -717916524 |  | AOs 2 O 6 |  |  | Oxides |  |  |  | 3.3, 6.3, and 9.6 K |  |  | body | paragraph | 2d65573543 | Chemical trends of superconducting properties in pyrochlore oxides | 10.1016/j.physc.2007.03.023 | Zenji Hiroi, Jun-Ichi Yamaura, Shigeki Yonezawa, Hisatomo Harima | Elsevier BV | Physica C: Superconductivity and its Applications | 2007
61ba9acb4217bb9076c51009 | Cd 2 Re 2 O 7 | 1690602006 |  | Cd 2 Re 2 O 7 |  |  | Oxides |  |  |  | 1.0 K |  |  | body | paragraph | 2d65573543 | Chemical trends of superconducting properties in pyrochlore oxides | 10.1016/j.physc.2007.03.023 | Zenji Hiroi, Jun-Ichi Yamaura, Shigeki Yonezawa, Hisatomo Harima | Elsevier BV | Physica C: Superconductivity and its Applications | 2007
61ba9acb4217bb9076c5100a | KOs 2 O 6 | 1484561796 |  | KOs 2 O 6 |  |  | Oxides |  |  |  | 5.2 K | resistivity |  | body | paragraph | 2d65573543 | Chemical trends of superconducting properties in pyrochlore oxides | 10.1016/j.physc.2007.03.023 | Zenji Hiroi, Jun-Ichi Yamaura, Shigeki Yonezawa, Hisatomo Harima | Elsevier BV | Physica C: Superconductivity and its Applications | 2007
61ba9acb4217bb9076c5100b | Cd 2 Re 2 O 7 | 1734893818 |  | Cd 2 Re 2 O 7 |  |  | Oxides |  |  |  | 1.0 K |  |  | header | abstract | 2d65573543 | Chemical trends of superconducting properties in pyrochlore oxides | 10.1016/j.physc.2007.03.023 | Zenji Hiroi, Jun-Ichi Yamaura, Shigeki Yonezawa, Hisatomo Harima | Elsevier BV | Physica C: Superconductivity and its Applications | 2007
61ba9acb6a35f302ddc50fbe | BSCCO | 584255522 | BSCCO | [7 empty] | 88 K |  |  | body | figure | 2ccbdec90b | Attractive interaction between superconducting vortices in tilted magnetic fields | 10.1038/s42005-019-0132-x | Alexandre Correa, Federico MompeÃ¡n, Isabel GuillamÃ³n, Edwin Herrera, Mar GarcÃ­a-HernÃ¡ndez, Takashi Yamamoto, Takanari Kashiwagi, Kazuo Kadowaki, Alexander I Buzdin, Hermann Suderow, Carmen Munuera | Springer Science and Business Media LLC | Communications Physics | 2019
61ba9acb6a35f302ddc50fbf | BSCCO single crystal | 2036842487 | BSCCO |  |  | single crystal |  |  |  |  | 88 K |  |  | body | paragraph | 2ccbdec90b | Attractive interaction between superconducting vortices in tilted magnetic fields | 10.1038/s42005-019-0132-x | Alexandre Correa, Federico MompeÃ¡n, Isabel GuillamÃ³n, Edwin Herrera, Mar GarcÃ­a-HernÃ¡ndez, Takashi Yamamoto, Takanari Kashiwagi, Kazuo Kadowaki, Alexander I Buzdin, Hermann Suderow, Carmen Munuera | Springer Science and Business Media LLC | Communications Physics | 2019
61ba9acb2c886f0fe6c50f8c | M gB 2 | -1988163409 |  | M gB 2 |  |  | Alloys |  |  |  | 39K |  |  | body | paragraph | c0debab8d8 | The origin of the Meissner effect in new and old superconductors | 10.1088/0031-8949/85/03/035704 | J E Hirsch | IOP Publishing | Physica Scripta | 2011
61ba9acb2c886f0fe6c50f8d | Bi 2 Sr 2 CaCu 2 O 8 | -1422020696 |  | Bi 2 Sr 2 CaCu 2 O 8 |  |  | Oxides, Cuprates |  |  |  | 83 K |  |  | body | paragraph | c0debab8d8 | The origin of the Meissner effect in new and old superconductors | 10.1088/0031-8949/85/03/035704 | J E Hirsch | IOP Publishing | Physica Scripta | 2011
61ba9acc2b9a12e3d2c50fd4 | single unit-cell films on SrTiO 3 | 2072703699 |  |  |  | single unit-cell films |  |  | SrTiO 3 |  | 50 K |  |  | body | paragraph | 594b2d113d | Imaging anisotropic vortex dynamics in FeSe | 10.1103/physrevb.100.024514 | Irene P Zhang, Johanna C Palmstrom, Hilary Noad, Logan Bishop-Van Horn, Yusuke Iguchi, Zheng Cui, Eli Mueller, John R Kirtley, Ian R Fisher, Kathryn A Moler | American Physical Society (APS) | Physical Review B | 2019
61ba9acc2b9a12e3d2c50fd5 | FeSe | 1380963698 |  | FeSe |  |  | Iron-chalcogenides, Chalcogenides |  |  |  | 8 K |  |  | body | paragraph | 594b2d113d | Imaging anisotropic vortex dynamics in FeSe | 10.1103/physrevb.100.024514 | Irene P Zhang, Johanna C Palmstrom, Hilary Noad, Logan Bishop-Van Horn, Yusuke Iguchi, Zheng Cui, Eli Mueller, John R Kirtley, Ian R Fisher, Kathryn A Moler | American Physical Society (APS) | Physical Review B | 2019
61ba9acca5c5381c2ec50ff2 | LiFe 0.88 Co 0.12 As | -1097171318 |  | LiFe 0.88 Co 0.12 As |  |  | Iron-pnictides, Pnictides |  |  |  | 4 K |  |  | body | paragraph | 806921610d | Coexistence of orbital degeneracy lifting and superconductivity in iron-based superconductors | 10.1103/physrevb.89.220503 | H Miao, L-M Wang, P Richard, S-F Wu, J Ma, T Qian, L-Y Xing, X-C Wang, C-Q Jin, C-P Chou, Z Wang, W Ku, H Ding | American Physical Society (APS) | Physical Review B | 2014
61ba9acca5c5381c2ec50ff3 | LiFeAs | -41434815 |  | LiFeAs |  |  | Iron-pnictides, Pnictides |  |  |  | 18 K |  |  | body | paragraph | 806921610d | Coexistence of orbital degeneracy lifting and superconductivity in iron-based superconductors | 10.1103/physrevb.89.220503 | H Miao, L-M Wang, P Richard, S-F Wu, J Ma, T Qian, L-Y Xing, X-C Wang, C-Q Jin, C-P Chou, Z Wang, W Ku, H Ding | American Physical Society (APS) | Physical Review B | 2014
61ba9acc0a416aa3d9c50f7b | CeRhIn 5 | -1121550787 |  | CeRhIn 5 |  |  | Alloys |  |  |  | 2.1 K |  | 1.6 GPa | body | paragraph | 8a3ac27f39 | London penetration depth measurements of the heavy-fermion superconductor CeCoIn 5 near a magnetic quantum critical point | 10.1209/epl/i2003-00411-9 | S Ã–zcan, D M Broun, B Morgan, R K W Haselwimmer, J L Sarrao, Saeid Kamal, C P Bidinosti, P J Turner, M Raudsepp, J R Waldram | IOP Publishing | Europhysics Letters (EPL) | 2013
61ba9acca013f06956c50fa0 | SmFeAsO 1-x F x | 2033814906 |  | SmFeAsO 1-x F x |  |  | Iron-pnictides, Pnictides, Oxides, Fluorides |  |  |  | 55 K |  |  | body | paragraph | f4c0387bdb | Fabrication and characterization of iron pnictide wires and bulk materials through the powder-in-tube method | 10.1016/j.physc.2009.03.024 | Yanwei Ma, Zhaoshun Gao, Yanpeng Qi, Xianping Zhang, Lei Wang, Zhiyu Zhang, Dongliang Wang | Elsevier BV | Physica C: Superconductivity | 2009
61ba9acca013f06956c50fa1 | Eu 0.7 Na 0.3 Fe 2 As 2 | -1380626656 |  | Eu 0.7 Na 0.3 Fe 2 As 2 |  |  | Iron-pnictides, Pnictides |  |  |  | 15 K |  |  | header | abstract | f4c0387bdb | Fabrication and characterization of iron pnictide wires and bulk materials through the powder-in-tube method | 10.1016/j.physc.2009.03.024 | Yanwei Ma, Zhaoshun Gao, Yanpeng Qi, Xianping Zhang, Lei Wang, Zhiyu Zhang, Dongliang Wang | Elsevier BV | Physica C: Superconductivity | 2009
61ba9acca013f06956c50fa2 | LaFeAsO 1âˆ’x F x | 104302706 |  | LaFeAsO 1âˆ’x F x |  |  | Iron-pnictides, Pnictides, Oxides, Fluorides |  |  |  | 26 K |  |  | body | paragraph | f4c0387bdb | Fabrication and characterization of iron pnictide wires and bulk materials through the powder-in-tube method | 10.1016/j.physc.2009.03.024 | Yanwei Ma, Zhaoshun Gao, Yanpeng Qi, Xianping Zhang, Lei Wang, Zhiyu Zhang, Dongliang Wang | Elsevier BV | Physica C: Superconductivity | 2009
61ba9acca013f06956c50fa3 | SmCoFeAsO | 973949346 |  | SmCoFeAsO |  |  | Iron-pnictides, Oxides, Pnictides |  |  |  | 35 K |  |  | header | abstract | f4c0387bdb | Fabrication and characterization of iron pnictide wires and bulk materials through the powder-in-tube method | 10.1016/j.physc.2009.03.024 | Yanwei Ma, Zhaoshun Gao, Yanpeng Qi, Xianping Zhang, Lei Wang, Zhiyu Zhang, Dongliang Wang | Elsevier BV | Physica C: Superconductivity | 2009
61ba9acca013f06956c50fa4 | Eu 0.5 K 0.5 Fe 2 As 2 | -1768038955 |  | Eu 0.5 K 0.5 Fe 2 As 2 |  |  | Iron-pnictides, Pnictides |  |  |  | 34.7 K |  |  | body | paragraph | f4c0387bdb | Fabrication and characterization of iron pnictide wires and bulk materials through the powder-in-tube method | 10.1016/j.physc.2009.03.024 | Yanwei Ma, Zhaoshun Gao, Yanpeng Qi, Xianping Zhang, Lei Wang, Zhiyu Zhang, Dongliang Wang | Elsevier BV | Physica C: Superconductivity | 2009
61ba9acca013f06956c50fa5 | x=0.3 | 1385517690 | [7 empty] | x=0.3 | 54.6 K |  |  | body | paragraph | f4c0387bdb | Fabrication and characterization of iron pnictide wires and bulk materials through the powder-in-tube method | 10.1016/j.physc.2009.03.024 | Yanwei Ma, Zhaoshun Gao, Yanpeng Qi, Xianping Zhang, Lei Wang, Zhiyu Zhang, Dongliang Wang | Elsevier BV | Physica C: Superconductivity | 2009
61ba9acc7ce09aab2ac50fc0 | FeSe | 1409842938 |  | FeSe |  |  | Iron-chalcogenides, Chalcogenides |  |  |  | 8 K |  | ambient pressure | body | paragraph | 9a0aa9a592 | van der Waals interaction in iron-chalcogenide superconductors | 10.1103/physrevb.87.184105 | F Ricci, G Profeta | American Physical Society (APS) | Physical Review B | 2013
61ba9acca01e2beb09c50ff5 | x = 0.0075 | -88901851 | [7 empty] | x=0.0075 | 1.7 K |  |  | body | paragraph | 97c1ae5c93 | Strong pinning of vortices by antiferromagnetic domain boundaries in CeCo(In1âˆ’xCdx)5 | 10.1088/1367-2630/18/9/093031 | D-J Jang, Luis Pedrero, L D Pham, Z Fisk, Manuel Brando | IOP Publishing | New Journal of Physics | 2016
61ba9acca01e2beb09c50ff6 | CeCoIn 5 | -700978881 |  | CeCoIn 5 |  |  | Alloys |  |  |  | 2.3 K |  |  | body | paragraph | 97c1ae5c93 | Strong pinning of vortices by antiferromagnetic domain boundaries in CeCo(In1âˆ’xCdx)5 | 10.1088/1367-2630/18/9/093031 | D-J Jang, Luis Pedrero, L D Pham, Z Fisk, Manuel Brando | IOP Publishing | New Journal of Physics | 2016
61ba9acc783c1e8128c50f9f | Ca 2 CuO 2 Cl 2 | 1357373444 |  | Ca 2 CuO 2 Cl 2 |  |  | Oxides, Cuprates |  |  |  | 26 K |  |  | body | paragraph | b371d9358b | Combined density functional and dynamical cluster quantum Monte Carlo calculations of the three-band Hubbard model for hole-doped cuprate superconductors | 10.1103/physrevb.78.035132 | P R C Kent, T Saha-Dasgupta, O Jepsen, O K Andersen, A Macridin, T A Maier, M Jarrell, T C Schulthess | American Physical Society (APS) | Physical Review B | 2013
61ba9acc783c1e8128c50fa0 | La 2 CuO 4 | 183925541 |  | La 2 CuO 4 |  |  | Oxides, Cuprates |  |  |  | 40 K |  |  | body | paragraph | b371d9358b | Combined density functional and dynamical cluster quantum Monte Carlo calculations of the three-band Hubbard model for hole-doped cuprate superconductors | 10.1103/physrevb.78.035132 | P R C Kent, T Saha-Dasgupta, O Jepsen, O K Andersen, A Macridin, T A Maier, M Jarrell, T C Schulthess | American Physical Society (APS) | Physical Review B | 2013
61ba9acc783c1e8128c50fa1 | Tl 2 Ba 2 CuO 6 | 1037367556 |  | Tl 2 Ba 2 CuO 6 |  |  | Oxides, Cuprates |  |  |  | 90 K |  |  | body | paragraph | b371d9358b | Combined density functional and dynamical cluster quantum Monte Carlo calculations of the three-band Hubbard model for hole-doped cuprate superconductors | 10.1103/physrevb.78.035132 | P R C Kent, T Saha-Dasgupta, O Jepsen, O K Andersen, A Macridin, T A Maier, M Jarrell, T C Schulthess | American Physical Society (APS) | Physical Review B | 2013
61ba9acc783c1e8128c50fa2 | Tl 2 Ba 2 CuO 6 | 1037367556 |  | Tl 2 Ba 2 CuO 6 |  |  | Oxides, Cuprates |  |  |  | 85 K |  |  | body | paragraph | b371d9358b | Combined density functional and dynamical cluster quantum Monte Carlo calculations of the three-band Hubbard model for hole-doped cuprate superconductors | 10.1103/physrevb.78.035132 | P R C Kent, T Saha-Dasgupta, O Jepsen, O K Andersen, A Macridin, T A Maier, M Jarrell, T C Schulthess | American Physical Society (APS) | Physical Review B | 2013
61ba9acc783c1e8128c50fa3 | HgBa 2 CuO 4 | -498444934 |  | HgBa 2 CuO 4 |  |  | Oxides, Cuprates |  |  |  | 90 K |  |  | body | paragraph | b371d9358b | Combined density functional and dynamical cluster quantum Monte Carlo calculations of the three-band Hubbard model for hole-doped cuprate superconductors | 10.1103/physrevb.78.035132 | P R C Kent, T Saha-Dasgupta, O Jepsen, O K Andersen, A Macridin, T A Maier, M Jarrell, T C Schulthess | American Physical Society (APS) | Physical Review B | 2013
61ba9acc783c1e8128c50fa4 | TlBaLaCuO 5 | -1930701868 |  | TlBaLaCuO 5 |  |  | Oxides, Cuprates |  |  |  | 52 K |  |  | body | paragraph | b371d9358b | Combined density functional and dynamical cluster quantum Monte Carlo calculations of the three-band Hubbard model for hole-doped cuprate superconductors | 10.1103/physrevb.78.035132 | P R C Kent, T Saha-Dasgupta, O Jepsen, O K Andersen, A Macridin, T A Maier, M Jarrell, T C Schulthess | American Physical Society (APS) | Physical Review B | 2013
61ba9acc1b93c0c6bec5100a | Fe 1.11 Te 0.6 Se 0.4 | 1927094663 |  | Fe 1.11 Te 0.6 Se 0.4 |  |  | Iron-chalcogenides, Chalcogenides |  |  |  | 14K |  |  | body | paragraph | 41fccc566f | Upper critical field and its anisotropy in LiFeAs | 10.1103/physrevb.83.174506 | J L Zhang, L Jiao, F F Balakirev, X C Wang, C Q Jin, H Q Yuan | American Physical Society (APS) | Physical Review B | 2011
61ba9acc1b93c0c6bec5100b | NdFeAsO0.7F0.3 9 | -899503917 |  | NdFeAsO0.7F0.3 9 |  |  | Alloys |  |  |  | 17.5K |  |  | body | paragraph | 41fccc566f | Upper critical field and its anisotropy in LiFeAs | 10.1103/physrevb.83.174506 | J L Zhang, L Jiao, F F Balakirev, X C Wang, C Q Jin, H Q Yuan | American Physical Society (APS) | Physical Review B | 2011
61ba9acc1b93c0c6bec5100c | LiFeAs | -164677745 |  | LiFeAs |  |  | Iron-pnictides, Pnictides |  |  |  | 18 K |  |  | body | paragraph | 41fccc566f | Upper critical field and its anisotropy in LiFeAs | 10.1103/physrevb.83.174506 | J L Zhang, L Jiao, F F Balakirev, X C Wang, C Q Jin, H Q Yuan | American Physical Society (APS) | Physical Review B | 2011
61ba9acc0cb3d3a5e6c50f80 | FM1 | -7922373 |  | FM1 |  |  | Fluorides |  |  |  | 0.35 and 0.6 âˆ’ 0.7 K |  |  | body | figure | ce789f8750 | Evidence for Uniform Coexistence of Ferromagnetism and Unconventional Superconductivity in UGe2: A73Ge-NQR Study under Pressure | 10.1143/jpsj.74.705 | H Kotegawa, A Harada, S Kawasaki, Y Kawasaki, Y Kitaoka, Y Haga, E Yamamoto, Y ÅŒnuki, K M. Itoh, E E. Haller, H Harima | Physical Society of Japan | Journal of the Physical Society of Japan | 2013
61ba9acc0cb3d3a5e6c50f81 | FM2 | 1985957122 |  | FM2 |  |  | Fluorides |  |  |  | 0.35 K |  | 1.15 GPa | body | paragraph | ce789f8750 | Evidence for Uniform Coexistence of Ferromagnetism and Unconventional Superconductivity in UGe2: A73Ge-NQR Study under Pressure | 10.1143/jpsj.74.705 | H Kotegawa, A Harada, S Kawasaki, Y Kawasaki, Y Kitaoka, Y Haga, E Yamamoto, Y ÅŒnuki, K M. Itoh, E E. Haller, H Harima | Physical Society of Japan | Journal of the Physical Society of Japan | 2013
61ba9acc0cb3d3a5e6c50f82 | FM1 | -629845383 |  | FM1 |  |  | Fluorides |  |  |  | 0.55 K |  | 1.3 GPa | body | paragraph | ce789f8750 | Evidence for Uniform Coexistence of Ferromagnetism and Unconventional Superconductivity in UGe2: A73Ge-NQR Study under Pressure | 10.1143/jpsj.74.705 | H Kotegawa, A Harada, S Kawasaki, Y Kawasaki, Y Kitaoka, Y Haga, E Yamamoto, Y ÅŒnuki, K M. Itoh, E E. Haller, H Harima | Physical Society of Japan | Journal of the Physical Society of Japan | 2013
61ba9acd85fc223534c50f6b | x â‰… 0.37 | 839106993 | [7 empty] | x=0.37 | 32 K |  |  | body | paragraph | cc27b02808 | On the bistable behavior of a low-frequency Raman-active phonon line in superconducting oxide Ba1âˆ’x KxBiO3 | 10.1134/1.1830659 | A P Saiko, S A Markevich | Pleiades Publishing Ltd | Journal of Experimental and Theoretical Physics Letters | 2004
61ba9acd3136e52869c50fc0 | MgB 2 | 1573351436 |  | MgB 2 |  |  | Alloys, Borides |  |  |  | 38 K |  |  | header | abstract | b5f88191c4 | Realization and properties of MgB2 metal-masked ion damage junctions | 10.1063/1.1519965 | D-J Kang, N H Peng, R Webb, C Jeynes, J H Yun, S H Moon, B Oh, G Burnell, E J Tarte, D F Moore, M G Blamire | AIP Publishing | Applied Physics Letters | 2013
61ba9acd5cc438644dc50fd2 | Bi 2 Sr 2 CaCu 2 O 8+Î´ | 2050689755 |  | Bi 2 Sr 2 CaCu 2 O 8+Î´ |  |  | Alloys |  |  |  | 90 K |  |  | body | paragraph | 595e62c16f | Quantitative connection between the nanoscale electronic inhomogeneity and the pseudogap of Bi 2 Sr 2 CaCu 2 O 8+Î´ superconductors |  | Tatsuya Honma, Pei Herng Hor |  |  | 2015
61ba9acd5cc438644dc50fd3 | Bi 2 Sr 2 CaCu 2 O 8+Î´ | -1947781667 |  | Bi 2 Sr 2 CaCu 2 O 8+Î´ |  |  | Alloys |  |  |  | 90 K |  |  | body | paragraph | 595e62c16f | Quantitative connection between the nanoscale electronic inhomogeneity and the pseudogap of Bi 2 Sr 2 CaCu 2 O 8+Î´ superconductors |  | Tatsuya Honma, Pei Herng Hor |  |  | 2015
61ba9acd5cc438644dc50fd4 | YBa 2 Cu 3 O 6+Î´ | 1485250324 |  | YBa 2 Cu 3 O 6+Î´ |  |  | Alloys |  |  |  | 90 K |  |  | body | paragraph | 595e62c16f | Quantitative connection between the nanoscale electronic inhomogeneity and the pseudogap of Bi 2 Sr 2 CaCu 2 O 8+Î´ superconductors |  | Tatsuya Honma, Pei Herng Hor |  |  | 2015
61ba9acd2227d4ac07c50faa | LRO | -569935559 | LRO | [7 empty] | 1.8 K |  |  | body | paragraph | 2453ac52a2 | Spin-1/2KagomÃ©-Like Lattice in Volborthite Cu3V2O7(OH)2Â·2H2O | 10.1143/jpsj.70.3377 | Zenji Hiroi, Masafumi Hanawa, Naoya Kobayashi, Minoru Nohara, Hidenori Takagi, Yoshitomo Kato, Masashi Takigawa | Physical Society of Japan | Journal of the Physical Society of Japan | 2001
61ba9acda5c5381c2ec50ff4 | 0.3 | 729032226 | [8 empty] | 58K |  |  | body | figure | 56c2471563 | Microwave properties of (PrxY1âˆ’x)Ba2Cu3O7âˆ’Î´: influence of magnetic scattering | 10.1016/s0921-4534(97)01652-3 | H Srikanth, S Sridhar, D A Gajewski, M B Maple | Elsevier BV | Physica C: Superconductivity | 2014
61ba9acda5c5381c2ec50ff5 | 0.5 | 1584779985 | [8 empty] | 22K |  |  | body | figure | 56c2471563 | Microwave properties of (PrxY1âˆ’x)Ba2Cu3O7âˆ’Î´: influence of magnetic scattering | 10.1016/s0921-4534(97)01652-3 | H Srikanth, S Sridhar, D A Gajewski, M B Maple | Elsevier BV | Physica C: Superconductivity | 2014
61ba9acda5c5381c2ec50ff6 | P rBa 2 Cu 3 O 7âˆ’Î´ | -294792627 |  | P rBa 2 Cu 3 O 7âˆ’Î´ |  |  | Alloys |  |  |  | 90K |  |  | body | paragraph | 56c2471563 | Microwave properties of (PrxY1âˆ’x)Ba2Cu3O7âˆ’Î´: influence of magnetic scattering | 10.1016/s0921-4534(97)01652-3 | H Srikanth, S Sridhar, D A Gajewski, M B Maple | Elsevier BV | Physica C: Superconductivity | 2014
61ba9acda5c5381c2ec50ff7 | 0.23 | -95186865 | [8 empty] | 71K |  |  | body | figure | 56c2471563 | Microwave properties of (PrxY1âˆ’x)Ba2Cu3O7âˆ’Î´: influence of magnetic scattering | 10.1016/s0921-4534(97)01652-3 | H Srikanth, S Sridhar, D A Gajewski, M B Maple | Elsevier BV | Physica C: Superconductivity | 2014
61ba9acda5c5381c2ec50ff8 | 0.4 | -990577561 | [8 empty] | 46K |  |  | body | figure | 56c2471563 | Microwave properties of (PrxY1âˆ’x)Ba2Cu3O7âˆ’Î´: influence of magnetic scattering | 10.1016/s0921-4534(97)01652-3 | H Srikanth, S Sridhar, D A Gajewski, M B Maple | Elsevier BV | Physica C: Superconductivity | 2014
61ba9acda5c5381c2ec50ff9 | 0.15 | -1498364608 | [8 empty] | 82K |  |  | body | figure | 56c2471563 | Microwave properties of (PrxY1âˆ’x)Ba2Cu3O7âˆ’Î´: influence of magnetic scattering | 10.1016/s0921-4534(97)01652-3 | H Srikanth, S Sridhar, D A Gajewski, M B Maple | Elsevier BV | Physica C: Superconductivity | 2014
61ba9acda5c5381c2ec50ffa | x = 0.0 | 1447347180 | [7 empty] | x=0.0 | 92K |  |  | body | figure | 56c2471563 | Microwave properties of (PrxY1âˆ’x)Ba2Cu3O7âˆ’Î´: influence of magnetic scattering | 10.1016/s0921-4534(97)01652-3 | H Srikanth, S Sridhar, D A Gajewski, M B Maple | Elsevier BV | Physica C: Superconductivity | 2014
61ba9acd05e6aa6710c50fef | single crystal NbN | 2123333686 |  | NbN |  | single crystal | Nitrides |  |  |  | 12.44 K |  |  | body | paragraph | caade409bb | Universal scaling behaviour near vortex-solid/glass to vortex-fluid transition in type-II superconductors in two and three dimensions | 10.1209/0295-5075/128/27001 | Hemanta Kumar Kundu, John Jesudasan, Pratap Raychaudhuri, Subroto Mukerjee, Aveek Bid | IOP Publishing | EPL (Europhysics Letters) | 2020
61ba9ace85b12ae79ac50fa6 | MgB 2 | 1400080214 |  | MgB 2 |  |  | Alloys, Borides |  |  |  | 39K |  |  | body | paragraph | 79f00b9fc8 | Field Dependence of Electronic Specific Heat in Two-Band Superconductors | 10.1143/jpsj.71.23 | Noriyuki Nakai, Masanori Ichioka, Kazushige Machida | Physical Society of Japan | Journal of the Physical Society of Japan | 2001
61ba9ace7ce09aab2ac50fc1 | epitaxial thin films of Sr-or Ca-substituted RENiO 2 | -1836229324 |  | RENiO 2 | Sr | thin films | Oxides |  |  |  | below 9 -15 K |  |  | body | paragraph | f88f5d749b | The Rare-Earth Nickelates | 10.1007/978-3-319-60531-9_2 | Matthias Hepting, Mark P M Dean, Wei-Sheng Lee | Springer International Publishing |  | 2021
61ba9ace7ce09aab2ac50fc2 | epitaxial thin films of Sr-or Ca-substituted RENiO 2 |  |  | RENiO 2 | Ca-substituted | thin films | Oxides |  |  |  | below 9 -15 K |  |  | body | paragraph | f88f5d749b | The Rare-Earth Nickelates | 10.1007/978-3-319-60531-9_2 | Matthias Hepting, Mark P M Dean, Wei-Sheng Lee | Springer International Publishing |  | 2021
61ba9acea01e2beb09c50ff7 | Pb | -271116557 |  | Pb |  |  | Alloys |  |  |  | 7.2 K |  |  | body | paragraph | 1df5cd0ccd | A bound on the superconducting transition temperature | 10.1038/s41535-018-0133-0 | I Esterlis, S A Kivelson, D J Scalapino | Springer Science and Business Media LLC | npj Quantum Materials | 2018
61ba9acea01e2beb09c50ff8 | x â‰ˆ 0.4 | -1411861532 | [7 empty] | x=â‰ˆ 0.4 | 32K |  |  | body | paragraph | 1df5cd0ccd | A bound on the superconducting transition temperature | 10.1038/s41535-018-0133-0 | I Esterlis, S A Kivelson, D J Scalapino | Springer Science and Business Media LLC | npj Quantum Materials | 2018
61ba9acea01e2beb09c50ff9 | Hg | -893408034 |  | Hg |  |  | Alloys |  |  |  | 4.15 K |  |  | body | paragraph | 1df5cd0ccd | A bound on the superconducting transition temperature | 10.1038/s41535-018-0133-0 | I Esterlis, S A Kivelson, D J Scalapino | Springer Science and Business Media LLC | npj Quantum Materials | 2018
61ba9acea01e2beb09c50ffa | MgB 2 | 1490566156 |  | MgB 2 |  |  | Alloys, Borides |  |  |  | 884 K |  | ambient pressure | body | figure | 1df5cd0ccd | A bound on the superconducting transition temperature | 10.1038/s41535-018-0133-0 | I Esterlis, S A Kivelson, D J Scalapino | Springer Science and Business Media LLC | npj Quantum Materials | 2018
61ba9acea01e2beb09c50ffb | Nb | -397693409 |  | Nb |  |  | Alloys |  |  |  | 9.25 K |  |  | body | paragraph | 1df5cd0ccd | A bound on the superconducting transition temperature | 10.1038/s41535-018-0133-0 | I Esterlis, S A Kivelson, D J Scalapino | Springer Science and Business Media LLC | npj Quantum Materials | 2018
61ba9acea01e2beb09c50ffc | H 3 S | -553652000 |  | H 3 S |  |  | Hydrides, Chalcogenides |  |  |  | 203 K |  | 155 GPa | body | paragraph | 1df5cd0ccd | A bound on the superconducting transition temperature | 10.1038/s41535-018-0133-0 | I Esterlis, S A Kivelson, D J Scalapino | Springer Science and Business Media LLC | npj Quantum Materials | 2018
61ba9acea01e2beb09c50ffd | Nb 3 Ga | 525753169 |  | Nb 3 Ga |  |  | Alloys |  |  |  | 17.9 K |  |  | body | paragraph | 1df5cd0ccd | A bound on the superconducting transition temperature | 10.1038/s41535-018-0133-0 | I Esterlis, S A Kivelson, D J Scalapino | Springer Science and Business Media LLC | npj Quantum Materials | 2018
61ba9ace20fc3eae4bc51011 | MgB 2 | 1394304366 |  | MgB 2 |  |  | Alloys, Borides |  |  |  | below 39 K |  |  | body | paragraph | 2066a3bc3c | Effect of the Al content on the optical phonon spectrum inMg1âˆ’xAlxB2 | 10.1103/physrevb.65.020507 | P Postorino, A Congeduti, P Dore, A Nucara, A Bianconi, D Di Castro, S De Negri, A Saccone | American Physical Society (APS) | Physical Review B | 2014
61ba9acee614176f2ec50fbf | single crystals of 2H- NbSe 2 | -2096350917 |  | 2H- NbSe 2 |  | single crystals | Alloys |  |  |  | 7 K |  |  | body | paragraph | d3972c76b6 | Re-entrant peak effect in an anisotropic superconductor 2H âˆ’ NbSe 2 : Role of disorder | 10.1209/epl/i1998-00440-4 | S S Banerjee, N G Patil, S Ramakrishnan, A K Grover, S Bhattacharya, P K Mishra, G Ravikumar, T V Chandrasekhar Rao, V C Sahni, M J Higgins, C V Tomy, G Balakrishnan, D Mck Paul | IOP Publishing | Europhysics Letters (EPL) | 1998
61ba9acee614176f2ec50fc0 | single crystal of 2H- NbSe 2 | -1264824857 |  | 2H- NbSe 2 |  | single crystal | Alloys |  |  |  | 7.2K |  |  | body | paragraph | d3972c76b6 | Re-entrant peak effect in an anisotropic superconductor 2H âˆ’ NbSe 2 : Role of disorder | 10.1209/epl/i1998-00440-4 | S S Banerjee, N G Patil, S Ramakrishnan, A K Grover, S Bhattacharya, P K Mishra, G Ravikumar, T V Chandrasekhar Rao, V C Sahni, M J Higgins, C V Tomy, G Balakrishnan, D Mck Paul | IOP Publishing | Europhysics Letters (EPL) | 1998
61ba9acf720b8b3d36c50f83 | Ba 1-x K x Fe 2 As 2 with x=0.4 | 1001624329 |  | Ba 1-x K x Fe 2 As 2 |  |  | Iron-pnictides, Pnictides |  |  | x=0.4 | 39 K |  |  | body | paragraph | db8e95c080 | A Large Iron Isotope Effect in SmFeAsO 1-x F x and Ba 1-x K x Fe 2 As 2 |  | R H Liu, T Wu, G Wu, H Chen, X F Wang, Y L Xie, J J Yin, Y J Yan, Q J Li, B C Shi, W S Chu, Z Y Wu, X H Chen
61ba9acf3961c0f52fc50fac | monolayer FeSe film grown on SrTiO 3 | 437668156 |  | FeSe |  | film | Iron-chalcogenides, Chalcogenides |  | SrTiO 3 |  | 30 K |  |  | body | paragraph | 5d73a6dc47 | Flatband-Induced Itinerant Ferromagnetism in RbCo 2 Se 2 |  | Jianwei Huang, Zhicai Wang, Hongsheng Pang, Han Wu, Huibo Cao, Sung-Kwan Mo, Avinash Rustagi, A F Kemper, Meng Wang, Ming Yi, R J Birgeneau |  |  | 2021
61ba9acf3961c0f52fc50fad | AFe 2 Se 2 23 | 1074208500 |  | AFe 2 Se 2 23 |  |  | Alloys |  |  |  | 30 K |  |  | body | paragraph | 5d73a6dc47 | Flatband-Induced Itinerant Ferromagnetism in RbCo 2 Se 2 |  | Jianwei Huang, Zhicai Wang, Hongsheng Pang, Han Wu, Huibo Cao, Sung-Kwan Mo, Avinash Rustagi, A F Kemper, Meng Wang, Ming Yi, R J Birgeneau |  |  | 2021
61ba9acfab9e3e9324c50fed | Î´ = 1 | 842382467 | [7 empty] | Î´=1 | 9.2 K |  |  | body | paragraph | 2b6915d679 | Solitonic thermal transport in a current-biased long Josephson junction | 10.1103/physrevb.98.104501 | Claudio Guarcello, Paolo Solinas, Alessandro Braggio, Francesco Giazotto | American Physical Society (APS) | Physical Review B | 2021
61ba9acf7c13e4f711c50f6d | K1509) | -368614260 | K1509 | K1509K1509 | [6 empty] | 86.5 K |  |  | body | paragraph | 72631d02b4 | Origin of paramagnetic magnetization in field-cooledYBa2Cu3O7âˆ’Î´films | 10.1103/physrevb.69.024506 | D A Luzhbin, A V Pan, V A Komashko, V S Flis, V M Pan, S X Dou, P Esquinazi | American Physical Society (APS) | Physical Review B | 2003
61ba9acf7c13e4f711c50f6e | âˆ¼ 300 nm thick PLD film (PP17) | -506674032 | [8 empty] | 87.9 K |  |  | body | paragraph | 72631d02b4 | Origin of paramagnetic magnetization in field-cooledYBa2Cu3O7âˆ’Î´films | 10.1103/physrevb.69.024506 | D A Luzhbin, A V Pan, V A Komashko, V S Flis, V M Pan, S X Dou, P Esquinazi | American Physical Society (APS) | Physical Review B | 2003
61ba9acf05e6aa6710c50ff0 | MATBG | 2088490716 | MATBG | [7 empty] | up to 2.9K | superconductiv- ity |  | header | abstract | fe80b255f6 | Twistons in a Sea of Magic |  | Simon Turkel, Joshua Swann, Ziyan Zhu, Maine Christos, K Watanabe, T Taniguchi, Subir Sachdev, Mathias S Scheurer, Efthimios Kaxiras, Cory R Dean, Abhay N Pasupathy |  |  | 2021
61ba9acfe4552e90a8c50fa6 | LaOBiS 2 | -496155553 |  | LaOBiS 2 |  |  | Chalcogenides, Oxides |  |  |  | 10.6 K |  |  | body | paragraph | 06f0a5c32d | Evidence for fully gapped strong coupling s-wave superconductivity in Bi4O4S3 | 10.1088/0953-8984/25/31/312202 | Shruti, P Srivastava, S Patnaik | IOP Publishing | Journal of Physics: Condensed Matter | 2013
61ba9acfe4552e90a8c50fa7 | Bi 4 O 4 S 3 | -404509479 |  | Bi 4 O 4 S 3 |  |  | Chalcogenides, Oxides |  |  |  | 5.0K |  |  | annex | paragraph | 06f0a5c32d | Evidence for fully gapped strong coupling s-wave superconductivity in Bi4O4S3 | 10.1088/0953-8984/25/31/312202 | Shruti, P Srivastava, S Patnaik | IOP Publishing | Journal of Physics: Condensed Matter | 2013
61ba9acfe4552e90a8c50fa8 | Bi 4 O 4 S 3 | -966975561 |  | Bi 4 O 4 S 3 |  |  | Chalcogenides, Oxides |  |  |  | 300 K | resistivity |  | body | paragraph | 06f0a5c32d | Evidence for fully gapped strong coupling s-wave superconductivity in Bi4O4S3 | 10.1088/0953-8984/25/31/312202 | Shruti, P Srivastava, S Patnaik | IOP Publishing | Journal of Physics: Condensed Matter | 2013
61ba9acfe4552e90a8c50fa9 | 3 4 5 6 7 0.0 0.2 0.4 0.6 0.8 1.0 0 50 100 150 200 250 300 0.0 0.2 0.4 0.6 0.8 1.0 1.2 1.4 1.6 1.8 | 1663270096 | [8 empty] | 5.0K |  |  | annex | paragraph | 06f0a5c32d | Evidence for fully gapped strong coupling s-wave superconductivity in Bi4O4S3 | 10.1088/0953-8984/25/31/312202 | Shruti, P Srivastava, S Patnaik | IOP Publishing | Journal of Physics: Condensed Matter | 2013
61ba9ad03af0453d0cc50fd8 | LaFeAsO 1âˆ’x F x | 227513298 |  | LaFeAsO 1âˆ’x F x |  |  | Iron-pnictides, Pnictides, Oxides, Fluorides |  |  |  | 26 K |  |  | body | paragraph | bfa399c243 | Commensurate Itinerant Antiferromagnetism in BaFe2As2:75As-NMR Studies on a Self-Flux Grown Single Crystal | 10.1143/jpsj.77.114709 | Kentaro Kitagawa, Naoyuki Katayama, Kenya Ohgushi, Makoto Yoshida, Masashi Takigawa | Physical Society of Japan | Journal of the Physical Society of Japan | 2008
61ba9ad00cb3d3a5e6c50f84 | MgB 2 | 1299963172 |  | MgB 2 |  |  | Alloys, Borides |  |  |  | 40K |  |  | body | paragraph | 1e3bc44fc0 | Multi-band Eilenberger Theory of Superconductivity: Systematic Low-Energy Projection | 10.7566/jpsj.85.074707 | Yuki Nagai, Hiroki Nakamura | Physical Society of Japan | Journal of the Physical Society of Japan | 2016
61ba9ad085fc223534c50f6d | PrFeAsO 0.7 | -1771256499 |  | PrFeAsO 0.7 |  |  | Iron-pnictides, Oxides, Pnictides |  |  |  | 42 K |  |  | body | paragraph | 0968237158 | Angle-resolved photoemission spectroscopy study of PrFeAsO0.7: Comparison with LaFePO | 10.1103/physrevb.84.014504 | I Nishi, M Ishikado, S Ideta, W Malaeb, T Yoshida, A Fujimori, Y Kotani, M Kubota, K Ono, M Yi, D H Lu, R Moore, Z-X Shen, A Iyo, K Kihou, H Kito, H Eisaki, S Shamoto, R Arita | American Physical Society (APS) | Physical Review B | 2014
61ba9ad085fc223534c50f6e | LaFePO | 1939418904 |  | LaFePO |  |  | Iron-pnictides, Oxides, Pnictides |  |  |  | 6 K |  |  | body | figure | 0968237158 | Angle-resolved photoemission spectroscopy study of PrFeAsO0.7: Comparison with LaFePO | 10.1103/physrevb.84.014504 | I Nishi, M Ishikado, S Ideta, W Malaeb, T Yoshida, A Fujimori, Y Kotani, M Kubota, K Ono, M Yi, D H Lu, R Moore, Z-X Shen, A Iyo, K Kihou, H Kito, H Eisaki, S Shamoto, R Arita | American Physical Society (APS) | Physical Review B | 2014
61ba9ad085fc223534c50f6f | single crystals of the electron-doped com- pound PrFeAsO 0.7 | 1461233895 |  | PrFeAsO 0.7 |  | single crystals | Iron-pnictides, Oxides, Pnictides | single crystals |  |  | 42 K |  |  | body | paragraph | 0968237158 | Angle-resolved photoemission spectroscopy study of PrFeAsO0.7: Comparison with LaFePO | 10.1103/physrevb.84.014504 | I Nishi, M Ishikado, S Ideta, W Malaeb, T Yoshida, A Fujimori, Y Kotani, M Kubota, K Ono, M Yi, D H Lu, R Moore, Z-X Shen, A Iyo, K Kihou, H Kito, H Eisaki, S Shamoto, R Arita | American Physical Society (APS) | Physical Review B | 2014
61ba9ad07b1a7abb24c50f89 | ErNi 2 B 2 C | -2037321364 |  | ErNi 2 B 2 C |  |  | Carbides, Borides |  |  |  | 11 K |  |  | body | paragraph | f5c0f491ab | Prediction of Polaronlike Vortices and a Dissociation Depinning Transition in Magnetic Superconductors: The Example ofErNi2B2C | 10.1103/physrevlett.109.027001 | Lev N Bulaevskii, Shi-Zeng Lin | American Physical Society (APS) | Physical Review Letters | 2012
61ba9ad0c2c99830dec50fd1 | LaAlO3/SrTiO3 | 65159383 |  | LaAlO3/SrTiO3 |  |  | Alloys |  |  |  | 0.035 K | Resistivity |  | body | paragraph | 4aa941d131 | Effective medium theory for superconducting layers: A systematic analysis including space correlation effects | 10.1103/physrevb.84.014514 | S Caprara, M Grilli, L Benfatto, C Castellani | American Physical Society (APS) | Physical Review B | 2011
61ba9ad0c2c99830dec50fd2 | A = 1.8 | 963684366 | [7 empty] | A=1.8 | 0.025 K |  |  | body | paragraph | 4aa941d131 | Effective medium theory for superconducting layers: A systematic analysis including space correlation effects | 10.1103/physrevb.84.014514 | S Caprara, M Grilli, L Benfatto, C Castellani | American Physical Society (APS) | Physical Review B | 2011
61ba9ad01b5bc7b48bc51018 | optimally-doped LSCO (x= 0.17 | -154883365 | LSCO |  | optimally-doped |  |  |  |  | x=0.17 | 36 K |  |  | body | paragraph | 6ebe62e96a | Possible double-pairing effect in high-T c superconductors | 10.1007/bf01316701 | W Wang, M L Ristig | Springer Science and Business Media LLC | Zeitschrift fï¿½r Physik B Condensed Matter | 2008
61ba9ad01b5bc7b48bc51019 | LSCO | -1234746828 | LSCO | [7 empty] | 28 K |  |  | body | paragraph | 6ebe62e96a | Possible double-pairing effect in high-T c superconductors | 10.1007/bf01316701 | W Wang, M L Ristig | Springer Science and Business Media LLC | Zeitschrift fï¿½r Physik B Condensed Matter | 2008
61ba9ad01b5bc7b48bc5101a | optimally- doped NCCO (x = 0.15 | 472844320 | NCCO |  | optimally- doped |  |  |  |  | x=0.15 | 24.5 K |  |  | body | paragraph | 6ebe62e96a | Possible double-pairing effect in high-T c superconductors | 10.1007/bf01316701 | W Wang, M L Ristig | Springer Science and Business Media LLC | Zeitschrift fï¿½r Physik B Condensed Matter | 2008
61ba9ad01b5bc7b48bc5101b | OP Bi2Sr2âˆ’yLayCuO6 (with La content yLa = 0.4 | -1314796788 |  | OP Bi2Sr2âˆ’yLayCuO6 | La content yLa |  | Oxides, Cuprates, Pnictides |  |  |  | 28 K |  |  | body | figure | 6ebe62e96a | Possible double-pairing effect in high-T c superconductors | 10.1007/bf01316701 | W Wang, M L Ristig | Springer Science and Business Media LLC | Zeitschrift fï¿½r Physik B Condensed Matter | 2008
61ba9ad01b5bc7b48bc5101c | underdoped Bi 2212 crystal | 1714218957 | Bi 2212 | Bi | underdoped | crystal |  |  |  |  | 50 K |  |  | body | paragraph | 6ebe62e96a | Possible double-pairing effect in high-T c superconductors | 10.1007/bf01316701 | W Wang, M L Ristig | Springer Science and Business Media LLC | Zeitschrift fï¿½r Physik B Condensed Matter | 2008
61ba9ad01b5bc7b48bc5101d | LSCO | -1384938597 | LSCO | [7 empty] | 130 K |  |  | body | paragraph | 6ebe62e96a | Possible double-pairing effect in high-T c superconductors | 10.1007/bf01316701 | W Wang, M L Ristig | Springer Science and Business Media LLC | Zeitschrift fï¿½r Physik B Condensed Matter | 2008
61ba9ad01b5bc7b48bc5101e | Bi 2 Sr 2 Ca 2 Cu 3 O 10+Î´ (Bi-2223) | 1663388923 | Bi-2223 | Bi 2 Sr 2 Ca 2 Cu 3 O 10+Î´ |  |  | Alloys |  |  |  | 109 K |  |  | body | figure | 6ebe62e96a | Possible double-pairing effect in high-T c superconductors | 10.1007/bf01316701 | W Wang, M L Ristig | Springer Science and Business Media LLC | Zeitschrift fï¿½r Physik B Condensed Matter | 2008
61ba9ad01b5bc7b48bc5101f | OV Bi2Sr2âˆ’yLayCuO6 (yLa = 0.2 | -1852300020 |  | OV Bi2Sr2âˆ’yLayCuO6 |  |  | Alloys |  |  | yLa=0.2 | 22 K |  |  | body | paragraph | 6ebe62e96a | Possible double-pairing effect in high-T c superconductors | 10.1007/bf01316701 | W Wang, M L Ristig | Springer Science and Business Media LLC | Zeitschrift fï¿½r Physik B Condensed Matter | 2008
61ba9ad01b5bc7b48bc51020 | UD Bi 2212 | 941136754 | UD Bi 2212 | Bi | [6 empty] | 50 K | Magnetization |  | body | paragraph | 6ebe62e96a | Possible double-pairing effect in high-T c superconductors | 10.1007/bf01316701 | W Wang, M L Ristig | Springer Science and Business Media LLC | Zeitschrift fï¿½r Physik B Condensed Matter | 2008
61ba9ad01b5bc7b48bc51021 | underdoped Bi 2212 | -1045900235 | Bi 2212 | Bi | underdoped | [5 empty] | 50 K |  |  | body | paragraph | 6ebe62e96a | Possible double-pairing effect in high-T c superconductors | 10.1007/bf01316701 | W Wang, M L Ristig | Springer Science and Business Media LLC | Zeitschrift fï¿½r Physik B Condensed Matter | 2008
61ba9ad01b5bc7b48bc51022 | UD Bi2Sr2âˆ’yLayCuO6 (yLa = 0.7 | -1392424865 |  | UD Bi2Sr2âˆ’yLayCuO6 |  |  | Alloys |  |  | yLa=0.7 | 12 K |  |  | body | paragraph | 6ebe62e96a | Possible double-pairing effect in high-T c superconductors | 10.1007/bf01316701 | W Wang, M L Ristig | Springer Science and Business Media LLC | Zeitschrift fï¿½r Physik B Condensed Matter | 2008
61ba9ad01b5bc7b48bc51023 | UD LSCO (x = 0.12 | 2140183092 | LSCO | [6 empty] | x=0.12 | 29 K |  |  | body | paragraph | 6ebe62e96a | Possible double-pairing effect in high-T c superconductors | 10.1007/bf01316701 | W Wang, M L Ristig | Springer Science and Business Media LLC | Zeitschrift fï¿½r Physik B Condensed Matter | 2008
61ba9ad01b5bc7b48bc51024 | LSCO | -1519717720 | LSCO | [7 empty] | 11 K |  |  | body | figure | 6ebe62e96a | Possible double-pairing effect in high-T c superconductors | 10.1007/bf01316701 | W Wang, M L Ristig | Springer Science and Business Media LLC | Zeitschrift fï¿½r Physik B Condensed Matter | 2008
61ba9ad01b5bc7b48bc51025 | OP YBCO | 1876794735 | YBCO | [7 empty] | 92 K |  |  | body | paragraph | 6ebe62e96a | Possible double-pairing effect in high-T c superconductors | 10.1007/bf01316701 | W Wang, M L Ristig | Springer Science and Business Media LLC | Zeitschrift fï¿½r Physik B Condensed Matter | 2008
61ba9ad01b5bc7b48bc51026 | OV Bi 2201 (y La = 0.2) | 1845145035 | OV Bi 2201 | Bi | [5 empty] | y La=0.2 | 22 K |  |  | body | paragraph | 6ebe62e96a | Possible double-pairing effect in high-T c superconductors | 10.1007/bf01316701 | W Wang, M L Ristig | Springer Science and Business Media LLC | Zeitschrift fï¿½r Physik B Condensed Matter | 2008
61ba9ad01b5bc7b48bc51027 | NCCO (x = 0.15 | -1211443999 | NCCO | [6 empty] | x=0.15 | 24.5 K |  |  | body | paragraph | 6ebe62e96a | Possible double-pairing effect in high-T c superconductors | 10.1007/bf01316701 | W Wang, M L Ristig | Springer Science and Business Media LLC | Zeitschrift fï¿½r Physik B Condensed Matter | 2008
61ba9ad01b5bc7b48bc51028 | bilayer Bi 2 Sr 2 CaCu 2 O 8+Î´ (Bi 2212 | 560239060 | Bi 2212 | Bi 2 Sr 2 CaCu 2 O 8+Î´ |  | bilayer | Alloys |  |  |  | 91 K |  |  | body | figure | 6ebe62e96a | Possible double-pairing effect in high-T c superconductors | 10.1007/bf01316701 | W Wang, M L Ristig | Springer Science and Business Media LLC | Zeitschrift fï¿½r Physik B Condensed Matter | 2008
61ba9ad01b5bc7b48bc51029 | x âˆ¼ 0.09 | 204141441 | [7 empty] | x=0.09 | 50 K |  |  | body | paragraph | 6ebe62e96a | Possible double-pairing effect in high-T c superconductors | 10.1007/bf01316701 | W Wang, M L Ristig | Springer Science and Business Media LLC | Zeitschrift fï¿½r Physik B Condensed Matter | 2008
61ba9ad01b5bc7b48bc5102a | OP Bi 2212 | -609210524 | OP Bi 2212 | Bi | [6 empty] | 91 K |  |  | body | paragraph | 6ebe62e96a | Possible double-pairing effect in high-T c superconductors | 10.1007/bf01316701 | W Wang, M L Ristig | Springer Science and Business Media LLC | Zeitschrift fï¿½r Physik B Condensed Matter | 2008
61ba9ad01b5bc7b48bc5102b | La:0.7 | -1574217314 |  | La |  |  | Alloys |  |  |  | 22K |  |  | body | paragraph | 6ebe62e96a | Possible double-pairing effect in high-T c superconductors | 10.1007/bf01316701 | W Wang, M L Ristig | Springer Science and Business Media LLC | Zeitschrift fï¿½r Physik B Condensed Matter | 2008
61ba9ad01b5bc7b48bc5102c | thin-film samples of Bi 2212 | 167625215 | Bi 2212 | Bi |  | thin-film |  |  |  |  | 74 K |  |  | body | paragraph | 6ebe62e96a | Possible double-pairing effect in high-T c superconductors | 10.1007/bf01316701 | W Wang, M L Ristig | Springer Science and Business Media LLC | Zeitschrift fï¿½r Physik B Condensed Matter | 2008
61ba9ad01b5bc7b48bc5102d | OP Bi 2223 | -125745384 | OP Bi 2223 | Bi | [6 empty] | 109 K |  |  | body | figure | 6ebe62e96a | Possible double-pairing effect in high-T c superconductors | 10.1007/bf01316701 | W Wang, M L Ristig | Springer Science and Business Media LLC | Zeitschrift fï¿½r Physik B Condensed Matter | 2008
61ba9ad01b5bc7b48bc5102e | UD LSCO (x = 0.07 | -136497658 | LSCO | [6 empty] | x=0.07 | 11 K |  |  | body | paragraph | 6ebe62e96a | Possible double-pairing effect in high-T c superconductors | 10.1007/bf01316701 | W Wang, M L Ristig | Springer Science and Business Media LLC | Zeitschrift fï¿½r Physik B Condensed Matter | 2008
61ba9ad01b5bc7b48bc5102f | LSCO (x = 0.17 | 2023944881 | LSCO | [6 empty] | x=0.17 | 36 K |  |  | body | paragraph | 6ebe62e96a | Possible double-pairing effect in high-T c superconductors | 10.1007/bf01316701 | W Wang, M L Ristig | Springer Science and Business Media LLC | Zeitschrift fï¿½r Physik B Condensed Matter | 2008
61ba9ad01b5bc7b48bc51030 | NCCO (x = 0.15 | -1221073656 | NCCO | [6 empty] | x=0.15 | 24.5 K |  |  | body | paragraph | 6ebe62e96a | Possible double-pairing effect in high-T c superconductors | 10.1007/bf01316701 | W Wang, M L Ristig | Springer Science and Business Media LLC | Zeitschrift fï¿½r Physik B Condensed Matter | 2008
61ba9ad01b5bc7b48bc51031 | OP Bi 2201 | -1056098574 | OP Bi 2201 | Bi | [6 empty] | 28 K |  |  | body | figure | 6ebe62e96a | Possible double-pairing effect in high-T c superconductors | 10.1007/bf01316701 | W Wang, M L Ristig | Springer Science and Business Media LLC | Zeitschrift fï¿½r Physik B Condensed Matter | 2008
61ba9ad0c0bff55f4cc50fe4 | Cu/CuO x | -2055710257 |  | Cu/CuO x |  |  | Alloys |  |  |  | 20-90 K | magnetic susceptibility |  | body | paragraph | 21a935344b | Superconductivity of Cu/CuOx interface formed by shock-wave pressure | 10.1016/j.physc.2014.01.005 | A V Palnichenko, N S Sidorov, D V Shakhrai, V V Avdonin, O M Vyaselev, S S Khasanov | Elsevier BV | Physica C: Superconductivity | 2014
61ba9ad171dd2853b1c50fb0 | La-214 | -1982058270 | La-214 | [7 empty] | 21.60 K |  |  | body | figure | 39e707338e | D-XY critical behavior in cuprate superconductors | 10.1016/s0921-4534(00)00397-x | T Schneider, J M Singer | Elsevier BV | Physica C: Superconductivity | 2000
61ba9ad171dd2853b1c50fb1 | YBCO3 | 561806614 | YBCO3 | YBCO3 | [6 empty] | 92.12K |  |  | body | paragraph | 39e707338e | D-XY critical behavior in cuprate superconductors | 10.1016/s0921-4534(00)00397-x | T Schneider, J M Singer | Elsevier BV | Physica C: Superconductivity | 2000
61ba9ad171dd2853b1c50fb2 | YBCO3 | 661950407 | YBCO3 | YBCO3 | [6 empty] | 92.12K |  |  | body | figure | 39e707338e | D-XY critical behavior in cuprate superconductors | 10.1016/s0921-4534(00)00397-x | T Schneider, J M Singer | Elsevier BV | Physica C: Superconductivity | 2000
61ba9ad10a416aa3d9c50f7e | FeSe | 1459900756 |  | FeSe |  |  | Iron-chalcogenides, Chalcogenides |  |  |  | from 8 K |  |  | body | paragraph | d5e124c9e6 | Direct Probe of Interplay between Local Structure and Superconductivity in FeTe0.55Se0.45 | 10.1021/nn400012q | Wenzhi Lin, Qing Li, Brian C Sales, Stephen Jesse, Athena S Sefat, Sergei V Kalinin, Minghu Pan | American Chemical Society (ACS) | ACS Nano | 2013
61ba9ad10a416aa3d9c50f7f | FeTe0.43Se0.57 | -82434706 |  | FeTe0.43Se0.57 |  |  | Iron-chalcogenides, Chalcogenides |  |  |  | 40 K |  | ambient | body | paragraph | d5e124c9e6 | Direct Probe of Interplay between Local Structure and Superconductivity in FeTe0.55Se0.45 | 10.1021/nn400012q | Wenzhi Lin, Qing Li, Brian C Sales, Stephen Jesse, Athena S Sefat, Sergei V Kalinin, Minghu Pan | American Chemical Society (ACS) | ACS Nano | 2013
61ba9ad1a5c5381c2ec50ffc | Na 0.35 CoO 2 â€¢ 1.3H 2 O | -1760701700 |  | Na 0.35 CoO 2 â€¢ 1.3H 2 O |  |  | Alloys |  |  |  | 5K |  |  | body | paragraph | c8624278db | Instabilities of interacting electrons on the triangular lattice | 10.1103/physrevb.68.104510 | Carsten Honerkamp | American Physical Society (APS) | Physical Review B | 2003
61ba9ad112cb23f3dfc50fc5 | LaFeSiH | 799649214 |  | LaFeSiH |  |  | Hydrides, Alloys |  |  |  | 10 K |  |  | body | paragraph | 5ffa425a29 | Evidence of nodal superconductivity in LaFeSiH |  | A Bhattacharyya, P RodiÃ¨re, J.-B Vaney, P K Biswas, A D Hillier, A Bosin, F Bernardini, S TencÃ©, D T Adroja, A Cano |  |  | 2020
61ba9ad17ce09aab2ac50fc4 | dc-sputtered Nb films 5 | 1392177961 |  |  | dc-sputtered Nb | films 5 |  |  |  |  | 8.2 K |  |  | body | paragraph | e6e1cb80d1 | Effective ferromagnetic coupling between a superconductor and a ferromagnet inLaCaMnOâˆ•Nbhybrids | 10.1103/physrevb.72.212514 | D Stamopoulos, N Moutis, M Pissas, D Niarchos | American Physical Society (APS) | Physical Review B | 2013
61ba9ad11b93c0c6bec5100f | La[O 1âˆ’x F x ]FeAs (x = 0.05 âˆ¼ 0.12) | 1844015172 |  | La[O 1âˆ’x F x ]FeAs |  |  | Alloys |  |  | x=0.05 âˆ¼ 0.12 | 26 K |  |  | body | paragraph | 4b48d45bca | Nodal Gap in Fe-Based Layered Superconductor LaO 0.9 F 0.1-Î´ FeAs Probed by Specific Heat Measurements | 10.1088/0256-307x/25/6/082 | Mu Gang, Zhu Xi-Yu, Fang Lei, Shan Lei, Ren Cong, Wen Hai-Hu | IOP Publishing | Chinese Physics Letters | 2014
61ba9ad10cb3d3a5e6c50f85 | BSCCO crystals overdoped | 1518741720 | BSCCO |  | overdoped | crystals |  |  |  |  | 84 K |  |  | header | abstract | d4355c6084 | Triple approach to determination of the c-axis penetration depth in BSCCO crystals |  | M R Trunin, Yu A Nefyodov, D V Shovkun, A A Zhukov, N Bontemps, A Buzdin, M Daumens, H Enriquez, T Tamegai |  |  | 2000
61ba9ad10cb3d3a5e6c50f86 | #2 | -46354837 |  | #2 |  |  | Alloys |  |  |  | 1 K |  |  | body | paragraph | d4355c6084 | Triple approach to determination of the c-axis penetration depth in BSCCO crystals |  | M R Trunin, Yu A Nefyodov, D V Shovkun, A A Zhukov, N Bontemps, A Buzdin, M Daumens, H Enriquez, T Tamegai |  |  | 2000
61ba9ad10cb3d3a5e6c50f87 | BSCCO | 332038806 | BSCCO | [7 empty] | 90 K |  |  | body | paragraph | d4355c6084 | Triple approach to determination of the c-axis penetration depth in BSCCO crystals |  | M R Trunin, Yu A Nefyodov, D V Shovkun, A A Zhukov, N Bontemps, A Buzdin, M Daumens, H Enriquez, T Tamegai |  |  | 2000
61ba9ad285fc223534c50f70 | M Pt 4 Ge 12 (M =Sr, Ba, La, Pr) | -319043500 |  | M Pt 4 Ge 12 |  |  | Alloys |  |  | M=Sr, Ba, La, Pr | 5 to 8.3 K |  |  | body | paragraph | 32b4c05a6a | Weak interband-coupling superconductivity in the filled skutteruditeLaPt4Ge12 | 10.1103/physrevb.92.220503 | J L Zhang, G M Pang, L Jiao, M Nicklas, Y Chen, Z F Weng, M Smidman, W Schnelle, A Leithe-Jasper, A Maisuradze, C Baines, R Khasanov, A Amato, F Steglich, R Gumeniuk, H Q Yuan | American Physical Society (APS) | Physical Review B | 2015
61ba9ad285fc223534c50f71 | LaPt 4 Ge 12 crystals | -632494088 |  | LaPt 4 Ge 12 |  | crystals | Alloys |  |  |  | 8.2 K | electrical resistivity |  | body | figure | 32b4c05a6a | Weak interband-coupling superconductivity in the filled skutteruditeLaPt4Ge12 | 10.1103/physrevb.92.220503 | J L Zhang, G M Pang, L Jiao, M Nicklas, Y Chen, Z F Weng, M Smidman, W Schnelle, A Leithe-Jasper, A Maisuradze, C Baines, R Khasanov, A Amato, F Steglich, R Gumeniuk, H Q Yuan | American Physical Society (APS) | Physical Review B | 2015
61ba9ad2d52116ffe1c50fbb | PM2 | 1222956696 |  | PM2 |  |  | Pnictides |  |  |  | 2 K |  |  | body | paragraph | 78f0ce782e | Ultra-strong photon-to-magnon coupling in multilayered heterostructures involving superconducting coherence via ferromagnetic layers |  | I A Golovchanskiy, N N Abramov, V S Stolyarov, M Weides, V V Ryazanov, A A Golubov, A V Ustinov, M Yu Kupriyanov |  |  | 2020
61ba9ad256f16aed29c5100f | Nb18%Sn | -1863780399 |  | Nb18%Sn |  |  | Alloys |  |  |  | 6 K |  |  | body | paragraph | 01a03c68e7 | Simulations of the effects of tin composition gradients on the superconducting properties of Nb3Sn conductors | 10.1063/1.1763993 | L D Cooley, C M Fischer, P J Lee, D C Larbalestier | AIP Publishing | Journal of Applied Physics | 2004
61ba9ad21b5bc7b48bc51032 | REHn (RE=La, Y) | -887115483 |  | REHn |  |  | Alloys |  |  | RE=La, Y | 200 K |  |  | body | paragraph | 3091e4e531 | Spectroscopic Evidence for Multigap Superconductivity of Y at Megabar Pressures |  | Zi-Yu Cao, Harim Jang, Seokmin Choi, Jihyun Kim, Suyoung Kim, Jian-Bo Zhang, Anir S Sharbirin, Jeongyong Kim, Tuson Park
61ba9ad21b5bc7b48bc51033 | YHn | 1169532849 |  | YHn |  |  | Alloys |  |  |  | 243 K |  |  | body | paragraph | 3091e4e531 | Spectroscopic Evidence for Multigap Superconductivity of Y at Megabar Pressures |  | Zi-Yu Cao, Harim Jang, Seokmin Choi, Jihyun Kim, Suyoung Kim, Jian-Bo Zhang, Anir S Sharbirin, Jeongyong Kim, Tuson Park
61ba9ad207932c08a9c50ff6 | single crystalline CaKFe4As4 | 309326992 |  | CaKFe4As4 |  | single crystalline | Iron-pnictides, Pnictides |  |  |  | 25 K | resistance |  | header | abstract | 6a6af5c3a0 | Anisotropic upper critical fields up to 63 T in CaKFe<sub>4</sub>As<sub>4</sub> single crystals | 10.2172/1343722 | Tai Kong, Fedor Fedorovich Balakirev, William R Meier, Alex Gurevich, Paul C Canfield, Sergey L Bud'ko | Office of Scientific and Technical Information (OSTI) |  | 2016
61ba9ad207932c08a9c50ff7 | Gi = 1.25 â€¢ 10 âˆ’4 âˆ’ 2 â€¢ 10 âˆ’3 | -1938872502 |  | Gi = 1.25 â€¢ 10 âˆ’4 âˆ’ 2 â€¢ 10 âˆ’3 |  |  | Alloys |  |  |  | 35 K |  |  | body | paragraph | 6a6af5c3a0 | Anisotropic upper critical fields up to 63 T in CaKFe<sub>4</sub>As<sub>4</sub> single crystals | 10.2172/1343722 | Tai Kong, Fedor Fedorovich Balakirev, William R Meier, Alex Gurevich, Paul C Canfield, Sergey L Bud'ko | Office of Scientific and Technical Information (OSTI) |  | 2016
61ba9ad261d1c9d20fc50fb3 | optimally doped Bi 2 Sr 2 CaCu 2 O 8+Î´ (Bi2212 | 404112401 | Bi2212 | Bi 2 Sr 2 CaCu 2 O 8+Î´ | optimally doped |  | Alloys |  |  |  | 91 K |  |  | body | paragraph | 70adabb56a | Coupling of low-energy electrons in the optimally dopedBi2Sr2CaCu2O8+Î´superconductor to an optical phonon mode | 10.1103/physrevb.80.184513 | J D Rameau, H-B Yang, G D Gu, P D Johnson | American Physical Society (APS) | Physical Review B | 2013
61ba9ad22a711de29cc50fad | PbIn | -1451718244 |  | PbIn |  |  | Alloys |  |  |  | 7.2 K |  |  | body | paragraph | 874052671e | Planar hybrid superconductor-normal metal-superconductor thin film junctions based on BaFe1.8Co0.2As2 | 10.1016/j.physc.2012.03.030 | S DÃ¶ring, S Schmidt, F Schmidl, V Tympel, S Haindl, F Kurth, K Iida, I MÃ¶nch, B Holzapfel, P Seidel | Elsevier BV | Physica C: Superconductivity | 2011
61ba9ad371dd2853b1c50fb3 | KCuF 3 | 1310984767 |  | KCuF 3 |  |  | Fluorides |  |  |  | 38 K |  |  | body | paragraph | ab9b049771 | [5 empty] | 2016
61ba9ad371dd2853b1c50fb4 | mercury, niobium | 430269683 | mercury, niobium | [7 empty] | 10 K |  |  | body | paragraph | ab9b049771 | [5 empty] | 2016
61ba9ad3e720aae5f4c50fae | x âˆ¼ 0.05 | -1478462109 | [7 empty] | x=âˆ¼ 0.05 | 300 K |  |  | body | paragraph | 49c393040d | What has NMR taught us about stripes and inhomogeneity? | 10.1016/s0921-4534(02)02379-1 | Philip M Singer, Allen W Hunt, Agneta F CederstrÃ¶m, Takashi Imai | Elsevier BV | Physica C: Superconductivity | 2003
61ba9ad385b12ae79ac50fa9 | HgBa 2 Ca 4 Cu 5 O y (Hg-1245(optimally) | -331311572 | Hg-1245 | HgBa 2 Ca 4 Cu 5 O y |  |  | Oxides, Cuprates |  |  |  | 108 K |  |  | body | paragraph | bd02e3fd48 | Uniform Mixing of Antiferromagnetism and High-Temperature Superconductivity in Electron-Doped Layers of Four-LayeredBa2Ca3Cu4O8F2: A New Phenomenon in an Electron Underdoped Regime | 10.1103/physrevlett.98.257002 | S Shimizu, H Mukuda, Y Kitaoka, A Iyo, Y Tanaka, Y Kodama, K Tokiwa, T Watanabe | American Physical Society (APS) | Physical Review Letters | 2013
61ba9ad385b12ae79ac50faa | underdoped Hg-1245 | -1731125884 | Hg-1245 |  | underdoped | [5 empty] | 72 K |  |  | body | paragraph | bd02e3fd48 | Uniform Mixing of Antiferromagnetism and High-Temperature Superconductivity in Electron-Doped Layers of Four-LayeredBa2Ca3Cu4O8F2: A New Phenomenon in an Electron Underdoped Regime | 10.1103/physrevlett.98.257002 | S Shimizu, H Mukuda, Y Kitaoka, A Iyo, Y Tanaka, Y Kodama, K Tokiwa, T Watanabe | American Physical Society (APS) | Physical Review Letters | 2013
61ba9ad385b12ae79ac50fab | YBa 2 Cu 3 O 6.63 | 135671529 |  | YBa 2 Cu 3 O 6.63 |  |  | Oxides, Cuprates |  |  |  | 62 K |  |  | body | paragraph | bd02e3fd48 | Uniform Mixing of Antiferromagnetism and High-Temperature Superconductivity in Electron-Doped Layers of Four-LayeredBa2Ca3Cu4O8F2: A New Phenomenon in an Electron Underdoped Regime | 10.1103/physrevlett.98.257002 | S Shimizu, H Mukuda, Y Kitaoka, A Iyo, Y Tanaka, Y Kodama, K Tokiwa, T Watanabe | American Physical Society (APS) | Physical Review Letters | 2013
61ba9ad385b12ae79ac50fac | tri-layered 0223F(2.0) | 1948485228 | [8 empty] | 55 K |  |  | body | figure | bd02e3fd48 | Uniform Mixing of Antiferromagnetism and High-Temperature Superconductivity in Electron-Doped Layers of Four-LayeredBa2Ca3Cu4O8F2: A New Phenomenon in an Electron Underdoped Regime | 10.1103/physrevlett.98.257002 | S Shimizu, H Mukuda, Y Kitaoka, A Iyo, Y Tanaka, Y Kodama, K Tokiwa, T Watanabe | American Physical Society (APS) | Physical Review Letters | 2013
61ba9ad385b12ae79ac50fad | YBa 2 Cu 3 O 6.63 | 174173433 |  | YBa 2 Cu 3 O 6.63 |  |  | Oxides, Cuprates |  |  |  | 62 K |  |  | body | paragraph | bd02e3fd48 | Uniform Mixing of Antiferromagnetism and High-Temperature Superconductivity in Electron-Doped Layers of Four-LayeredBa2Ca3Cu4O8F2: A New Phenomenon in an Electron Underdoped Regime | 10.1103/physrevlett.98.257002 | S Shimizu, H Mukuda, Y Kitaoka, A Iyo, Y Tanaka, Y Kodama, K Tokiwa, T Watanabe | American Physical Society (APS) | Physical Review Letters | 2013
61ba9ad3783c1e8128c50fa8 | MgB 2 | 1282637034 |  | MgB 2 |  |  | Alloys, Borides |  |  |  | 39K | magnetization |  | body | paragraph | a3136f094a | Vortex microavalanches in superconducting Pb thin films | 10.1103/physrevb.68.224509 | H A Radovan, R J Zieve | American Physical Society (APS) | Physical Review B | 2003
61ba9ad420fc3eae4bc51014 | Bi-2212 | 2115095057 | Bi-2212 | [7 empty] | 96 K |  |  | body | paragraph | 05a197992e | Powerlaw optical conductivity with a constant phase angle in high T c superconductors |  | D Van Der Marel, H J A Molegraaf, J Zaanen, Z Nussinov, F Carbone, A Damascelli¦¦, H Eisaki¦¦#, M Greven¦¦, P H Kes, M Li
61ba9ad420fc3eae4bc51015 | single crystals of Bi 2.23 Sr 1.9 Ca 0.96 Cu 2 O 8+Î´ | 1372779869 |  | Bi 2.23 Sr 1.9 Ca 0.96 Cu 2 O 8+Î´ |  | single crystals | Alloys |  |  |  | 77 K |  |  | body | paragraph | 05a197992e | Powerlaw optical conductivity with a constant phase angle in high T c superconductors |  | D Van Der Marel, H J A Molegraaf, J Zaanen, Z Nussinov, F Carbone, A Damascelli¦¦, H Eisaki¦¦#, M Greven¦¦, P H Kes, M Li
61ba9ad420fc3eae4bc51016 | optimally doped Bi 2 Sr 2 Ca 0.92 Y 0.08 Cu 2 O 8+Î´ single crystal | -1742992872 |  | Bi 2 Sr 2 Ca 0.92 Y 0.08 Cu 2 O 8+Î´ | optimally doped | single crystal | Alloys |  |  |  | 96 K |  |  | body | paragraph | 05a197992e | Powerlaw optical conductivity with a constant phase angle in high T c superconductors |  | D Van Der Marel, H J A Molegraaf, J Zaanen, Z Nussinov, F Carbone, A Damascelli¦¦, H Eisaki¦¦#, M Greven¦¦, P H Kes, M Li
61ba9ad420fc3eae4bc51017 | Bi 2.23 Sr 1.9 Ca 0.96 Cu 2 O 8+Î´ | -607670138 |  | Bi 2.23 Sr 1.9 Ca 0.96 Cu 2 O 8+Î´ |  |  | Alloys |  |  |  | 77 K |  |  | body |  | 05a197992e | Powerlaw optical conductivity with a constant phase angle in high T c superconductors |  | D Van Der Marel, H J A Molegraaf, J Zaanen, Z Nussinov, F Carbone, A Damascelli¦¦, H Eisaki¦¦#, M Greven¦¦, P H Kes, M Li
61ba9ad449d0b378c6c50fb3 | x = 0 | -1100678891 | [7 empty] | x=0 | 19 K |  |  | body | paragraph | 7c374b40a1 | Coexistence of antiferromagnetic and ferromagnetic spin correlations inSrCo2As2revealed byCo59andAs75NMR | 10.1103/physrevb.91.220406 | P Wiecki, V Ogloblichev, Abhishek Pandey, D C Johnston, Y Furukawa | American Physical Society (APS) | Physical Review B | 2015
61ba9ad449d0b378c6c50fb4 | x = 0.07 to x = 0.17 | -134558945 | [7 empty] | x=0.17 | 19 K |  |  | body | paragraph | 7c374b40a1 | Coexistence of antiferromagnetic and ferromagnetic spin correlations inSrCo2As2revealed byCo59andAs75NMR | 10.1103/physrevb.91.220406 | P Wiecki, V Ogloblichev, Abhishek Pandey, D C Johnston, Y Furukawa | American Physical Society (APS) | Physical Review B | 2015
61ba9ad4ef148cdddfc50fdc | underdoped (Bi,Pb)2Sr2CaCu2O 8+Î´ crystal | 1629107606 |  | (Bi,Pb)2Sr2CaCu2O 8+Î´ | underdoped | crystal | Alloys |  |  |  | 77 K |  |  | body | paragraph | 7d8cf1afb6 | Dressing of the Charge Carriers in High-T c Superconductors | 10.1007/3-540-68133-7_11 | JÃ¶rg Fink, Sergey Borisenko, Alexander Kordyuk, Andreas Koitzsch, Jochen Geck, Volodymyr Zabolotnyy, Martin Knupfer, Bernd BÃ¼chner, Helmut Berger | Springer Berlin Heidelberg |  | 2006
61ba9ad4d7a99c43e8c50fe7 | NbC | 886581582 |  | NbC |  |  | Carbides |  |  |  | 11.2 K |  |  | body | paragraph | cb6a6bcd84 | Superconductivity near lattice instability: the case of NbC 1âˆ’x N x and NbN |  | Simon Blackburn, Michel CÃ´tÃ©, Steven G Louie, Marvin L Cohen |  |  | 2011
61ba9ad4d7a99c43e8c50fe8 | NbC1âˆ’xNx | -421012137 |  | NbC1âˆ’xNx |  |  | Carbides, Nitrides |  |  |  | 11.2 K |  |  | header | abstract | cb6a6bcd84 | Superconductivity near lattice instability: the case of NbC 1âˆ’x N x and NbN |  | Simon Blackburn, Michel CÃ´tÃ©, Steven G Louie, Marvin L Cohen |  |  | 2011
61ba9ad4d7a99c43e8c50fe9 | NbN | -1242093291 |  | NbN |  |  | Nitrides |  |  |  | 17.3 K |  |  | body | paragraph | cb6a6bcd84 | Superconductivity near lattice instability: the case of NbC 1âˆ’x N x and NbN |  | Simon Blackburn, Michel CÃ´tÃ©, Steven G Louie, Marvin L Cohen |  |  | 2011
61ba9ad4d7a99c43e8c50fea | MgB 2 | 1592606606 |  | MgB 2 |  |  | Alloys, Borides |  |  |  | 40 K |  |  | body | paragraph | cb6a6bcd84 | Superconductivity near lattice instability: the case of NbC 1âˆ’x N x and NbN |  | Simon Blackburn, Michel CÃ´tÃ©, Steven G Louie, Marvin L Cohen |  |  | 2011
61ba9ad4d7a99c43e8c50feb | nitride NbN | 1308604069 |  | NbN |  |  | Nitrides |  |  |  | 17.3 K |  |  | body | paragraph | cb6a6bcd84 | Superconductivity near lattice instability: the case of NbC 1âˆ’x N x and NbN |  | Simon Blackburn, Michel CÃ´tÃ©, Steven G Louie, Marvin L Cohen |  |  | 2011
61ba9ad4d7a99c43e8c50fec | NbN | -1082278858 |  | NbN |  |  | Nitrides |  |  |  | 17.3 K |  |  | body | paragraph | cb6a6bcd84 | Superconductivity near lattice instability: the case of NbC 1âˆ’x N x and NbN |  | Simon Blackburn, Michel CÃ´tÃ©, Steven G Louie, Marvin L Cohen |  |  | 2011
61ba9ad40cb3d3a5e6c50f88 | C 60 crystals | 2016697572 |  | C 60 |  | crystals | Carbides |  |  |  | 52 K |  |  | body | paragraph | 32395ba846 | Possible explanation of electric-field-dopedC60phenomenology in the framework of Eliashberg theory | 10.1103/physrevb.66.104514 | G A Ummarino, R S Gonnelli | American Physical Society (APS) | Physical Review B | 2011
61ba9ad40cb3d3a5e6c50f89 | C 60 /CHBr 3 | 2018500832 |  | C 60 /CHBr 3 |  |  | Alloys |  |  |  | 117K |  |  | body | paragraph | 32395ba846 | Possible explanation of electric-field-dopedC60phenomenology in the framework of Eliashberg theory | 10.1103/physrevb.66.104514 | G A Ummarino, R S Gonnelli | American Physical Society (APS) | Physical Review B | 2011
61ba9ad4e4dc5fe1bac50f94 | F-doping 2 | 721508499 | F-doping 2 | [7 empty] | 26 K |  |  | body | paragraph | 2e4a9667ab | Phase diagram ofCeFeAs1âˆ’xPxOobtained from electrical resistivity, magnetization, and specific heat measurements | 10.1103/physrevb.81.134422 | Yongkang Luo, Yuke Li, Shuai Jiang, Jianhui Dai, Guanghan Cao, Zhu-An Xu | American Physical Society (APS) | Physical Review B | 2010
61ba9ad507932c08a9c50ff8 | x â†’ 1 | 1316792702 | [7 empty] | x=1 | 0 K |  |  | body | paragraph | 1c587fd3ac | Yb valence change in Ce1âˆ’xYbxCoIn5from spectroscopy and bulk properties | 10.1103/physrevb.88.165118 | L Dudy, J D Denlinger, L Shu, M Janoschek, J W Allen, M B Maple | American Physical Society (APS) | Physical Review B | 2013
61ba9ad507932c08a9c50ff9 | CeCoIn 5 | -700978881 |  | CeCoIn 5 |  |  | Alloys |  |  |  | 2.3 K |  |  | body | paragraph | 1c587fd3ac | Yb valence change in Ce1âˆ’xYbxCoIn5from spectroscopy and bulk properties | 10.1103/physrevb.88.165118 | L Dudy, J D Denlinger, L Shu, M Janoschek, J W Allen, M B Maple | American Physical Society (APS) | Physical Review B | 2013
61ba9ad52a711de29cc50fae | x = 0.20 | 992383912 | [7 empty] | x=0.20 | 0.4 K |  |  | body | paragraph | c151e48c94 | Highly Anisotropic Superconducting Gap in Nematically Ordered and Tetragonal Phases of FeSe 1âˆ’x S x |  | Y Sato, S Kasahara, T Taniguchi, X Z Xing, Y Kasahara, Y Tokiwa, T Shibauchi, Y Matsuda |  |  | 2017
61ba9ad57f36ec6458c50f95 | x La x FeAs 2 | 1297103076 |  | La x FeAs 2 |  |  | Iron-pnictides, Pnictides |  |  |  | 42.6 K |  |  | body | figure | a6feacb0a5 | Pressure effect on the superconductivity of Ca 1âˆ’x La x FeAs 2 (x = 0.18) single crystal | 10.1209/0295-5075/109/37005 | Wei Zhou, Xiangzhuo Z Xing, X Zhou, M X Xu, Zhixiang X Shi | IOP Publishing | EPL (Europhysics Letters) | 2015
61ba9ad57f36ec6458c50f96 | Ca 1-x RE x FeAs 2 (RE = La, Pr) | -852466538 |  | Ca 1-x RE x FeAs 2 |  |  | Alloys |  |  | RE=La, Pr | 43 K |  |  | body | paragraph | a6feacb0a5 | Pressure effect on the superconductivity of Ca 1âˆ’x La x FeAs 2 (x = 0.18) single crystal | 10.1209/0295-5075/109/37005 | Wei Zhou, Xiangzhuo Z Xing, X Zhou, M X Xu, Zhixiang X Shi | IOP Publishing | EPL (Europhysics Letters) | 2015
61ba9ad57f36ec6458c50f97 | IBSs | 2002931110 |  | IBSs |  |  | Alloys |  |  |  | 55 K | R-T |  | body | paragraph | a6feacb0a5 | Pressure effect on the superconductivity of Ca 1âˆ’x La x FeAs 2 (x = 0.18) single crystal | 10.1209/0295-5075/109/37005 | Wei Zhou, Xiangzhuo Z Xing, X Zhou, M X Xu, Zhixiang X Shi | IOP Publishing | EPL (Europhysics Letters) | 2015
61ba9ad512cb23f3dfc50fc6 | BaFe 2 As 2 | -505903152 |  | BaFe 2 As 2 |  |  | Iron-pnictides, Pnictides |  |  |  | 40 K |  |  | body | paragraph | 2da021bbd1 | Optical properties of AFe2As2 ( A=Ca , Sr, and Ba) single crystals | 10.1103/physrevb.94.195142 | Y M Dai, Ana Akrap, S L Bud'ko, P C Canfield, C C Homes | American Physical Society (APS) | Physical Review B | 2017
61ba9ad5e4552e90a8c50fac | H 2 S | -940155421 |  | H 2 S |  |  | Hydrides, Chalcogenides |  |  |  | 150 K |  |  | body | paragraph | 42659bde9a | Possible â€œMagnÃ©liâ€ Phases and Self-Alloying in the Superconducting Sulfur Hydride | 10.1103/physrevlett.117.075503 | Ryosuke Akashi, Wataru Sano, Ryotaro Arita, Shinji Tsuneyuki | American Physical Society (APS) | Physical Review Letters | 2016
61ba9ad6783c1e8128c50fa9 | Lu 2 Fe 3 Si 5 | 160923461 |  | Lu 2 Fe 3 Si 5 |  |  | Alloys |  |  |  | 6.1 K |  |  | body | paragraph | 03ce8176ac | Superconductivity in iron compounds | 10.1103/revmodphys.83.1589 | G R Stewart | American Physical Society (APS) | Reviews of Modern Physics | 2011
61ba9ad6783c1e8128c50faa | fluorine doped SmFeAsO 0.9 F 0.1 | -806783489 |  | SmFeAsO 0.9 F 0.1 |  |  | Iron-pnictides, Pnictides, Oxides, Fluorides |  |  |  | 55 K |  |  | body | paragraph | 03ce8176ac | Superconductivity in iron compounds | 10.1103/revmodphys.83.1589 | G R Stewart | American Physical Society (APS) | Reviews of Modern Physics | 2011
61ba9ad6783c1e8128c50fab | single crystals of FeSe 0.4 Te 0.6 | -653085301 |  | FeSe 0.4 Te 0.6 |  | single crystals | Iron-chalcogenides, Chalcogenides |  |  |  | 14.5 K | specific heat |  | body | paragraph | 03ce8176ac | Superconductivity in iron compounds | 10.1103/revmodphys.83.1589 | G R Stewart | American Physical Society (APS) | Reviews of Modern Physics | 2011
61ba9ad6783c1e8128c50fac | xâ‰¤0.15 | -487548951 | xâ‰¤0.15 | [7 empty] | 1.8 K |  |  | body | paragraph | 03ce8176ac | Superconductivity in iron compounds | 10.1103/revmodphys.83.1589 | G R Stewart | American Physical Society (APS) | Reviews of Modern Physics | 2011
61ba9ad6783c1e8128c50fad | single crystal of LiFeAs | 559000753 |  | LiFeAs |  | single crystal | Iron-pnictides, Pnictides |  |  |  | 17 K |  |  | body | paragraph | 03ce8176ac | Superconductivity in iron compounds | 10.1103/revmodphys.83.1589 | G R Stewart | American Physical Society (APS) | Reviews of Modern Physics | 2011
61ba9ad6783c1e8128c50fae | LaFeAsO doped with F | -1219259240 |  | LaFeAsO |  |  | Iron-pnictides, Oxides, Pnictides |  |  |  | 26 K |  |  | body | figure | 03ce8176ac | Superconductivity in iron compounds | 10.1103/revmodphys.83.1589 | G R Stewart | American Physical Society (APS) | Reviews of Modern Physics | 2011
61ba9ad6783c1e8128c50faf | LaFeAsO doped with F |  |  | F |  |  | Fluorides |  |  |  | 26 K |  |  | body | figure | 03ce8176ac | Superconductivity in iron compounds | 10.1103/revmodphys.83.1589 | G R Stewart | American Physical Society (APS) | Reviews of Modern Physics | 2011
61ba9ad6783c1e8128c50fb0 | Ba 0.6 K 0.4 Fe 2 As 2 | -181835052 |  | Ba 0.6 K 0.4 Fe 2 As 2 |  |  | Iron-pnictides, Pnictides |  |  |  | 37 K |  |  | body | paragraph | 03ce8176ac | Superconductivity in iron compounds | 10.1103/revmodphys.83.1589 | G R Stewart | American Physical Society (APS) | Reviews of Modern Physics | 2011
61ba9ad6783c1e8128c50fb1 | FeSe/LaFePO | -100571301 |  | FeSe |  |  | Iron-chalcogenides, Chalcogenides |  |  |  | 8/6 K |  |  | body | paragraph | 03ce8176ac | Superconductivity in iron compounds | 10.1103/revmodphys.83.1589 | G R Stewart | American Physical Society (APS) | Reviews of Modern Physics | 2011
61ba9ad6783c1e8128c50fb2 | FeSe/LaFePO |  |  | LaFePO |  |  | Iron-pnictides, Oxides, Pnictides |  |  |  | 8/6 K |  |  | body | paragraph | 03ce8176ac | Superconductivity in iron compounds | 10.1103/revmodphys.83.1589 | G R Stewart | American Physical Society (APS) | Reviews of Modern Physics | 2011
61ba9ad6783c1e8128c50fb3 | Sr 2 MO 3 FePn | 309901745 |  | Sr 2 MO 3 FePn |  |  | Alloys |  |  |  | 17 K |  |  | body | paragraph | 03ce8176ac | Superconductivity in iron compounds | 10.1103/revmodphys.83.1589 | G R Stewart | American Physical Society (APS) | Reviews of Modern Physics | 2011
61ba9ad6783c1e8128c50fb4 | Sr 2 MO 3 FePn | 309901745 |  | Sr 2 MO 3 FePn |  |  | Alloys |  |  |  | 8 K |  |  | body | paragraph | 03ce8176ac | Superconductivity in iron compounds | 10.1103/revmodphys.83.1589 | G R Stewart | American Physical Society (APS) | Reviews of Modern Physics | 2011
61ba9ad6783c1e8128c50fb5 | RbFe 2 As 2 | -1561289441 |  | RbFe 2 As 2 |  |  | Iron-pnictides, Pnictides |  |  |  | 2.6 K |  |  | body | paragraph | 03ce8176ac | Superconductivity in iron compounds | 10.1103/revmodphys.83.1589 | G R Stewart | American Physical Society (APS) | Reviews of Modern Physics | 2011
61ba9ad6783c1e8128c50fb6 | Na 1-Î´ FeAs 0.8 P 0.2 | 393604336 |  | Na 1-Î´ FeAs 0.8 P 0.2 |  |  | Iron-pnictides, Pnictides |  |  |  | 33 K |  |  | body | paragraph | 03ce8176ac | Superconductivity in iron compounds | 10.1103/revmodphys.83.1589 | G R Stewart | American Physical Society (APS) | Reviews of Modern Physics | 2011
61ba9ad6783c1e8128c50fb7 | x=0.17, 0.22, 0.24 | 1863500285 | [7 empty] | x=0.17, 0.22, 0.24 | 17-25 K |  |  | body | paragraph | 03ce8176ac | Superconductivity in iron compounds | 10.1103/revmodphys.83.1589 | G R Stewart | American Physical Society (APS) | Reviews of Modern Physics | 2011
61ba9ad6783c1e8128c50fb8 | RRR=28 | -1574380233 | [7 empty] | RRR=28 | 7.4 K |  |  | body | paragraph | 03ce8176ac | Superconductivity in iron compounds | 10.1103/revmodphys.83.1589 | G R Stewart | American Physical Society (APS) | Reviews of Modern Physics | 2011
61ba9ad6783c1e8128c50fb9 | Fe 1+Î´ Te | 36418976 |  | Fe 1+Î´ Te |  |  | Alloys |  |  |  | 8.5 K |  |  | body | paragraph | 03ce8176ac | Superconductivity in iron compounds | 10.1103/revmodphys.83.1589 | G R Stewart | American Physical Society (APS) | Reviews of Modern Physics | 2011
61ba9ad6783c1e8128c50fba | single crystal LiFeAs | -2123111975 |  | LiFeAs |  | single crystal | Iron-pnictides, Pnictides |  |  |  | 19.7 K |  |  | body | figure | 03ce8176ac | Superconductivity in iron compounds | 10.1103/revmodphys.83.1589 | G R Stewart | American Physical Society (APS) | Reviews of Modern Physics | 2011
61ba9ad6783c1e8128c50fbb | Sr 2 VO 3 FeAs | 507469183 |  | Sr 2 VO 3 FeAs |  |  | Iron-pnictides, Oxides, Pnictides |  |  |  | 36 K |  | 4 GPa | body | figure | 03ce8176ac | Superconductivity in iron compounds | 10.1103/revmodphys.83.1589 | G R Stewart | American Physical Society (APS) | Reviews of Modern Physics | 2011
61ba9ad6783c1e8128c50fbc | LiFeAs | -124237004 |  | LiFeAs |  |  | Iron-pnictides, Pnictides |  |  |  | 6 K |  | 2.75 GPa | body | paragraph | 03ce8176ac | Superconductivity in iron compounds | 10.1103/revmodphys.83.1589 | G R Stewart | American Physical Society (APS) | Reviews of Modern Physics | 2011
61ba9ad6783c1e8128c50fbd | single crystal K-doped BaFe 2 As 2 | 1193742351 |  | BaFe 2 As 2 | K | single crystal | Iron-pnictides, Pnictides |  |  |  | 36.5 K |  |  | body | paragraph | 03ce8176ac | Superconductivity in iron compounds | 10.1103/revmodphys.83.1589 | G R Stewart | American Physical Society (APS) | Reviews of Modern Physics | 2011
61ba9ad6783c1e8128c50fbe | Ba 0.6 K 0.4 Fe 2 As 2 | -93262676 |  | Ba 0.6 K 0.4 Fe 2 As 2 |  |  | Iron-pnictides, Pnictides |  |  |  | 38 K |  |  | body | paragraph | 03ce8176ac | Superconductivity in iron compounds | 10.1103/revmodphys.83.1589 | G R Stewart | American Physical Society (APS) | Reviews of Modern Physics | 2011
61ba9ad6783c1e8128c50fbf | F-doped LaFeAsO | -1488778173 |  | LaFeAsO | F |  | Iron-pnictides, Oxides, Pnictides |  |  |  | 26 K |  |  | body | paragraph | 03ce8176ac | Superconductivity in iron compounds | 10.1103/revmodphys.83.1589 | G R Stewart | American Physical Society (APS) | Reviews of Modern Physics | 2011
61ba9ad6783c1e8128c50fc0 | 43822 (Ca 2 (Mg 0.25 Ti 0.75 ) 1.5 O ~4FeAs | -860305715 |  | 43822 (Ca 2 (Mg 0.25 Ti 0.75 ) 1.5 O ~4FeAs |  |  | Alloys |  |  |  | 39 K |  |  | body | figure | 03ce8176ac | Superconductivity in iron compounds | 10.1103/revmodphys.83.1589 | G R Stewart | American Physical Society (APS) | Reviews of Modern Physics | 2011
61ba9ad6783c1e8128c50fc1 | 43822 (Ca 2 (Mg 0.25 Ti 0.75 ) 1.5 O ~4FeAs | -860305715 |  | 43822 (Ca 2 (Mg 0.25 Ti 0.75 ) 1.5 O ~4FeAs |  |  | Alloys |  |  |  | 47 K | resistivity |  | body | figure | 03ce8176ac | Superconductivity in iron compounds | 10.1103/revmodphys.83.1589 | G R Stewart | American Physical Society (APS) | Reviews of Modern Physics | 2011
61ba9ad6783c1e8128c50fc2 | YBa 2 Cu 3 O 7-Î´ | -2113737189 |  | YBa 2 Cu 3 O 7-Î´ |  |  | Oxides, Cuprates |  |  |  | 93 K |  |  | body | paragraph | 03ce8176ac | Superconductivity in iron compounds | 10.1103/revmodphys.83.1589 | G R Stewart | American Physical Society (APS) | Reviews of Modern Physics | 2011
61ba9ad6783c1e8128c50fc3 | Sr 2 ScO 3 FeP | -311043755 |  | Sr 2 ScO 3 FeP |  |  | Iron-pnictides, Oxides, Pnictides |  |  |  | 16 K |  |  | body | figure | 03ce8176ac | Superconductivity in iron compounds | 10.1103/revmodphys.83.1589 | G R Stewart | American Physical Society (APS) | Reviews of Modern Physics | 2011
61ba9ad6783c1e8128c50fc4 | MgB 2 | 1432804864 |  | MgB 2 |  |  | Alloys, Borides |  |  |  | 38.7/37 K |  |  | body | paragraph | 03ce8176ac | Superconductivity in iron compounds | 10.1103/revmodphys.83.1589 | G R Stewart | American Physical Society (APS) | Reviews of Modern Physics | 2011
61ba9ad6783c1e8128c50fc5 | SmFeAsO 0.85 | 1657128200 |  | SmFeAsO 0.85 |  |  | Iron-pnictides, Oxides, Pnictides |  |  |  | 55 K |  |  | body | paragraph | 03ce8176ac | Superconductivity in iron compounds | 10.1103/revmodphys.83.1589 | G R Stewart | American Physical Society (APS) | Reviews of Modern Physics | 2011
61ba9ad6783c1e8128c50fc6 | single crystal Na 1-Î´ Fe 0.95 Co 0.05 As | -2123484152 |  | Na 1-Î´ Fe 0.95 Co 0.05 As |  | single crystal | Iron-pnictides, Pnictides |  |  |  | 19 K |  |  | body | paragraph | 03ce8176ac | Superconductivity in iron compounds | 10.1103/revmodphys.83.1589 | G R Stewart | American Physical Society (APS) | Reviews of Modern Physics | 2011
61ba9ad6783c1e8128c50fc7 | x=0.21 | -909071641 | [7 empty] | x=0.21 | 20 K | susceptibility |  | body | paragraph | 03ce8176ac | Superconductivity in iron compounds | 10.1103/revmodphys.83.1589 | G R Stewart | American Physical Society (APS) | Reviews of Modern Physics | 2011
61ba9ad6783c1e8128c50fc8 | Sr 2 VO 3 FeAs | 465100742 |  | Sr 2 VO 3 FeAs |  |  | Iron-pnictides, Oxides, Pnictides |  |  |  | 37 K |  |  | body | paragraph | 03ce8176ac | Superconductivity in iron compounds | 10.1103/revmodphys.83.1589 | G R Stewart | American Physical Society (APS) | Reviews of Modern Physics | 2011
61ba9ad6783c1e8128c50fc9 | FeSe | 1419475444 |  | FeSe |  |  | Iron-chalcogenides, Chalcogenides |  |  |  | 37 K |  | 7 GPa | body | paragraph | 03ce8176ac | Superconductivity in iron compounds | 10.1103/revmodphys.83.1589 | G R Stewart | American Physical Society (APS) | Reviews of Modern Physics | 2011
61ba9ad6783c1e8128c50fca | BaFe 1.84 Co 0.16 | 420890752 |  | BaFe 1.84 Co 0.16 |  |  | Alloys |  |  |  | 24 K |  |  | body | paragraph | 03ce8176ac | Superconductivity in iron compounds | 10.1103/revmodphys.83.1589 | G R Stewart | American Physical Society (APS) | Reviews of Modern Physics | 2011
61ba9ad6783c1e8128c50fcb | underdoped BaFe 1.92 Ni 0.08 As 2 | -1402025819 |  | BaFe 1.92 Ni 0.08 As 2 | underdoped |  | Iron-pnictides, Pnictides |  |  |  | 17 K |  |  | body | paragraph | 03ce8176ac | Superconductivity in iron compounds | 10.1103/revmodphys.83.1589 | G R Stewart | American Physical Society (APS) | Reviews of Modern Physics | 2011
61ba9ad6783c1e8128c50fcc | Sr 2 Mg 0.2 Ti 0.8 O 3 FeAs | -1544349056 |  | Sr 2 Mg 0.2 Ti 0.8 O 3 FeAs |  |  | Iron-pnictides, Oxides, Pnictides |  |  |  | 17 K |  |  | body | figure | 03ce8176ac | Superconductivity in iron compounds | 10.1103/revmodphys.83.1589 | G R Stewart | American Physical Society (APS) | Reviews of Modern Physics | 2011
61ba9ad6783c1e8128c50fcd | single crystal LiFeAs | 2100604865 |  | LiFeAs |  | single crystal | Iron-pnictides, Pnictides |  |  |  | 18 K |  |  | body | paragraph | 03ce8176ac | Superconductivity in iron compounds | 10.1103/revmodphys.83.1589 | G R Stewart | American Physical Society (APS) | Reviews of Modern Physics | 2011
61ba9ad6783c1e8128c50fce | x=0.21 | -1170915276 | [7 empty] | x=0.21 | 8 K |  |  | body | paragraph | 03ce8176ac | Superconductivity in iron compounds | 10.1103/revmodphys.83.1589 | G R Stewart | American Physical Society (APS) | Reviews of Modern Physics | 2011
61ba9ad6783c1e8128c50fcf | BaFe 1.9 Ni 0.1 As 2 | -911164443 |  | BaFe 1.9 Ni 0.1 As 2 |  |  | Iron-pnictides, Pnictides |  |  |  | 20 K |  |  | body | paragraph | 03ce8176ac | Superconductivity in iron compounds | 10.1103/revmodphys.83.1589 | G R Stewart | American Physical Society (APS) | Reviews of Modern Physics | 2011
61ba9ad6783c1e8128c50fd0 | Ba 0.6 K 0.4 Fe 2 As 2 | -112505192 |  | Ba 0.6 K 0.4 Fe 2 As 2 |  |  | Iron-pnictides, Pnictides |  |  |  | 38 K |  |  | body | paragraph | 03ce8176ac | Superconductivity in iron compounds | 10.1103/revmodphys.83.1589 | G R Stewart | American Physical Society (APS) | Reviews of Modern Physics | 2011
61ba9ad6783c1e8128c50fd1 | 200 nm films of SrFe 2 As 2 grown using PLD on 700 o C LSAT single crystal substrates | 1356515765 |  | SrFe 2 As 2 |  | films, single crystal | Iron-pnictides, Pnictides | films, single crystal | 700 o C LSAT |  | 25 K |  |  | body | paragraph | 03ce8176ac | Superconductivity in iron compounds | 10.1103/revmodphys.83.1589 | G R Stewart | American Physical Society (APS) | Reviews of Modern Physics | 2011
61ba9ad6783c1e8128c50fd2 | Ba 1-x K x Fe 2 As 2 | -1712198118 |  | Ba 1-x K x Fe 2 As 2 |  |  | Iron-pnictides, Pnictides |  |  |  | 38 K |  |  | body | paragraph | 03ce8176ac | Superconductivity in iron compounds | 10.1103/revmodphys.83.1589 | G R Stewart | American Physical Society (APS) | Reviews of Modern Physics | 2011
61ba9ad6783c1e8128c50fd3 | Single crystal LaFe 0.92 Co 0.08 AsO | 670666305 |  | LaFe 0.92 Co 0.08 AsO |  | Single crystal | Iron-pnictides, Oxides, Pnictides |  |  |  | 9 K |  |  | body | paragraph | 03ce8176ac | Superconductivity in iron compounds | 10.1103/revmodphys.83.1589 | G R Stewart | American Physical Society (APS) | Reviews of Modern Physics | 2011
61ba9ad6783c1e8128c50fd4 | x=0.5 | -2034434060 | [7 empty] | x=0.5 | 140 K |  |  | body | figure | 03ce8176ac | Superconductivity in iron compounds | 10.1103/revmodphys.83.1589 | G R Stewart | American Physical Society (APS) | Reviews of Modern Physics | 2011
61ba9ad6783c1e8128c50fd5 | optimally doped BaFe 2-x Ni x As 2 | 2123776402 |  | BaFe 2-x Ni x As 2 | optimally doped |  | Iron-pnictides, Pnictides |  |  |  | 18.9 K |  |  | body | figure | 03ce8176ac | Superconductivity in iron compounds | 10.1103/revmodphys.83.1589 | G R Stewart | American Physical Society (APS) | Reviews of Modern Physics | 2011
61ba9ad6783c1e8128c50fd6 | SrFe 1.75 Co 0.25 As 2 | 499339683 |  | SrFe 1.75 Co 0.25 As 2 |  |  | Iron-pnictides, Pnictides |  |  |  | 13 K |  |  | body | figure | 03ce8176ac | Superconductivity in iron compounds | 10.1103/revmodphys.83.1589 | G R Stewart | American Physical Society (APS) | Reviews of Modern Physics | 2011
61ba9ad6783c1e8128c50fd7 | Ba(Fe 0.95 Pt 0.05 ) 2 As 2 | 407721380 |  | Ba(Fe 0.95 Pt 0.05 ) 2 As 2 |  |  | Iron-pnictides, Pnictides |  |  |  | 20 K |  |  | body | paragraph | 03ce8176ac | Superconductivity in iron compounds | 10.1103/revmodphys.83.1589 | G R Stewart | American Physical Society (APS) | Reviews of Modern Physics | 2011
61ba9ad6783c1e8128c50fd8 | Polycrystalline Gd 0.8 Th 0.2 FeAsO | 1186896498 |  | Gd 0.8 Th 0.2 FeAsO |  | Polycrystalline | Iron-pnictides, Oxides, Pnictides |  |  |  | 56 K | magnetic susceptibility |  | body | paragraph | 03ce8176ac | Superconductivity in iron compounds | 10.1103/revmodphys.83.1589 | G R Stewart | American Physical Society (APS) | Reviews of Modern Physics | 2011
61ba9ad6783c1e8128c50fd9 | FeTe x Se 1-x | -2027583234 |  | FeTe x Se 1-x |  |  | Iron-chalcogenides, Chalcogenides |  |  |  | 11 K |  |  | body | paragraph | 03ce8176ac | Superconductivity in iron compounds | 10.1103/revmodphys.83.1589 | G R Stewart | American Physical Society (APS) | Reviews of Modern Physics | 2011
61ba9ad6783c1e8128c50fda | fluorine- doped LaFeAsO | 1326763125 |  | LaFeAsO | fluorine |  | Iron-pnictides, Oxides, Pnictides |  |  |  | 26 K |  |  | header | abstract | 03ce8176ac | Superconductivity in iron compounds | 10.1103/revmodphys.83.1589 | G R Stewart | American Physical Society (APS) | Reviews of Modern Physics | 2011
61ba9ad6783c1e8128c50fdb | LiFeAs | -91516572 |  | LiFeAs |  |  | Iron-pnictides, Pnictides |  |  |  | 18 K |  |  | body | figure | 03ce8176ac | Superconductivity in iron compounds | 10.1103/revmodphys.83.1589 | G R Stewart | American Physical Society (APS) | Reviews of Modern Physics | 2011
61ba9ad6783c1e8128c50fdc | FeSe doping with Te and S | 31384695 |  | FeSe |  |  | Iron-chalcogenides, Chalcogenides |  |  |  | 0.6 K |  |  | body | paragraph | 03ce8176ac | Superconductivity in iron compounds | 10.1103/revmodphys.83.1589 | G R Stewart | American Physical Society (APS) | Reviews of Modern Physics | 2011
61ba9ad6783c1e8128c50fdd | SrFe 1.7 Rh 0.3 As 2 | -1340352 |  | SrFe 1.7 Rh 0.3 As 2 |  |  | Iron-pnictides, Pnictides |  |  |  | 21 K | resistivity |  | body | paragraph | 03ce8176ac | Superconductivity in iron compounds | 10.1103/revmodphys.83.1589 | G R Stewart | American Physical Society (APS) | Reviews of Modern Physics | 2011
61ba9ad6783c1e8128c50fde | Sr 2 Mg 0.3 Ti 0.7 O 3 FeAs | -2145408119 |  | Sr 2 Mg 0.3 Ti 0.7 O 3 FeAs |  |  | Iron-pnictides, Oxides, Pnictides |  |  |  | 37 K |  | 4.2 GPa | body | figure | 03ce8176ac | Superconductivity in iron compounds | 10.1103/revmodphys.83.1589 | G R Stewart | American Physical Society (APS) | Reviews of Modern Physics | 2011
61ba9ad6783c1e8128c50fdf | FeSe | 1388665729 |  | FeSe |  |  | Iron-chalcogenides, Chalcogenides |  |  |  | 8 K |  |  | body | paragraph | 03ce8176ac | Superconductivity in iron compounds | 10.1103/revmodphys.83.1589 | G R Stewart | American Physical Society (APS) | Reviews of Modern Physics | 2011
61ba9ad6783c1e8128c50fe0 | Ba 1-x K x Fe 2 As 2 | -1639018630 |  | Ba 1-x K x Fe 2 As 2 |  |  | Iron-pnictides, Pnictides |  |  |  | 3.4 K |  |  | body | figure | 03ce8176ac | Superconductivity in iron compounds | 10.1103/revmodphys.83.1589 | G R Stewart | American Physical Society (APS) | Reviews of Modern Physics | 2011
61ba9ad6783c1e8128c50fe1 | LiFeP | -961953988 |  | LiFeP |  |  | Iron-pnictides, Pnictides |  |  |  | 6 K |  |  | body | paragraph | 03ce8176ac | Superconductivity in iron compounds | 10.1103/revmodphys.83.1589 | G R Stewart | American Physical Society (APS) | Reviews of Modern Physics | 2011
61ba9ad6783c1e8128c50fe2 | YBCO | 1595675384 | YBCO | [7 empty] | 91 K |  |  | body | paragraph | 03ce8176ac | Superconductivity in iron compounds | 10.1103/revmodphys.83.1589 | G R Stewart | American Physical Society (APS) | Reviews of Modern Physics | 2011
61ba9ad6783c1e8128c50fe3 | single crystal BaFe 1.9 Ni 0.1 As 2 | -953832868 |  | BaFe 1.9 Ni 0.1 As 2 |  | single crystal | Iron-pnictides, Pnictides |  |  |  | 20.3 K |  |  | body | paragraph | 03ce8176ac | Superconductivity in iron compounds | 10.1103/revmodphys.83.1589 | G R Stewart | American Physical Society (APS) | Reviews of Modern Physics | 2011
61ba9ad6783c1e8128c50fe4 | x=0.092 | -1125945032 | [7 empty] | x=0.092 | 19.4 K |  |  | body | figure | 03ce8176ac | Superconductivity in iron compounds | 10.1103/revmodphys.83.1589 | G R Stewart | American Physical Society (APS) | Reviews of Modern Physics | 2011
61ba9ad6783c1e8128c50fe5 | KFe 2 As 2 samples (RRRâ‰ˆ90) | 315256485 |  | KFe 2 As 2 |  |  | Iron-pnictides, Pnictides |  |  |  | 3.5 K |  |  | body | paragraph | 03ce8176ac | Superconductivity in iron compounds | 10.1103/revmodphys.83.1589 | G R Stewart | American Physical Society (APS) | Reviews of Modern Physics | 2011
61ba9ad6783c1e8128c50fe6 | Ba-doped La 2 CuO 4 | -1548407388 |  | La 2 CuO 4 | Ba |  | Oxides, Cuprates |  |  |  | 35 to 53 K |  |  | body | paragraph | 03ce8176ac | Superconductivity in iron compounds | 10.1103/revmodphys.83.1589 | G R Stewart | American Physical Society (APS) | Reviews of Modern Physics | 2011
61ba9ad6783c1e8128c50fe7 | single crystals of Cs 0.8 Fe 2 Se 2 | -1332077631 |  | Cs 0.8 Fe 2 Se 2 |  | single crystals | Iron-chalcogenides, Chalcogenides |  |  |  | 27.4 K |  |  | body | paragraph | 03ce8176ac | Superconductivity in iron compounds | 10.1103/revmodphys.83.1589 | G R Stewart | American Physical Society (APS) | Reviews of Modern Physics | 2011
61ba9ad6783c1e8128c50fe8 | FeSe 1-y | 117799897 |  | FeSe 1-y |  |  | Iron-chalcogenides, Chalcogenides |  |  |  | 8 K |  |  | body | paragraph | 03ce8176ac | Superconductivity in iron compounds | 10.1103/revmodphys.83.1589 | G R Stewart | American Physical Society (APS) | Reviews of Modern Physics | 2011
61ba9ad6783c1e8128c50fe9 | y=0.04 to 0.16 vs 0.06 to 0.24 | 1654988843 | [7 empty] | y=0.04 to 0.16 vs 0.06 to 0.24 | 19 K |  |  | body | paragraph | 03ce8176ac | Superconductivity in iron compounds | 10.1103/revmodphys.83.1589 | G R Stewart | American Physical Society (APS) | Reviews of Modern Physics | 2011
61ba9ad6783c1e8128c50fea | TlFe 1.7 Se 2 | -1291341907 |  | TlFe 1.7 Se 2 |  |  | Iron-chalcogenides, Chalcogenides |  |  |  | 20 K |  |  | body | paragraph | 03ce8176ac | Superconductivity in iron compounds | 10.1103/revmodphys.83.1589 | G R Stewart | American Physical Society (APS) | Reviews of Modern Physics | 2011
61ba9ad6783c1e8128c50feb | x=0.066 | -1942457035 | [7 empty] | x=0.066 | 15 K |  |  | body | figure | 03ce8176ac | Superconductivity in iron compounds | 10.1103/revmodphys.83.1589 | G R Stewart | American Physical Society (APS) | Reviews of Modern Physics | 2011
61ba9ad6783c1e8128c50fec | optimally doped Ba(Fe 0.92 Co 0.08 ) 2 As 2 | 1481583163 |  | Ba(Fe 0.92 Co 0.08 ) 2 As 2 | optimally doped |  | Iron-pnictides, Pnictides |  |  |  | 25 K |  |  | body | paragraph | 03ce8176ac | Superconductivity in iron compounds | 10.1103/revmodphys.83.1589 | G R Stewart | American Physical Society (APS) | Reviews of Modern Physics | 2011
61ba9ad6783c1e8128c50fed | single crystal FeSe â‰ˆ1 | 1843928900 |  | FeSe â‰ˆ1 |  | single crystal | Alloys |  |  |  | 8.8 K |  |  | body | paragraph | 03ce8176ac | Superconductivity in iron compounds | 10.1103/revmodphys.83.1589 | G R Stewart | American Physical Society (APS) | Reviews of Modern Physics | 2011
61ba9ad6783c1e8128c50fee | FeSe 0.88 | -142759341 |  | FeSe 0.88 |  |  | Iron-chalcogenides, Chalcogenides |  |  |  | 8 K |  |  | body | paragraph | 03ce8176ac | Superconductivity in iron compounds | 10.1103/revmodphys.83.1589 | G R Stewart | American Physical Society (APS) | Reviews of Modern Physics | 2011
61ba9ad6783c1e8128c50fef | SrTiO 3 substrates | -510480141 |  | SrTiO 3 |  |  | Oxides |  |  |  | 17 K |  |  | body | paragraph | 03ce8176ac | Superconductivity in iron compounds | 10.1103/revmodphys.83.1589 | G R Stewart | American Physical Society (APS) | Reviews of Modern Physics | 2011
61ba9ad6783c1e8128c50ff0 | LaFeAsO 0.92 F 0.08 | 1906014650 |  | LaFeAsO 0.92 F 0.08 |  |  | Iron-pnictides, Pnictides, Oxides, Fluorides |  |  |  | 26 K |  |  | body | paragraph | 03ce8176ac | Superconductivity in iron compounds | 10.1103/revmodphys.83.1589 | G R Stewart | American Physical Society (APS) | Reviews of Modern Physics | 2011
61ba9ad6783c1e8128c50ff1 | NdFeAsO 0.8 F 0.2 | 778390874 |  | NdFeAsO 0.8 F 0.2 |  |  | Iron-pnictides, Pnictides, Oxides, Fluorides |  |  |  | 50 K |  |  | body | paragraph | 03ce8176ac | Superconductivity in iron compounds | 10.1103/revmodphys.83.1589 | G R Stewart | American Physical Society (APS) | Reviews of Modern Physics | 2011
61ba9ad6783c1e8128c50ff2 | undoped 111 LiFeAs | -2054555490 |  | LiFeAs | undoped 111 |  | Iron-pnictides, Pnictides |  |  |  | 18 K |  |  | body | figure | 03ce8176ac | Superconductivity in iron compounds | 10.1103/revmodphys.83.1589 | G R Stewart | American Physical Society (APS) | Reviews of Modern Physics | 2011
61ba9ad6783c1e8128c50ff3 | LaFeAsO 1-x F x | 1569640977 |  | LaFeAsO 1-x F x |  |  | Iron-pnictides, Pnictides, Oxides, Fluorides |  |  |  | 26 K |  |  | body | paragraph | 03ce8176ac | Superconductivity in iron compounds | 10.1103/revmodphys.83.1589 | G R Stewart | American Physical Society (APS) | Reviews of Modern Physics | 2011
61ba9ad6783c1e8128c50ff4 | Subedi | -1337861081 |  | Subedi |  |  | Alloys |  |  |  | 8 K |  |  | body | paragraph | 03ce8176ac | Superconductivity in iron compounds | 10.1103/revmodphys.83.1589 | G R Stewart | American Physical Society (APS) | Reviews of Modern Physics | 2011
61ba9ad6783c1e8128c50ff5 | K 0.8 Fe 2-y Se 1.01 S 0.99 | 1487926373 |  | K 0.8 Fe 2-y Se 1.01 S 0.99 |  |  | Iron-chalcogenides, Chalcogenides |  |  |  | 21.4 K |  |  | body | paragraph | 03ce8176ac | Superconductivity in iron compounds | 10.1103/revmodphys.83.1589 | G R Stewart | American Physical Society (APS) | Reviews of Modern Physics | 2011
61ba9ad6783c1e8128c50ff6 | SmFeAsO 1- x F x | -899405982 |  | SmFeAsO 1- x F x |  |  | Alloys |  |  |  | 55 K |  |  | body | paragraph | 03ce8176ac | Superconductivity in iron compounds | 10.1103/revmodphys.83.1589 | G R Stewart | American Physical Society (APS) | Reviews of Modern Physics | 2011
61ba9ad6783c1e8128c50ff7 | Na 1-Î´ Fe 0.975 Co 0.025 | 501953753 |  | Na 1-Î´ Fe 0.975 Co 0.025 |  |  | Alloys |  |  |  | 21 K |  |  | body | figure | 03ce8176ac | Superconductivity in iron compounds | 10.1103/revmodphys.83.1589 | G R Stewart | American Physical Society (APS) | Reviews of Modern Physics | 2011
61ba9ad6783c1e8128c50ff8 | LaFeAsO 1-x F x | -1916568405 |  | LaFeAsO 1-x F x |  |  | Iron-pnictides, Pnictides, Oxides, Fluorides |  |  |  | 26 K |  |  | body | paragraph | 03ce8176ac | Superconductivity in iron compounds | 10.1103/revmodphys.83.1589 | G R Stewart | American Physical Society (APS) | Reviews of Modern Physics | 2011
61ba9ad6783c1e8128c50ff9 | SmFeAsO 0.85 | 1782281884 |  | SmFeAsO 0.85 |  |  | Iron-pnictides, Oxides, Pnictides |  |  |  | 53.5 K |  |  | body | figure | 03ce8176ac | Superconductivity in iron compounds | 10.1103/revmodphys.83.1589 | G R Stewart | American Physical Society (APS) | Reviews of Modern Physics | 2011
61ba9ad6783c1e8128c50ffa | LiFeAs | 368679919 |  | LiFeAs |  |  | Iron-pnictides, Pnictides |  |  |  | 18 K |  |  | body | paragraph | 03ce8176ac | Superconductivity in iron compounds | 10.1103/revmodphys.83.1589 | G R Stewart | American Physical Society (APS) | Reviews of Modern Physics | 2011
61ba9ad6783c1e8128c50ffb | single crystal Sr(Fe 0.92 Pt 0.08 ) 2 As 2 | 71308473 |  | Sr(Fe 0.92 Pt 0.08 ) 2 As 2 |  | single crystal | Iron-pnictides, Pnictides |  |  |  | 14.5 K |  |  | body | paragraph | 03ce8176ac | Superconductivity in iron compounds | 10.1103/revmodphys.83.1589 | G R Stewart | American Physical Society (APS) | Reviews of Modern Physics | 2011
61ba9ad6783c1e8128c50ffc | FeSe 0.5 Te 0.5 | 1764322576 |  | FeSe 0.5 Te 0.5 |  |  | Iron-chalcogenides, Chalcogenides |  |  |  | 14 K |  |  | body | figure | 03ce8176ac | Superconductivity in iron compounds | 10.1103/revmodphys.83.1589 | G R Stewart | American Physical Society (APS) | Reviews of Modern Physics | 2011
61ba9ad6783c1e8128c50ffd | SrFe 2 As 2 | -485918290 |  | SrFe 2 As 2 |  |  | Iron-pnictides, Pnictides |  |  |  | 27 K |  | 3.2 GPa | body | paragraph | 03ce8176ac | Superconductivity in iron compounds | 10.1103/revmodphys.83.1589 | G R Stewart | American Physical Society (APS) | Reviews of Modern Physics | 2011
61ba9ad6783c1e8128c50ffe | LaFePO | -1941595278 |  | LaFePO |  |  | Iron-pnictides, Oxides, Pnictides |  |  |  | 5 K |  |  | body | paragraph | 03ce8176ac | Superconductivity in iron compounds | 10.1103/revmodphys.83.1589 | G R Stewart | American Physical Society (APS) | Reviews of Modern Physics | 2011
61ba9ad6783c1e8128c50fff | single crystal PrFeAsO 0.7 | -1015549836 |  | PrFeAsO 0.7 |  | single crystal | Iron-pnictides, Oxides, Pnictides |  |  |  | 35 K |  |  | body | paragraph | 03ce8176ac | Superconductivity in iron compounds | 10.1103/revmodphys.83.1589 | G R Stewart | American Physical Society (APS) | Reviews of Modern Physics | 2011
61ba9ad6783c1e8128c51000 | HgBa 2 Ca 2 Cu 3 O 8 | 2135136735 |  | HgBa 2 Ca 2 Cu 3 O 8 |  |  | Oxides, Cuprates |  |  |  | 133K |  |  | body | paragraph | 03ce8176ac | Superconductivity in iron compounds | 10.1103/revmodphys.83.1589 | G R Stewart | American Physical Society (APS) | Reviews of Modern Physics | 2011
61ba9ad6783c1e8128c51001 | CeCoIn 5 | -523806009 |  | CeCoIn 5 |  |  | Alloys |  |  |  | 0.63 K |  |  | body | paragraph | 03ce8176ac | Superconductivity in iron compounds | 10.1103/revmodphys.83.1589 | G R Stewart | American Physical Society (APS) | Reviews of Modern Physics | 2011
61ba9ad6783c1e8128c51002 | NdFeAsO 0.85 | -1805528170 |  | NdFeAsO 0.85 |  |  | Iron-pnictides, Oxides, Pnictides |  |  |  | 53.5 K |  |  | body | paragraph | 03ce8176ac | Superconductivity in iron compounds | 10.1103/revmodphys.83.1589 | G R Stewart | American Physical Society (APS) | Reviews of Modern Physics | 2011
61ba9ad6783c1e8128c51003 | Sr 2 ScO 3 FeP | -422735026 |  | Sr 2 ScO 3 FeP |  |  | Iron-pnictides, Oxides, Pnictides |  |  |  | 17 K |  |  | body | paragraph | 03ce8176ac | Superconductivity in iron compounds | 10.1103/revmodphys.83.1589 | G R Stewart | American Physical Society (APS) | Reviews of Modern Physics | 2011
61ba9ad6783c1e8128c51004 | optimally doped LaFeAsO 0.89 F 0.11 | -1919032301 |  | LaFeAsO 0.89 F 0.11 | optimally doped |  | Iron-pnictides, Pnictides, Oxides, Fluorides |  |  |  | up to 43 K |  | 4 GPa | body | figure | 03ce8176ac | Superconductivity in iron compounds | 10.1103/revmodphys.83.1589 | G R Stewart | American Physical Society (APS) | Reviews of Modern Physics | 2011
61ba9ad6783c1e8128c51005 | 21311 (Sr 2 ScO 3 FeP | 1340213156 |  | 21311 (Sr 2 ScO 3 FeP |  |  | Alloys |  |  |  | 39 K |  |  | body | figure | 03ce8176ac | Superconductivity in iron compounds | 10.1103/revmodphys.83.1589 | G R Stewart | American Physical Society (APS) | Reviews of Modern Physics | 2011
61ba9ad6783c1e8128c51006 | single crystal of Ba 0.72 K 0.28 Fe 2 As 2 | 213860468 |  | Ba 0.72 K 0.28 Fe 2 As 2 |  | single crystal | Iron-pnictides, Pnictides |  |  |  | 31.5 K |  |  | body | paragraph | 03ce8176ac | Superconductivity in iron compounds | 10.1103/revmodphys.83.1589 | G R Stewart | American Physical Society (APS) | Reviews of Modern Physics | 2011
61ba9ad6783c1e8128c51007 | Ca 2 (Mg 0.25 Ti 0.75 ) 1.5 O ~4FeAs | -396301937 |  | Ca 2 (Mg 0.25 Ti 0.75 ) 1.5 O ~4FeAs |  |  | Alloys |  |  |  | 47 K |  |  | body | paragraph | 03ce8176ac | Superconductivity in iron compounds | 10.1103/revmodphys.83.1589 | G R Stewart | American Physical Society (APS) | Reviews of Modern Physics | 2011
61ba9ad6783c1e8128c51008 | single crystals of K x Fe 2-y Se 2 | 34053971 |  | K x Fe 2-y Se 2 |  | single crystals | Iron-chalcogenides, Chalcogenides |  |  |  | 32 K |  |  | body | paragraph | 03ce8176ac | Superconductivity in iron compounds | 10.1103/revmodphys.83.1589 | G R Stewart | American Physical Society (APS) | Reviews of Modern Physics | 2011
61ba9ad6783c1e8128c51009 | K 0.8 Fe 1.70 Co 0.01 Se 2 | 1672844918 |  | K 0.8 Fe 1.70 Co 0.01 Se 2 |  |  | Iron-chalcogenides, Chalcogenides |  |  |  | 5 K |  |  | body | paragraph | 03ce8176ac | Superconductivity in iron compounds | 10.1103/revmodphys.83.1589 | G R Stewart | American Physical Society (APS) | Reviews of Modern Physics | 2011
61ba9ad6783c1e8128c5100a | Sr 2 Mg 0.2 Ti 0.8 O 3 FeAs | -1451904519 |  | Sr 2 Mg 0.2 Ti 0.8 O 3 FeAs |  |  | Iron-pnictides, Oxides, Pnictides |  |  |  | 39 K |  |  | body | paragraph | 03ce8176ac | Superconductivity in iron compounds | 10.1103/revmodphys.83.1589 | G R Stewart | American Physical Society (APS) | Reviews of Modern Physics | 2011
61ba9ad6783c1e8128c5100b | single crystal LiFe 0.95 Co 0.05 As | 880166152 |  | LiFe 0.95 Co 0.05 As |  | single crystal | Iron-pnictides, Pnictides |  |  |  | 8 K |  |  | body | paragraph | 03ce8176ac | Superconductivity in iron compounds | 10.1103/revmodphys.83.1589 | G R Stewart | American Physical Society (APS) | Reviews of Modern Physics | 2011
61ba9ad6783c1e8128c5100c | FeSe 0.5 Te 0.5 ) | -58010063 |  | FeSe 0.5 Te 0.5 |  |  | Iron-chalcogenides, Chalcogenides |  |  |  | 700 K | Susceptibility |  | body | paragraph | 03ce8176ac | Superconductivity in iron compounds | 10.1103/revmodphys.83.1589 | G R Stewart | American Physical Society (APS) | Reviews of Modern Physics | 2011
61ba9ad6783c1e8128c5100d | x=0.1 | 543273155 | [7 empty] | x=0.1 | 17 K |  |  | body | paragraph | 03ce8176ac | Superconductivity in iron compounds | 10.1103/revmodphys.83.1589 | G R Stewart | American Physical Society (APS) | Reviews of Modern Physics | 2011
61ba9ad6783c1e8128c5100e | LaFeAsO 0.9 F 0.1 | 799643847 |  | LaFeAsO 0.9 F 0.1 |  |  | Iron-pnictides, Pnictides, Oxides, Fluorides |  |  |  | 26 K |  |  | body | paragraph | 03ce8176ac | Superconductivity in iron compounds | 10.1103/revmodphys.83.1589 | G R Stewart | American Physical Society (APS) | Reviews of Modern Physics | 2011
61ba9ad6783c1e8128c5100f | LaFePO | -2087937419 |  | LaFePO |  |  | Iron-pnictides, Oxides, Pnictides |  |  |  | 5 K |  |  | body | figure | 03ce8176ac | Superconductivity in iron compounds | 10.1103/revmodphys.83.1589 | G R Stewart | American Physical Society (APS) | Reviews of Modern Physics | 2011
61ba9ad6783c1e8128c51010 | Ba 1-x K x Fe 2 As 2 | -1777660072 |  | Ba 1-x K x Fe 2 As 2 |  |  | Iron-pnictides, Pnictides |  |  |  | 38 K |  |  | body | paragraph | 03ce8176ac | Superconductivity in iron compounds | 10.1103/revmodphys.83.1589 | G R Stewart | American Physical Society (APS) | Reviews of Modern Physics | 2011
61ba9ad6783c1e8128c51011 | (Tl 0.45 K 0.34 )Fe 1.84 Se 2 | 1323202160 |  | (Tl 0.45 K 0.34 )Fe 1.84 Se 2 |  |  | Iron-chalcogenides, Chalcogenides |  |  |  | 32 and 28 K |  |  | body | paragraph | 03ce8176ac | Superconductivity in iron compounds | 10.1103/revmodphys.83.1589 | G R Stewart | American Physical Society (APS) | Reviews of Modern Physics | 2011
61ba9ad6783c1e8128c51012 | FeTe films | -1944746490 |  | FeTe |  | films | Iron-chalcogenides, Chalcogenides |  |  |  | 13 K |  |  | body | paragraph | 03ce8176ac | Superconductivity in iron compounds | 10.1103/revmodphys.83.1589 | G R Stewart | American Physical Society (APS) | Reviews of Modern Physics | 2011
61ba9ad6783c1e8128c51013 | BaFe 1.8 Co 0.2 As 2 | -204185438 |  | BaFe 1.8 Co 0.2 As 2 |  |  | Iron-pnictides, Pnictides |  |  |  | 22 K |  |  | body | paragraph | 03ce8176ac | Superconductivity in iron compounds | 10.1103/revmodphys.83.1589 | G R Stewart | American Physical Society (APS) | Reviews of Modern Physics | 2011
61ba9ad6783c1e8128c51014 | 4 Fe 2 As 2 | -1093545781 |  | 4 Fe 2 As 2 |  |  | Alloys |  |  |  | 34 K |  |  | body | paragraph | 03ce8176ac | Superconductivity in iron compounds | 10.1103/revmodphys.83.1589 | G R Stewart | American Physical Society (APS) | Reviews of Modern Physics | 2011
61ba9ad6783c1e8128c51015 | U 6 Fe | -1534938595 |  | U 6 Fe |  |  | Alloys |  |  |  | 3.9 K |  |  | body | paragraph | 03ce8176ac | Superconductivity in iron compounds | 10.1103/revmodphys.83.1589 | G R Stewart | American Physical Society (APS) | Reviews of Modern Physics | 2011
61ba9ad6783c1e8128c51016 | polycrystalline Ba 1-x K x Fe 2 As 2 | 1533520124 |  | Ba 1-x K x Fe 2 As 2 |  | polycrystalline | Iron-pnictides, Pnictides |  |  |  | 38 K |  |  | body | paragraph | 03ce8176ac | Superconductivity in iron compounds | 10.1103/revmodphys.83.1589 | G R Stewart | American Physical Society (APS) | Reviews of Modern Physics | 2011
61ba9ad6783c1e8128c51017 | FeSe | 1488796868 |  | FeSe |  |  | Iron-chalcogenides, Chalcogenides |  |  |  | 18 K |  |  | body | paragraph | 03ce8176ac | Superconductivity in iron compounds | 10.1103/revmodphys.83.1589 | G R Stewart | American Physical Society (APS) | Reviews of Modern Physics | 2011
61ba9ad6783c1e8128c51018 | single crystals of K 0.8 Fe 2-y Se 2 | 1398424715 |  | K 0.8 Fe 2-y Se 2 |  | single crystals | Iron-chalcogenides, Chalcogenides |  |  |  | 32 K |  |  | body | paragraph | 03ce8176ac | Superconductivity in iron compounds | 10.1103/revmodphys.83.1589 | G R Stewart | American Physical Society (APS) | Reviews of Modern Physics | 2011
61ba9ad6783c1e8128c51019 | x=0.037 | -1167292479 | [7 empty] | x=0.037 | 1.8 K | resistivity |  | body | paragraph | 03ce8176ac | Superconductivity in iron compounds | 10.1103/revmodphys.83.1589 | G R Stewart | American Physical Society (APS) | Reviews of Modern Physics | 2011
61ba9ad6783c1e8128c5101a | FeSe 0.48 Te 0.52 /FeSe 0.43 Te 0.57 | 1209669401 |  | FeSe 0.48 Te 0.52 /FeSe 0.43 Te 0.57 |  |  | Alloys |  |  |  | 14 K |  |  | body | paragraph | 03ce8176ac | Superconductivity in iron compounds | 10.1103/revmodphys.83.1589 | G R Stewart | American Physical Society (APS) | Reviews of Modern Physics | 2011
61ba9ad6783c1e8128c5101b | K-doped BaFe 2 As 2 | 657032792 |  | BaFe 2 As 2 | K |  | Iron-pnictides, Pnictides |  |  |  | 38 K |  |  | body | paragraph | 03ce8176ac | Superconductivity in iron compounds | 10.1103/revmodphys.83.1589 | G R Stewart | American Physical Society (APS) | Reviews of Modern Physics | 2011
61ba9ad6783c1e8128c5101c | single crystal FeSe 0.43 Te 0.57 | -1989877978 |  | FeSe 0.43 Te 0.57 |  | single crystal | Iron-chalcogenides, Chalcogenides |  |  |  | 14.2 K | specific heat |  | body | paragraph | 03ce8176ac | Superconductivity in iron compounds | 10.1103/revmodphys.83.1589 | G R Stewart | American Physical Society (APS) | Reviews of Modern Physics | 2011
61ba9ad6783c1e8128c5101d | (H 2 0)Fe(C 2 0 4 ) 3 ]-PhCN | -1149528162 |  | (H 2 0)Fe(C 2 0 4 ) 3 ]-PhCN |  |  | Alloys |  |  |  | 8.5 K |  |  | body | paragraph | 03ce8176ac | Superconductivity in iron compounds | 10.1103/revmodphys.83.1589 | G R Stewart | American Physical Society (APS) | Reviews of Modern Physics | 2011
61ba9ad6783c1e8128c5101e | PrFeAsO 0.89 F 0.11 | -181031655 |  | PrFeAsO 0.89 F 0.11 |  |  | Iron-pnictides, Pnictides, Oxides, Fluorides |  |  |  | 45 K |  |  | body | paragraph | 03ce8176ac | Superconductivity in iron compounds | 10.1103/revmodphys.83.1589 | G R Stewart | American Physical Society (APS) | Reviews of Modern Physics | 2011
61ba9ad6783c1e8128c5101f | LiFeAs | -70325340 |  | LiFeAs |  |  | Iron-pnictides, Pnictides |  |  |  | 17 K |  |  | body | paragraph | 03ce8176ac | Superconductivity in iron compounds | 10.1103/revmodphys.83.1589 | G R Stewart | American Physical Society (APS) | Reviews of Modern Physics | 2011
61ba9ad6783c1e8128c51020 | Ln 1-x Sr x FeAsO, with Ln=La | -16152932 |  | Ln 1-x Sr x FeAsO |  |  | Alloys |  |  | Ln=La | 25 K |  |  | body | paragraph | 03ce8176ac | Superconductivity in iron compounds | 10.1103/revmodphys.83.1589 | G R Stewart | American Physical Society (APS) | Reviews of Modern Physics | 2011
61ba9ad6783c1e8128c51021 | LaFePO | 1864325850 |  | LaFePO |  |  | Iron-pnictides, Oxides, Pnictides |  |  |  | 5 K |  |  | body | paragraph | 03ce8176ac | Superconductivity in iron compounds | 10.1103/revmodphys.83.1589 | G R Stewart | American Physical Society (APS) | Reviews of Modern Physics | 2011
61ba9ad6783c1e8128c51022 | x=0.11 | 1082719152 | [7 empty] | x=0.11 | 11 K |  |  | body | paragraph | 03ce8176ac | Superconductivity in iron compounds | 10.1103/revmodphys.83.1589 | G R Stewart | American Physical Society (APS) | Reviews of Modern Physics | 2011
61ba9ad6783c1e8128c51023 | undoped 122 | -609356698 | undoped 122 | [7 empty] | 41 K |  | 10 GPa | body | paragraph | 03ce8176ac | Superconductivity in iron compounds | 10.1103/revmodphys.83.1589 | G R Stewart | American Physical Society (APS) | Reviews of Modern Physics | 2011
61ba9ad6783c1e8128c51024 | KFe 2 As 2 | 901376417 |  | KFe 2 As 2 |  |  | Iron-pnictides, Pnictides |  |  |  | 3.4 K |  |  | body | paragraph | 03ce8176ac | Superconductivity in iron compounds | 10.1103/revmodphys.83.1589 | G R Stewart | American Physical Society (APS) | Reviews of Modern Physics | 2011
61ba9ad6783c1e8128c51025 | A 0.8 Fe 1.6 Se 2 | -2117312481 |  | A 0.8 Fe 1.6 Se 2 |  |  | Iron-chalcogenides, Chalcogenides |  |  |  | 37 K |  |  | body | paragraph | 03ce8176ac | Superconductivity in iron compounds | 10.1103/revmodphys.83.1589 | G R Stewart | American Physical Society (APS) | Reviews of Modern Physics | 2011
61ba9ad6783c1e8128c51026 | Sr 2 VO 3 FeAs | 524798096 |  | Sr 2 VO 3 FeAs |  |  | Iron-pnictides, Oxides, Pnictides |  |  |  | 33 K |  |  | body | paragraph | 03ce8176ac | Superconductivity in iron compounds | 10.1103/revmodphys.83.1589 | G R Stewart | American Physical Society (APS) | Reviews of Modern Physics | 2011
61ba9ad6783c1e8128c51027 | Pn=As | -479549730 | [7 empty] | Pn=As | 17 K |  |  | body | paragraph | 03ce8176ac | Superconductivity in iron compounds | 10.1103/revmodphys.83.1589 | G R Stewart | American Physical Society (APS) | Reviews of Modern Physics | 2011
61ba9ad6783c1e8128c51028 | HoNi 2 B 2 C | 756699730 |  | HoNi 2 B 2 C |  |  | Carbides, Borides |  |  |  | 7.6 K | resistivity |  | body | paragraph | 03ce8176ac | Superconductivity in iron compounds | 10.1103/revmodphys.83.1589 | G R Stewart | American Physical Society (APS) | Reviews of Modern Physics | 2011
61ba9ad6783c1e8128c51029 | Ba 0.5 K 0.5 Fe 2 As 2 | -117758822 |  | Ba 0.5 K 0.5 Fe 2 As 2 |  |  | Iron-pnictides, Pnictides |  |  |  | 38 K |  |  | body | paragraph | 03ce8176ac | Superconductivity in iron compounds | 10.1103/revmodphys.83.1589 | G R Stewart | American Physical Society (APS) | Reviews of Modern Physics | 2011
61ba9ad6783c1e8128c5102a | Na 1-Î´ FeAs | -1401066595 |  | Na 1-Î´ FeAs |  |  | Iron-pnictides, Pnictides |  |  |  | 23 K |  |  | body | figure | 03ce8176ac | Superconductivity in iron compounds | 10.1103/revmodphys.83.1589 | G R Stewart | American Physical Society (APS) | Reviews of Modern Physics | 2011
61ba9ad6783c1e8128c5102b | LiFeAs | 176163369 |  | LiFeAs |  |  | Iron-pnictides, Pnictides |  |  |  | 8 K |  | 11 GPa | body | paragraph | 03ce8176ac | Superconductivity in iron compounds | 10.1103/revmodphys.83.1589 | G R Stewart | American Physical Society (APS) | Reviews of Modern Physics | 2011
61ba9ad6783c1e8128c5102c | 7.5% Ir | 1729200224 | [8 empty] | 12 K |  |  | body | paragraph | 03ce8176ac | Superconductivity in iron compounds | 10.1103/revmodphys.83.1589 | G R Stewart | American Physical Society (APS) | Reviews of Modern Physics | 2011
61ba9ad6783c1e8128c5102d | polycrystalline films of LaFeAsO 1-x F x | -1914968884 |  | LaFeAsO 1-x F x |  | polycrystalline films | Iron-pnictides, Pnictides, Oxides, Fluorides |  |  |  | 28 K |  |  | body | paragraph | 03ce8176ac | Superconductivity in iron compounds | 10.1103/revmodphys.83.1589 | G R Stewart | American Physical Society (APS) | Reviews of Modern Physics | 2011
61ba9ad6783c1e8128c5102e | LaFePO | 1860483215 |  | LaFePO |  |  | Iron-pnictides, Oxides, Pnictides |  |  |  | 6 K |  |  | body | figure | 03ce8176ac | Superconductivity in iron compounds | 10.1103/revmodphys.83.1589 | G R Stewart | American Physical Society (APS) | Reviews of Modern Physics | 2011
61ba9ad6783c1e8128c5102f | F-doped LaFeAsO | -1121036024 |  | LaFeAsO | F |  | Iron-pnictides, Oxides, Pnictides |  |  |  | 26 K |  |  | body | paragraph | 03ce8176ac | Superconductivity in iron compounds | 10.1103/revmodphys.83.1589 | G R Stewart | American Physical Society (APS) | Reviews of Modern Physics | 2011
61ba9ad6783c1e8128c51030 | LaFeAsO 0.6 | 1159724915 |  | LaFeAsO 0.6 |  |  | Iron-pnictides, Oxides, Pnictides |  |  |  | 28 K |  |  | body | paragraph | 03ce8176ac | Superconductivity in iron compounds | 10.1103/revmodphys.83.1589 | G R Stewart | American Physical Society (APS) | Reviews of Modern Physics | 2011
61ba9ad6783c1e8128c51031 | CaFe 2 As 2 | 40505113 |  | CaFe 2 As 2 |  |  | Iron-pnictides, Pnictides |  |  |  | 12 K |  | 0.5 GPa | body | paragraph | 03ce8176ac | Superconductivity in iron compounds | 10.1103/revmodphys.83.1589 | G R Stewart | American Physical Society (APS) | Reviews of Modern Physics | 2011
61ba9ad6783c1e8128c51032 | K 0.8 Fe 1.7 Se 2 | -796344176 |  | K 0.8 Fe 1.7 Se 2 |  |  | Iron-chalcogenides, Chalcogenides |  |  |  | 32 K |  | 1 GPa | body | paragraph | 03ce8176ac | Superconductivity in iron compounds | 10.1103/revmodphys.83.1589 | G R Stewart | American Physical Society (APS) | Reviews of Modern Physics | 2011
61ba9ad6783c1e8128c51033 | Ba 0.6 K 0.4 Fe 2 As 2 | 424696476 |  | Ba 0.6 K 0.4 Fe 2 As 2 |  |  | Iron-pnictides, Pnictides |  |  |  | 38 K |  |  | body | paragraph | 03ce8176ac | Superconductivity in iron compounds | 10.1103/revmodphys.83.1589 | G R Stewart | American Physical Society (APS) | Reviews of Modern Physics | 2011
61ba9ad6783c1e8128c51034 | optimally doped NdFeAsO 0.6 | -1826971693 |  | NdFeAsO 0.6 | optimally doped |  | Iron-pnictides, Oxides, Pnictides |  |  |  | 53 K |  | 18 GPa | body | paragraph | 03ce8176ac | Superconductivity in iron compounds | 10.1103/revmodphys.83.1589 | G R Stewart | American Physical Society (APS) | Reviews of Modern Physics | 2011
61ba9ad6783c1e8128c51035 | Tl 0.5 K 0.3 Fe 1.6 Se 2 | -443301392 |  | Tl 0.5 K 0.3 Fe 1.6 Se 2 |  |  | Iron-chalcogenides, Chalcogenides |  |  |  | 29 K |  |  | body | paragraph | 03ce8176ac | Superconductivity in iron compounds | 10.1103/revmodphys.83.1589 | G R Stewart | American Physical Society (APS) | Reviews of Modern Physics | 2011
61ba9ad6783c1e8128c51036 | x between 0.1 and 0.2 | -1699602885 | [7 empty] | x=0.1, 0.2 | 25 K |  |  | body | paragraph | 03ce8176ac | Superconductivity in iron compounds | 10.1103/revmodphys.83.1589 | G R Stewart | American Physical Society (APS) | Reviews of Modern Physics | 2011
61ba9ad6783c1e8128c51037 | Ba 0.55 K 0.45 Fe 2 As 2 | 800583895 |  | Ba 0.55 K 0.45 Fe 2 As 2 |  |  | Iron-pnictides, Pnictides |  |  |  | 28 K |  |  | body | paragraph | 03ce8176ac | Superconductivity in iron compounds | 10.1103/revmodphys.83.1589 | G R Stewart | American Physical Society (APS) | Reviews of Modern Physics | 2011
61ba9ad6783c1e8128c51038 | CeCoIn 5 | -469912623 |  | CeCoIn 5 |  |  | Alloys |  |  |  | 2.25 K |  |  | body | paragraph | 03ce8176ac | Superconductivity in iron compounds | 10.1103/revmodphys.83.1589 | G R Stewart | American Physical Society (APS) | Reviews of Modern Physics | 2011
61ba9ad6783c1e8128c51039 | KFe 2 As 2 | 1367337471 |  | KFe 2 As 2 |  |  | Iron-pnictides, Pnictides |  |  |  | 2 and 4 K |  |  | body | paragraph | 03ce8176ac | Superconductivity in iron compounds | 10.1103/revmodphys.83.1589 | G R Stewart | American Physical Society (APS) | Reviews of Modern Physics | 2011
61ba9ad6783c1e8128c5103a | SrFe 2 As 2 | -354976104 |  | SrFe 2 As 2 |  |  | Iron-pnictides, Pnictides |  |  |  | 34 K |  | 4 GPa | body | paragraph | 03ce8176ac | Superconductivity in iron compounds | 10.1103/revmodphys.83.1589 | G R Stewart | American Physical Society (APS) | Reviews of Modern Physics | 2011
61ba9ad6783c1e8128c5103b | polycrystalline Eu 0.5 K 0.5 Fe 2 As 2 | 1593362585 |  | Eu 0.5 K 0.5 Fe 2 As 2 |  | polycrystalline | Iron-pnictides, Pnictides |  |  |  | 32 K |  |  | body | paragraph | 03ce8176ac | Superconductivity in iron compounds | 10.1103/revmodphys.83.1589 | G R Stewart | American Physical Society (APS) | Reviews of Modern Physics | 2011
61ba9ad6783c1e8128c5103c | IIB3 | 140676800 |  | IIB3 |  |  | Alloys, Borides |  |  |  | 47 K |  |  | body | paragraph | 03ce8176ac | Superconductivity in iron compounds | 10.1103/revmodphys.83.1589 | G R Stewart | American Physical Society (APS) | Reviews of Modern Physics | 2011
61ba9ad6783c1e8128c5103d | single crystal of Na 1-Î´ FeAs | -834036250 |  | Na 1-Î´ FeAs |  | single crystal | Iron-pnictides, Pnictides |  |  |  | 15 K |  |  | body | figure | 03ce8176ac | Superconductivity in iron compounds | 10.1103/revmodphys.83.1589 | G R Stewart | American Physical Society (APS) | Reviews of Modern Physics | 2011
61ba9ad6783c1e8128c5103e | SmFeAsO 1-y | -558567253 |  | SmFeAsO 1-y |  |  | Iron-pnictides, Oxides, Pnictides |  |  |  | 54 K |  |  | body | paragraph | 03ce8176ac | Superconductivity in iron compounds | 10.1103/revmodphys.83.1589 | G R Stewart | American Physical Society (APS) | Reviews of Modern Physics | 2011
61ba9ad6783c1e8128c5103f | x=0.144 | 1725894896 | [7 empty] | x=0.144 | 5 K | specific heat |  | body | paragraph | 03ce8176ac | Superconductivity in iron compounds | 10.1103/revmodphys.83.1589 | G R Stewart | American Physical Society (APS) | Reviews of Modern Physics | 2011
61ba9ad6783c1e8128c51040 | FeSe 0.48 Te 0.52 | -1150103113 |  | FeSe 0.48 Te 0.52 |  |  | Iron-chalcogenides, Chalcogenides |  |  |  | 13.5 K |  |  | body | paragraph | 03ce8176ac | Superconductivity in iron compounds | 10.1103/revmodphys.83.1589 | G R Stewart | American Physical Society (APS) | Reviews of Modern Physics | 2011
61ba9ad6783c1e8128c51041 | A=K, Rb, Cs, Tl) | 1392348157 | [7 empty] | A=K, Rb, Cs, Tl | 32 K |  |  | body | paragraph | 03ce8176ac | Superconductivity in iron compounds | 10.1103/revmodphys.83.1589 | G R Stewart | American Physical Society (APS) | Reviews of Modern Physics | 2011
61ba9ad6783c1e8128c51042 | single crystals of sulfur doped K 0.8 Fe 2- y Se 1.68 S 0.32 | -1945792522 |  | K 0.8 Fe 2- y Se 1.68 S 0.32 |  | single crystals | Alloys |  |  |  | 31.4 K |  |  | body | paragraph | 03ce8176ac | Superconductivity in iron compounds | 10.1103/revmodphys.83.1589 | G R Stewart | American Physical Society (APS) | Reviews of Modern Physics | 2011
61ba9ad6783c1e8128c51043 | CeIrIn 5 | 884968008 |  | CeIrIn 5 |  |  | Alloys |  |  |  | 0.4 K |  |  | body | paragraph | 03ce8176ac | Superconductivity in iron compounds | 10.1103/revmodphys.83.1589 | G R Stewart | American Physical Society (APS) | Reviews of Modern Physics | 2011
61ba9ad6783c1e8128c51044 | Ba 0.68 K 0.32 Fe 2 As 2 | -1105671651 |  | Ba 0.68 K 0.32 Fe 2 As 2 |  |  | Iron-pnictides, Pnictides |  |  |  | 38.5 K |  |  | body | paragraph | 03ce8176ac | Superconductivity in iron compounds | 10.1103/revmodphys.83.1589 | G R Stewart | American Physical Society (APS) | Reviews of Modern Physics | 2011
61ba9ad6783c1e8128c51045 | CaFeAsF | -891869801 |  | CaFeAsF |  |  | Iron-pnictides, Pnictides, Fluorides |  |  |  | 22 K |  |  | body | paragraph | 03ce8176ac | Superconductivity in iron compounds | 10.1103/revmodphys.83.1589 | G R Stewart | American Physical Society (APS) | Reviews of Modern Physics | 2011
61ba9ad6783c1e8128c51046 | x=0.25 and 0.28 | 311259308 | [7 empty] | x=0.25, 0.28 | 26 and 30 K |  |  | body | paragraph | 03ce8176ac | Superconductivity in iron compounds | 10.1103/revmodphys.83.1589 | G R Stewart | American Physical Society (APS) | Reviews of Modern Physics | 2011
61ba9ad6783c1e8128c51047 | Ba 0.6 K 0.4 Fe 2 As 2 | 619187050 |  | Ba 0.6 K 0.4 Fe 2 As 2 |  |  | Iron-pnictides, Pnictides |  |  |  | 40 K |  |  | body | paragraph | 03ce8176ac | Superconductivity in iron compounds | 10.1103/revmodphys.83.1589 | G R Stewart | American Physical Society (APS) | Reviews of Modern Physics | 2011
61ba9ad6783c1e8128c51048 | x>0.4 | 2093137843 | [7 empty] | x=>0.4 | 180 K |  |  | body | paragraph | 03ce8176ac | Superconductivity in iron compounds | 10.1103/revmodphys.83.1589 | G R Stewart | American Physical Society (APS) | Reviews of Modern Physics | 2011
61ba9ad6783c1e8128c51049 | UBe 13 | -195714745 |  | UBe 13 |  |  | Alloys |  |  |  | 0.94 K |  |  | body | paragraph | 03ce8176ac | Superconductivity in iron compounds | 10.1103/revmodphys.83.1589 | G R Stewart | American Physical Society (APS) | Reviews of Modern Physics | 2011
61ba9ad6783c1e8128c5104a | x=0.75 | -888021230 | [7 empty] | x=0.75 | 1.5 K |  | 1 GPa | body | paragraph | 03ce8176ac | Superconductivity in iron compounds | 10.1103/revmodphys.83.1589 | G R Stewart | American Physical Society (APS) | Reviews of Modern Physics | 2011
61ba9ad6783c1e8128c5104b | single crystal Ba 0.6 K 0.4 Fe 2 As 2 | 992603011 |  | Ba 0.6 K 0.4 Fe 2 As 2 |  | single crystal | Iron-pnictides, Pnictides |  |  |  | 34.7 K |  |  | body | paragraph | 03ce8176ac | Superconductivity in iron compounds | 10.1103/revmodphys.83.1589 | G R Stewart | American Physical Society (APS) | Reviews of Modern Physics | 2011
61ba9ad6783c1e8128c5104c | oxygen deficient SmFeAsO 0.85 | -1029580806 |  | SmFeAsO 0.85 | oxygen deficient |  | Iron-pnictides, Oxides, Pnictides |  |  |  | 55 K |  |  | body | paragraph | 03ce8176ac | Superconductivity in iron compounds | 10.1103/revmodphys.83.1589 | G R Stewart | American Physical Society (APS) | Reviews of Modern Physics | 2011
61ba9ad6783c1e8128c5104d | 6% F-doping on the O-site | 727178049 | O-site |  | 6% F | [5 empty] | 10 K |  |  | body | paragraph | 03ce8176ac | Superconductivity in iron compounds | 10.1103/revmodphys.83.1589 | G R Stewart | American Physical Society (APS) | Reviews of Modern Physics | 2011
61ba9ad6783c1e8128c5104e | Sr 2 VO 3 FeAs | 661511949 |  | Sr 2 VO 3 FeAs |  |  | Iron-pnictides, Oxides, Pnictides |  |  |  | 37 K |  |  | body | paragraph | 03ce8176ac | Superconductivity in iron compounds | 10.1103/revmodphys.83.1589 | G R Stewart | American Physical Society (APS) | Reviews of Modern Physics | 2011
61ba9ad6783c1e8128c5104f | single crystal of FeSe 0.48 Te 0.52 | 152755166 |  | FeSe 0.48 Te 0.52 |  | single crystal | Iron-chalcogenides, Chalcogenides |  |  |  | 15 K |  |  | body | figure | 03ce8176ac | Superconductivity in iron compounds | 10.1103/revmodphys.83.1589 | G R Stewart | American Physical Society (APS) | Reviews of Modern Physics | 2011
61ba9ad6783c1e8128c51050 | SmFeAsO 0.85 F 0.15 | 1951743345 |  | SmFeAsO 0.85 F 0.15 |  |  | Iron-pnictides, Pnictides, Oxides, Fluorides |  |  |  | 41 K |  |  | body | paragraph | 03ce8176ac | Superconductivity in iron compounds | 10.1103/revmodphys.83.1589 | G R Stewart | American Physical Society (APS) | Reviews of Modern Physics | 2011
61ba9ad6783c1e8128c51051 | FeSe 1-x Te x for x=0.43 and 0.50 | 394066889 |  | FeSe 1-x Te x |  |  | Iron-chalcogenides, Chalcogenides |  |  | x=0.43, 0.50 | 15 K |  | zero pressure | body | paragraph | 03ce8176ac | Superconductivity in iron compounds | 10.1103/revmodphys.83.1589 | G R Stewart | American Physical Society (APS) | Reviews of Modern Physics | 2011
61ba9ad6783c1e8128c51052 | Tl 0.5 Rb 0.3 Fe 1.6 Se 2 | 1771171652 |  | Tl 0.5 Rb 0.3 Fe 1.6 Se 2 |  |  | Iron-chalcogenides, Chalcogenides |  |  |  | 31 K |  |  | body | paragraph | 03ce8176ac | Superconductivity in iron compounds | 10.1103/revmodphys.83.1589 | G R Stewart | American Physical Society (APS) | Reviews of Modern Physics | 2011
61ba9ad6783c1e8128c51053 | Co-doping of SrFeAsF | 529126414 |  | SrFeAsF | Co |  | Iron-pnictides, Pnictides, Fluorides |  |  |  | 4 K |  |  | body | paragraph | 03ce8176ac | Superconductivity in iron compounds | 10.1103/revmodphys.83.1589 | G R Stewart | American Physical Society (APS) | Reviews of Modern Physics | 2011
61ba9ad6783c1e8128c51054 | NdFeAsO 0.9 F 0.1 | -23495618 |  | NdFeAsO 0.9 F 0.1 |  |  | Iron-pnictides, Pnictides, Oxides, Fluorides |  |  |  | 36 K |  |  | body | paragraph | 03ce8176ac | Superconductivity in iron compounds | 10.1103/revmodphys.83.1589 | G R Stewart | American Physical Society (APS) | Reviews of Modern Physics | 2011
61ba9ad6783c1e8128c51055 | LiFe 1-x (Co,Ni) x As | 504282525 |  | LiFe 1-x (Co,Ni) x As |  |  | Alloys |  |  |  | 10 K |  |  | body | paragraph | 03ce8176ac | Superconductivity in iron compounds | 10.1103/revmodphys.83.1589 | G R Stewart | American Physical Society (APS) | Reviews of Modern Physics | 2011
61ba9ad6783c1e8128c51056 | EuFe 2 As 2 | 510896801 |  | EuFe 2 As 2 |  |  | Iron-pnictides, Pnictides |  |  |  | 22 K |  | 2 GPa | body | paragraph | 03ce8176ac | Superconductivity in iron compounds | 10.1103/revmodphys.83.1589 | G R Stewart | American Physical Society (APS) | Reviews of Modern Physics | 2011
61ba9ad6783c1e8128c51057 | single crystal of PrFeAsO 0.9 | -127098108 |  | PrFeAsO 0.9 |  | single crystal | Iron-pnictides, Oxides, Pnictides |  |  |  | 35 K |  |  | body | figure | 03ce8176ac | Superconductivity in iron compounds | 10.1103/revmodphys.83.1589 | G R Stewart | American Physical Society (APS) | Reviews of Modern Physics | 2011
61ba9ad6783c1e8128c51058 | polycrystalline Sr 2 VO 3 FeAs | 294561178 |  | Sr 2 VO 3 FeAs |  | polycrystalline | Iron-pnictides, Oxides, Pnictides |  |  |  | 33 K | Resistivity |  | body | figure | 03ce8176ac | Superconductivity in iron compounds | 10.1103/revmodphys.83.1589 | G R Stewart | American Physical Society (APS) | Reviews of Modern Physics | 2011
61ba9ad6783c1e8128c51059 | single crystal Rb 0.8 Fe 2 Se 2 | -645719487 |  | Rb 0.8 Fe 2 Se 2 |  | single crystal | Iron-chalcogenides, Chalcogenides |  |  |  | 31 K |  |  | body | paragraph | 03ce8176ac | Superconductivity in iron compounds | 10.1103/revmodphys.83.1589 | G R Stewart | American Physical Society (APS) | Reviews of Modern Physics | 2011
61ba9ad6783c1e8128c5105a | single crystals of unannealed overdoped BaFe 1.8 Co 0.2 As 2 | 1003152573 |  | BaFe 1.8 Co 0.2 As 2 |  | single crystals | Iron-pnictides, Pnictides | single crystals |  |  | 19 K |  |  | body | paragraph | 03ce8176ac | Superconductivity in iron compounds | 10.1103/revmodphys.83.1589 | G R Stewart | American Physical Society (APS) | Reviews of Modern Physics | 2011
61ba9ad6783c1e8128c5105b | x<0.05) | -945397341 | [7 empty] | x=<0.05 | 300 K |  |  | body | figure | 03ce8176ac | Superconductivity in iron compounds | 10.1103/revmodphys.83.1589 | G R Stewart | American Physical Society (APS) | Reviews of Modern Physics | 2011
61ba9ad6783c1e8128c5105c | single crystal LiFeAs | -2084619913 |  | LiFeAs |  | single crystal | Iron-pnictides, Pnictides |  |  |  | 19.0 K |  |  | body | paragraph | 03ce8176ac | Superconductivity in iron compounds | 10.1103/revmodphys.83.1589 | G R Stewart | American Physical Society (APS) | Reviews of Modern Physics | 2011
61ba9ad6783c1e8128c5105d | Cs 0.8 Fe 2 Se 2 | 470608856 |  | Cs 0.8 Fe 2 Se 2 |  |  | Iron-chalcogenides, Chalcogenides |  |  |  | 30 K |  | 1 GPa | body | paragraph | 03ce8176ac | Superconductivity in iron compounds | 10.1103/revmodphys.83.1589 | G R Stewart | American Physical Society (APS) | Reviews of Modern Physics | 2011
61ba9ad6783c1e8128c5105e | single crystal NdFeAsO 0.82 F 0.18 | -80394540 |  | NdFeAsO 0.82 F 0.18 |  | single crystal | Iron-pnictides, Pnictides, Oxides, Fluorides |  |  |  | 52 K |  |  | body | figure | 03ce8176ac | Superconductivity in iron compounds | 10.1103/revmodphys.83.1589 | G R Stewart | American Physical Society (APS) | Reviews of Modern Physics | 2011
61ba9ad6783c1e8128c5105f | FeSe 1-x | 1469661948 |  | FeSe 1-x |  |  | Iron-chalcogenides, Chalcogenides |  |  |  | 8.2 K |  |  | body | paragraph | 03ce8176ac | Superconductivity in iron compounds | 10.1103/revmodphys.83.1589 | G R Stewart | American Physical Society (APS) | Reviews of Modern Physics | 2011
61ba9ad6783c1e8128c51060 | KFe 2 As 2 | 1186350121 |  | KFe 2 As 2 |  |  | Iron-pnictides, Pnictides |  |  |  | 10 K | Specific heat |  | body | paragraph | 03ce8176ac | Superconductivity in iron compounds | 10.1103/revmodphys.83.1589 | G R Stewart | American Physical Society (APS) | Reviews of Modern Physics | 2011
61ba9ad6783c1e8128c51061 | Single crystal electron-doped NdFe 0.95 Co 0.05 AsO | 1621648228 |  | NdFe 0.95 Co 0.05 AsO |  | Single crystal | Iron-pnictides, Oxides, Pnictides | Single crystal |  |  | 25 K |  |  | body | paragraph | 03ce8176ac | Superconductivity in iron compounds | 10.1103/revmodphys.83.1589 | G R Stewart | American Physical Society (APS) | Reviews of Modern Physics | 2011
61ba9ad6783c1e8128c51062 | Co-doped SrFe 2 As 2 films | -1559231616 |  | SrFe 2 As 2 | Co | films | Iron-pnictides, Pnictides |  |  |  | 20 K |  |  | body | paragraph | 03ce8176ac | Superconductivity in iron compounds | 10.1103/revmodphys.83.1589 | G R Stewart | American Physical Society (APS) | Reviews of Modern Physics | 2011
61ba9ad6783c1e8128c51063 | 400 nm films of FeSe 0.5 Te 0.5 | -146951433 |  | FeSe 0.5 Te 0.5 |  | films | Iron-chalcogenides, Chalcogenides | films |  |  | 15 K |  |  | body | paragraph | 03ce8176ac | Superconductivity in iron compounds | 10.1103/revmodphys.83.1589 | G R Stewart | American Physical Society (APS) | Reviews of Modern Physics | 2011
61ba9ad6783c1e8128c51064 | Na 1-Î´ FeAs | -1483849063 |  | Na 1-Î´ FeAs |  |  | Iron-pnictides, Pnictides |  |  |  | 26 K |  | 3 GPa | body | paragraph | 03ce8176ac | Superconductivity in iron compounds | 10.1103/revmodphys.83.1589 | G R Stewart | American Physical Society (APS) | Reviews of Modern Physics | 2011
61ba9ad6783c1e8128c51065 | CeCu 2 Si 2 | 1330106838 |  | CeCu 2 Si 2 |  |  | Alloys |  |  |  | 2.25 K |  |  | body | paragraph | 03ce8176ac | Superconductivity in iron compounds | 10.1103/revmodphys.83.1589 | G R Stewart | American Physical Society (APS) | Reviews of Modern Physics | 2011
61ba9ad6783c1e8128c51066 | Mg 0.2 Ti 0.8 | -328929185 |  | Mg 0.2 Ti 0.8 |  |  | Alloys |  |  |  | 39 K |  |  | body | figure | 03ce8176ac | Superconductivity in iron compounds | 10.1103/revmodphys.83.1589 | G R Stewart | American Physical Society (APS) | Reviews of Modern Physics | 2011
61ba9ad6783c1e8128c51067 | SmFeAsO 0.85 F 0.15 | -2042862983 |  | SmFeAsO 0.85 F 0.15 |  |  | Iron-pnictides, Pnictides, Oxides, Fluorides |  |  |  | 43 K |  |  | body | paragraph | 03ce8176ac | Superconductivity in iron compounds | 10.1103/revmodphys.83.1589 | G R Stewart | American Physical Society (APS) | Reviews of Modern Physics | 2011
61ba9ad6783c1e8128c51068 | single crystals of K 0.8 Fe 1.6 Se 2 | -1352927678 |  | K 0.8 Fe 1.6 Se 2 |  | single crystals | Iron-chalcogenides, Chalcogenides |  |  |  | 32 K |  |  | body | paragraph | 03ce8176ac | Superconductivity in iron compounds | 10.1103/revmodphys.83.1589 | G R Stewart | American Physical Society (APS) | Reviews of Modern Physics | 2011
61ba9ad6783c1e8128c51069 | Sn-flux grown single crystal LaFePO | 1463391734 |  | LaFePO | Sn-flux grown | single crystal | Iron-pnictides, Oxides, Pnictides |  |  |  | 7.4 K |  |  | body | paragraph | 03ce8176ac | Superconductivity in iron compounds | 10.1103/revmodphys.83.1589 | G R Stewart | American Physical Society (APS) | Reviews of Modern Physics | 2011
61ba9ad6783c1e8128c5106a | single crystal PrFeAsO 0.7 | -778724602 |  | PrFeAsO 0.7 |  | single crystal | Iron-pnictides, Oxides, Pnictides |  |  |  | 35 K |  |  | body | paragraph | 03ce8176ac | Superconductivity in iron compounds | 10.1103/revmodphys.83.1589 | G R Stewart | American Physical Society (APS) | Reviews of Modern Physics | 2011
61ba9ad6783c1e8128c5106b | LaFePO | 1858561213 |  | LaFePO |  |  | Iron-pnictides, Oxides, Pnictides |  |  |  | 5.8 K |  |  | body | paragraph | 03ce8176ac | Superconductivity in iron compounds | 10.1103/revmodphys.83.1589 | G R Stewart | American Physical Society (APS) | Reviews of Modern Physics | 2011
61ba9ad6783c1e8128c5106c | RRR~8.5 | -377678230 |  | RRR~8.5 |  |  | Alloys |  |  |  | 20 K |  |  | body | paragraph | 03ce8176ac | Superconductivity in iron compounds | 10.1103/revmodphys.83.1589 | G R Stewart | American Physical Society (APS) | Reviews of Modern Physics | 2011
61ba9ad6783c1e8128c5106d | Fe 2 Se 2 | 47041843 |  | Fe 2 Se 2 |  |  | Iron-chalcogenides, Chalcogenides |  |  |  | 30 K |  |  | body | paragraph | 03ce8176ac | Superconductivity in iron compounds | 10.1103/revmodphys.83.1589 | G R Stewart | American Physical Society (APS) | Reviews of Modern Physics | 2011
61ba9ad6783c1e8128c5106e | optimally doped polycrystalline LaFeO 0.89 F 0.11 | -1566468463 |  | LaFeO 0.89 F 0.11 | optimally doped | polycrystalline | Oxides, Fluorides |  |  |  | 28 K |  |  | body | figure | 03ce8176ac | Superconductivity in iron compounds | 10.1103/revmodphys.83.1589 | G R Stewart | American Physical Society (APS) | Reviews of Modern Physics | 2011
61ba9ad6783c1e8128c5106f | single crystals of Rb 0.8 Fe 2 As 2 | -698248211 |  | Rb 0.8 Fe 2 As 2 |  | single crystals | Iron-pnictides, Pnictides |  |  |  | 31 K |  |  | body | paragraph | 03ce8176ac | Superconductivity in iron compounds | 10.1103/revmodphys.83.1589 | G R Stewart | American Physical Society (APS) | Reviews of Modern Physics | 2011
61ba9ad6783c1e8128c51070 | Î´=0.03 | -58181638 | [7 empty] | Î´=0.03 | 8.5 K |  |  | body | paragraph | 03ce8176ac | Superconductivity in iron compounds | 10.1103/revmodphys.83.1589 | G R Stewart | American Physical Society (APS) | Reviews of Modern Physics | 2011
61ba9ad6783c1e8128c51071 | x=0.2 | -1220622820 | [7 empty] | x=0.2 | 20 and 23.6 K | specific heat |  | body | paragraph | 03ce8176ac | Superconductivity in iron compounds | 10.1103/revmodphys.83.1589 | G R Stewart | American Physical Society (APS) | Reviews of Modern Physics | 2011
61ba9ad6783c1e8128c51072 | polycrystalline Ba 0.5 K 0.5 Fe 2 As 2 | -608493630 |  | Ba 0.5 K 0.5 Fe 2 As 2 |  | polycrystalline | Iron-pnictides, Pnictides |  |  |  | 36 K |  |  | body | paragraph | 03ce8176ac | Superconductivity in iron compounds | 10.1103/revmodphys.83.1589 | G R Stewart | American Physical Society (APS) | Reviews of Modern Physics | 2011
61ba9ad6783c1e8128c51073 | CeIrIn 5 | 985089268 |  | CeIrIn 5 |  |  | Alloys |  |  |  | 0.4 K |  |  | body | paragraph | 03ce8176ac | Superconductivity in iron compounds | 10.1103/revmodphys.83.1589 | G R Stewart | American Physical Society (APS) | Reviews of Modern Physics | 2011
61ba9ad6783c1e8128c51074 | K x Fe y Se 2 | 168079889 |  | K x Fe y Se 2 |  |  | Iron-chalcogenides, Chalcogenides |  |  |  | 47 K | resistivity |  | body | figure | 03ce8176ac | Superconductivity in iron compounds | 10.1103/revmodphys.83.1589 | G R Stewart | American Physical Society (APS) | Reviews of Modern Physics | 2011
61ba9ad6783c1e8128c51075 | FeSe | 1429100920 |  | FeSe |  |  | Iron-chalcogenides, Chalcogenides |  |  |  | 27 K |  | 2.6 GPa | body | paragraph | 03ce8176ac | Superconductivity in iron compounds | 10.1103/revmodphys.83.1589 | G R Stewart | American Physical Society (APS) | Reviews of Modern Physics | 2011
61ba9ad6783c1e8128c51076 | FeSe | 1429100920 |  | FeSe |  |  | Iron-chalcogenides, Chalcogenides |  |  |  | 8 K |  | zero pressure | body | paragraph | 03ce8176ac | Superconductivity in iron compounds | 10.1103/revmodphys.83.1589 | G R Stewart | American Physical Society (APS) | Reviews of Modern Physics | 2011
61ba9ad6783c1e8128c51077 | LiFeP | -1300857671 |  | LiFeP |  |  | Iron-pnictides, Pnictides |  |  |  | 4 K |  |  | body | paragraph | 03ce8176ac | Superconductivity in iron compounds | 10.1103/revmodphys.83.1589 | G R Stewart | American Physical Society (APS) | Reviews of Modern Physics | 2011
61ba9ad6783c1e8128c51078 | underdoped NdFeAsO 0.8 | -1383504917 |  | NdFeAsO 0.8 | underdoped |  | Iron-pnictides, Oxides, Pnictides |  |  |  | 41 K |  |  | body | paragraph | 03ce8176ac | Superconductivity in iron compounds | 10.1103/revmodphys.83.1589 | G R Stewart | American Physical Society (APS) | Reviews of Modern Physics | 2011
61ba9ad6783c1e8128c51079 | single crystals of LiFeAs | -622663131 |  | LiFeAs |  | single crystals | Iron-pnictides, Pnictides |  |  |  | 17.5 K |  |  | body | paragraph | 03ce8176ac | Superconductivity in iron compounds | 10.1103/revmodphys.83.1589 | G R Stewart | American Physical Society (APS) | Reviews of Modern Physics | 2011
61ba9ad6783c1e8128c5107a | K 0.8 Fe 1.6 Se 2 | 1194398991 |  | K 0.8 Fe 1.6 Se 2 |  |  | Iron-chalcogenides, Chalcogenides |  |  |  | 32 K |  |  | body | paragraph | 03ce8176ac | Superconductivity in iron compounds | 10.1103/revmodphys.83.1589 | G R Stewart | American Physical Society (APS) | Reviews of Modern Physics | 2011
61ba9ad6783c1e8128c5107b | x=0.114 | -544098897 | [7 empty] | x=0.114 | 12.8 K |  |  | body | paragraph | 03ce8176ac | Superconductivity in iron compounds | 10.1103/revmodphys.83.1589 | G R Stewart | American Physical Society (APS) | Reviews of Modern Physics | 2011
61ba9ad6783c1e8128c5107c | single crystal of FeSe 0.5 Te 0.5 | 234570681 |  | FeSe 0.5 Te 0.5 |  | single crystal | Iron-chalcogenides, Chalcogenides |  |  |  | 15 K |  |  | body | figure | 03ce8176ac | Superconductivity in iron compounds | 10.1103/revmodphys.83.1589 | G R Stewart | American Physical Society (APS) | Reviews of Modern Physics | 2011
61ba9ad6783c1e8128c5107d | Ba 0.68 K 0.32 Fe 2 As 2 | -1063300435 |  | Ba 0.68 K 0.32 Fe 2 As 2 |  |  | Iron-pnictides, Pnictides |  |  |  | 38.5 K |  |  | body | paragraph | 03ce8176ac | Superconductivity in iron compounds | 10.1103/revmodphys.83.1589 | G R Stewart | American Physical Society (APS) | Reviews of Modern Physics | 2011
61ba9ad6783c1e8128c5107e | CaFe 2 As 2 | -21118461 |  | CaFe 2 As 2 |  |  | Iron-pnictides, Pnictides |  |  |  | 13 K |  | 0.69 GPa | body | paragraph | 03ce8176ac | Superconductivity in iron compounds | 10.1103/revmodphys.83.1589 | G R Stewart | American Physical Society (APS) | Reviews of Modern Physics | 2011
61ba9ad6783c1e8128c5107f | (RRRâ‰ˆ1200) crystals of KFe 2 As 2 | 602880930 | (RRRâ‰ˆ1200 | KFe 2 As 2 |  | crystals | Iron-pnictides, Pnictides |  |  |  | 3.4 K |  |  | body | figure | 03ce8176ac | Superconductivity in iron compounds | 10.1103/revmodphys.83.1589 | G R Stewart | American Physical Society (APS) | Reviews of Modern Physics | 2011
61ba9ad6783c1e8128c51080 | LaFePO | 2018371391 |  | LaFePO |  |  | Iron-pnictides, Oxides, Pnictides |  |  |  | 5.9 K |  |  | body | figure | 03ce8176ac | Superconductivity in iron compounds | 10.1103/revmodphys.83.1589 | G R Stewart | American Physical Society (APS) | Reviews of Modern Physics | 2011
61ba9ad6783c1e8128c51081 | Ca 0.5 Na 0.5 Fe 2 As 2 | 136661620 |  | Ca 0.5 Na 0.5 Fe 2 As 2 |  |  | Iron-pnictides, Pnictides |  |  |  | 18 K |  |  | body | paragraph | 03ce8176ac | Superconductivity in iron compounds | 10.1103/revmodphys.83.1589 | G R Stewart | American Physical Society (APS) | Reviews of Modern Physics | 2011
61ba9ad6783c1e8128c51082 | FeSe 0.9 | 620869153 |  | FeSe 0.9 |  |  | Iron-chalcogenides, Chalcogenides |  |  |  | 11 K |  |  | body | paragraph | 03ce8176ac | Superconductivity in iron compounds | 10.1103/revmodphys.83.1589 | G R Stewart | American Physical Society (APS) | Reviews of Modern Physics | 2011
61ba9ad6783c1e8128c51083 | Ba-doped La 2 CuO 4 | -1744794656 |  | La 2 CuO 4 | Ba |  | Oxides, Cuprates |  |  |  | 35 K |  |  | body | paragraph | 03ce8176ac | Superconductivity in iron compounds | 10.1103/revmodphys.83.1589 | G R Stewart | American Physical Society (APS) | Reviews of Modern Physics | 2011
61ba9ad6783c1e8128c51084 | 0.77â‰¤xâ‰¤0.86 | -918184927 | [8 empty] | 30 K |  |  | body | paragraph | 03ce8176ac | Superconductivity in iron compounds | 10.1103/revmodphys.83.1589 | G R Stewart | American Physical Society (APS) | Reviews of Modern Physics | 2011
61ba9ad6783c1e8128c51085 | Ca 2 (Mg 0.25 Ti 0.75 ) 1.5 O ~4FeAs | 522228021 |  | Ca 2 (Mg 0.25 Ti 0.75 ) 1.5 O ~4FeAs |  |  | Alloys |  |  |  | 47 K |  |  | body | paragraph | 03ce8176ac | Superconductivity in iron compounds | 10.1103/revmodphys.83.1589 | G R Stewart | American Physical Society (APS) | Reviews of Modern Physics | 2011
61ba9ad6783c1e8128c51086 | 0.06 | -1031739426 | [8 empty] | 15 K |  |  | body | paragraph | 03ce8176ac | Superconductivity in iron compounds | 10.1103/revmodphys.83.1589 | G R Stewart | American Physical Society (APS) | Reviews of Modern Physics | 2011
61ba9ad6783c1e8128c51087 | Sr 0.6 La 0.4 FeAsF (La provides electron doping of SrFeAsF | -428387002 |  | Sr 0.6 La 0.4 FeAsF |  |  | Iron-pnictides, Pnictides, Fluorides |  |  |  | 32 K |  |  | body | paragraph | 03ce8176ac | Superconductivity in iron compounds | 10.1103/revmodphys.83.1589 | G R Stewart | American Physical Society (APS) | Reviews of Modern Physics | 2011
61ba9ad6783c1e8128c51088 | Sr 0.6 La 0.4 FeAsF (La provides electron doping of SrFeAsF |  |  | SrFeAsF |  |  | Iron-pnictides, Pnictides, Fluorides |  |  |  | 32 K |  |  | body | paragraph | 03ce8176ac | Superconductivity in iron compounds | 10.1103/revmodphys.83.1589 | G R Stewart | American Physical Society (APS) | Reviews of Modern Physics | 2011
61ba9ad6783c1e8128c51089 | LaFeAsO 0.92 F 0.08 | 1815528708 |  | LaFeAsO 0.92 F 0.08 |  |  | Iron-pnictides, Pnictides, Oxides, Fluorides |  |  |  | 23 K |  |  | body | paragraph | 03ce8176ac | Superconductivity in iron compounds | 10.1103/revmodphys.83.1589 | G R Stewart | American Physical Society (APS) | Reviews of Modern Physics | 2011
61ba9ad6783c1e8128c5108a | YBa 2 (Cu 0.98 Zn 0.02 ) 3 O 7 | 1803960659 |  | YBa 2 (Cu 0.98 Zn 0.02 ) 3 O 7 |  |  | Oxides, Cuprates |  |  |  | 65 K |  |  | body | paragraph | 03ce8176ac | Superconductivity in iron compounds | 10.1103/revmodphys.83.1589 | G R Stewart | American Physical Society (APS) | Reviews of Modern Physics | 2011
61ba9ad6783c1e8128c5108b | Sr(Fe 0.925 Ni 0.075 ) 2 As 2 | -1248653382 |  | Sr(Fe 0.925 Ni 0.075 ) 2 As 2 |  |  | Iron-pnictides, Pnictides |  |  |  | 8.5 K |  |  | body | paragraph | 03ce8176ac | Superconductivity in iron compounds | 10.1103/revmodphys.83.1589 | G R Stewart | American Physical Society (APS) | Reviews of Modern Physics | 2011
61ba9ad6783c1e8128c5108c | underdoped single crystal of Ba 0.86 K 0.14 Fe 2 As 2 | 987220293 |  | Ba 0.86 K 0.14 Fe 2 As 2 | underdoped | single crystal | Iron-pnictides, Pnictides |  |  |  | 20 K |  |  | body | paragraph | 03ce8176ac | Superconductivity in iron compounds | 10.1103/revmodphys.83.1589 | G R Stewart | American Physical Society (APS) | Reviews of Modern Physics | 2011
61ba9ad6783c1e8128c5108d | epitaxial thin films of Co- doped BaFe 2 As 2 | 1923977356 |  | BaFe 2 As 2 | Co | thin films | Iron-pnictides, Pnictides |  |  |  | 21.5 K |  |  | body | paragraph | 03ce8176ac | Superconductivity in iron compounds | 10.1103/revmodphys.83.1589 | G R Stewart | American Physical Society (APS) | Reviews of Modern Physics | 2011
61ba9ad6783c1e8128c5108e | Sr 2 VO 3 FeAs | 649968689 |  | Sr 2 VO 3 FeAs |  |  | Iron-pnictides, Oxides, Pnictides |  |  |  | 37 K |  |  | body | paragraph | 03ce8176ac | Superconductivity in iron compounds | 10.1103/revmodphys.83.1589 | G R Stewart | American Physical Society (APS) | Reviews of Modern Physics | 2011
61ba9ad6783c1e8128c5108f | SrFe 1.8 Co 0.2 As 2 epitaxial films on mixed perovskite (La,Sr)(Al,Ta)O 3 ("LSAT") substrates at 670 o C | -1327314685 |  | SrFe 1.8 Co 0.2 As 2 | mixed perovskite (La,Sr)(Al | epitaxial films | Iron-pnictides, Pnictides |  |  |  | 17.1 K |  |  | body | paragraph | 03ce8176ac | Superconductivity in iron compounds | 10.1103/revmodphys.83.1589 | G R Stewart | American Physical Society (APS) | Reviews of Modern Physics | 2011
61ba9ad6783c1e8128c51090 | SrFe 1.8 Co 0.2 As 2 epitaxial films on mixed perovskite (La,Sr)(Al,Ta)O 3 ("LSAT") substrates at 670 o C |  | LSAT | Ta)O 3 | mixed perovskite (La,Sr)(Al | epitaxial films | Alloys |  |  |  | 17.1 K |  |  | body | paragraph | 03ce8176ac | Superconductivity in iron compounds | 10.1103/revmodphys.83.1589 | G R Stewart | American Physical Society (APS) | Reviews of Modern Physics | 2011
61ba9ad6783c1e8128c51091 | single crystal of BaFe 2 (As 0.7 P 0.3 ) 2 | 1756723228 |  | BaFe 2 (As 0.7 P 0.3 ) 2 |  | single crystal | Iron-pnictides, Pnictides |  |  |  | 30 K |  |  | body | figure | 03ce8176ac | Superconductivity in iron compounds | 10.1103/revmodphys.83.1589 | G R Stewart | American Physical Society (APS) | Reviews of Modern Physics | 2011
61ba9ad6783c1e8128c51092 | K-doped BaFe 2 As 2 onto single crystal Al 2 O 3 substrates | 2038804641 |  | BaFe 2 As 2 | K | single crystal | Iron-pnictides, Pnictides |  |  |  | 0 at 37 K |  |  | body | paragraph | 03ce8176ac | Superconductivity in iron compounds | 10.1103/revmodphys.83.1589 | G R Stewart | American Physical Society (APS) | Reviews of Modern Physics | 2011
61ba9ad6783c1e8128c51093 | K-doped BaFe 2 As 2 onto single crystal Al 2 O 3 substrates |  |  | Al 2 O 3 | K | single crystal | Oxides |  |  |  | 0 at 37 K |  |  | body | paragraph | 03ce8176ac | Superconductivity in iron compounds | 10.1103/revmodphys.83.1589 | G R Stewart | American Physical Society (APS) | Reviews of Modern Physics | 2011
61ba9ad6783c1e8128c51094 | LaFeAsO 1-x F x , x=0.11 | 166162116 |  | LaFeAsO 1-x F x |  |  | Iron-pnictides, Pnictides, Oxides, Fluorides |  |  | x=0.11 | 26 to 43 K |  |  | body | paragraph | 03ce8176ac | Superconductivity in iron compounds | 10.1103/revmodphys.83.1589 | G R Stewart | American Physical Society (APS) | Reviews of Modern Physics | 2011
61ba9ad6783c1e8128c51095 | NdFeAsO 0.9 F 0.1 | 65058480 |  | NdFeAsO 0.9 F 0.1 |  |  | Iron-pnictides, Pnictides, Oxides, Fluorides |  |  |  | 53 K |  |  | body | figure | 03ce8176ac | Superconductivity in iron compounds | 10.1103/revmodphys.83.1589 | G R Stewart | American Physical Society (APS) | Reviews of Modern Physics | 2011
61ba9ad6783c1e8128c51096 | pure KFe 2 As 2 | 1253679882 |  | KFe 2 As 2 | pure |  | Iron-pnictides, Pnictides |  |  |  | 4 K |  |  | body | paragraph | 03ce8176ac | Superconductivity in iron compounds | 10.1103/revmodphys.83.1589 | G R Stewart | American Physical Society (APS) | Reviews of Modern Physics | 2011
61ba9ad6783c1e8128c51097 | P-doping of an As pnictide | 131090425 | As pnictide | As | [6 empty] | 0.5 K |  |  | body | paragraph | 03ce8176ac | Superconductivity in iron compounds | 10.1103/revmodphys.83.1589 | G R Stewart | American Physical Society (APS) | Reviews of Modern Physics | 2011
61ba9ad6783c1e8128c51098 | BaFe 2 As 2 | -532857578 |  | BaFe 2 As 2 |  |  | Iron-pnictides, Pnictides |  |  |  | 29 K |  | 4.5 GPa | body | paragraph | 03ce8176ac | Superconductivity in iron compounds | 10.1103/revmodphys.83.1589 | G R Stewart | American Physical Society (APS) | Reviews of Modern Physics | 2011
61ba9ad6783c1e8128c51099 | F-doped LaFeAsO | -1490710017 |  | LaFeAsO | F |  | Iron-pnictides, Oxides, Pnictides |  |  |  | 26 K |  | 4 GPa pressure | body | paragraph | 03ce8176ac | Superconductivity in iron compounds | 10.1103/revmodphys.83.1589 | G R Stewart | American Physical Society (APS) | Reviews of Modern Physics | 2011
61ba9ad6783c1e8128c5109a | A 0.8 Fe 1.6 Se 2 | 2044720327 |  | A 0.8 Fe 1.6 Se 2 |  |  | Iron-chalcogenides, Chalcogenides |  |  |  | 32 K |  |  | body | paragraph | 03ce8176ac | Superconductivity in iron compounds | 10.1103/revmodphys.83.1589 | G R Stewart | American Physical Society (APS) | Reviews of Modern Physics | 2011
61ba9ad6783c1e8128c5109b | x=0.15 | -1458399799 | [7 empty] | x=0.15 | 6 K |  |  | body | paragraph | 03ce8176ac | Superconductivity in iron compounds | 10.1103/revmodphys.83.1589 | G R Stewart | American Physical Society (APS) | Reviews of Modern Physics | 2011
61ba9ad6d52116ffe1c50fbd | optimally-doped Bi 2 Sr 2 CaCu 2 O 8+y crystal | 29886460 |  | Bi 2 Sr 2 CaCu 2 O 8+y | optimally-doped | crystal | Alloys |  |  |  | 90 K |  |  | body | paragraph | c8ac053149 | Bridge in micron-sized Bi 2 Sr 2 CaCu 2 O 8+y sample act as converging lens for vortices |  | JoaquÃ­n Puig, NÃ©stor RenÃ©, Cejas Bolecek, JazmÃ­n AragÃ³n SÃ¡nchez, Moira InÃ©s Dolz, Marcin Konczykowski, Yanina Fasano |  |  | 2021
61ba9ad6e4dc5fe1bac50f95 | NdCoAsO | -547838652 |  | NdCoAsO |  |  | Oxides, Pnictides |  |  |  | 13 K |  |  | body | paragraph | 4e7a85099c | Magnetic phase transitions in NdCoAsO | 10.1103/physrevb.81.104405 | Michael A Mcguire, Delphine J Gout, V Ovidiu Garlea, Athena S Sefat, Brian C Sales, David Mandrus | American Physical Society (APS) | Physical Review B | 2013
61ba9ad6e4dc5fe1bac50f96 | LaFeAsO 1âˆ’x F x | 348815948 |  | LaFeAsO 1âˆ’x F x |  |  | Iron-pnictides, Pnictides, Oxides, Fluorides |  |  |  | 28 K |  |  | body | paragraph | 4e7a85099c | Magnetic phase transitions in NdCoAsO | 10.1103/physrevb.81.104405 | Michael A Mcguire, Delphine J Gout, V Ovidiu Garlea, Athena S Sefat, Brian C Sales, David Mandrus | American Physical Society (APS) | Physical Review B | 2013
61ba9ad72c886f0fe6c50f93 | MgB 2 powder | 1509468828 |  | MgB 2 |  | powder | Alloys, Borides |  |  |  | 37-38 K | Magnetization |  | body | paragraph | 7b434fc590 | Strongly linked current flow in polycrystalline forms of the superconductor MgB2 | 10.1038/35065559 | D C Larbalestier, L D Cooley, M O Rikel, A A Polyanskii, J Y Jiang, S Patnaik, X Y Cai, D M Feldmann, A Gurevich, A A Squitieri, M T Naus, C B Eom, E E Hellstrom, R J Cava, K A Regan, N Rogado, M A Hayward, T He, J S Slusky, P Khalifah, K Inumaru, M Haas | Springer Science and Business Media LLC | Nature | 2001
61ba9ad72c886f0fe6c50f94 | MgB 2 1 | 1475582123 |  | MgB 2 1 |  |  | Alloys |  |  |  | 39 K |  |  | header | abstract | 7b434fc590 | Strongly linked current flow in polycrystalline forms of the superconductor MgB2 | 10.1038/35065559 | D C Larbalestier, L D Cooley, M O Rikel, A A Polyanskii, J Y Jiang, S Patnaik, X Y Cai, D M Feldmann, A Gurevich, A A Squitieri, M T Naus, C B Eom, E E Hellstrom, R J Cava, K A Regan, N Rogado, M A Hayward, T He, J S Slusky, P Khalifah, K Inumaru, M Haas | Springer Science and Business Media LLC | Nature | 2001
61ba9ad72c886f0fe6c50f95 | Nb 3 Sn | 603465138 |  | Nb 3 Sn |  |  | Alloys |  |  |  | 38 K |  |  | body | figure | 7b434fc590 | Strongly linked current flow in polycrystalline forms of the superconductor MgB2 | 10.1038/35065559 | D C Larbalestier, L D Cooley, M O Rikel, A A Polyanskii, J Y Jiang, S Patnaik, X Y Cai, D M Feldmann, A Gurevich, A A Squitieri, M T Naus, C B Eom, E E Hellstrom, R J Cava, K A Regan, N Rogado, M A Hayward, T He, J S Slusky, P Khalifah, K Inumaru, M Haas | Springer Science and Business Media LLC | Nature | 2001
61ba9ad75cc438644dc50fd9 | slightly under- doped Bi 2 Sr 2 CaCu 2 O 8+Î´ single crystals | -1370937010 |  | Bi 2 Sr 2 CaCu 2 O 8+Î´ | slightly under- doped | single crystals | Alloys |  |  |  | 82.5 K |  |  | body | figure | d87246e5a6 | Abrupt Change of Josephson Plasma Frequency at the Phase Boundary of the Bragg Glass inBi2Sr2CaCu2O8+Î´ | 10.1103/physrevlett.84.2945 | M B Gaifullin, Yuji Matsuda, N Chikumoto, J Shimoyama, K Kishio | American Physical Society (APS) | Physical Review Letters | 2000
61ba9ad75cc438644dc50fda | Bi 2 Sr 2 CaCu 2 O 8+Î´ | -2124891269 |  | Bi 2 Sr 2 CaCu 2 O 8+Î´ |  |  | Alloys |  |  |  | 40 K |  |  | body | paragraph | d87246e5a6 | Abrupt Change of Josephson Plasma Frequency at the Phase Boundary of the Bragg Glass inBi2Sr2CaCu2O8+Î´ | 10.1103/physrevlett.84.2945 | M B Gaifullin, Yuji Matsuda, N Chikumoto, J Shimoyama, K Kishio | American Physical Society (APS) | Physical Review Letters | 2000
61ba9ad805e6aa6710c50ff5 | Bi2212 | -1795454610 | Bi2212 | Bi2212Bi2212 | [6 empty] | 87K |  |  | body | figure | e561d17307 | Fingerprints of spin mediated pairing in cuprates | 10.1016/s0368-2048(01)00251-1 | Ar R Abanov, Andrey V Chubukov, JÃ¶rg Schmalian | Elsevier BV | Journal of Electron Spectroscopy and Related Phenomena | 2013
61ba9ad805e6aa6710c50ff6 | Bi2212 | -1845526488 | Bi2212 | Bi2212Bi2212 | [6 empty] | 91K |  |  | body | paragraph | e561d17307 | Fingerprints of spin mediated pairing in cuprates | 10.1016/s0368-2048(01)00251-1 | Ar R Abanov, Andrey V Chubukov, JÃ¶rg Schmalian | Elsevier BV | Journal of Electron Spectroscopy and Related Phenomena | 2013
61ba9ad8a01e2beb09c51002 | x opt = 6.92 | 1026440863 | [7 empty] | x=6.92 | 92.5 K |  |  | body | paragraph | 3d1856c3ff | A Displacive Structural Transformation in theCuO2Planes ofYBa2Cu3Oxat the Underdoped-Overdoped Phase Separation Line | 10.1103/physrevlett.79.4894 | E Kaldis, J RÃ¶hler, E Liarokapis, N Poulakis, K Conder, P W Loeffen | American Physical Society (APS) | Physical Review Letters | 1997
61ba9ad8a01e2beb09c51003 | overdoped YBa 2 Cu 3 O x , x â‰¥ 6.95 | 1037028146 |  | YBa 2 Cu 3 O x | overdoped |  | Alloys |  |  | x=â‰¥ 6.95 | 2.5 K | specific heat |  | body | paragraph | 3d1856c3ff | A Displacive Structural Transformation in theCuO2Planes ofYBa2Cu3Oxat the Underdoped-Overdoped Phase Separation Line | 10.1103/physrevlett.79.4894 | E Kaldis, J RÃ¶hler, E Liarokapis, N Poulakis, K Conder, P W Loeffen | American Physical Society (APS) | Physical Review Letters | 1997
61ba9ad8dc085aa023c50fa3 | HgBa 2 CuO 4 | -590848660 |  | HgBa 2 CuO 4 |  |  | Oxides, Cuprates |  |  |  | 100K |  |  | body | paragraph | 0d8351c08e | DMFT Study on the Electronâ€“hole Asymmetry of the Electron Correlation Strength in the High Tc Cuprates | 10.7566/jpsj.86.114706 | Ryota Mizuno, Masayuki Ochi, Kazuhiko Kuroki | Physical Society of Japan | Journal of the Physical Society of Japan | 2017
61ba9ad820fc3eae4bc51019 | Na x CoO 2 â€¢yH 2 O | -1613155632 |  | Na x CoO 2 â€¢yH 2 O |  |  | Alloys |  |  |  | 4.7 K |  |  | body | paragraph | d19b47af00 | Unconventional Superconductivity and Nearly Ferromagnetic Spin Fluctuations in NaxCoO2Â·yH2O | 10.1143/jpsj.72.3041 | K Ishida, Y Ihara, Y Maeno, C Michioka, M Kato, K Yoshimura, K Takada, T Sasaki, H Sakurai, E Takayama-Muromachi | Physical Society of Japan | Journal of the Physical Society of Japan | 2003
61ba9ad820fc3eae4bc5101a | bilayer-hydrate sample | 2107444497 | [8 empty] | 4.7 K |  |  | header | abstract | d19b47af00 | Unconventional Superconductivity and Nearly Ferromagnetic Spin Fluctuations in NaxCoO2Â·yH2O | 10.1143/jpsj.72.3041 | K Ishida, Y Ihara, Y Maeno, C Michioka, M Kato, K Yoshimura, K Takada, T Sasaki, H Sakurai, E Takayama-Muromachi | Physical Society of Japan | Journal of the Physical Society of Japan | 2003
61ba9ad820fc3eae4bc5101b | Na x CoO 2 â€¢yH 2 O (x âˆ¼ 0.35, y âˆ¼ 1.3) | -730809335 |  | Na x CoO 2 â€¢yH 2 O |  |  | Alloys |  |  | x=0.35, y=âˆ¼ 1.3 | 5 K |  |  | body | paragraph | d19b47af00 | Unconventional Superconductivity and Nearly Ferromagnetic Spin Fluctuations in NaxCoO2Â·yH2O | 10.1143/jpsj.72.3041 | K Ishida, Y Ihara, Y Maeno, C Michioka, M Kato, K Yoshimura, K Takada, T Sasaki, H Sakurai, E Takayama-Muromachi | Physical Society of Japan | Journal of the Physical Society of Japan | 2003
61ba9ad8fa2141a3e5c50fab | fixed x=0.1 | -1202995842 | [7 empty] | x=0.1 | 19-35 K |  |  | body | paragraph | fb81f8a17e | Carbon-substituted MgB2 single crystals | 10.1016/s0921-4534(03)01296-6 | Sergey Lee, Takahiko Masui, Ayako Yamamoto, Hiroshi Uchiyama, Setsuko Tajima | Elsevier BV | Physica C: Superconductivity | 2003
61ba9ad8fa2141a3e5c50fac | C7 | -2110312064 |  | C7 |  |  | Carbides |  |  |  | 1.5K |  |  | body | figure | fb81f8a17e | Carbon-substituted MgB2 single crystals | 10.1016/s0921-4534(03)01296-6 | Sergey Lee, Takahiko Masui, Ayako Yamamoto, Hiroshi Uchiyama, Setsuko Tajima | Elsevier BV | Physica C: Superconductivity | 2003
61ba9ad956f16aed29c51012 | YBCO 6.6 | 1137993920 | YBCO 6.6 | [7 empty] | 59 K |  |  | body | paragraph | 81b6240acc | Effect of interband transitions on c-axis penetration depth of layered superconductors | 10.1103/physrevb.55.14592 | W A Atkinson, J P Carbotte | American Physical Society (APS) | Physical Review B | 2014
61ba9ad9c2c99830dec50fd6 | Sr 0.6 K 0.4 Fe 2 As 2 | 349507312 |  | Sr 0.6 K 0.4 Fe 2 As 2 |  |  | Iron-pnictides, Pnictides |  |  |  | 34 K |  |  | header | abstract | 66d113b11a | Large transport critical currents of powder-in-tube Sr0.6K0.4Fe2As2/Ag superconducting wires and tapes | 10.1016/j.physc.2009.12.030 | Lei Wang, Yanpeng Qi, Dongliang Wang, Xianping Zhang, Zhaoshun Gao, Zhiyu Zhang, Yanwei Ma, Satoshi Awaji, Gen Nishijima, Kazuo Watanabe | Elsevier BV | Physica C: Superconductivity | 2010
61ba9ad9c2c99830dec50fd7 | LaFeAsO 1-x F x (La-1111) | -267683178 | La-1111 | LaFeAsO 1-x F x |  |  | Iron-pnictides, Pnictides, Oxides, Fluorides |  |  |  | ~55 K |  |  | body | paragraph | 66d113b11a | Large transport critical currents of powder-in-tube Sr0.6K0.4Fe2As2/Ag superconducting wires and tapes | 10.1016/j.physc.2009.12.030 | Lei Wang, Yanpeng Qi, Dongliang Wang, Xianping Zhang, Zhaoshun Gao, Zhiyu Zhang, Yanwei Ma, Satoshi Awaji, Gen Nishijima, Kazuo Watanabe | Elsevier BV | Physica C: Superconductivity | 2010
61ba9ad9c2c99830dec50fd8 | K doped A 1-x K x Fe 2 As 2 (A=Ba or Sr) | 213622682 |  | A 1-x K x Fe 2 As 2 |  |  | Alloys |  |  | A=Ba, Sr | ~38 K |  |  | body | paragraph | 66d113b11a | Large transport critical currents of powder-in-tube Sr0.6K0.4Fe2As2/Ag superconducting wires and tapes | 10.1016/j.physc.2009.12.030 | Lei Wang, Yanpeng Qi, Dongliang Wang, Xianping Zhang, Zhaoshun Gao, Zhiyu Zhang, Yanwei Ma, Satoshi Awaji, Gen Nishijima, Kazuo Watanabe | Elsevier BV | Physica C: Superconductivity | 2010
61ba9ad9c2c99830dec50fd9 | Sr 0.6 K 0.4 Fe 2 As 2 | 424620050 |  | Sr 0.6 K 0.4 Fe 2 As 2 |  |  | Iron-pnictides, Pnictides |  |  |  | 34 K |  |  | body | paragraph | 66d113b11a | Large transport critical currents of powder-in-tube Sr0.6K0.4Fe2As2/Ag superconducting wires and tapes | 10.1016/j.physc.2009.12.030 | Lei Wang, Yanpeng Qi, Dongliang Wang, Xianping Zhang, Zhaoshun Gao, Zhiyu Zhang, Yanwei Ma, Satoshi Awaji, Gen Nishijima, Kazuo Watanabe | Elsevier BV | Physica C: Superconductivity | 2010
61ba9ad93136e52869c50fc6 | magnesium diboride | -349483209 | magnesium diboride | MgB2 | [6 empty] | 40 K |  |  | body | paragraph | 3340a31b4d | An effective mean field theory for the coexistence of anti-ferromagnetism and superconductivity: Applications to iron-based superconductors and cold Boseâ€“Fermi atomic mixtures | 10.1016/j.physleta.2016.08.013 | Jeremy Brackett, Joseph Newman, Theja N De Silva | Elsevier BV | Physics Letters A | 2016
61ba9ad93136e52869c50fc7 | mercury barium calcium | -944233934 | mercury barium calcium | [7 empty] | 135 K |  | ambient pressure | body | paragraph | 3340a31b4d | An effective mean field theory for the coexistence of anti-ferromagnetism and superconductivity: Applications to iron-based superconductors and cold Boseâ€“Fermi atomic mixtures | 10.1016/j.physleta.2016.08.013 | Jeremy Brackett, Joseph Newman, Theja N De Silva | Elsevier BV | Physics Letters A | 2016
61ba9ad91b5bc7b48bc51036 | FeSe | 1525358492 |  | FeSe |  |  | Iron-chalcogenides, Chalcogenides |  |  |  | 8 K |  | ambient pressure | body | paragraph | 72e274036a | Local Electronic Structure of a Single Nonmagnetic Impurity as a Test of the Pairing Symmetry of Electrons in(K,Tl)FexSe2Superconductors | 10.1103/physrevlett.107.167002 | Jian-Xin Zhu, Rong Yu, A V Balatsky, Qimiao Si | American Physical Society (APS) | Physical Review Letters | 2011
61ba9ad91b5bc7b48bc51037 | AFe x Se 2 (A= K, Tl, Cs) | -1322101537 |  | AFe x Se 2 |  |  | Alloys |  |  | A=K, Tl, Cs | 30 K |  |  | body | paragraph | 72e274036a | Local Electronic Structure of a Single Nonmagnetic Impurity as a Test of the Pairing Symmetry of Electrons in(K,Tl)FexSe2Superconductors | 10.1103/physrevlett.107.167002 | Jian-Xin Zhu, Rong Yu, A V Balatsky, Qimiao Si | American Physical Society (APS) | Physical Review Letters | 2011
61ba9ad9ab9e3e9324c50ff2 | FeSe0.5Te0.5 (FST) films | 2074788799 |  | FeSe0.5Te0.5 (FST) |  | films | Iron-chalcogenides, Chalcogenides, Fluorides |  |  |  | 21 K |  |  | body | paragraph | e9bd5581f2 | High performance FeSe0.5Te0.5thin films grown at low temperature by pulsed laser deposition | 10.1088/0953-2048/28/6/065009 | Pusheng Yuan, Zhongtang Xu, Haitao Zhang, Dongliang Wang, Yanwei Ma, Ming Zhang, Jianqi Li | IOP Publishing | Superconductor Science and Technology | 2015
61ba9ad9ab9e3e9324c50ff3 | FeSe | 1596587858 |  | FeSe |  |  | Iron-chalcogenides, Chalcogenides |  |  |  | 8 K |  |  | body | paragraph | e9bd5581f2 | High performance FeSe0.5Te0.5thin films grown at low temperature by pulsed laser deposition | 10.1088/0953-2048/28/6/065009 | Pusheng Yuan, Zhongtang Xu, Haitao Zhang, Dongliang Wang, Yanwei Ma, Ming Zhang, Jianqi Li | IOP Publishing | Superconductor Science and Technology | 2015
61ba9ad9ab9e3e9324c50ff4 | FeTe0.5Se0.5 | 535492900 |  | FeTe0.5Se0.5 |  |  | Iron-chalcogenides, Chalcogenides |  |  |  | 14 K |  |  | body | figure | e9bd5581f2 | High performance FeSe0.5Te0.5thin films grown at low temperature by pulsed laser deposition | 10.1088/0953-2048/28/6/065009 | Pusheng Yuan, Zhongtang Xu, Haitao Zhang, Dongliang Wang, Yanwei Ma, Ming Zhang, Jianqi Li | IOP Publishing | Superconductor Science and Technology | 2015
61ba9ad907932c08a9c50ffb | x = 0.2 | -1849402377 | [7 empty] | x=0.2 | 32K |  |  | body | paragraph | 784ed33f67 | Changes in the self-energy andd-wave pairing strength with doping in overdoped La2âˆ’xSrxCuO4 | 10.1103/physrevb.88.134509 | Thomas Dahm, D J Scalapino | American Physical Society (APS) | Physical Review B | 2013
61ba9ad907932c08a9c50ffc | x = 0.30 | -854995215 | [7 empty] | x=0.30 | 0 K |  |  | body | paragraph | 784ed33f67 | Changes in the self-energy andd-wave pairing strength with doping in overdoped La2âˆ’xSrxCuO4 | 10.1103/physrevb.88.134509 | Thomas Dahm, D J Scalapino | American Physical Society (APS) | Physical Review B | 2013
61ba9ad907932c08a9c50ffd | x = 0.20 | 1161788634 | [7 empty] | x=0.20 | 32 K |  |  | body | paragraph | 784ed33f67 | Changes in the self-energy andd-wave pairing strength with doping in overdoped La2âˆ’xSrxCuO4 | 10.1103/physrevb.88.134509 | Thomas Dahm, D J Scalapino | American Physical Society (APS) | Physical Review B | 2013
61ba9ad907932c08a9c50ffe | x = 0.2 to x = 0.3 | -179971387 | [7 empty] | x=0.3 | 32K to 0K |  |  | header | abstract | 784ed33f67 | Changes in the self-energy andd-wave pairing strength with doping in overdoped La2âˆ’xSrxCuO4 | 10.1103/physrevb.88.134509 | Thomas Dahm, D J Scalapino | American Physical Society (APS) | Physical Review B | 2013
61ba9ad9c0bff55f4cc50fe8 | single-unit-cell FeSe films | 1720577150 |  |  | single-unit-cell FeSe | films |  |  |  |  | 65 K |  |  | body | paragraph | b38935457b | Imaging the Electron-Boson Coupling in Superconducting FeSe Films Using a Scanning Tunneling Microscope | 10.1103/physrevlett.112.057002 | Can-Li Song, Yi-Lin Wang, Ye-Ping Jiang, Zhi Li, Lili Wang, Ke He, Xi Chen, Jennifer E Hoffman, Xu-Cun Ma, Qi-Kun Xue | American Physical Society (APS) | Physical Review Letters | 2014
61ba9ad92227d4ac07c50fb0 | Li 0.8 Fe 0.2 OHFeSe | 2050118023 |  | Li 0.8 Fe 0.2 OHFeSe |  |  | Hydrides, Iron-chalcogenides, Chalcogenides, Oxides |  |  |  | 36 K | magnetization |  | body |  | d0b11af968 | Deviation from Canonical Collective Creep Behavior in Li0.8Fe0.2OHFeSe | 10.7566/jpsj.88.034703 | Yue Sun, Sunseng Pyon, Run Yang, Xianggang Qiu, Jiajia Feng, Zhixiang Shi, Tsuyoshi Tamegai | Physical Society of Japan | Journal of the Physical Society of Japan | 2019
61ba9ad971dd2853b1c50fb7 | optimally doped Bi 2 Sr 2 CaCu 2 O 8âˆ’x | 1298528565 |  | Bi 2 Sr 2 CaCu 2 O 8âˆ’x | optimally doped |  | Oxides, Cuprates |  |  |  | 90 K |  |  | body | paragraph | 54c4312b9f | Josephson Plasma Resonance as a Structural Probe of Vortex Liquid | 10.1103/physrevlett.81.902 | A E Koshelev, L N Bulaevskii, M P Maley | American Physical Society (APS) | Physical Review Letters | 2013
61ba9ad985b12ae79ac50fb0 | bulk FeSe | 726064936 |  | FeSe |  |  | Iron-chalcogenides, Chalcogenides |  |  |  | 8 K |  |  | body | paragraph | 3850b13d52 | HighTcvia Spin Fluctuations from Incipient Bands: Application to Monolayers and Intercalates of FeSe | 10.1103/physrevlett.117.077003 | A Linscheid, S Maiti, Y Wang, S Johnston, P J Hirschfeld | American Physical Society (APS) | Physical Review Letters | 2016
61ba9ad985b12ae79ac50fb1 | ammonia intercalated FeSe | -2130039055 |  | FeSe |  |  | Iron-chalcogenides, Chalcogenides |  |  |  | 35âˆ’45 K |  |  | body | paragraph | 3850b13d52 | HighTcvia Spin Fluctuations from Incipient Bands: Application to Monolayers and Intercalates of FeSe | 10.1103/physrevlett.117.077003 | A Linscheid, S Maiti, Y Wang, S Johnston, P J Hirschfeld | American Physical Society (APS) | Physical Review Letters | 2016
61ba9ad9a013f06956c50fac | Ba 0.6 K 0.4 Fe 2 As 2 | -39360854 |  | Ba 0.6 K 0.4 Fe 2 As 2 |  |  | Iron-pnictides, Pnictides |  |  |  | 37 K |  |  | body | paragraph | 980e73a941 | Band-dependent Quasiparticle Dynamics in Single Crystals of theBa0.6K0.4Fe2As2Superconductor Revealed by Pump-Probe Spectroscopy | 10.1103/physrevlett.105.027005 | Darius H Torchinsky, G F Chen, J L Luo, N L Wang, Nuh Gedik | American Physical Society (APS) | Physical Review Letters | 2010
61ba9ada11af647618c50f69 | thick Co-doped Ba-122 on CaF 2 | -1449757075 | Ba-122 |  | Co |  |  |  | CaF 2 |  | 28 K |  |  | body | paragraph | 319cfbefb0 | Versatile fluoride substrates for Fe-based superconducting thin films | 10.1063/1.4801312 | F Kurth, E Reich, J HÃ¤nisch, A Ichinose, I Tsukada, R HÃ¼hne, S Trommler, J Engelmann, L Schultz, B Holzapfel, K Iida | AIP Publishing | Applied Physics Letters | 2013
61ba9ada11af647618c50f6a | CaF 2 | 631658294 |  | CaF 2 |  |  | Fluorides |  |  |  | 27 K |  |  | header | abstract | 319cfbefb0 | Versatile fluoride substrates for Fe-based superconducting thin films | 10.1063/1.4801312 | F Kurth, E Reich, J HÃ¤nisch, A Ichinose, I Tsukada, R HÃ¼hne, S Trommler, J Engelmann, L Schultz, B Holzapfel, K Iida | AIP Publishing | Applied Physics Letters | 2013
61ba9ada11af647618c50f6b | BaFe 1.84 Co 0.16 As 2 | 647971053 |  | BaFe 1.84 Co 0.16 As 2 |  |  | Iron-pnictides, Pnictides |  |  |  | 23.7 K | magnetization |  | body | figure | 319cfbefb0 | Versatile fluoride substrates for Fe-based superconducting thin films | 10.1063/1.4801312 | F Kurth, E Reich, J HÃ¤nisch, A Ichinose, I Tsukada, R HÃ¼hne, S Trommler, J Engelmann, L Schultz, B Holzapfel, K Iida | AIP Publishing | Applied Physics Letters | 2013
61ba9ada11af647618c50f6c | CaF 2 | 618195844 |  | CaF 2 |  |  | Fluorides |  |  |  | 28 K |  |  | body |  | 319cfbefb0 | Versatile fluoride substrates for Fe-based superconducting thin films | 10.1063/1.4801312 | F Kurth, E Reich, J HÃ¤nisch, A Ichinose, I Tsukada, R HÃ¼hne, S Trommler, J Engelmann, L Schultz, B Holzapfel, K Iida | AIP Publishing | Applied Physics Letters | 2013
61ba9ada11af647618c50f6d | BaF 2 | 1735819781 |  | BaF 2 |  |  | Fluorides |  |  |  | 90 of 21.4 K |  |  | body | paragraph | 319cfbefb0 | Versatile fluoride substrates for Fe-based superconducting thin films | 10.1063/1.4801312 | F Kurth, E Reich, J HÃ¤nisch, A Ichinose, I Tsukada, R HÃ¼hne, S Trommler, J Engelmann, L Schultz, B Holzapfel, K Iida | AIP Publishing | Applied Physics Letters | 2013
61ba9adadc085aa023c50fa4 | Cd 2 Re 2 O 7 | 1756065366 |  | Cd 2 Re 2 O 7 |  |  | Oxides |  |  |  | 1.1 K |  |  | body | paragraph | 2e145ceab6 | Superconductivity in a pyrochlore oxide, Cd2Re2O7 | 10.1088/0953-8984/13/33/105 | Hironori Sakai, Kazuyoshi Yoshimura, Hiroyuki Ohno, Harukazu Kato, Shinsaku Kambe, Russell E Walstedt, Tatsuma D Matsuda, Yoshinori Haga, Yoshichika Onuki | IOP Publishing | Journal of Physics: Condensed Matter | 2001
61ba9adadc085aa023c50fa5 | Cd 2 Re 2 O 7 | 1731034348 |  | Cd 2 Re 2 O 7 |  |  | Oxides |  |  |  | 1.1 K |  |  | header | abstract | 2e145ceab6 | Superconductivity in a pyrochlore oxide, Cd2Re2O7 | 10.1088/0953-8984/13/33/105 | Hironori Sakai, Kazuyoshi Yoshimura, Hiroyuki Ohno, Harukazu Kato, Shinsaku Kambe, Russell E Walstedt, Tatsuma D Matsuda, Yoshinori Haga, Yoshichika Onuki | IOP Publishing | Journal of Physics: Condensed Matter | 2001
61ba9adadc085aa023c50fa6 | rhenium metal | 1102285023 | rhenium metal | Re | [6 empty] | 1.7 K |  |  | body | paragraph | 2e145ceab6 | Superconductivity in a pyrochlore oxide, Cd2Re2O7 | 10.1088/0953-8984/13/33/105 | Hironori Sakai, Kazuyoshi Yoshimura, Hiroyuki Ohno, Harukazu Kato, Shinsaku Kambe, Russell E Walstedt, Tatsuma D Matsuda, Yoshinori Haga, Yoshichika Onuki | IOP Publishing | Journal of Physics: Condensed Matter | 2001
61ba9adaef148cdddfc50fdf | BaFe2S3 | 649697069 |  | BaFe2S3 |  |  | Iron-chalcogenides, Chalcogenides |  |  |  | 14 K |  | 10 GPa | header | abstract | f797c65482 | Non-superconducting electronic ground state in pressurized BaFe 2 S 3 and BaFe 2 S 2.5 Se 0.5 |  | Hualei Sun, Xiaodong Li, Yazhou Zhou, Jia Yu, Benjamin A Frandsen, Shan Wu, Zhijun Xu, Sheng Jiang, Qingzhen Huang, Edith Bourret-Courchesne, Liling Sun, Jeffrey W Lynn, Robert J Birgeneau, Meng Wang
61ba9ada0cb3d3a5e6c50f8c | LaOFeP | 1050062594 |  | LaOFeP |  |  | Iron-pnictides, Oxides, Pnictides |  |  |  | 50 K |  |  | body | paragraph | 0e3affd9f3 | Collective modes and emergent symmetry of superconductivity and magnetism in the iron pnictides | 10.1209/0295-5075/88/17004 | Daniel Podolsky, H-Y Kee, Yong B Kim | IOP Publishing | EPL (Europhysics Letters) | 2013
61ba9ada0cb3d3a5e6c50f8d | LaO 1âˆ’x F x FeAs | -626751333 |  | LaO 1âˆ’x F x FeAs |  |  | Iron-pnictides, Pnictides, Oxides, Fluorides |  |  |  | 50 K |  |  | body | paragraph | 0e3affd9f3 | Collective modes and emergent symmetry of superconductivity and magnetism in the iron pnictides | 10.1209/0295-5075/88/17004 | Daniel Podolsky, H-Y Kee, Yong B Kim | IOP Publishing | EPL (Europhysics Letters) | 2013
61ba9ada7b1a7abb24c50f8e | sulfur | 1651959200 | sulfur | S | [6 empty] | 15 K |  | ambient pressure | body | paragraph | 8e120254ac | MÃ¶ssbauer study of the â€˜11â€™ iron-based superconductors parent compound Fe1+xTe | 10.1088/0953-8984/24/38/386006 | A BÅ‚achowski, K Ruebenbauer, P Zajdel, E E Rodriguez, M A Green | IOP Publishing | Journal of Physics: Condensed Matter | 2012
61ba9adb07932c08a9c50fff | electron-doped BaFe 1.84 Co 0.16 As 2 | 304613371 |  | BaFe 1.84 Co 0.16 As 2 | electron-doped |  | Iron-pnictides, Pnictides |  |  |  | 22 K |  |  | body | figure | 5769bf08da | A universal relationship between magnetic resonance and superconducting gap in unconventional superconductors | 10.1038/nphys1426 | G Yu, Y Li, E M Motoyama, M Greven | Springer Science and Business Media LLC | Nature Physics | 2009
61ba9adb07932c08a9c51000 | BaFe 1.9 Ni 0.1 As 2 | -843779081 |  | BaFe 1.9 Ni 0.1 As 2 |  |  | Iron-pnictides, Pnictides |  |  |  | 20 K |  |  | body | figure | 5769bf08da | A universal relationship between magnetic resonance and superconducting gap in unconventional superconductors | 10.1038/nphys1426 | G Yu, Y Li, E M Motoyama, M Greven | Springer Science and Business Media LLC | Nature Physics | 2009
61ba9adb07932c08a9c51001 | x = 0.11 | 1584141651 | [7 empty] | x=0.11 | 26 K |  |  | body | paragraph | 5769bf08da | A universal relationship between magnetic resonance and superconducting gap in unconventional superconductors | 10.1038/nphys1426 | G Yu, Y Li, E M Motoyama, M Greven | Springer Science and Business Media LLC | Nature Physics | 2009
61ba9adb07932c08a9c51002 | x = 0.12 | -333798496 | [7 empty] | x=0.12 | 24 K |  |  | body | paragraph | 5769bf08da | A universal relationship between magnetic resonance and superconducting gap in unconventional superconductors | 10.1038/nphys1426 | G Yu, Y Li, E M Motoyama, M Greven | Springer Science and Business Media LLC | Nature Physics | 2009
61ba9adb61d1c9d20fc50fb7 | C 6 Li | -1588992867 |  | C 6 Li |  |  | Carbides |  |  |  | 8.41 K |  |  | body | paragraph | 80b0560d3c | Superconductivity in graphene-lithium | 10.1088/2053-1583/1/2/021005 | D M Guzman, H M Alyahyaei, R A Jishi | IOP Publishing | 2D Materials | 2013
61ba9adb61d1c9d20fc50fb8 | Ca-intercalated bilayer | -335238729 |  |  | Ca-intercalated | bilayer |  |  |  |  | 4.1 K |  |  | body | paragraph | 80b0560d3c | Superconductivity in graphene-lithium | 10.1088/2053-1583/1/2/021005 | D M Guzman, H M Alyahyaei, R A Jishi | IOP Publishing | 2D Materials | 2013
61ba9adb61d1c9d20fc50fb9 | C 6 Li is 0.55 | -139855131 |  | C 6 Li is 0.55 |  |  | Alloys |  |  |  | 6.67 K |  |  | body | paragraph | 80b0560d3c | Superconductivity in graphene-lithium | 10.1088/2053-1583/1/2/021005 | D M Guzman, H M Alyahyaei, R A Jishi | IOP Publishing | 2D Materials | 2013
61ba9adb61d1c9d20fc50fba | C Li | -692278991 | C Li | CLi | [6 empty] | 13.54 K |  |  | body | paragraph | 80b0560d3c | Superconductivity in graphene-lithium | 10.1088/2053-1583/1/2/021005 | D M Guzman, H M Alyahyaei, R A Jishi | IOP Publishing | 2D Materials | 2013
61ba9adb61d1c9d20fc50fbb | C 6 Li | -1795044979 |  | C 6 Li |  |  | Carbides |  |  |  | 10.88K |  |  | body | paragraph | 80b0560d3c | Superconductivity in graphene-lithium | 10.1088/2053-1583/1/2/021005 | D M Guzman, H M Alyahyaei, R A Jishi | IOP Publishing | 2D Materials | 2013
61ba9adba5c5381c2ec51001 | FeSe | 1413695378 |  | FeSe |  |  | Iron-chalcogenides, Chalcogenides |  |  |  | 90 K |  |  | body | paragraph | 16f7894975 | Separate tuning of nematicity and spin fluctuations to unravel the origin of superconductivity in FeSe | 10.1038/s41535-020-0211-y | Seung-Ho Baek, Jong Mok Ok, Jun Sung Kim, Saicharan Aswartham, Igor Morozov, Dmitriy Chareev, Takahiro Urata, Katsumi Tanigaki, Yoichi Tanabe, Bernd BÃ¼chner, Dmitri V Efremov | Springer Science and Business Media LLC | npj Quantum Materials | 2020
61ba9adca01e2beb09c51005 | Sr 2 RuO 4 | 1490116790 |  | Sr 2 RuO 4 |  |  | Oxides |  |  |  | 1.5K |  |  | body | paragraph | a1374e8e10 | Distinguishing d xz + id yz and d x 2 âˆ’y 2 pairing in Sr 2 RuO 4 by high magnetic field H-T phase diagrams |  | R Gupta, S Shallcross, J Quintanilla, M Gradhand, J Annett |  |  | 2021
61ba9adc7ecf8b73e6c50fad | Na x CoO 2 â€¢ yH 2 O | 302124072 |  | Na x CoO 2 â€¢ yH 2 O |  |  | Alloys |  |  |  | 4.7K |  |  | header | abstract | 861617f54d | Possible spin triplet superconductivity in NaxCoO2Â·yH2O â€”59Co NMR studies | 10.1088/0953-8984/18/2/022 | M Kato, C Michioka, T Waki, Y Itoh, K Yoshimura, K Ishida, H Sakurai, E Takayama-Muromachi, K Takada, T Sasaki | IOP Publishing | Journal of Physics: Condensed Matter | 2005
61ba9adc7ecf8b73e6c50fae | Na x CoO 2 â€¢ yH 2 O | 188529114 |  | Na x CoO 2 â€¢ yH 2 O |  |  | Alloys |  |  |  | 4.7 K |  |  | body | paragraph | 861617f54d | Possible spin triplet superconductivity in NaxCoO2Â·yH2O â€”59Co NMR studies | 10.1088/0953-8984/18/2/022 | M Kato, C Michioka, T Waki, Y Itoh, K Yoshimura, K Ishida, H Sakurai, E Takayama-Muromachi, K Takada, T Sasaki | IOP Publishing | Journal of Physics: Condensed Matter | 2005
61ba9adc1b93c0c6bec51014 | Ti thin films | -620894647 |  | Ti |  | thin films | Alloys |  |  |  | 540mK |  |  | body |  | ef4ca174f1 | Ultra-Efficient Superconducting Dayem Bridge Field-Effect Transistor | 10.1021/acs.nanolett.8b01010 | Federico Paolucci, Giorgio De Simoni, Elia Strambini, Paolo Solinas, Francesco Giazotto | American Chemical Society (ACS) | Nano Letters | 2018
61ba9adc0cb3d3a5e6c50f8e | Bi 2 Sr 1.65 La 0.35 CuO 6 | -1164873475 |  | Bi 2 Sr 1.65 La 0.35 CuO 6 |  |  | Oxides, Cuprates |  |  |  | 29K |  |  | body | paragraph | aae511a07f | Physical Mechanism of Superconductivity Part 1 -High T c Superconductors |  | Xue-Shu Zhao, Yu-Ru Ge, Xin Zhao, Hong Zhao
61ba9adc0cb3d3a5e6c50f8f | YBa 2 Cu 3 O 7 | 1089453598 |  | YBa 2 Cu 3 O 7 |  |  | Oxides, Cuprates |  |  |  | 90 K |  |  | body | paragraph | aae511a07f | Physical Mechanism of Superconductivity Part 1 -High T c Superconductors |  | Xue-Shu Zhao, Yu-Ru Ge, Xin Zhao, Hong Zhao
61ba9adc0cb3d3a5e6c50f90 | Bi 2 Sr 2 CaCu 2 O 8 | -1229456342 |  | Bi 2 Sr 2 CaCu 2 O 8 |  |  | Oxides, Cuprates |  |  |  | 100 K |  |  | body | paragraph | aae511a07f | Physical Mechanism of Superconductivity Part 1 -High T c Superconductors |  | Xue-Shu Zhao, Yu-Ru Ge, Xin Zhao, Hong Zhao
61ba9adc0cb3d3a5e6c50f91 | La 2-x Ba x CuO 4 | 1663634648 |  | La 2-x Ba x CuO 4 |  |  | Oxides, Cuprates |  |  |  | 50K |  |  | body | paragraph | aae511a07f | Physical Mechanism of Superconductivity Part 1 -High T c Superconductors |  | Xue-Shu Zhao, Yu-Ru Ge, Xin Zhao, Hong Zhao
61ba9adc0cb3d3a5e6c50f92 | YBa 2 Cu 3 O 7 | 850730264 |  | YBa 2 Cu 3 O 7 |  |  | Oxides, Cuprates |  |  |  | 90 K |  |  | body | paragraph | aae511a07f | Physical Mechanism of Superconductivity Part 1 -High T c Superconductors |  | Xue-Shu Zhao, Yu-Ru Ge, Xin Zhao, Hong Zhao
61ba9adc0cb3d3a5e6c50f93 | Nb 3 Ge alloy with A-15 | 744974820 | A-15 | Nb 3 Ge |  |  | Alloys |  |  |  | 23.2 K |  |  | body | paragraph | aae511a07f | Physical Mechanism of Superconductivity Part 1 -High T c Superconductors |  | Xue-Shu Zhao, Yu-Ru Ge, Xin Zhao, Hong Zhao
61ba9adc0cb3d3a5e6c50f94 | YBa 2 Cu 3 O 7-y | -2014989278 |  | YBa 2 Cu 3 O 7-y |  |  | Oxides, Cuprates |  |  |  | 40 K |  |  | body | paragraph | aae511a07f | Physical Mechanism of Superconductivity Part 1 -High T c Superconductors |  | Xue-Shu Zhao, Yu-Ru Ge, Xin Zhao, Hong Zhao
61ba9adc0cb3d3a5e6c50f95 | YBa 2 Cu 3 O 7 | 981658390 |  | YBa 2 Cu 3 O 7 |  |  | Oxides, Cuprates |  |  |  | 5 Ã— 40 K |  |  | body | paragraph | aae511a07f | Physical Mechanism of Superconductivity Part 1 -High T c Superconductors |  | Xue-Shu Zhao, Yu-Ru Ge, Xin Zhao, Hong Zhao
61ba9adc0cb3d3a5e6c50f96 | La 2 CuO 4+y | -125759483 |  | La 2 CuO 4+y |  |  | Alloys |  |  |  | 40K |  |  | body | paragraph | aae511a07f | Physical Mechanism of Superconductivity Part 1 -High T c Superconductors |  | Xue-Shu Zhao, Yu-Ru Ge, Xin Zhao, Hong Zhao
61ba9adcd52116ffe1c50fc0 | Pr 2 Ba 4 Cu 7 O 15âˆ’Î´ (Pr247) | -339125606 | Pr247 | Pr 2 Ba 4 Cu 7 O 15âˆ’Î´ |  |  | Oxides, Cuprates |  |  |  | 27 K |  |  | header | abstract | 63f74fb9b7 |  |  | Superconductor Pr, Cu, Haruka Taniguchi, Yuya Nakarokkaku, Riku Takahashi, Masatoshi Murakami, Atsuko Nakayama, Michiaki Matsukawa, Satoshi Nakano, Makoto Hagiwara, Takahiko Sasaki |  |  | 2020
61ba9adc783c1e8128c5109e | Nb 3 Sn | 451375306 |  | Nb 3 Sn |  |  | Alloys |  |  |  | 9 K |  |  | body | paragraph | 18a45a18ac | Very high upper critical fields in MgB2produced by selective tuning of impurity scattering | 10.1088/0953-2048/17/2/008 | A Gurevich, S Patnaik, V Braccini, K H Kim, C Mielke, X Song, L D Cooley, S D Bu, D M Kim, J H Choi, L J Belenky, J Giencke, M K Lee, W Tian, X Q Pan, A Siri, E E Hellstrom, C B Eom, D C Larbalestier | IOP Publishing | Superconductor Science and Technology | 2003
61ba9adc783c1e8128c5109f | Bi 2 Sr 2 CaCu 2 O 8-x | -337742257 |  | Bi 2 Sr 2 CaCu 2 O 8-x |  |  | Oxides, Cuprates |  |  |  | 90 K |  |  | body | paragraph | 18a45a18ac | Very high upper critical fields in MgB2produced by selective tuning of impurity scattering | 10.1088/0953-2048/17/2/008 | A Gurevich, S Patnaik, V Braccini, K H Kim, C Mielke, X Song, L D Cooley, S D Bu, D M Kim, J H Choi, L J Belenky, J Giencke, M K Lee, W Tian, X Q Pan, A Siri, E E Hellstrom, C B Eom, D C Larbalestier | IOP Publishing | Superconductor Science and Technology | 2003
61ba9adc783c1e8128c510a0 | MgB 2 | 1402005028 |  | MgB 2 |  |  | Alloys, Borides |  |  |  | 39 K |  |  | body | paragraph | 18a45a18ac | Very high upper critical fields in MgB2produced by selective tuning of impurity scattering | 10.1088/0953-2048/17/2/008 | A Gurevich, S Patnaik, V Braccini, K H Kim, C Mielke, X Song, L D Cooley, S D Bu, D M Kim, J H Choi, L J Belenky, J Giencke, M K Lee, W Tian, X Q Pan, A Siri, E E Hellstrom, C B Eom, D C Larbalestier | IOP Publishing | Superconductor Science and Technology | 2003
61ba9adc783c1e8128c510a1 | MgB 2 | 1371203786 |  | MgB 2 |  |  | Alloys, Borides |  |  |  | 35 K |  |  | body | paragraph | 18a45a18ac | Very high upper critical fields in MgB2produced by selective tuning of impurity scattering | 10.1088/0953-2048/17/2/008 | A Gurevich, S Patnaik, V Braccini, K H Kim, C Mielke, X Song, L D Cooley, S D Bu, D M Kim, J H Choi, L J Belenky, J Giencke, M K Lee, W Tian, X Q Pan, A Siri, E E Hellstrom, C B Eom, D C Larbalestier | IOP Publishing | Superconductor Science and Technology | 2003
61ba9adc783c1e8128c510a2 | MgB 2 | 1328845224 |  | MgB 2 |  |  | Alloys, Borides |  |  |  | 40 K |  |  | body | paragraph | 18a45a18ac | Very high upper critical fields in MgB2produced by selective tuning of impurity scattering | 10.1088/0953-2048/17/2/008 | A Gurevich, S Patnaik, V Braccini, K H Kim, C Mielke, X Song, L D Cooley, S D Bu, D M Kim, J H Choi, L J Belenky, J Giencke, M K Lee, W Tian, X Q Pan, A Siri, E E Hellstrom, C B Eom, D C Larbalestier | IOP Publishing | Superconductor Science and Technology | 2003
61ba9adc783c1e8128c510a3 | MgB 2 12 | 1759417052 |  | MgB 2 12 |  |  | Alloys |  |  |  | 31K | resistivity |  | body | paragraph | 18a45a18ac | Very high upper critical fields in MgB2produced by selective tuning of impurity scattering | 10.1088/0953-2048/17/2/008 | A Gurevich, S Patnaik, V Braccini, K H Kim, C Mielke, X Song, L D Cooley, S D Bu, D M Kim, J H Choi, L J Belenky, J Giencke, M K Lee, W Tian, X Q Pan, A Siri, E E Hellstrom, C B Eom, D C Larbalestier | IOP Publishing | Superconductor Science and Technology | 2003
61ba9adc783c1e8128c510a4 | Nb-Ti | 1947984010 |  | Nb-Ti |  |  | Alloys |  |  |  | 18 K |  |  | body | paragraph | 18a45a18ac | Very high upper critical fields in MgB2produced by selective tuning of impurity scattering | 10.1088/0953-2048/17/2/008 | A Gurevich, S Patnaik, V Braccini, K H Kim, C Mielke, X Song, L D Cooley, S D Bu, D M Kim, J H Choi, L J Belenky, J Giencke, M K Lee, W Tian, X Q Pan, A Siri, E E Hellstrom, C B Eom, D C Larbalestier | IOP Publishing | Superconductor Science and Technology | 2003
61ba9adc783c1e8128c510a5 | (Bi,Pb) 2 Sr 2 Ca 2 Cu 3 O 10-x | -114729307 |  | (Bi,Pb) 2 Sr 2 Ca 2 Cu 3 O 10-x |  |  | Alloys |  |  |  | 110 K |  |  | body | paragraph | 18a45a18ac | Very high upper critical fields in MgB2produced by selective tuning of impurity scattering | 10.1088/0953-2048/17/2/008 | A Gurevich, S Patnaik, V Braccini, K H Kim, C Mielke, X Song, L D Cooley, S D Bu, D M Kim, J H Choi, L J Belenky, J Giencke, M K Lee, W Tian, X Q Pan, A Siri, E E Hellstrom, C B Eom, D C Larbalestier | IOP Publishing | Superconductor Science and Technology | 2003
61ba9adde4dc5fe1bac50f99 | M gB 2 | 1879377075 |  | M gB 2 |  |  | Alloys |  |  |  | 39K |  |  | body | paragraph | 52aaa697a7 | Signatures of interband scattering in spectroscopic experiments on MgB 2 |  | C P Moca, B JankÃ³ |  |  | 2002
61ba9addfa2141a3e5c50fae | x = 0.03 | -84740566 | [7 empty] | x=0.03 | 0.2 K |  |  | body | paragraph | c2783a9082 | Bandwidth- and Doping-Dependent Pressure Effects on the Ferromagnetic Transition in Perovskite Manganites | 10.1143/jpsj.66.556 | Yutaka Moritomo, Hideki Kuwahara, Yoshinori Tokura | Physical Society of Japan | Journal of the Physical Society of Japan | 2001
61ba9addfa2141a3e5c50faf | MgB 2 | 1376972604 |  | MgB 2 |  |  | Alloys, Borides |  |  |  | 39 K |  |  | body | paragraph | c2783a9082 | Bandwidth- and Doping-Dependent Pressure Effects on the Ferromagnetic Transition in Perovskite Manganites | 10.1143/jpsj.66.556 | Yutaka Moritomo, Hideki Kuwahara, Yoshinori Tokura | Physical Society of Japan | Journal of the Physical Society of Japan | 2001
61ba9addfa2141a3e5c50fb0 | Mn-doped sample | 1949336657 |  |  | Mn | [5 empty] | 159 K |  |  | header | abstract | c2783a9082 | Bandwidth- and Doping-Dependent Pressure Effects on the Ferromagnetic Transition in Perovskite Manganites | 10.1143/jpsj.66.556 | Yutaka Moritomo, Hideki Kuwahara, Yoshinori Tokura | Physical Society of Japan | Journal of the Physical Society of Japan | 2001
61ba9addfa2141a3e5c50fb1 | x =0.05 | -655619713 | [7 empty] | x=0.05 | 0.5 K |  |  | body | paragraph | c2783a9082 | Bandwidth- and Doping-Dependent Pressure Effects on the Ferromagnetic Transition in Perovskite Manganites | 10.1143/jpsj.66.556 | Yutaka Moritomo, Hideki Kuwahara, Yoshinori Tokura | Physical Society of Japan | Journal of the Physical Society of Japan | 2001
61ba9addfa2141a3e5c50fb2 | x = 0.03 | -96297886 | [7 empty] | x=0.03 | 0.2 K |  |  | header | abstract | c2783a9082 | Bandwidth- and Doping-Dependent Pressure Effects on the Ferromagnetic Transition in Perovskite Manganites | 10.1143/jpsj.66.556 | Yutaka Moritomo, Hideki Kuwahara, Yoshinori Tokura | Physical Society of Japan | Journal of the Physical Society of Japan | 2001
61ba9addfa2141a3e5c50fb3 | 3 % Zn | 883033841 |  |  | 3 % Zn | [5 empty] | 0.2 K |  |  | body | paragraph | c2783a9082 | Bandwidth- and Doping-Dependent Pressure Effects on the Ferromagnetic Transition in Perovskite Manganites | 10.1143/jpsj.66.556 | Yutaka Moritomo, Hideki Kuwahara, Yoshinori Tokura | Physical Society of Japan | Journal of the Physical Society of Japan | 2001
61ba9add5cc438644dc50fdd | single crystals of Fe doped H-NbSe 2 (200 ppm of Fe, size 8 x 6 x 0.5 mm 3 | -247265025 |  | H-NbSe 2 | Fe | single crystals | Alloys |  |  |  | 5.5K |  |  | body | paragraph | d6211fde73 | Why pinning by surface irregularities can explain the peak effect in transport properties and neutron diffraction results in NbSe2 and Bi- 2212 crystals? | 10.1007/bf02704939 | Charles Simon, Alain Pautrat, Christophe Goupil, Joseph Scola, Patrice Mathieu, Annie Brulet, Antoine Ruyter, M J Higgins, Shobo Bhattacharya, D Plessis | Springer Science and Business Media LLC | Pramana | 2006
61ba9add5cc438644dc50fde | single crystals of Fe doped H-NbSe 2 (200 ppm of Fe, size 8 x 6 x 0.5 mm 3 |  |  | Fe | Fe | single crystals | Alloys |  |  | x=0.5 mm 3 | 5.5K |  |  | body | paragraph | d6211fde73 | Why pinning by surface irregularities can explain the peak effect in transport properties and neutron diffraction results in NbSe2 and Bi- 2212 crystals? | 10.1007/bf02704939 | Charles Simon, Alain Pautrat, Christophe Goupil, Joseph Scola, Patrice Mathieu, Annie Brulet, Antoine Ruyter, M J Higgins, Shobo Bhattacharya, D Plessis | Springer Science and Business Media LLC | Pramana | 2006
61ba9add5cc438644dc50fdf | polycristalline Pb-In | -647690078 | Pb-In |  |  | polycristalline |  |  |  |  | 5.5K |  |  | body | paragraph | d6211fde73 | Why pinning by surface irregularities can explain the peak effect in transport properties and neutron diffraction results in NbSe2 and Bi- 2212 crystals? | 10.1007/bf02704939 | Charles Simon, Alain Pautrat, Christophe Goupil, Joseph Scola, Patrice Mathieu, Annie Brulet, Antoine Ruyter, M J Higgins, Shobo Bhattacharya, D Plessis | Springer Science and Business Media LLC | Pramana | 2006
61ba9add5cc438644dc50fe0 | single crystals of H-NbSe 2 (size 8 x 6 x 0.5 mm 3 | 1427742138 |  | H-NbSe 2 |  | single crystals | Alloys |  |  | x=0.5 mm 3 | 7.5K | specific heat |  | body | paragraph | d6211fde73 | Why pinning by surface irregularities can explain the peak effect in transport properties and neutron diffraction results in NbSe2 and Bi- 2212 crystals? | 10.1007/bf02704939 | Charles Simon, Alain Pautrat, Christophe Goupil, Joseph Scola, Patrice Mathieu, Annie Brulet, Antoine Ruyter, M J Higgins, Shobo Bhattacharya, D Plessis | Springer Science and Business Media LLC | Pramana | 2006
61ba9add5cc438644dc50fe1 | x 5.5 x 0.5 | 376543369 | [7 empty] | x=0.5 | 7K |  |  | body | paragraph | d6211fde73 | Why pinning by surface irregularities can explain the peak effect in transport properties and neutron diffraction results in NbSe2 and Bi- 2212 crystals? | 10.1007/bf02704939 | Charles Simon, Alain Pautrat, Christophe Goupil, Joseph Scola, Patrice Mathieu, Annie Brulet, Antoine Ruyter, M J Higgins, Shobo Bhattacharya, D Plessis | Springer Science and Business Media LLC | Pramana | 2006
61ba9add7c13e4f711c50f75 | SiC | 802781112 |  | SiC |  |  | Carbides |  |  |  | 41.3 K |  |  | body | paragraph | 12359ba2a6 | Microwave surface impedance of MgB2thin film | 10.1088/0953-2048/16/2/314 | B B Jin, N Klein, W N Kang, Hyeong-Jin Kim, Eun-Mi Choi, Sung-I K Lee, T Dahm, K Maki | IOP Publishing | Superconductor Science and Technology | 2003
61ba9add7c13e4f711c50f76 | Nb | -374606889 |  | Nb |  |  | Alloys |  |  |  | 9.2K |  |  | body | paragraph | 12359ba2a6 | Microwave surface impedance of MgB2thin film | 10.1088/0953-2048/16/2/314 | B B Jin, N Klein, W N Kang, Hyeong-Jin Kim, Eun-Mi Choi, Sung-I K Lee, T Dahm, K Maki | IOP Publishing | Superconductor Science and Technology | 2003
61ba9add7c13e4f711c50f77 | Nb 3 Sn | 476395076 |  | Nb 3 Sn |  |  | Alloys |  |  |  | 18K |  |  | body | paragraph | 12359ba2a6 | Microwave surface impedance of MgB2thin film | 10.1088/0953-2048/16/2/314 | B B Jin, N Klein, W N Kang, Hyeong-Jin Kim, Eun-Mi Choi, Sung-I K Lee, T Dahm, K Maki | IOP Publishing | Superconductor Science and Technology | 2003
61ba9add7c13e4f711c50f78 | NbN | -1124640232 |  | NbN |  |  | Nitrides |  |  |  | 16K |  |  | body | paragraph | 12359ba2a6 | Microwave surface impedance of MgB2thin film | 10.1088/0953-2048/16/2/314 | B B Jin, N Klein, W N Kang, Hyeong-Jin Kim, Eun-Mi Choi, Sung-I K Lee, T Dahm, K Maki | IOP Publishing | Superconductor Science and Technology | 2003
61ba9ade7ecf8b73e6c50faf | MgCNi3 | 451200286 |  | MgCNi3 |  |  | Carbides |  |  |  | 8 K |  |  | header | abstract | 38372038fa | Phonon spectrum and soft-mode behavior ofMgCNi3 | 10.1103/physrevb.69.092511 | R Heid, B Renker, H Schober, P Adelmann, D Ernst, K-P Bohnen | American Physical Society (APS) | Physical Review B | 2008
61ba9ade7ecf8b73e6c50fb0 | MgCNi 3 | -1740461511 |  | MgCNi 3 |  |  | Carbides |  |  |  | near 8 K |  |  | body | paragraph | 38372038fa | Phonon spectrum and soft-mode behavior ofMgCNi3 | 10.1103/physrevb.69.092511 | R Heid, B Renker, H Schober, P Adelmann, D Ernst, K-P Bohnen | American Physical Society (APS) | Physical Review B | 2008
61ba9aded7a99c43e8c50ff1 | MgB 2 single crystal | -1772445707 |  | MgB 2 |  | single crystal | Alloys, Borides |  |  |  | 38.83 K | magnetization |  | body | paragraph | 9dfa9d6882 | Probing superconductivity in MgB2confined to magnetic field tuned cylinders by means of critical fluctuations | 10.1088/0953-8984/20/13/135208 | S Weyeneth, T Schneider, N D Zhigadlo, J Karpinski, H Keller | IOP Publishing | Journal of Physics: Condensed Matter | 2009
61ba9aded7a99c43e8c50ff2 | MgB 2 single crystal | -1766674077 |  | MgB 2 |  | single crystal | Alloys, Borides |  |  |  | 38.83 K | magnetization |  | header | abstract | 9dfa9d6882 | Probing superconductivity in MgB2confined to magnetic field tuned cylinders by means of critical fluctuations | 10.1088/0953-8984/20/13/135208 | S Weyeneth, T Schneider, N D Zhigadlo, J Karpinski, H Keller | IOP Publishing | Journal of Physics: Condensed Matter | 2009
61ba9adee614176f2ec50fc8 | Ln1111 crystals | -279402420 | Ln1111 | Ln1111 |  | crystals |  |  |  |  | â‰¥50 K |  |  | body | paragraph | b86beb38ea | Growth of whisker-like and bulk single crystals of PrFeAs(O,F) under high pressure | 10.1016/j.jcrysgro.2013.08.017 | N D Zhigadlo | Elsevier BV | Journal of Crystal Growth | 2013
61ba9adee614176f2ec50fc9 | Ln1111 -LnFePnO, Ln: lanthanide, Pn: pnictogen) | -117593836 | Ln1111 -LnFePnO, Ln: lanthanide, Pn: pnictogen | [7 empty] | 55 K |  |  | body | paragraph | b86beb38ea | Growth of whisker-like and bulk single crystals of PrFeAs(O,F) under high pressure | 10.1016/j.jcrysgro.2013.08.017 | N D Zhigadlo | Elsevier BV | Journal of Crystal Growth | 2013
61ba9aded52116ffe1c50fc1 | (Ca 1-x RE x )Fe 2 As 2 single crystals | 1216009772 |  | (Ca 1-x RE x )Fe 2 As 2 |  | single crystals | Iron-pnictides, Pnictides |  |  |  | 40 K |  |  | body | paragraph | 8c1ac25be8 | Identical effects of indirect and direct electron doping of superconducting BaFe2As2thin films | 10.1103/physrevb.85.140516 | Takayoshi Katase, Soshi Iimura, Hidenori Hiramatsu, Toshio Kamiya, Hideo Hosono | American Physical Society (APS) | Physical Review B | 2012
61ba9aded52116ffe1c50fc2 | indirect-doped SmFeAs(O 1-x F x ) | 1464905108 |  | SmFeAs(O 1-x F x | indirect |  | Alloys |  |  |  | 55 K |  |  | body | paragraph | 8c1ac25be8 | Identical effects of indirect and direct electron doping of superconducting BaFe2As2thin films | 10.1103/physrevb.85.140516 | Takayoshi Katase, Soshi Iimura, Hidenori Hiramatsu, Toshio Kamiya, Hideo Hosono | American Physical Society (APS) | Physical Review B | 2012
61ba9aded52116ffe1c50fc3 | (Ca 1-x Pr x )Fe 2 As 2 | -1285299208 |  | (Ca 1-x Pr x )Fe 2 As 2 |  |  | Iron-pnictides, Pnictides |  |  |  | 21 and 49 K |  |  | body | paragraph | 8c1ac25be8 | Identical effects of indirect and direct electron doping of superconducting BaFe2As2thin films | 10.1103/physrevb.85.140516 | Takayoshi Katase, Soshi Iimura, Hidenori Hiramatsu, Toshio Kamiya, Hideo Hosono | American Physical Society (APS) | Physical Review B | 2012
61ba9aded52116ffe1c50fc4 | (Sr 1-x La x )Fe 2 As 2 polycrystalline samples 16 | 1852772189 |  | (Sr 1-x La x )Fe 2 As 2 |  | polycrystalline | Iron-pnictides, Pnictides |  |  |  | 22 K |  |  | body | paragraph | 8c1ac25be8 | Identical effects of indirect and direct electron doping of superconducting BaFe2As2thin films | 10.1103/physrevb.85.140516 | Takayoshi Katase, Soshi Iimura, Hidenori Hiramatsu, Toshio Kamiya, Hideo Hosono | American Physical Society (APS) | Physical Review B | 2012
61ba9aded52116ffe1c50fc5 | (Ca 1-x RE x )Fe 2 As 2 | -1708729877 |  | (Ca 1-x RE x )Fe 2 As 2 |  |  | Iron-pnictides, Pnictides |  |  |  | 21 K |  |  | body | paragraph | 8c1ac25be8 | Identical effects of indirect and direct electron doping of superconducting BaFe2As2thin films | 10.1103/physrevb.85.140516 | Takayoshi Katase, Soshi Iimura, Hidenori Hiramatsu, Toshio Kamiya, Hideo Hosono | American Physical Society (APS) | Physical Review B | 2012
61ba9aded52116ffe1c50fc6 | x Film = 0.13 | -1682620318 | [7 empty] | x Film=0.13 | 22.4 K |  |  | body | paragraph | 8c1ac25be8 | Identical effects of indirect and direct electron doping of superconducting BaFe2As2thin films | 10.1103/physrevb.85.140516 | Takayoshi Katase, Soshi Iimura, Hidenori Hiramatsu, Toshio Kamiya, Hideo Hosono | American Physical Society (APS) | Physical Review B | 2012
61ba9aded52116ffe1c50fc7 | (Ba 1-x La x )Fe 2 As 2 | -347924168 |  | (Ba 1-x La x )Fe 2 As 2 |  |  | Iron-pnictides, Pnictides |  |  |  | 22.4 K |  |  | body | paragraph | 8c1ac25be8 | Identical effects of indirect and direct electron doping of superconducting BaFe2As2thin films | 10.1103/physrevb.85.140516 | Takayoshi Katase, Soshi Iimura, Hidenori Hiramatsu, Toshio Kamiya, Hideo Hosono | American Physical Society (APS) | Physical Review B | 2012
61ba9aded52116ffe1c50fc8 | electron-doped (Ca 1-x RE x )Fe 2 As 2 single crystals | -1487831340 |  | (Ca 1-x RE x )Fe 2 As 2 | electron-doped | single crystals | Iron-pnictides, Pnictides |  |  |  | 47 K |  |  | body | paragraph | 8c1ac25be8 | Identical effects of indirect and direct electron doping of superconducting BaFe2As2thin films | 10.1103/physrevb.85.140516 | Takayoshi Katase, Soshi Iimura, Hidenori Hiramatsu, Toshio Kamiya, Hideo Hosono | American Physical Society (APS) | Physical Review B | 2012
61ba9aded52116ffe1c50fc9 | x Film = 0.08 | 439625868 | [7 empty] | x Film=0.08 | 72 K | resistivity |  | body | paragraph | 8c1ac25be8 | Identical effects of indirect and direct electron doping of superconducting BaFe2As2thin films | 10.1103/physrevb.85.140516 | Takayoshi Katase, Soshi Iimura, Hidenori Hiramatsu, Toshio Kamiya, Hideo Hosono | American Physical Society (APS) | Physical Review B | 2012
61ba9ade3136e52869c50fca | optimally doped YBa 2 Cu 3 O 6+x crystal with x âˆ¼ 0.92 | 93881214 |  | YBa 2 Cu 3 O 6+x | optimally doped | crystal | Alloys |  |  | x=0.92 | 92.7 K |  |  | body | figure | fb56c60b04 | Oxygen Superstructures Throughout the Phase Diagram of(Y,Ca)Ba2Cu3O6+x | 10.1103/physrevlett.93.157007 | J Strempfer, I Zegkinoglou, U RÃ¼tt, M V. Zimmermann, C Bernhard, C T Lin, Th H Wolf, B Keimer | American Physical Society (APS) | Physical Review Letters | 2014
61ba9ade3136e52869c50fcb | x âˆ¼ 0.65 | -838729778 | [7 empty] | x=0.65 | 60 K |  |  | body | figure | fb56c60b04 | Oxygen Superstructures Throughout the Phase Diagram of(Y,Ca)Ba2Cu3O6+x | 10.1103/physrevlett.93.157007 | J Strempfer, I Zegkinoglou, U RÃ¼tt, M V. Zimmermann, C Bernhard, C T Lin, Th H Wolf, B Keimer | American Physical Society (APS) | Physical Review Letters | 2014
61ba9ade3136e52869c50fcc | Y 0.8 Ca 0.2 Ba 2 Cu 3 O 6.95 | -1787214198 |  | Y 0.8 Ca 0.2 Ba 2 Cu 3 O 6.95 |  |  | Oxides, Cuprates |  |  |  | 73 K |  |  | body | figure | fb56c60b04 | Oxygen Superstructures Throughout the Phase Diagram of(Y,Ca)Ba2Cu3O6+x | 10.1103/physrevlett.93.157007 | J Strempfer, I Zegkinoglou, U RÃ¼tt, M V. Zimmermann, C Bernhard, C T Lin, Th H Wolf, B Keimer | American Physical Society (APS) | Physical Review Letters | 2014
61ba9ade3136e52869c50fcd | underdoped YBa 2 Cu 3 O 6+x crystals with x âˆ¼ 0.75 | -226304207 |  | YBa 2 Cu 3 O 6+x | underdoped | crystals | Alloys |  |  | x=0.75 | 67 K |  |  | body | figure | fb56c60b04 | Oxygen Superstructures Throughout the Phase Diagram of(Y,Ca)Ba2Cu3O6+x | 10.1103/physrevlett.93.157007 | J Strempfer, I Zegkinoglou, U RÃ¼tt, M V. Zimmermann, C Bernhard, C T Lin, Th H Wolf, B Keimer | American Physical Society (APS) | Physical Review Letters | 2014
61ba9ade3136e52869c50fce | untwinned YBa 2 Cu 4 O 8 crystal | 924279802 |  | YBa 2 Cu 4 O 8 |  | crystal | Oxides, Cuprates | crystal |  |  | 81 K |  |  | body | paragraph | fb56c60b04 | Oxygen Superstructures Throughout the Phase Diagram of(Y,Ca)Ba2Cu3O6+x | 10.1103/physrevlett.93.157007 | J Strempfer, I Zegkinoglou, U RÃ¼tt, M V. Zimmermann, C Bernhard, C T Lin, Th H Wolf, B Keimer | American Physical Society (APS) | Physical Review Letters | 2014
61ba9ade1b5bc7b48bc5103a | MgB 2 | 1367348534 |  | MgB 2 |  |  | Alloys, Borides |  |  |  | 39 K |  |  | body | paragraph | 257bfe994f | MgB2 Superconducting Thin Films with a Transition Temperature of 39 Kelvin | 10.1126/science.1060822 | W N Kang, Hyeong-Jin Kim, Eun-Mi Choi, C U Jung, Sung-Ik Lee | American Association for the Advancement of Science (AAAS) | Science | 2001
61ba9ade1b5bc7b48bc5103b | thin films grown on (1 1 0 2) Al 2 O 3 | -527876427 |  | Al 2 O 3 |  | thin films | Oxides |  |  |  | 39 K |  |  | header | abstract | 257bfe994f | MgB2 Superconducting Thin Films with a Transition Temperature of 39 Kelvin | 10.1126/science.1060822 | W N Kang, Hyeong-Jin Kim, Eun-Mi Choi, C U Jung, Sung-Ik Lee | American Association for the Advancement of Science (AAAS) | Science | 2001
61ba9ade1b5bc7b48bc5103c | MgB 2 thin film | 530495751 |  | MgB 2 |  | thin film | Alloys, Borides |  |  |  | 39 K | magnetization |  | body | paragraph | 257bfe994f | MgB2 Superconducting Thin Films with a Transition Temperature of 39 Kelvin | 10.1126/science.1060822 | W N Kang, Hyeong-Jin Kim, Eun-Mi Choi, C U Jung, Sung-Ik Lee | American Association for the Advancement of Science (AAAS) | Science | 2001
61ba9ade3961c0f52fc50fb5 | La 2âˆ’x Sr x CuO 4 | 1072704257 |  | La 2âˆ’x Sr x CuO 4 |  |  | Oxides, Cuprates |  |  |  | 55 K |  |  | body | paragraph | 4f580350bd | Electronic band structure of optimal superconductors: From cuprates to ferropnictides and back again (Review Article) | 10.1063/1.5037550 | A A Kordyuk | AIP Publishing | Low Temperature Physics | 2018
61ba9ade3961c0f52fc50fb6 | NdFeAsO 0.6 F 0.4 | -2140069278 |  | NdFeAsO 0.6 F 0.4 |  |  | Iron-pnictides, Pnictides, Oxides, Fluorides |  |  |  | 38 K |  |  | body | paragraph | 4f580350bd | Electronic band structure of optimal superconductors: From cuprates to ferropnictides and back again (Review Article) | 10.1063/1.5037550 | A A Kordyuk | AIP Publishing | Low Temperature Physics | 2018
61ba9ade3961c0f52fc50fb7 | CaFeAs) 10 Pt 3.58 As 8 | -723811766 |  | CaFeAs) 10 Pt 3.58 As 8 |  |  | Alloys |  |  |  | 35 K |  |  | body | figure | 4f580350bd | Electronic band structure of optimal superconductors: From cuprates to ferropnictides and back again (Review Article) | 10.1063/1.5037550 | A A Kordyuk | AIP Publishing | Low Temperature Physics | 2018
61ba9ade3961c0f52fc50fb8 | CaFe 0.95 Pt 0.05 As) 10 Pt 3 As 8 | 1905309471 |  | CaFe 0.95 Pt 0.05 As) 10 Pt 3 As 8 |  |  | Alloys |  |  |  | 15 K |  |  | body | figure | 4f580350bd | Electronic band structure of optimal superconductors: From cuprates to ferropnictides and back again (Review Article) | 10.1063/1.5037550 | A A Kordyuk | AIP Publishing | Low Temperature Physics | 2018
61ba9ade3961c0f52fc50fb9 | KFe 2 As 2 | 878261777 |  | KFe 2 As 2 |  |  | Iron-pnictides, Pnictides |  |  |  | 4 K |  |  | body | paragraph | 4f580350bd | Electronic band structure of optimal superconductors: From cuprates to ferropnictides and back again (Review Article) | 10.1063/1.5037550 | A A Kordyuk | AIP Publishing | Low Temperature Physics | 2018
61ba9ade3961c0f52fc50fba | pure FeSe crystals | -527658769 |  | FeSe | pure | crystals | Iron-chalcogenides, Chalcogenides |  |  |  | 9 to 38 K |  |  | body | paragraph | 4f580350bd | Electronic band structure of optimal superconductors: From cuprates to ferropnictides and back again (Review Article) | 10.1063/1.5037550 | A A Kordyuk | AIP Publishing | Low Temperature Physics | 2018
61ba9ade720b8b3d36c50f8b | sulphur hydride | 349621944 | sulphur hydride | [7 empty] | 200 K | superconductiv- ity |  | body | paragraph | 7614c198b8 | Band structure and electron-phonon coupling inH3S: A tight-binding model | 10.1103/physrevb.94.064507 | L Ortenzi, E Cappelluti, L Pietronero | American Physical Society (APS) | Physical Review B | 2016
61ba9ade5cc438644dc50fe2 | ET) 2 Cu(NCS) 2 ( -NCS | 634706017 |  | ET) 2 Cu(NCS) 2 ( -NCS |  |  | Alloys |  |  |  | 10 K |  |  | body | paragraph | 1097e3863f | NMR captures preformed Cooper pairs persisting far beyond T c in organic superconductors |  | Tetsuya Furukawa, Kazuya Miyagawa, Mitsunori Matsumoto, Kazushi Kanoda
61ba9adf05e6aa6710c50ffa | YPd 2 Sn | 1299498547 |  | YPd 2 Sn |  |  | Alloys |  |  |  | 4.55K |  |  | body | paragraph | 345967e693 | Magnetic fluctuations and superconductivity in YbPd2Sn | 10.1016/s0921-4526(02)01631-9 | Alex Amato, B Roessli, P Fischer, N Bernhoeft, A Stunault, C Baines, A DÃ¶nni, H Sugawara | Elsevier BV | Physica B: Condensed Matter | 2011
61ba9adf05e6aa6710c50ffb | YbPd 2 Sn | 391879535 |  | YbPd 2 Sn |  |  | Alloys |  |  |  | 2.3K |  |  | body | paragraph | 345967e693 | Magnetic fluctuations and superconductivity in YbPd2Sn | 10.1016/s0921-4526(02)01631-9 | Alex Amato, B Roessli, P Fischer, N Bernhoeft, A Stunault, C Baines, A DÃ¶nni, H Sugawara | Elsevier BV | Physica B: Condensed Matter | 2011
61ba9adfe720aae5f4c50fb4 | MgB 2 | 1282637034 |  | MgB 2 |  |  | Alloys, Borides |  |  |  | close to 40 K |  |  | body | paragraph | e03ef40cba | Resonating-valence-bond contribution to superconductivity inMgB2 | 10.1103/physrevb.65.212505 | G Baskaran | American Physical Society (APS) | Physical Review B | 2017
61ba9adfe720aae5f4c50fb5 | La 2 CuO 4 | -37499775 |  | La 2 CuO 4 |  |  | Oxides, Cuprates |  |  |  | 90 K |  |  | body | paragraph | e03ef40cba | Resonating-valence-bond contribution to superconductivity inMgB2 | 10.1103/physrevb.65.212505 | G Baskaran | American Physical Society (APS) | Physical Review B | 2017
61ba9adfe720aae5f4c50fb6 | YBCO | 1289466825 | YBCO | [7 empty] | 90 K |  |  | body | paragraph | e03ef40cba | Resonating-valence-bond contribution to superconductivity inMgB2 | 10.1103/physrevb.65.212505 | G Baskaran | American Physical Society (APS) | Physical Review B | 2017
61ba9adfe720aae5f4c50fb7 | hydrogen rich solid | 452618378 | hydrogen rich solid | [7 empty] | âˆ¼ 203 K |  | 200 GPa | body | paragraph | e03ef40cba | Resonating-valence-bond contribution to superconductivity inMgB2 | 10.1103/physrevb.65.212505 | G Baskaran | American Physical Society (APS) | Physical Review B | 2017
61ba9adfe720aae5f4c50fb8 | PH 3 | 155744064 |  | PH 3 |  |  | Hydrides, Pnictides |  |  |  | 100 K |  |  | body | paragraph | e03ef40cba | Resonating-valence-bond contribution to superconductivity inMgB2 | 10.1103/physrevb.65.212505 | G Baskaran | American Physical Society (APS) | Physical Review B | 2017
61ba9adfe720aae5f4c50fb9 | LSCO) | -373719869 | LSCO | [7 empty] | 35 K |  |  | body | paragraph | e03ef40cba | Resonating-valence-bond contribution to superconductivity inMgB2 | 10.1103/physrevb.65.212505 | G Baskaran | American Physical Society (APS) | Physical Review B | 2017
61ba9ae0ef148cdddfc50fe2 | Gd 1 -x Th y FeAsO | -832639420 |  | Gd 1 -x Th y FeAsO |  |  | Alloys |  |  |  | 55-56K |  |  | body | paragraph | 7100d1d1c2 | Band structure of new layered 17K superconductor Sr 4 Sc 2 Fe 2 P 2 O 6 in comparison with hypothetical Sr 4 Sc 2 Fe 2 As 2 O 6 |  | I R Shein, A L Ivanovskii
61ba9ae0ef148cdddfc50fe3 | LaFePO | -1939654998 |  | LaFePO |  |  | Iron-pnictides, Oxides, Pnictides |  |  |  | 2-5K |  |  | body | paragraph | 7100d1d1c2 | Band structure of new layered 17K superconductor Sr 4 Sc 2 Fe 2 P 2 O 6 in comparison with hypothetical Sr 4 Sc 2 Fe 2 As 2 O 6 |  | I R Shein, A L Ivanovskii
61ba9ae0d7a99c43e8c50ff3 | LaFeAsO 1âˆ’x F x | 173624130 |  | LaFeAsO 1âˆ’x F x |  |  | Iron-pnictides, Pnictides, Oxides, Fluorides |  |  |  | 26 K |  |  | body | paragraph | 0c3222d4cc | Flux dynamics and vortex phase diagram inBa(Fe1âˆ’xCox)2As2single crystals revealed by magnetization and its relaxation | 10.1103/physrevb.81.014503 | Bing Shen, Peng Cheng, Zhaosheng Wang, Lei Fang, Cong Ren, Lei Shan, Hai-Hu Wen | American Physical Society (APS) | Physical Review B | 2014
61ba9ae0d7a99c43e8c50ff4 | x = 0.08 | -198788536 | [7 empty] | x=0.08 | 24.5K |  |  | body | paragraph | 0c3222d4cc | Flux dynamics and vortex phase diagram inBa(Fe1âˆ’xCox)2As2single crystals revealed by magnetization and its relaxation | 10.1103/physrevb.81.014503 | Bing Shen, Peng Cheng, Zhaosheng Wang, Lei Fang, Cong Ren, Lei Shan, Hai-Hu Wen | American Physical Society (APS) | Physical Review B | 2014
61ba9ae0d7a99c43e8c50ff5 | x = 0.12) | 130620218 | [7 empty] | x=0.12 | 19 K |  |  | body | paragraph | 0c3222d4cc | Flux dynamics and vortex phase diagram inBa(Fe1âˆ’xCox)2As2single crystals revealed by magnetization and its relaxation | 10.1103/physrevb.81.014503 | Bing Shen, Peng Cheng, Zhaosheng Wang, Lei Fang, Cong Ren, Lei Shan, Hai-Hu Wen | American Physical Society (APS) | Physical Review B | 2014
61ba9ae085fc223534c50f78 | PuCoGa 5 | -1305299089 |  | PuCoGa 5 |  |  | Alloys |  |  |  | 18.5 K |  |  | body | paragraph | cdca5d7c5f | Spin Fluctuations and the Peak-Dip-Hump Feature in the Photoemission Spectrum of Actinides | 10.1103/physrevlett.108.017001 | Tanmoy Das, Jian-Xin Zhu, Matthias J Graf | American Physical Society (APS) | Physical Review Letters | 2011
61ba9ae085fc223534c50f79 | PuCoIn 5 | -732489240 |  | PuCoIn 5 |  |  | Alloys |  |  |  | 2.4 K |  |  | body | paragraph | cdca5d7c5f | Spin Fluctuations and the Peak-Dip-Hump Feature in the Photoemission Spectrum of Actinides | 10.1103/physrevlett.108.017001 | Tanmoy Das, Jian-Xin Zhu, Matthias J Graf | American Physical Society (APS) | Physical Review Letters | 2011
61ba9ae085fc223534c50f7a | UCoGa 5 | -969001576 |  | UCoGa 5 |  |  | Alloys |  |  |  | 0 K |  |  | body | paragraph | cdca5d7c5f | Spin Fluctuations and the Peak-Dip-Hump Feature in the Photoemission Spectrum of Actinides | 10.1103/physrevlett.108.017001 | Tanmoy Das, Jian-Xin Zhu, Matthias J Graf | American Physical Society (APS) | Physical Review Letters | 2011
61ba9ae085fc223534c50f7b | PuRhGa 5 | -1833685887 |  | PuRhGa 5 |  |  | Alloys |  |  |  | 8.7 K |  |  | body | paragraph | cdca5d7c5f | Spin Fluctuations and the Peak-Dip-Hump Feature in the Photoemission Spectrum of Actinides | 10.1103/physrevlett.108.017001 | Tanmoy Das, Jian-Xin Zhu, Matthias J Graf | American Physical Society (APS) | Physical Review Letters | 2011
61ba9ae056f16aed29c51016 | R = Lu, Y | -243194389 | [7 empty] | R=Lu, Y | 4.46 K |  |  | body | paragraph | d607159369 | The electronic structure of rare-earth iron silicide R2Fe3Si5 superconductors | 10.1016/j.solidstatesciences.2013.10.006 | M J Winiarski, M Samsel-CzekaÅ‚a | Elsevier BV | Solid State Sciences | 2014
61ba9ae04217bb9076c51016 | optimally doped CBCCO âˆ’ 2 Ã— 2 | 1746427478 | CBCCO âˆ’ 2 Ã— 2 |  | optimally doped | [5 empty] | 80 K |  |  | header | abstract | 721fff9502 | Superconducting properties of [BaCuO x ] 2 / [CaCuO 2 ] n artificial structures with ultrathick CaCuO 2 blocks |  | G Balestrino, S Lavanga, P G Medaglia, S Martellucci, A Paoletti, G Pasquini, G Petrocelli, A Tebano, A A Varlamov, L Maritato, M Salvato |  |  | 2013
61ba9ae04217bb9076c51017 | optimally doped CBCCO âˆ’ 2 Ã— 2 superlattice | 1364016702 | CBCCO |  | optimally doped | [5 empty] | 80 K |  |  | body | paragraph | 721fff9502 | Superconducting properties of [BaCuO x ] 2 / [CaCuO 2 ] n artificial structures with ultrathick CaCuO 2 blocks |  | G Balestrino, S Lavanga, P G Medaglia, S Martellucci, A Paoletti, G Pasquini, G Petrocelli, A Tebano, A A Varlamov, L Maritato, M Salvato |  |  | 2013
61ba9ae01b5bc7b48bc5103d | PbTiO 3 | 238824175 |  | PbTiO 3 |  |  | Oxides |  |  |  | 763 K |  |  | body | figure | 82bb306e3b | Description of ferroelectric phase transitions in solid solutions of relaxors in the framework of the random-field theory | 10.1134/1.1386469 | M D Glinchuk, E A Eliseev, V A Stephanovich, B Hilczer | Pleiades Publishing Ltd | Physics of the Solid State | 2013
61ba9ae0c0bff55f4cc50fec | Ba 2 Ti 2 Fe 2 As 4 O | 641055392 |  | Ba 2 Ti 2 Fe 2 As 4 O |  |  | Iron-pnictides, Oxides, Pnictides |  |  |  | 21 K |  |  | body | paragraph | 9d90ee361b | Superconductivity and ferromagnetism in hole-dopedRbEuFe4As4 | 10.1103/physrevb.93.214503 | Yi Liu, Ya-Bin Liu, Zhang-Tu Tang, Hao Jiang, Zhi-Cheng Wang, Abduweli Ablimit, Wen-He Jiao, Qian Tao, Chun-Mu Feng, Zhu-An Xu, Guang-Han Cao | American Physical Society (APS) | Physical Review B | 2016
61ba9ae0c0bff55f4cc50fed | doped EuFe 2 As 2 | 1104628289 |  | EuFe 2 As 2 | doped |  | Iron-pnictides, Pnictides |  |  |  | 36.5 K |  |  | body | paragraph | 9d90ee361b | Superconductivity and ferromagnetism in hole-dopedRbEuFe4As4 | 10.1103/physrevb.93.214503 | Yi Liu, Ya-Bin Liu, Zhang-Tu Tang, Hao Jiang, Zhi-Cheng Wang, Abduweli Ablimit, Wen-He Jiao, Qian Tao, Chun-Mu Feng, Zhu-An Xu, Guang-Han Cao | American Physical Society (APS) | Physical Review B | 2016
61ba9ae10a416aa3d9c50f87 | Mo 8 Ga 41 | -937398548 |  | Mo 8 Ga 41 |  |  | Alloys |  |  |  | 10 K |  |  | header | abstract | f9f44a976b | Three-dimensional Fermi surface and small effective masses in Mo 8 Ga 41 |  | Zhixiang Hu, â€¡ D Graf, Yu Liu, C Petrovic |  |  | 2020
61ba9ae10a416aa3d9c50f88 | MgB 2 | 1500223970 |  | MgB 2 |  |  | Alloys, Borides |  |  |  | 9.7 K |  |  | body | paragraph | f9f44a976b | Three-dimensional Fermi surface and small effective masses in Mo 8 Ga 41 |  | Zhixiang Hu, â€¡ D Graf, Yu Liu, C Petrovic |  |  | 2020
61ba9ae17c13e4f711c50f7a | Sr 2 RuO 4 | 1563282218 |  | Sr 2 RuO 4 |  |  | Oxides |  |  |  | 1.5K |  |  | body | paragraph | 53df67310d | Inter-orbital p-and d-wave pairings between d xz/yz and d xy orbitals in Sr 2 RuO 4 |  | Weipeng Chen, Jin An |  |  | 2020
61ba9ae171dd2853b1c50fbb | Nb-Ti | -2011978478 |  | Nb-Ti |  |  | Alloys |  |  |  | 9 K |  |  | body | paragraph | 937ba6fac4 | Effect of SiC-Impurity Layer and Growth Temperature on MgB2 Superconducting Tapes Fabricated by HPCVD | 10.1002/cvde.201106935 | Mahipal Ranot, Won Kyung Seong, Soon-Gil Jung, Won Nam Kang, Jinho J Joo, Chan-Joong Kim, Byung-Hyuk Jun, Sangjun Oh | Wiley | Chemical Vapor Deposition | 2012
61ba9ae171dd2853b1c50fbc | Nb 3 Sn | 751706748 |  | Nb 3 Sn |  |  | Alloys |  |  |  | 18 K |  |  | body | paragraph | 937ba6fac4 | Effect of SiC-Impurity Layer and Growth Temperature on MgB2 Superconducting Tapes Fabricated by HPCVD | 10.1002/cvde.201106935 | Mahipal Ranot, Won Kyung Seong, Soon-Gil Jung, Won Nam Kang, Jinho J Joo, Chan-Joong Kim, Byung-Hyuk Jun, Sangjun Oh | Wiley | Chemical Vapor Deposition | 2012
61ba9ae171dd2853b1c50fbd | MgB 2 | 1407773846 |  | MgB 2 |  |  | Alloys, Borides |  |  |  | 39 K |  |  | body | paragraph | 937ba6fac4 | Effect of SiC-Impurity Layer and Growth Temperature on MgB2 Superconducting Tapes Fabricated by HPCVD | 10.1002/cvde.201106935 | Mahipal Ranot, Won Kyung Seong, Soon-Gil Jung, Won Nam Kang, Jinho J Joo, Chan-Joong Kim, Byung-Hyuk Jun, Sangjun Oh | Wiley | Chemical Vapor Deposition | 2012
61ba9ae171dd2853b1c50fbe | MgB 2 /SiC/Cu | 754453312 |  | MgB 2 |  |  | Alloys, Borides |  |  |  | 36 and 38 K | resistivity |  | body | figure | 937ba6fac4 | Effect of SiC-Impurity Layer and Growth Temperature on MgB2 Superconducting Tapes Fabricated by HPCVD | 10.1002/cvde.201106935 | Mahipal Ranot, Won Kyung Seong, Soon-Gil Jung, Won Nam Kang, Jinho J Joo, Chan-Joong Kim, Byung-Hyuk Jun, Sangjun Oh | Wiley | Chemical Vapor Deposition | 2012
61ba9ae171dd2853b1c50fbf | MgB 2 /SiC/Cu |  |  | SiC |  |  | Carbides |  |  |  | 36 and 38 K | resistivity |  | body | figure | 937ba6fac4 | Effect of SiC-Impurity Layer and Growth Temperature on MgB2 Superconducting Tapes Fabricated by HPCVD | 10.1002/cvde.201106935 | Mahipal Ranot, Won Kyung Seong, Soon-Gil Jung, Won Nam Kang, Jinho J Joo, Chan-Joong Kim, Byung-Hyuk Jun, Sangjun Oh | Wiley | Chemical Vapor Deposition | 2012
61ba9ae171dd2853b1c50fc0 | MgB 2 /SiC/Cu |  |  | Cu |  |  | Alloys |  |  |  | 36 and 38 K | resistivity |  | body | figure | 937ba6fac4 | Effect of SiC-Impurity Layer and Growth Temperature on MgB2 Superconducting Tapes Fabricated by HPCVD | 10.1002/cvde.201106935 | Mahipal Ranot, Won Kyung Seong, Soon-Gil Jung, Won Nam Kang, Jinho J Joo, Chan-Joong Kim, Byung-Hyuk Jun, Sangjun Oh | Wiley | Chemical Vapor Deposition | 2012
61ba9ae185b12ae79ac50fb5 | FeSe | 1521506052 |  | FeSe |  |  | Iron-chalcogenides, Chalcogenides |  |  |  | 8 K |  | ambient pressure | body | paragraph | ee6baed1c8 | Nematic antiferromagnetic states in bulk FeSe | 10.1103/physrevb.93.205154 | Kai Liu, Zhong-Yi Lu, Tao Xiang | American Physical Society (APS) | Physical Review B | 2015
61ba9ae17ce09aab2ac50fcc | LaOFeAs | -1815264190 |  | LaOFeAs |  |  | Iron-pnictides, Oxides, Pnictides |  |  |  | 26 K |  |  | body | paragraph | 48eb24ce9b | Why magnetism in CeO 1âˆ’x F x FeAs and LaO 1âˆ’x F x FeAs is different |  | S Sharma, S Shallcross, J K Dewhurst, A Sanna, C Bersier, H Glawe, E K U Gross |  |  | 2009
61ba9ae23af0453d0cc50fe1 | Eu(Fe 1âˆ’x Co x ) 2 As 2 | -977690643 |  | Eu(Fe 1âˆ’x Co x ) 2 As 2 |  |  | Iron-pnictides, Pnictides |  |  |  | 40 K |  |  | body | paragraph | fbdbebb5b8 | Signatures of quantum criticality in the thermopower of Ba(Fe1âˆ’xCox)2As2 | 10.1103/physrevb.87.224508 | S ArsenijeviÄ‡, H Hodovanets, R GaÃ¡l, L ForrÃ³, S L Bud'ko, P C Canfield | American Physical Society (APS) | Physical Review B | 2013
61ba9ae2e4dc5fe1bac50f9c | x = 0.15 | -1209231941 | [7 empty] | x=0.15 | 35 K |  |  | body | paragraph | 5d32ef6355 | Optical study of the antiferromagnetic ordered state in electron-overdopedCa0.77Nd0.23FeAs2 | 10.1103/physrevb.93.245110 | Run Yang, Bing Xu, Yaomin Dai, Wei Zhang, Jinyun Liu, Ziyang Qiu, Xianggang Qiu | American Physical Society (APS) | Physical Review B | 2016
61ba9ae23961c0f52fc50fbc | intercalated HgBr 2 -Bi2212 | -1336859840 | Bi2212 | HgBr 2 - | intercalated |  | Alloys |  |  |  | 77K |  |  | body | paragraph | 558c1da555 | Properties of small HTSC mesa structures: common problems of interlayer tunneling | 10.1016/s0921-4534(02)00856-0 | V M Krasnov | Elsevier BV | Physica C: Superconductivity | 2001
61ba9ae35cc438644dc50fe4 | PdTe | 661925158 |  | PdTe |  |  | Chalcogenides |  |  |  | 4.5 K |  |  | body | paragraph | 88bb4feb46 | Proximity effect in a superconductor-topological insulator heterostructure based on first principles |  | Kyungwha Park, Gabor Csire, Balazs Ujfalussy |  |  | 2020
61ba9ae307932c08a9c51006 | Bi2212 | -1845529300 | Bi2212 | Bi2212Bi2212 | [6 empty] | 90K |  |  | body | figure | 6496861d8a | Superconducting coherence peak in the electronic excitations of a single layer cuprate |  | Superconductor Bi, Cuo, J Wei, Y Zhang, H W Ou, B P Xie, D W Shen, J F Zhao, L X Yang, M Arita, K Shimada, H Namatame, M Taniguchi, Y Yoshida, H Eisaki, D L Feng |  |  | 2013
61ba9ae307932c08a9c51007 | La-Bi2201 | -1184766305 | La-Bi2201 | [7 empty] | 34K |  |  | body | figure | 6496861d8a | Superconducting coherence peak in the electronic excitations of a single layer cuprate |  | Superconductor Bi, Cuo, J Wei, Y Zhang, H W Ou, B P Xie, D W Shen, J F Zhao, L X Yang, M Arita, K Shimada, H Namatame, M Taniguchi, Y Yoshida, H Eisaki, D L Feng |  |  | 2013
61ba9ae307932c08a9c51008 | Bi 2 Sr 2 Ca 0.92 Y 0.08 Cu 2 O 8+Î´ (OP96) | 966138760 |  | Bi 2 Sr 2 Ca 0.92 Y 0.08 Cu 2 O 8+Î´ |  |  | Alloys |  |  |  | 96K |  |  | body | paragraph | 6496861d8a | Superconducting coherence peak in the electronic excitations of a single layer cuprate |  | Superconductor Bi, Cuo, J Wei, Y Zhang, H W Ou, B P Xie, D W Shen, J F Zhao, L X Yang, M Arita, K Shimada, H Namatame, M Taniguchi, Y Yoshida, H Eisaki, D L Feng |  |  | 2013
61ba9ae307932c08a9c51009 | 6+Î´ | -297158947 |  | 6+Î´ |  |  | Alloys |  |  |  | 34K |  |  | body | paragraph | 6496861d8a | Superconducting coherence peak in the electronic excitations of a single layer cuprate |  | Superconductor Bi, Cuo, J Wei, Y Zhang, H W Ou, B P Xie, D W Shen, J F Zhao, L X Yang, M Arita, K Shimada, H Namatame, M Taniguchi, Y Yoshida, H Eisaki, D L Feng |  |  | 2013
61ba9ae307932c08a9c5100a | Bi2223 | -1373604608 | Bi2223 | Bi2223Bi2223 | [6 empty] | 108K |  |  | body | paragraph | 6496861d8a | Superconducting coherence peak in the electronic excitations of a single layer cuprate |  | Superconductor Bi, Cuo, J Wei, Y Zhang, H W Ou, B P Xie, D W Shen, J F Zhao, L X Yang, M Arita, K Shimada, H Namatame, M Taniguchi, Y Yoshida, H Eisaki, D L Feng |  |  | 2013
61ba9ae307932c08a9c5100b | 8+Î´ | 406543343 |  | 8+Î´ |  |  | Alloys |  |  |  | 96K |  |  | body | paragraph | 6496861d8a | Superconducting coherence peak in the electronic excitations of a single layer cuprate |  | Superconductor Bi, Cuo, J Wei, Y Zhang, H W Ou, B P Xie, D W Shen, J F Zhao, L X Yang, M Arita, K Shimada, H Namatame, M Taniguchi, Y Yoshida, H Eisaki, D L Feng |  |  | 2013
61ba9ae307932c08a9c5100c | Bi2223 | -1292748360 | Bi2223 | Bi2223Bi2223 | [6 empty] | 108K |  |  | body | figure | 6496861d8a | Superconducting coherence peak in the electronic excitations of a single layer cuprate |  | Superconductor Bi, Cuo, J Wei, Y Zhang, H W Ou, B P Xie, D W Shen, J F Zhao, L X Yang, M Arita, K Shimada, H Namatame, M Taniguchi, Y Yoshida, H Eisaki, D L Feng |  |  | 2013
61ba9ae307932c08a9c5100d | Bi2212 | -1693414160 | Bi2212 | Bi2212Bi2212 | [6 empty] | 96K |  |  | body | figure | 6496861d8a | Superconducting coherence peak in the electronic excitations of a single layer cuprate |  | Superconductor Bi, Cuo, J Wei, Y Zhang, H W Ou, B P Xie, D W Shen, J F Zhao, L X Yang, M Arita, K Shimada, H Namatame, M Taniguchi, Y Yoshida, H Eisaki, D L Feng |  |  | 2013
61ba9ae37f36ec6458c50f9e | FeAs-layers (Ca 10 (Fe 1-x Pt x As) 10 Pt 3 As 8 | -175668777 |  | FeAs-layers (Ca 10 (Fe 1-x Pt x As) 10 Pt 3 As 8 |  |  | Alloys |  |  |  | 15 K |  |  | body | paragraph | 466bda3688 | Superconductivity and crystal structure of the palladiumâ€“ironâ€“arsenides Ca10(Fe1âˆ’xPdxAs)10Pd3As8 | 10.1080/14786435.2013.816450 | C Hieke, J Lippmann, T StÃ¼rzer, G Friederichs, F Nitsche, F Winter, R PÃ¶ttgen, D Johrendt | Informa UK Limited | Philosophical Magazine | 2013
61ba9ae37f36ec6458c50f9f | platinum-arsenide-layer (Ca 10 (FeAs) 10 Pt 4 As 8 | 39154424 | platinum-arsenide-layer | Ca 10 (FeAs) 10 Pt 4 As 8 |  |  | Iron-pnictides, Pnictides |  |  |  | 38 K |  |  | body | paragraph | 466bda3688 | Superconductivity and crystal structure of the palladiumâ€“ironâ€“arsenides Ca10(Fe1âˆ’xPdxAs)10Pd3As8 | 10.1080/14786435.2013.816450 | C Hieke, J Lippmann, T StÃ¼rzer, G Friederichs, F Nitsche, F Winter, R PÃ¶ttgen, D Johrendt | Informa UK Limited | Philosophical Magazine | 2013
61ba9ae37f36ec6458c50fa0 | La-substitution (Ca 1-x La x ) 10 (FeAs) 10 Pt 3 As 8 | -1995770387 |  | Ca 1-x La x ) 10 (FeAs) 10 Pt 3 As 8 | La-substitution |  | Alloys |  |  |  | 35 K |  |  | body | paragraph | 466bda3688 | Superconductivity and crystal structure of the palladiumâ€“ironâ€“arsenides Ca10(Fe1âˆ’xPdxAs)10Pd3As8 | 10.1080/14786435.2013.816450 | C Hieke, J Lippmann, T StÃ¼rzer, G Friederichs, F Nitsche, F Winter, R PÃ¶ttgen, D Johrendt | Informa UK Limited | Philosophical Magazine | 2013
61ba9ae37f36ec6458c50fa1 | Ca 10 (FeAs) 10 Pt 4 As 8 | -1270985132 |  | Ca 10 (FeAs) 10 Pt 4 As 8 |  |  | Iron-pnictides, Pnictides |  |  |  | 38 K |  |  | body | paragraph | 466bda3688 | Superconductivity and crystal structure of the palladiumâ€“ironâ€“arsenides Ca10(Fe1âˆ’xPdxAs)10Pd3As8 | 10.1080/14786435.2013.816450 | C Hieke, J Lippmann, T StÃ¼rzer, G Friederichs, F Nitsche, F Winter, R PÃ¶ttgen, D Johrendt | Informa UK Limited | Philosophical Magazine | 2013
61ba9ae37f36ec6458c50fa2 | La-doped samples | 741469122 |  |  | La | [5 empty] | 17 K | Resistivity |  | header | abstract | 466bda3688 | Superconductivity and crystal structure of the palladiumâ€“ironâ€“arsenides Ca10(Fe1âˆ’xPdxAs)10Pd3As8 | 10.1080/14786435.2013.816450 | C Hieke, J Lippmann, T StÃ¼rzer, G Friederichs, F Nitsche, F Winter, R PÃ¶ttgen, D Johrendt | Informa UK Limited | Philosophical Magazine | 2013
61ba9ae37f36ec6458c50fa3 | La-doped samples | 741469122 |  |  | La | [5 empty] | 10 K |  |  | header | abstract | 466bda3688 | Superconductivity and crystal structure of the palladiumâ€“ironâ€“arsenides Ca10(Fe1âˆ’xPdxAs)10Pd3As8 | 10.1080/14786435.2013.816450 | C Hieke, J Lippmann, T StÃ¼rzer, G Friederichs, F Nitsche, F Winter, R PÃ¶ttgen, D Johrendt | Informa UK Limited | Philosophical Magazine | 2013
61ba9ae37ce09aab2ac50fcd | FeSe | 1467594388 |  | FeSe |  |  | Iron-chalcogenides, Chalcogenides |  |  |  | 9 K |  |  | body | figure | 127424e686 | Evidence for an Fulde-Ferrell-Larkin-Ovchinnikov State with Segmented Vortices in the BCS-BEC-Crossover Superconductor FeSe | 10.1103/physrevlett.124.107001 | S Kasahara, Y Sato, S Licciardello, M ÄŒulo, S ArsenijeviÄ‡, T Ottenbros, T Tominaga, J BÃ¶ker, I Eremin, T Shibauchi, J Wosnitza, N E Hussey, Y Matsuda | American Physical Society (APS) | Physical Review Letters | 2019
61ba9ae3a01e2beb09c51009 | 2% Ti or Ta substituted for Nb | 156392513 |  |  | 2% Ti or Ta substituted for Nb | [5 empty] | 17.5 K |  |  | body | paragraph | 5630136a11 | Enhancement of the upper critical field of Nb3Sn utilizing disorder introduced by ball milling the elements | 10.1063/1.2193047 | L D Cooley, Y F Hu, A R Moodenbaugh | AIP Publishing | Applied Physics Letters | 2006
61ba9ae3a01e2beb09c5100a | PbMo 6 S 8 | -1464254964 |  | PbMo 6 S 8 |  |  | Chalcogenides |  |  |  | 15 to 12 K |  |  | body | paragraph | 5630136a11 | Enhancement of the upper critical field of Nb3Sn utilizing disorder introduced by ball milling the elements | 10.1063/1.2193047 | L D Cooley, Y F Hu, A R Moodenbaugh | AIP Publishing | Applied Physics Letters | 2006
61ba9ae3a01e2beb09c5100b | B6A | 614283845 |  | B6A |  |  | Alloys, Borides |  |  |  | 15.1 K |  |  | body | paragraph | 5630136a11 | Enhancement of the upper critical field of Nb3Sn utilizing disorder introduced by ball milling the elements | 10.1063/1.2193047 | L D Cooley, Y F Hu, A R Moodenbaugh | AIP Publishing | Applied Physics Letters | 2006
61ba9ae3a01e2beb09c5100c | pure Nb 3 Sn | 614961647 |  | Nb 3 Sn | pure |  | Alloys |  |  |  | 18.0 K |  |  | body | paragraph | 5630136a11 | Enhancement of the upper critical field of Nb3Sn utilizing disorder introduced by ball milling the elements | 10.1063/1.2193047 | L D Cooley, Y F Hu, A R Moodenbaugh | AIP Publishing | Applied Physics Letters | 2006
61ba9ae47b1a7abb24c50f93 | YBCO | 1247095646 | YBCO | [7 empty] | 60 K |  |  | body | paragraph | 081c1d3785 | Spin susceptibility of charge-ordered YBa2Cu3Oy across the upper critical field | 10.1073/pnas.1711445114 | Rui Zhou, Michihiro Hirata, Tao Wu, Igor Vinograd, Hadrien Mayaffre, Steffen KrÃ¤mer, Arneil P Reyes, Philip L Kuhns, Ruixing Liang, W N Hardy, D A Bonn, Marc-Henri Julien | Proceedings of the National Academy of Sciences | Proceedings of the National Academy of Sciences | 2017
61ba9ae47b1a7abb24c50f94 | YBCO | 1614872871 | YBCO | [7 empty] | 60 K |  |  | body | paragraph | 081c1d3785 | Spin susceptibility of charge-ordered YBa2Cu3Oy across the upper critical field | 10.1073/pnas.1711445114 | Rui Zhou, Michihiro Hirata, Tao Wu, Igor Vinograd, Hadrien Mayaffre, Steffen KrÃ¤mer, Arneil P Reyes, Philip L Kuhns, Ruixing Liang, W N Hardy, D A Bonn, Marc-Henri Julien | Proceedings of the National Academy of Sciences | Proceedings of the National Academy of Sciences | 2017
61ba9ae41b5bc7b48bc5103f | overdoped Bi2212 | 1933892222 | Bi2212 | Bi2212Bi2212 | overdoped | [5 empty] | 58K |  |  | body | figure | bfa059473b | Persistence of an Energy Scale in Over-Doped High-T c Superconductors |  | T Cuk, A D Gromko, Zhe Sun, Z.-X Shen, D S Dessau
61ba9ae407932c08a9c5100e | Pr 0.7 Ca 0.3 MnO 3 | 2019712083 |  | Pr 0.7 Ca 0.3 MnO 3 |  |  | Oxides |  |  |  | 115 K |  |  | body | paragraph | b1de1efc89 | Pressure induced reentrant electronic and magnetic state in Pr 0.7 Ca 0.3 MnO 3 manganite |  | Congwu Cui, Trevor A Tyson |  |  | 2003
61ba9ae57c13e4f711c50f7c | pure and Ca substituted | -822134055 |  |  | pure and Ca substituted | [5 empty] | 90 K |  |  | body | paragraph | 7c0cc24e08 | Coexistence of metallicity and superconductivity in adjacent bilayers of a high-T C superconductor |  | V B Zabolotnyy, S V Borisenko, A A Kordyuk, J Geck, D Inosov, A Koitzsch, J Fink, M Knupfer, B BÃ¼chner, S.-L Drechsler, L Patthey, V Hinkov, B Keimer
61ba9ae511af647618c50f73 | under-doped Bi2212 | 2040143019 | Bi2212 | Bi2212Bi2212 | under-doped | [5 empty] | 65 K |  |  | body | figure | 1c720c8beb | On the Reconstructed Fermi Surface in the Underdoped Cuprates |  | H.-B Yang, J D Rameau, Z.-H Pan, G D Gu, P D Johnson, H Claus, D G Hinks, T E Kidd |  |  | 2010
61ba9ae511af647618c50f74 | under- doped Bi2212 | 767579105 | Bi2212 | Bi2212Bi2212 | under- doped | [5 empty] | 65 K |  |  | body | figure | 1c720c8beb | On the Reconstructed Fermi Surface in the Underdoped Cuprates |  | H.-B Yang, J D Rameau, Z.-H Pan, G D Gu, P D Johnson, H Claus, D G Hinks, T E Kidd |  |  | 2010
61ba9ae511af647618c50f75 | Ca doped sample | 1939132178 |  |  | Ca | [5 empty] | 45 K |  |  | body | paragraph | 1c720c8beb | On the Reconstructed Fermi Surface in the Underdoped Cuprates |  | H.-B Yang, J D Rameau, Z.-H Pan, G D Gu, P D Johnson, H Claus, D G Hinks, T E Kidd |  |  | 2010
61ba9ae5e4552e90a8c50fb4 | MgB 2 | 1369270536 |  | MgB 2 |  |  | Alloys, Borides |  |  |  | 39K |  |  | body | paragraph | 723c415ac0 | Improvement of critical current density in the Cu/MgB2 and Ag/MgB2 superconducting wires using the fast formation method | 10.1016/s0921-4534(02)01881-6 | S Soltanian, X L Wang, J Horvat, A H Li, H K Liu, S X Dou | Elsevier BV | Physica C: Superconductivity | 2002
61ba9ae51b93c0c6bec51018 | Xe 2 | 523077590 |  | Xe 2 |  |  | Alloys |  |  |  | 4000 K |  |  | body | paragraph | c0dae96703 | Metallic xenon. Polarizability. Equation of state |  | V N Bogomolov |  |  | 2014
61ba9ae656f16aed29c51018 | Bi | -434795779 |  | Bi |  |  | Alloys |  |  |  | 89-92K |  |  | body | paragraph | d01a5d70d1 | Ubiquitous antinodal quasiparticles and deviation from simple d -wave form in underdoped Bi-2212: Supplementary materials |  | I M Vishik, Makoto Hashimoto, W S Lee, T P Devereaux, Z X Shen |  |  | 2017
61ba9ae656f16aed29c51019 | Bi-2212 | 2059276857 | Bi-2212 | [7 empty] | 96K |  |  | body | paragraph | d01a5d70d1 | Ubiquitous antinodal quasiparticles and deviation from simple d -wave form in underdoped Bi-2212: Supplementary materials |  | I M Vishik, Makoto Hashimoto, W S Lee, T P Devereaux, Z X Shen |  |  | 2017
61ba9ae656f16aed29c5101a | Bi-2212 | 1916787193 | Bi-2212 | [7 empty] | 94K |  |  | body | paragraph | d01a5d70d1 | Ubiquitous antinodal quasiparticles and deviation from simple d -wave form in underdoped Bi-2212: Supplementary materials |  | I M Vishik, Makoto Hashimoto, W S Lee, T P Devereaux, Z X Shen |  |  | 2017
61ba9ae67b1a7abb24c50f96 | x = 0.19 and 0.33 | 1564824787 | [7 empty] | x=0.19, 0.33 | 38 K |  |  | body | paragraph | f23dc4733a | Scaling of the Fano Effect of the In-Plane Fe-As Phonon and the Superconducting Critical Temperature in Ba1âˆ’xKxFe2As2 | 10.1103/physrevlett.122.217002 | B Xu, E Cappelluti, L Benfatto, B P P Mallett, P Marsik, E Sheveleva, F Lyzwa, Th H Wolf, R Yang, X G Qiu, Y M Dai, H H Wen, R P S M Lobo, C Bernhard | American Physical Society (APS) | Physical Review Letters | 2018
61ba9ae67b1a7abb24c50f97 | x = 0, 0.08 and 0.19 | -1031685223 | [7 empty] | x=0, 0.08, 0.19 | 138 K |  |  | body | paragraph | f23dc4733a | Scaling of the Fano Effect of the In-Plane Fe-As Phonon and the Superconducting Critical Temperature in Ba1âˆ’xKxFe2As2 | 10.1103/physrevlett.122.217002 | B Xu, E Cappelluti, L Benfatto, B P P Mallett, P Marsik, E Sheveleva, F Lyzwa, Th H Wolf, R Yang, X G Qiu, Y M Dai, H H Wen, R P S M Lobo, C Bernhard | American Physical Society (APS) | Physical Review Letters | 2018
61ba9ae67b1a7abb24c50f98 | x = 0, 0.08 and 0.19 | -1031685223 | [7 empty] | x=0, 0.08, 0.19 | 90 K |  |  | body | paragraph | f23dc4733a | Scaling of the Fano Effect of the In-Plane Fe-As Phonon and the Superconducting Critical Temperature in Ba1âˆ’xKxFe2As2 | 10.1103/physrevlett.122.217002 | B Xu, E Cappelluti, L Benfatto, B P P Mallett, P Marsik, E Sheveleva, F Lyzwa, Th H Wolf, R Yang, X G Qiu, Y M Dai, H H Wen, R P S M Lobo, C Bernhard | American Physical Society (APS) | Physical Review Letters | 2018
61ba9ae6c2c99830dec50fe0 | MgB 2 | 1282637034 |  | MgB 2 |  |  | Alloys, Borides |  |  |  | 39K |  |  | body | paragraph | 30ce72c624 | Reactivity of MgB2 with common substrate and electronic materials | 10.1063/1.1433915 | T He, R J Cava, John M Rowell | AIP Publishing | Applied Physics Letters | 2002
61ba9ae6c2c99830dec50fe1 | MgB 2 | 1644607516 |  | MgB 2 |  |  | Alloys, Borides |  |  |  | 3 K |  |  | body | paragraph | 30ce72c624 | Reactivity of MgB2 with common substrate and electronic materials | 10.1063/1.1433915 | T He, R J Cava, John M Rowell | AIP Publishing | Applied Physics Letters | 2002
61ba9ae6c2c99830dec50fe2 | MgB 2 | 1542568472 |  | MgB 2 |  |  | Alloys, Borides |  |  |  | 39K |  |  | body | paragraph | 30ce72c624 | Reactivity of MgB2 with common substrate and electronic materials | 10.1063/1.1433915 | T He, R J Cava, John M Rowell | AIP Publishing | Applied Physics Letters | 2002
61ba9ae6c2c99830dec50fe3 | Al 2 O 3 | 354065486 |  | Al 2 O 3 |  |  | Oxides |  |  |  | 3 K |  |  | body | paragraph | 30ce72c624 | Reactivity of MgB2 with common substrate and electronic materials | 10.1063/1.1433915 | T He, R J Cava, John M Rowell | AIP Publishing | Applied Physics Letters | 2002
61ba9ae6c2c99830dec50fe4 | MgB 2 | 1529079308 |  | MgB 2 |  |  | Alloys, Borides |  |  |  | 38 K | magnetic susceptibility |  | body | paragraph | 30ce72c624 | Reactivity of MgB2 with common substrate and electronic materials | 10.1063/1.1433915 | T He, R J Cava, John M Rowell | AIP Publishing | Applied Physics Letters | 2002
61ba9ae6c2c99830dec50fe5 | pure MgB 2 | -31312703 |  | MgB 2 | pure |  | Alloys, Borides |  |  |  | 38 K |  |  | body | paragraph | 30ce72c624 | Reactivity of MgB2 with common substrate and electronic materials | 10.1063/1.1433915 | T He, R J Cava, John M Rowell | AIP Publishing | Applied Physics Letters | 2002
61ba9ae6c2c99830dec50fe6 | MgB 2 | 1375060444 |  | MgB 2 |  |  | Alloys, Borides |  |  |  | 38-39K |  |  | body | paragraph | 30ce72c624 | Reactivity of MgB2 with common substrate and electronic materials | 10.1063/1.1433915 | T He, R J Cava, John M Rowell | AIP Publishing | Applied Physics Letters | 2002
61ba9ae65cc438644dc50fe6 | x opt â‰ˆ 0.077 âˆ’ 0.08 | -1550138666 | [7 empty] | x opt=â‰ˆ 0.077 âˆ’ 0.08 | 3.79 âˆ’ 4.15 K |  |  | body | figure | bfe7a96f88 | The maximal superconductivity in proximity to charge density wave quantum critical point in Cu x TiSe 2 |  | Tae-Ho Park, Obinna P Uzoh, Han-Yong Choi |  |  | 2021
61ba9ae65cc438644dc50fe7 | x â‰ˆ 0.05 | 115418326 | [7 empty] | x=â‰ˆ 0.05 | 2 âˆ’ 6 K |  |  | header | abstract | bfe7a96f88 | The maximal superconductivity in proximity to charge density wave quantum critical point in Cu x TiSe 2 |  | Tae-Ho Park, Obinna P Uzoh, Han-Yong Choi |  |  | 2021
61ba9ae607932c08a9c5100f | Ni-K12442 | 922981624 | Ni-K12442 | [7 empty] | 29 K |  |  | header | abstract | a2458793ba | Pseudogap and Strong Pairing Induced by Incipient and Shallow Bands in the Quasi-Two-Dimensional KCa 2 Fe 4 As 4 F 2 |  | Jiahao Hao, Wenshan Hong, Xiaoxiang Zhou, Ying Xiang, Yaomin Dai, Huan Yang, Shiliang Li, Huiqian Luo, Hai-Hu Wen |  |  | 2021
61ba9ae607932c08a9c51010 | Single crystalline KCa 2 Fe 4 As 4 F 2 (K12442) | 466864134 | K12442 | KCa 2 Fe 4 As 4 F 2 |  | Single crystalline | Iron-pnictides, Pnictides, Fluorides |  |  |  | 33.5 K |  |  | body | figure | a2458793ba | Pseudogap and Strong Pairing Induced by Incipient and Shallow Bands in the Quasi-Two-Dimensional KCa 2 Fe 4 As 4 F 2 |  | Jiahao Hao, Wenshan Hong, Xiaoxiang Zhou, Ying Xiang, Yaomin Dai, Huan Yang, Shiliang Li, Huiqian Luo, Hai-Hu Wen |  |  | 2021
61ba9ae607932c08a9c51011 | K12442 | 1594183196 | K12442 | K12442K12442 | [6 empty] | 33.5 K |  |  | body |  | a2458793ba | Pseudogap and Strong Pairing Induced by Incipient and Shallow Bands in the Quasi-Two-Dimensional KCa 2 Fe 4 As 4 F 2 |  | Jiahao Hao, Wenshan Hong, Xiaoxiang Zhou, Ying Xiang, Yaomin Dai, Huan Yang, Shiliang Li, Huiqian Luo, Hai-Hu Wen |  |  | 2021
61ba9ae607932c08a9c51012 | FeSCs) ACa 2 Fe 4 As 4 F 2 (A = K, Rb, or Cs) | 2004634273 |  | FeSCs) ACa 2 Fe 4 As 4 F 2 |  |  | Alloys |  |  | A=K, Rb, Cs | 28-33.5 K |  |  | body | paragraph | a2458793ba | Pseudogap and Strong Pairing Induced by Incipient and Shallow Bands in the Quasi-Two-Dimensional KCa 2 Fe 4 As 4 F 2 |  | Jiahao Hao, Wenshan Hong, Xiaoxiang Zhou, Ying Xiang, Yaomin Dai, Huan Yang, Shiliang Li, Huiqian Luo, Hai-Hu Wen |  |  | 2021
61ba9ae607932c08a9c51013 | Ni-K12442 | 1078940805 | Ni-K12442 | [7 empty] | 29 K |  |  | body |  | a2458793ba | Pseudogap and Strong Pairing Induced by Incipient and Shallow Bands in the Quasi-Two-Dimensional KCa 2 Fe 4 As 4 F 2 |  | Jiahao Hao, Wenshan Hong, Xiaoxiang Zhou, Ying Xiang, Yaomin Dai, Huan Yang, Shiliang Li, Huiqian Luo, Hai-Hu Wen |  |  | 2021
61ba9ae607932c08a9c51014 | electron-doped Ni-K12442 | -500541921 | Ni-K12442 |  | electron-doped | [5 empty] | 29 K |  |  | body | paragraph | a2458793ba | Pseudogap and Strong Pairing Induced by Incipient and Shallow Bands in the Quasi-Two-Dimensional KCa 2 Fe 4 As 4 F 2 |  | Jiahao Hao, Wenshan Hong, Xiaoxiang Zhou, Ying Xiang, Yaomin Dai, Huan Yang, Shiliang Li, Huiqian Luo, Hai-Hu Wen |  |  | 2021
61ba9ae607932c08a9c51015 | K12442 | 1576862682 | K12442 | K12442K12442 | [6 empty] | 33.5 K |  |  | body | paragraph | a2458793ba | Pseudogap and Strong Pairing Induced by Incipient and Shallow Bands in the Quasi-Two-Dimensional KCa 2 Fe 4 As 4 F 2 |  | Jiahao Hao, Wenshan Hong, Xiaoxiang Zhou, Ying Xiang, Yaomin Dai, Huan Yang, Shiliang Li, Huiqian Luo, Hai-Hu Wen |  |  | 2021
61ba9ae607932c08a9c51016 | KCa 2 (Fe 0.95 Ni 0.05 ) 4 As 4 F 2 (Ni-K12442) | -1125248338 | Ni-K12442 | KCa 2 (Fe 0.95 Ni 0.05 ) 4 As 4 F 2 |  |  | Iron-pnictides, Pnictides, Fluorides |  |  |  | 29 K |  |  | body | figure | a2458793ba | Pseudogap and Strong Pairing Induced by Incipient and Shallow Bands in the Quasi-Two-Dimensional KCa 2 Fe 4 As 4 F 2 |  | Jiahao Hao, Wenshan Hong, Xiaoxiang Zhou, Ying Xiang, Yaomin Dai, Huan Yang, Shiliang Li, Huiqian Luo, Hai-Hu Wen |  |  | 2021
61ba9ae607932c08a9c51017 | KCa2Fe4As4F2 (K12442 | -1487224249 | K12442 | KCa2Fe4As4F2 |  |  | Iron-pnictides, Pnictides, Fluorides |  |  |  | 33.5 K |  |  | header | abstract | a2458793ba | Pseudogap and Strong Pairing Induced by Incipient and Shallow Bands in the Quasi-Two-Dimensional KCa 2 Fe 4 As 4 F 2 |  | Jiahao Hao, Wenshan Hong, Xiaoxiang Zhou, Ying Xiang, Yaomin Dai, Huan Yang, Shiliang Li, Huiqian Luo, Hai-Hu Wen |  |  | 2021
61ba9ae67f36ec6458c50fa5 | MgB 2 | 1382752670 |  | MgB 2 |  |  | Alloys, Borides |  |  |  | 39 K |  |  | body | paragraph | 57e62197e8 | Doping effect of nano-diamond on superconductivity and flux pinning in MgB2 | 10.1088/0953-2048/16/10/310 | C H Cheng, H Zhang, Y Zhao, Y Feng, X F Rui, P Munroe, H M Zeng, N Koshizuka, M Murakami | IOP Publishing | Superconductor Science and Technology | 2003
61ba9ae67f36ec6458c50fa6 | x=5% | 1117402933 | [7 empty] | x=5% | 36.1 K |  |  | body | paragraph | 57e62197e8 | Doping effect of nano-diamond on superconductivity and flux pinning in MgB2 | 10.1088/0953-2048/16/10/310 | C H Cheng, H Zhang, Y Zhao, Y Feng, X F Rui, P Munroe, H M Zeng, N Koshizuka, M Murakami | IOP Publishing | Superconductor Science and Technology | 2003
61ba9ae785b12ae79ac50fb8 | AgAlO 2 | 1571175538 |  | AgAlO 2 |  |  | Oxides |  |  |  | 40 K |  |  | body | paragraph | 6b0b781ae1 | Computational materials design of attractive Fermion system with large negative effective Ueff in the hole-doped Delafossite of CuAlO2, AgAlO2 and AuAlO2: Charge-excitation induced Ueff < 0 | 10.1016/j.physc.2015.10.007 | A Nakanishi, T Fukushima, H Uede, H Katayama-Yoshida | Elsevier BV | Physica C: Superconductivity and its Applications | 2015
61ba9ae785b12ae79ac50fb9 | AuAlO 2 | -883838256 |  | AuAlO 2 |  |  | Oxides |  |  |  | 50 K |  |  | body | paragraph | 6b0b781ae1 | Computational materials design of attractive Fermion system with large negative effective Ueff in the hole-doped Delafossite of CuAlO2, AgAlO2 and AuAlO2: Charge-excitation induced Ueff < 0 | 10.1016/j.physc.2015.10.007 | A Nakanishi, T Fukushima, H Uede, H Katayama-Yoshida | Elsevier BV | Physica C: Superconductivity and its Applications | 2015
61ba9ae785b12ae79ac50fba | CuAlO 2 | -1385402966 |  | CuAlO 2 |  |  | Oxides, Cuprates |  |  |  | 50 K |  |  | body | paragraph | 6b0b781ae1 | Computational materials design of attractive Fermion system with large negative effective Ueff in the hole-doped Delafossite of CuAlO2, AgAlO2 and AuAlO2: Charge-excitation induced Ueff < 0 | 10.1016/j.physc.2015.10.007 | A Nakanishi, T Fukushima, H Uede, H Katayama-Yoshida | Elsevier BV | Physica C: Superconductivity and its Applications | 2015
61ba9ae785b12ae79ac50fbb | hole-doped 2D Delafossite CuAlO 2 | -1349240437 |  | 2D Delafossite CuAlO 2 | hole |  | Alloys |  |  |  | 1, 000 K |  |  | body | figure | 6b0b781ae1 | Computational materials design of attractive Fermion system with large negative effective Ueff in the hole-doped Delafossite of CuAlO2, AgAlO2 and AuAlO2: Charge-excitation induced Ueff < 0 | 10.1016/j.physc.2015.10.007 | A Nakanishi, T Fukushima, H Uede, H Katayama-Yoshida | Elsevier BV | Physica C: Superconductivity and its Applications | 2015
61ba9ae785b12ae79ac50fbc | CuAlO 2 | -1158186336 |  | CuAlO 2 |  |  | Oxides, Cuprates |  |  |  | 50 K |  |  | body | paragraph | 6b0b781ae1 | Computational materials design of attractive Fermion system with large negative effective Ueff in the hole-doped Delafossite of CuAlO2, AgAlO2 and AuAlO2: Charge-excitation induced Ueff < 0 | 10.1016/j.physc.2015.10.007 | A Nakanishi, T Fukushima, H Uede, H Katayama-Yoshida | Elsevier BV | Physica C: Superconductivity and its Applications | 2015
61ba9ae785b12ae79ac50fbd | CuFeS 2 | -554146518 |  | CuFeS 2 |  |  | Iron-chalcogenides, Chalcogenides |  |  |  | 1, 000 K |  |  | body | figure | 6b0b781ae1 | Computational materials design of attractive Fermion system with large negative effective Ueff in the hole-doped Delafossite of CuAlO2, AgAlO2 and AuAlO2: Charge-excitation induced Ueff < 0 | 10.1016/j.physc.2015.10.007 | A Nakanishi, T Fukushima, H Uede, H Katayama-Yoshida | Elsevier BV | Physica C: Superconductivity and its Applications | 2015
61ba9ae785b12ae79ac50fbe | CuAlO 2 | -967569292 |  | CuAlO 2 |  |  | Oxides, Cuprates |  |  |  | 000 âˆ¼ 2, 000 K |  |  | body | figure | 6b0b781ae1 | Computational materials design of attractive Fermion system with large negative effective Ueff in the hole-doped Delafossite of CuAlO2, AgAlO2 and AuAlO2: Charge-excitation induced Ueff < 0 | 10.1016/j.physc.2015.10.007 | A Nakanishi, T Fukushima, H Uede, H Katayama-Yoshida | Elsevier BV | Physica C: Superconductivity and its Applications | 2015
61ba9ae785b12ae79ac50fbf | 3H 2 S â†’ 2SH 3 + S | 994799649 |  | 3H 2 S â†’ 2SH 3 + S |  |  | Alloys |  |  |  | 190 K |  | 150 GPa | annex | paragraph | 6b0b781ae1 | Computational materials design of attractive Fermion system with large negative effective Ueff in the hole-doped Delafossite of CuAlO2, AgAlO2 and AuAlO2: Charge-excitation induced Ueff < 0 | 10.1016/j.physc.2015.10.007 | A Nakanishi, T Fukushima, H Uede, H Katayama-Yoshida | Elsevier BV | Physica C: Superconductivity and its Applications | 2015
61ba9ae785b12ae79ac50fc0 | AgAlO 2 | 2021731050 |  | AgAlO 2 |  |  | Oxides |  |  |  | 40 K |  |  | body | paragraph | 6b0b781ae1 | Computational materials design of attractive Fermion system with large negative effective Ueff in the hole-doped Delafossite of CuAlO2, AgAlO2 and AuAlO2: Charge-excitation induced Ueff < 0 | 10.1016/j.physc.2015.10.007 | A Nakanishi, T Fukushima, H Uede, H Katayama-Yoshida | Elsevier BV | Physica C: Superconductivity and its Applications | 2015
61ba9ae785b12ae79ac50fc1 | CuAlO 2 | -1346875754 |  | CuAlO 2 |  |  | Oxides, Cuprates |  |  |  | 50 K |  |  | body | paragraph | 6b0b781ae1 | Computational materials design of attractive Fermion system with large negative effective Ueff in the hole-doped Delafossite of CuAlO2, AgAlO2 and AuAlO2: Charge-excitation induced Ueff < 0 | 10.1016/j.physc.2015.10.007 | A Nakanishi, T Fukushima, H Uede, H Katayama-Yoshida | Elsevier BV | Physica C: Superconductivity and its Applications | 2015
61ba9ae785b12ae79ac50fc2 | AuAlO 2 | -381281834 |  | AuAlO 2 |  |  | Oxides |  |  |  | 3 K |  |  | body | paragraph | 6b0b781ae1 | Computational materials design of attractive Fermion system with large negative effective Ueff in the hole-doped Delafossite of CuAlO2, AgAlO2 and AuAlO2: Charge-excitation induced Ueff < 0 | 10.1016/j.physc.2015.10.007 | A Nakanishi, T Fukushima, H Uede, H Katayama-Yoshida | Elsevier BV | Physica C: Superconductivity and its Applications | 2015
61ba9ae785b12ae79ac50fc3 | CuAlO 2 | -1470097594 |  | CuAlO 2 |  |  | Oxides, Cuprates |  |  |  | 3 K |  |  | body | paragraph | 6b0b781ae1 | Computational materials design of attractive Fermion system with large negative effective Ueff in the hole-doped Delafossite of CuAlO2, AgAlO2 and AuAlO2: Charge-excitation induced Ueff < 0 | 10.1016/j.physc.2015.10.007 | A Nakanishi, T Fukushima, H Uede, H Katayama-Yoshida | Elsevier BV | Physica C: Superconductivity and its Applications | 2015
61ba9ae785b12ae79ac50fc4 | AuAlO 2 | -583450574 |  | AuAlO 2 |  |  | Oxides |  |  |  | 3 K |  |  | body | paragraph | 6b0b781ae1 | Computational materials design of attractive Fermion system with large negative effective Ueff in the hole-doped Delafossite of CuAlO2, AgAlO2 and AuAlO2: Charge-excitation induced Ueff < 0 | 10.1016/j.physc.2015.10.007 | A Nakanishi, T Fukushima, H Uede, H Katayama-Yoshida | Elsevier BV | Physica C: Superconductivity and its Applications | 2015
61ba9ae785b12ae79ac50fc5 | AgAlO 2 | 1815709870 |  | AgAlO 2 |  |  | Oxides |  |  |  | 40 K |  |  | body | paragraph | 6b0b781ae1 | Computational materials design of attractive Fermion system with large negative effective Ueff in the hole-doped Delafossite of CuAlO2, AgAlO2 and AuAlO2: Charge-excitation induced Ueff < 0 | 10.1016/j.physc.2015.10.007 | A Nakanishi, T Fukushima, H Uede, H Katayama-Yoshida | Elsevier BV | Physica C: Superconductivity and its Applications | 2015
61ba9ae785b12ae79ac50fc6 | CuAlO 2 | -532401044 |  | CuAlO 2 |  |  | Oxides, Cuprates |  |  |  | 50 K |  |  | body | paragraph | 6b0b781ae1 | Computational materials design of attractive Fermion system with large negative effective Ueff in the hole-doped Delafossite of CuAlO2, AgAlO2 and AuAlO2: Charge-excitation induced Ueff < 0 | 10.1016/j.physc.2015.10.007 | A Nakanishi, T Fukushima, H Uede, H Katayama-Yoshida | Elsevier BV | Physica C: Superconductivity and its Applications | 2015
61ba9ae77ce09aab2ac50fcf | URu 2 Si 2 | -1210497053 |  | URu 2 Si 2 |  |  | Alloys |  |  |  | 17.4 K | specific heat |  | body | figure | 655e54fd2d | Specific heat ofURu2Si2in fields up to 42 T: Clues to the hidden order | 10.1103/physrevb.67.014404 | J S Kim, D Hall, P Kumar, G R Stewart | American Physical Society (APS) | Physical Review B | 2003
61ba9ae7a01e2beb09c5100e | polycrys- tal (Bi 1âˆ’x P b x ) 2 Sr 2 CaCu 2 O 8+y (x âˆ¼ 0.1) | -322443096 |  | - tal (Bi 1âˆ’x P b x ) 2 Sr 2 CaCu 2 O 8+y |  | polycrys | Alloys |  |  | x=0.1 | 80 K |  |  | body | paragraph | 7d8924333c | Reversible transitions in high - cuprates based point contacts | 10.1007/s100510050876 | L F Rybaltchenko, N L Bobrov, V V Fisun, I K Yanson, A G M Jansen, P Wyder | Springer Science and Business Media LLC | The European Physical Journal B | 2017
61ba9ae77ecf8b73e6c50fb6 | BSCCO 2212 | -1106845064 | BSCCO 2212 | [7 empty] | 84K |  |  | header | abstract | 9f6a0125a1 | On the Origin of the Tunneling Asymmetry in the Cuprate Superconductors |  | Tao Li, Fan Yang, Yong-Jin Jiang |  |  | 2004
61ba9ae77ecf8b73e6c50fb7 | BSCCO 2212 | -1283975756 | BSCCO 2212 | [7 empty] | 84K |  |  | body | paragraph | 9f6a0125a1 | On the Origin of the Tunneling Asymmetry in the Cuprate Superconductors |  | Tao Li, Fan Yang, Yong-Jin Jiang |  |  | 2004
61ba9ae77ecf8b73e6c50fb8 | BSCCO 2212 | -1112620912 | BSCCO 2212 | [7 empty] | 84K |  |  | body | paragraph | 9f6a0125a1 | On the Origin of the Tunneling Asymmetry in the Cuprate Superconductors |  | Tao Li, Fan Yang, Yong-Jin Jiang |  |  | 2004
61ba9ae7ef148cdddfc50fe7 | x = 0.17 | -407388853 | [7 empty] | x=0.17 | 13.1 K |  |  | body | paragraph | 7954680a37 | Universal T-linear resistivity and Planckian dissipation in overdoped cuprates | 10.1038/s41567-018-0334-2 | A Legros, S Benhabib, W Tabis, F LalibertÃ©, M Dion, M Lizaire, B Vignolle, D Vignolles, H Raffy, Z Z Li, P Auban-Senzier, N Doiron-Leyraud, P Fournier, D Colson, L Taillefer, C Proust | Springer Science and Business Media LLC | Nature Physics | 2018
61ba9ae7ef148cdddfc50fe8 | Bi2201 crystal | 775023240 | Bi2201 | Bi2201Bi2201 |  | crystal |  |  |  |  | 19 K | specific heat |  | annex | paragraph | 7954680a37 | Universal T-linear resistivity and Planckian dissipation in overdoped cuprates | 10.1038/s41567-018-0334-2 | A Legros, S Benhabib, W Tabis, F LalibertÃ©, M Dion, M Lizaire, B Vignolle, D Vignolles, H Raffy, Z Z Li, P Auban-Senzier, N Doiron-Leyraud, P Fournier, D Colson, L Taillefer, C Proust | Springer Science and Business Media LLC | Nature Physics | 2018
61ba9ae7ef148cdddfc50fe9 | Bi2201 | 1954422529 | Bi2201 | Bi2201Bi2201 | [6 empty] | 10 K |  |  | annex | paragraph | 7954680a37 | Universal T-linear resistivity and Planckian dissipation in overdoped cuprates | 10.1038/s41567-018-0334-2 | A Legros, S Benhabib, W Tabis, F LalibertÃ©, M Dion, M Lizaire, B Vignolle, D Vignolles, H Raffy, Z Z Li, P Auban-Senzier, N Doiron-Leyraud, P Fournier, D Colson, L Taillefer, C Proust | Springer Science and Business Media LLC | Nature Physics | 2018
61ba9ae73136e52869c50fd3 | YBCO film | -2138383378 | YBCO |  |  | film |  |  |  |  | 87.2K |  |  | body | paragraph | b6227d0eb9 | Experimental determination of B-T phase diagram of YBa 2 Cu 3 O 7âˆ’Î´ to 150T for BâŠ¥c |  | J L O'brien, H Nakagawa, A S Dzurak, R G Clark, B E Kane, N E Lumpkin, N Miura, E E Mitchell, J D Goettee, J S Brooks, D G Rickel, R P Starrett |  |  | 2008
61ba9ae73136e52869c50fd4 | optimally oxygen- doped YBCO | -237134333 | YBCO |  | optimally oxygen- doped | [5 empty] | 90K |  |  | body | paragraph | b6227d0eb9 | Experimental determination of B-T phase diagram of YBa 2 Cu 3 O 7âˆ’Î´ to 150T for BâŠ¥c |  | J L O'brien, H Nakagawa, A S Dzurak, R G Clark, B E Kane, N E Lumpkin, N Miura, E E Mitchell, J D Goettee, J S Brooks, D G Rickel, R P Starrett |  |  | 2008
61ba9ae73136e52869c50fd5 | YBCO | 1181640722 | YBCO | [7 empty] | 87K |  |  | body | paragraph | b6227d0eb9 | Experimental determination of B-T phase diagram of YBa 2 Cu 3 O 7âˆ’Î´ to 150T for BâŠ¥c |  | J L O'brien, H Nakagawa, A S Dzurak, R G Clark, B E Kane, N E Lumpkin, N Miura, E E Mitchell, J D Goettee, J S Brooks, D G Rickel, R P Starrett |  |  | 2008
61ba9ae82b9a12e3d2c50fe4 | Ta 2 Pd x S 5 (x<1) | 1151104254 |  | Ta 2 Pd x S 5 |  |  | Alloys |  |  | x=<1 | up to 6K |  |  | body | paragraph | 1cd07deada | Superconductivity at 4.4 K in PdTe2 Chains of a Ta-Based Compound | 10.1007/s10948-014-2935-z | Reena Goyal, Brajesh Tiwari, Rajveer Jha, V P S Awana | Springer Science and Business Media LLC | Journal of Superconductivity and Novel Magnetism | 2014
61ba9ae82b9a12e3d2c50fe5 | bulk polycrystalline Ta 4 Pd 3 Te 16 | 592811927 |  | Ta 4 Pd 3 Te 16 |  | polycrystalline | Chalcogenides |  |  |  | 4.4K |  |  | body | paragraph | 1cd07deada | Superconductivity at 4.4 K in PdTe2 Chains of a Ta-Based Compound | 10.1007/s10948-014-2935-z | Reena Goyal, Brajesh Tiwari, Rajveer Jha, V P S Awana | Springer Science and Business Media LLC | Journal of Superconductivity and Novel Magnetism | 2014
61ba9ae82b9a12e3d2c50fe6 | nominal Ta 2 Pd 0.97 Te 6 | -2118786320 |  | Ta 2 Pd 0.97 Te 6 |  |  | Chalcogenides |  |  |  | 4.4K |  |  | body | paragraph | 1cd07deada | Superconductivity at 4.4 K in PdTe2 Chains of a Ta-Based Compound | 10.1007/s10948-014-2935-z | Reena Goyal, Brajesh Tiwari, Rajveer Jha, V P S Awana | Springer Science and Business Media LLC | Journal of Superconductivity and Novel Magnetism | 2014
61ba9ae82b9a12e3d2c50fe7 | telluride Ta 4 Pd 3 Te 16 | -289931882 |  | Ta 4 Pd 3 Te 16 |  |  | Chalcogenides |  |  |  | 4.5K |  | ambient pressure | body | paragraph | 1cd07deada | Superconductivity at 4.4 K in PdTe2 Chains of a Ta-Based Compound | 10.1007/s10948-014-2935-z | Reena Goyal, Brajesh Tiwari, Rajveer Jha, V P S Awana | Springer Science and Business Media LLC | Journal of Superconductivity and Novel Magnetism | 2014
61ba9ae82b9a12e3d2c50fe8 | PdTe 2 | 258651596 |  | PdTe 2 |  |  | Chalcogenides |  |  |  | 4.4K |  |  | header | title | 1cd07deada | Superconductivity at 4.4 K in PdTe2 Chains of a Ta-Based Compound | 10.1007/s10948-014-2935-z | Reena Goyal, Brajesh Tiwari, Rajveer Jha, V P S Awana | Springer Science and Business Media LLC | Journal of Superconductivity and Novel Magnetism | 2014
61ba9ae82227d4ac07c50fb8 | rare earth doped CaFe 2 As 2 | 815145874 |  | CaFe 2 As 2 | rare earth doped |  | Iron-pnictides, Pnictides |  |  |  | up to 49 K |  |  | body | paragraph | 08304b9fb4 | Phase diagram as a function of doping level and pressure in the Eu1âˆ’xLaxFe2As2system | 10.1103/physrevb.85.092503 | M Zhang, J J Ying, Y J Yan, A F Wang, X F Wang, Z J Xiang, G J Ye, P Cheng, X G Luo, Jiangping Hu, X H Chen | American Physical Society (APS) | Physical Review B | 2012
61ba9ae82227d4ac07c50fb9 | EuFe 2 As 2 | 420398205 |  | EuFe 2 As 2 |  |  | Iron-pnictides, Pnictides |  |  |  | 31 K |  | 3 GPa | body | paragraph | 08304b9fb4 | Phase diagram as a function of doping level and pressure in the Eu1âˆ’xLaxFe2As2system | 10.1103/physrevb.85.092503 | M Zhang, J J Ying, Y J Yan, A F Wang, X F Wang, Z J Xiang, G J Ye, P Cheng, X G Luo, Jiangping Hu, X H Chen | American Physical Society (APS) | Physical Review B | 2012
61ba9ae82227d4ac07c50fba | Co doped sam- ples | 1702999280 |  |  | Co | [5 empty] | 38 K |  |  | body | paragraph | 08304b9fb4 | Phase diagram as a function of doping level and pressure in the Eu1âˆ’xLaxFe2As2system | 10.1103/physrevb.85.092503 | M Zhang, J J Ying, Y J Yan, A F Wang, X F Wang, Z J Xiang, G J Ye, P Cheng, X G Luo, Jiangping Hu, X H Chen | American Physical Society (APS) | Physical Review B | 2012
61ba9ae87c13e4f711c50f7e | single crystal of underdoped YBa 2 Cu 3 O 6.6 | -814400785 |  | YBa 2 Cu 3 O 6.6 | underdoped | single crystal | Oxides, Cuprates |  |  |  | 63 K |  |  | body | paragraph | 4592f672d7 | Neutron scattering measurements on YBa{sub 2}Cu{sub 3}O{sub 7-{delta}} | 10.2172/224866 | H A Mook, P Dai, M E Mostoller, F Dogan, K Salama, G Aeppli | Office of Scientific and Technical Information (OSTI) |  | 2008
61ba9ae812cb23f3dfc50fd0 | MgB 2 | 1423176576 |  | MgB 2 |  |  | Alloys, Borides |  |  |  | 39 K |  |  | body | paragraph | d9829b9d58 | Electron-phonon coupling and two-band superconductivity of Al- and C-dopedMgB2 | 10.1103/physrevb.82.224508 | O De La PeÃ±a-Seaman, R De Coss, R Heid, K-P Bohnen | American Physical Society (APS) | Physical Review B | 2010
61ba9ae812cb23f3dfc50fd1 | y â‰ˆ 0.13 | -477061583 | [7 empty] | y=â‰ˆ 0.13 | 17 K |  |  | body | paragraph | d9829b9d58 | Electron-phonon coupling and two-band superconductivity of Al- and C-dopedMgB2 | 10.1103/physrevb.82.224508 | O De La PeÃ±a-Seaman, R De Coss, R Heid, K-P Bohnen | American Physical Society (APS) | Physical Review B | 2010
61ba9ae812cb23f3dfc50fd2 | x â‰ˆ 0.32 | -787699179 | [7 empty] | x=0.32 | 10 K |  |  | body | paragraph | d9829b9d58 | Electron-phonon coupling and two-band superconductivity of Al- and C-dopedMgB2 | 10.1103/physrevb.82.224508 | O De La PeÃ±a-Seaman, R De Coss, R Heid, K-P Bohnen | American Physical Society (APS) | Physical Review B | 2010
61ba9ae8e720aae5f4c50fbe | ReO 1âˆ’x F x FeAs (Re=La, Nd, Ce, Pr, etc.) | -899799656 |  | ReO 1âˆ’x F x FeAs |  |  | Alloys |  |  | Re=La, Nd, Ce, Pr | 50 K |  |  | body | paragraph | ab2912d7ea | Constraints on the possible pairing symmetry of iron arsenide superconductors in a two-orbital model | 10.1103/physrevb.79.014508 | Wen-Long You, Shi-Jian Gu, Guang-Shan Tian, Hai-Qing Lin | American Physical Society (APS) | Physical Review B | 2013
61ba9ae885b12ae79ac50fc7 | single-layer material Bi-2201 | 730334294 | Bi-2201 | [7 empty] | 30K |  |  | body | paragraph | bc8ee136a7 | Fermi surface map of the single-layer Bi-cuprate Bi 2 Sr 2-x La x CuO 6+Î´ Î´ at optimal doping |  | R MÃ¼ller, ) M Schneider, ) C Janowitz, R.-St Unger, ) T Stemmler, ) A Krapf, ) H Dwelk, ) R Manzke, ) K RoÃŸnagel, ) L Kipp, ) M Skibowski
61ba9ae885b12ae79ac50fc8 | n=2 Bi-2212 | -483993714 | Bi-2212 | [7 empty] | 30K |  |  | body | paragraph | bc8ee136a7 | Fermi surface map of the single-layer Bi-cuprate Bi 2 Sr 2-x La x CuO 6+Î´ Î´ at optimal doping |  | R MÃ¼ller, ) M Schneider, ) C Janowitz, R.-St Unger, ) T Stemmler, ) A Krapf, ) H Dwelk, ) R Manzke, ) K RoÃŸnagel, ) L Kipp, ) M Skibowski
61ba9ae885b12ae79ac50fc9 | overdoped Bi 2 Sr 2 CaCu 2 O 8+Î´ single crystal | -1170805114 |  | Bi 2 Sr 2 CaCu 2 O 8+Î´ | overdoped | single crystal | Alloys |  |  |  | 85 K |  |  | body | paragraph | bc8ee136a7 | Fermi surface map of the single-layer Bi-cuprate Bi 2 Sr 2-x La x CuO 6+Î´ Î´ at optimal doping |  | R MÃ¼ller, ) M Schneider, ) C Janowitz, R.-St Unger, ) T Stemmler, ) A Krapf, ) H Dwelk, ) R Manzke, ) K RoÃŸnagel, ) L Kipp, ) M Skibowski
61ba9ae885b12ae79ac50fca | Bi 2 Sr 2-x La x CuO 6+Î´ with x=0.40 | -1112250221 |  | Bi 2 Sr 2-x La x CuO 6+Î´ |  |  | Alloys |  |  | x=0.40 | 29K |  |  | body | paragraph | bc8ee136a7 | Fermi surface map of the single-layer Bi-cuprate Bi 2 Sr 2-x La x CuO 6+Î´ Î´ at optimal doping |  | R MÃ¼ller, ) M Schneider, ) C Janowitz, R.-St Unger, ) T Stemmler, ) A Krapf, ) H Dwelk, ) R Manzke, ) K RoÃŸnagel, ) L Kipp, ) M Skibowski
61ba9ae885b12ae79ac50fcb | x=0.4 | -376442260 | [7 empty] | x=0.4 | 2 K |  |  | body | paragraph | bc8ee136a7 | Fermi surface map of the single-layer Bi-cuprate Bi 2 Sr 2-x La x CuO 6+Î´ Î´ at optimal doping |  | R MÃ¼ller, ) M Schneider, ) C Janowitz, R.-St Unger, ) T Stemmler, ) A Krapf, ) H Dwelk, ) R Manzke, ) K RoÃŸnagel, ) L Kipp, ) M Skibowski
61ba9ae885b12ae79ac50fcc | Lanthanum-free samples | 1732415724 |  |  | Lanthanum-free | [5 empty] | 7 K |  |  | body | paragraph | bc8ee136a7 | Fermi surface map of the single-layer Bi-cuprate Bi 2 Sr 2-x La x CuO 6+Î´ Î´ at optimal doping |  | R MÃ¼ller, ) M Schneider, ) C Janowitz, R.-St Unger, ) T Stemmler, ) A Krapf, ) H Dwelk, ) R Manzke, ) K RoÃŸnagel, ) L Kipp, ) M Skibowski
61ba9ae885b12ae79ac50fcd | optimally doped Bi 2 Sr 2-x La x CuO 6+Î´ single crystals with x=0.40 | 516871840 |  | Bi 2 Sr 2-x La x CuO 6+Î´ | optimally doped | single crystals | Alloys |  |  | x=0.40 | 29K |  |  | body | paragraph | bc8ee136a7 | Fermi surface map of the single-layer Bi-cuprate Bi 2 Sr 2-x La x CuO 6+Î´ Î´ at optimal doping |  | R MÃ¼ller, ) M Schneider, ) C Janowitz, R.-St Unger, ) T Stemmler, ) A Krapf, ) H Dwelk, ) R Manzke, ) K RoÃŸnagel, ) L Kipp, ) M Skibowski
61ba9ae8a01e2beb09c5100f | LaPd3P | 1271128343 |  | LaPd3P |  |  | Pnictides |  |  |  | 0.3 K |  |  | body | paragraph | c2a1852b75 | Antiperovskite superconductor LaPd3P with noncentrosymmetric cubic structure |  | Akira Iyo, Izumi Hase, Hiroshi Fujihisa, Yoshito Gotoh, Shigeyuki Ishida, Hiroki Ninomiya, Yoshiyuki Yoshida, Hiroshi Eisaki, Hishiro T Hirose, Taichi Terashima, Kenji Kawashima
61ba9ae8a01e2beb09c51010 | SrPt3P | -1390768355 |  | SrPt3P |  |  | Pnictides |  |  |  | 8.4 K |  |  | body | paragraph | c2a1852b75 | Antiperovskite superconductor LaPd3P with noncentrosymmetric cubic structure |  | Akira Iyo, Izumi Hase, Hiroshi Fujihisa, Yoshito Gotoh, Shigeyuki Ishida, Hiroki Ninomiya, Yoshiyuki Yoshida, Hiroshi Eisaki, Hishiro T Hirose, Taichi Terashima, Kenji Kawashima
61ba9ae8a01e2beb09c51011 | LaPd3P | 1298081363 |  | LaPd3P |  |  | Pnictides |  |  |  | 0.32 K |  |  | body | paragraph | c2a1852b75 | Antiperovskite superconductor LaPd3P with noncentrosymmetric cubic structure |  | Akira Iyo, Izumi Hase, Hiroshi Fujihisa, Yoshito Gotoh, Shigeyuki Ishida, Hiroki Ninomiya, Yoshiyuki Yoshida, Hiroshi Eisaki, Hishiro T Hirose, Taichi Terashima, Kenji Kawashima
61ba9ae8a01e2beb09c51012 | LaPd3P | 1219142899 |  | LaPd3P |  |  | Pnictides |  |  |  | 0.28 K |  |  | header | abstract | c2a1852b75 | Antiperovskite superconductor LaPd3P with noncentrosymmetric cubic structure |  | Akira Iyo, Izumi Hase, Hiroshi Fujihisa, Yoshito Gotoh, Shigeyuki Ishida, Hiroki Ninomiya, Yoshiyuki Yoshida, Hiroshi Eisaki, Hishiro T Hirose, Taichi Terashima, Kenji Kawashima
61ba9ae8a01e2beb09c51013 | LaPd3P | 1301942239 |  | LaPd3P |  |  | Pnictides |  |  |  | 0.28 K |  |  | body | paragraph | c2a1852b75 | Antiperovskite superconductor LaPd3P with noncentrosymmetric cubic structure |  | Akira Iyo, Izumi Hase, Hiroshi Fujihisa, Yoshito Gotoh, Shigeyuki Ishida, Hiroki Ninomiya, Yoshiyuki Yoshida, Hiroshi Eisaki, Hishiro T Hirose, Taichi Terashima, Kenji Kawashima
61ba9ae8a01e2beb09c51014 | (Ca0.6Sr0.4)Pd3P | 1674704619 |  | (Ca0.6Sr0.4)Pd3P |  |  | Pnictides |  |  |  | 0.32 K |  |  | body | paragraph | c2a1852b75 | Antiperovskite superconductor LaPd3P with noncentrosymmetric cubic structure |  | Akira Iyo, Izumi Hase, Hiroshi Fujihisa, Yoshito Gotoh, Shigeyuki Ishida, Hiroki Ninomiya, Yoshiyuki Yoshida, Hiroshi Eisaki, Hishiro T Hirose, Taichi Terashima, Kenji Kawashima
61ba9ae91b93c0c6bec5101a | RFeAsO 1âˆ’x F x with R = Nd, Pr, Sm, and Gd | -2110937895 |  | RFeAsO 1âˆ’x F x |  |  | Alloys |  |  | R=Nd, Pr, Sm, Gd | 50 K |  |  | body | paragraph | aef19c3d7f | Short note on magnetic impurities in SmFeAsO 1âˆ’x F x (x=0, 0.07) compounds revealed by zero-field 75 As NMR |  | A A Sidorenko, R De Renzi, A Martinelli, A Palenzona |  |  | 2008
61ba9ae91b93c0c6bec5101b | LaFeAsO 1âˆ’x F x | 597202720 |  | LaFeAsO 1âˆ’x F x |  |  | Iron-pnictides, Pnictides, Oxides, Fluorides |  |  |  | 26 K |  |  | body | paragraph | aef19c3d7f | Short note on magnetic impurities in SmFeAsO 1âˆ’x F x (x=0, 0.07) compounds revealed by zero-field 75 As NMR |  | A A Sidorenko, R De Renzi, A Martinelli, A Palenzona |  |  | 2008
61ba9ae97ecf8b73e6c50fb9 | NaBi | -209543900 |  | NaBi |  |  | Alloys |  |  |  | 2.15 K | heat capacity |  | body | paragraph | b31d80ecab | Superconducting properties and electronic structure of NaBi | 10.1088/0953-8984/26/21/212201 | S K Kushwaha, J W Krizan, Jun Xiong, T Klimczuk, Q D Gibson, Tian Liang, N P Ong, R J Cava | IOP Publishing | Journal of Physics: Condensed Matter | 2014
61ba9ae97ecf8b73e6c50fba | NaBi | 179402135 |  | NaBi |  |  | Alloys |  |  |  | 2.15 K |  |  | body | paragraph | b31d80ecab | Superconducting properties and electronic structure of NaBi | 10.1088/0953-8984/26/21/212201 | S K Kushwaha, J W Krizan, Jun Xiong, T Klimczuk, Q D Gibson, Tian Liang, N P Ong, R J Cava | IOP Publishing | Journal of Physics: Condensed Matter | 2014
61ba9ae949d0b378c6c50fbf | MgB 2 | 1282637034 |  | MgB 2 |  |  | Alloys, Borides |  |  |  | 40 K |  |  | body | paragraph | 0d9a77e87f | Interpretation of the de Haasâ€“van Alphen experiments inMgB2 | 10.1103/physrevb.65.180510 | I I Mazin, Jens Kortus | American Physical Society (APS) | Physical Review B | 2014
61ba9ae90cb3d3a5e6c50f9d | TiN film | 1079670542 |  | TiN |  | film | Nitrides |  |  |  | 3.7 K | resistivity |  | body | paragraph | fd99a55d3a | On the Role of Out-of-Equilibrium Phonons in Gated Superconducting Switches |  | M F Ritter, N Crescini, D Z Haxell, M Hinderling, H Riel, C Bruder, A Fuhrer, F Nichele |  |  | 2021
61ba9aea2b9a12e3d2c50fe9 | x > 0.05 | -1385347345 | [7 empty] | x=> 0.05 | below 2 K |  |  | body | paragraph | 1571fd7310 | Revealing Surface States in In-Doped SnTe Nanoplates with Low Bulk Mobility | 10.1021/acs.nanolett.5b00576 | Jie Shen, Yujun Xie, Judy J Cha | American Chemical Society (ACS) | Nano Letters | 2015
61ba9aea2b9a12e3d2c50fea | Cu-intercalated Bi2Se3 bulk crystal | 1336199460 |  | Bi2Se3 | Cu | bulk crystal | Chalcogenides |  |  |  | 3.8 K |  |  | body | paragraph | 1571fd7310 | Revealing Surface States in In-Doped SnTe Nanoplates with Low Bulk Mobility | 10.1021/acs.nanolett.5b00576 | Jie Shen, Yujun Xie, Judy J Cha | American Chemical Society (ACS) | Nano Letters | 2015
61ba9aea2b9a12e3d2c50feb | InxSn1-xTe nanoplates | 50445231 |  | InxSn1-xTe |  |  | Chalcogenides |  |  |  | below 2 K |  |  | body | paragraph | 1571fd7310 | Revealing Surface States in In-Doped SnTe Nanoplates with Low Bulk Mobility | 10.1021/acs.nanolett.5b00576 | Jie Shen, Yujun Xie, Judy J Cha | American Chemical Society (ACS) | Nano Letters | 2015
61ba9aea7f36ec6458c50fa8 | Nd 1.84 Ce 0.16 CuO 4+Î´ crystal of 51.5 | -1384584780 |  | Nd 1.84 Ce 0.16 CuO 4+Î´ |  | crystal | Alloys |  |  |  | 1 K | susceptibility |  | body | figure | 907722ed70 | Advances in single crystal growth and annealing treatment of electron-doped HTSC | 10.1140/epjst/e2010-01297-8 | Michael Lambacher, Toni Helm, Mark Kartsovnik, Andreas Erb | Springer Science and Business Media LLC | The European Physical Journal Special Topics | 2010
61ba9aea7f36ec6458c50fa9 | Nd 2âˆ’x Ce x CuO 4+Î´ | 1572652386 |  | Nd 2âˆ’x Ce x CuO 4+Î´ |  |  | Alloys |  |  |  | 10 K |  |  | body | paragraph | 907722ed70 | Advances in single crystal growth and annealing treatment of electron-doped HTSC | 10.1140/epjst/e2010-01297-8 | Michael Lambacher, Toni Helm, Mark Kartsovnik, Andreas Erb | Springer Science and Business Media LLC | The European Physical Journal Special Topics | 2010
61ba9aea7f36ec6458c50faa | Nd 2âˆ’x Ce x CuO 4+Î´ crystals | 1214892072 |  | Nd 2âˆ’x Ce x CuO 4+Î´ |  | crystals | Alloys |  |  |  | 23.5 K |  |  | header | abstract | 907722ed70 | Advances in single crystal growth and annealing treatment of electron-doped HTSC | 10.1140/epjst/e2010-01297-8 | Michael Lambacher, Toni Helm, Mark Kartsovnik, Andreas Erb | Springer Science and Business Media LLC | The European Physical Journal Special Topics | 2010
61ba9aea7f36ec6458c50fab | Nd 2âˆ’x Ce x CuO 4+Î´ | 1857638744 |  | Nd 2âˆ’x Ce x CuO 4+Î´ |  |  | Alloys |  |  |  | 10 K |  |  | body | paragraph | 907722ed70 | Advances in single crystal growth and annealing treatment of electron-doped HTSC | 10.1140/epjst/e2010-01297-8 | Michael Lambacher, Toni Helm, Mark Kartsovnik, Andreas Erb | Springer Science and Business Media LLC | The European Physical Journal Special Topics | 2010
61ba9aea7f36ec6458c50fac | Pr 1.85 Ce 0.15 CuO 4+Î´ | -1114303160 |  | Pr 1.85 Ce 0.15 CuO 4+Î´ |  |  | Alloys |  |  |  | 25.5 K |  |  | body | paragraph | 907722ed70 | Advances in single crystal growth and annealing treatment of electron-doped HTSC | 10.1140/epjst/e2010-01297-8 | Michael Lambacher, Toni Helm, Mark Kartsovnik, Andreas Erb | Springer Science and Business Media LLC | The European Physical Journal Special Topics | 2010
61ba9aea7f36ec6458c50fad | optimally doped Pr 2âˆ’x Ce x CuO 4+Î´ | -1884756161 |  | Pr 2âˆ’x Ce x CuO 4+Î´ | optimally doped |  | Alloys |  |  |  | 25 K |  |  | header | abstract | 907722ed70 | Advances in single crystal growth and annealing treatment of electron-doped HTSC | 10.1140/epjst/e2010-01297-8 | Michael Lambacher, Toni Helm, Mark Kartsovnik, Andreas Erb | Springer Science and Business Media LLC | The European Physical Journal Special Topics | 2010
61ba9aea12cb23f3dfc50fd3 | Sn | -1341082184 |  | Sn |  |  | Alloys |  |  |  | 3.7 K |  |  | body | paragraph | 7c13408431 | Specific heat studies of pure Nb3Sn single crystals at low temperature | 10.1088/0953-8984/21/32/325701 | R Escudero, F Morales, S BernÃ¨s | IOP Publishing | Journal of Physics: Condensed Matter | 2013
61ba9aea12cb23f3dfc50fd4 | SN1 | 2031369985 |  | SN1 |  |  | Nitrides, Chalcogenides |  |  |  | 46 K |  |  | body | paragraph | 7c13408431 | Specific heat studies of pure Nb3Sn single crystals at low temperature | 10.1088/0953-8984/21/32/325701 | R Escudero, F Morales, S BernÃ¨s | IOP Publishing | Journal of Physics: Condensed Matter | 2013
61ba9aea12cb23f3dfc50fd5 | Nb 6 Sn 5 | 1219005176 |  | Nb 6 Sn 5 |  |  | Alloys |  |  |  | 2.6 K |  |  | body | paragraph | 7c13408431 | Specific heat studies of pure Nb3Sn single crystals at low temperature | 10.1088/0953-8984/21/32/325701 | R Escudero, F Morales, S BernÃ¨s | IOP Publishing | Journal of Physics: Condensed Matter | 2013
61ba9aea12cb23f3dfc50fd6 | SN4 | 1265695930 |  | SN4 |  |  | Nitrides, Chalcogenides |  |  |  | 50 K | specific heat |  | body | paragraph | 7c13408431 | Specific heat studies of pure Nb3Sn single crystals at low temperature | 10.1088/0953-8984/21/32/325701 | R Escudero, F Morales, S BernÃ¨s | IOP Publishing | Journal of Physics: Condensed Matter | 2013
61ba9aea12cb23f3dfc50fd7 | NbSn 2 | -1101652866 |  | NbSn 2 |  |  | Alloys |  |  |  | 2.1 K |  |  | body | paragraph | 7c13408431 | Specific heat studies of pure Nb3Sn single crystals at low temperature | 10.1088/0953-8984/21/32/325701 | R Escudero, F Morales, S BernÃ¨s | IOP Publishing | Journal of Physics: Condensed Matter | 2013
61ba9aeaa01e2beb09c51015 | x = 0, 0.08 | 994865428 | [7 empty] | x=0, 0.08 | 37, 28 K |  |  | header | abstract | 1589d290ce | Neutron spin resonance as a probe of Fermi surface nesting and superconducting gap symmetry in Ba0.67K0.33(Fe1âˆ’xCox)2As2 | 10.1103/physrevb.98.060502 | Rui Zhang, Weiyi Wang, Thomas A Maier, Meng Wang, Matthew B Stone, Songxue Chi, Barry Winn, Pengcheng Dai | American Physical Society (APS) | Physical Review B | 2018
61ba9aeaa01e2beb09c51016 | electron- compensated Ba 0.67 K 0.33 (Fe 0.92 Co 0.08 ) 2 As 2 | -636657029 |  | Ba 0.67 K 0.33 (Fe 0.92 Co 0.08 ) 2 As 2 | electron- compensated |  | Iron-pnictides, Pnictides |  |  |  | 28 K |  |  | body | paragraph | 1589d290ce | Neutron spin resonance as a probe of Fermi surface nesting and superconducting gap symmetry in Ba0.67K0.33(Fe1âˆ’xCox)2As2 | 10.1103/physrevb.98.060502 | Rui Zhang, Weiyi Wang, Thomas A Maier, Meng Wang, Matthew B Stone, Songxue Chi, Barry Winn, Pengcheng Dai | American Physical Society (APS) | Physical Review B | 2018
61ba9aeaa01e2beb09c51017 | hole-doped Ba 0.67 K 0.33 Fe 2 As 2 | 1600260917 |  | Ba 0.67 K 0.33 Fe 2 As 2 | hole-doped |  | Iron-pnictides, Pnictides |  |  |  | 38 K |  |  | body | paragraph | 1589d290ce | Neutron spin resonance as a probe of Fermi surface nesting and superconducting gap symmetry in Ba0.67K0.33(Fe1âˆ’xCox)2As2 | 10.1103/physrevb.98.060502 | Rui Zhang, Weiyi Wang, Thomas A Maier, Meng Wang, Matthew B Stone, Songxue Chi, Barry Winn, Pengcheng Dai | American Physical Society (APS) | Physical Review B | 2018
61ba9aea5ad933a7cac50f72 | SNSPDs | -369627202 |  | SNSPDs |  |  | Nitrides, Chalcogenides, Pnictides |  |  |  | ~ 7.6 Â± 0.4 K |  |  | body | paragraph | dc19837cc8 | Superconducting nanowire single-photon detectors at a wavelength of 940 nm | 10.1063/1.4922548 | W J Zhang, H Li, L X You, Y H He, L Zhang, X Y Liu, X Y Yang, J J Wu, Q Guo, S J Chen, Z Wang, X M Xie | AIP Publishing | AIP Advances | 2015
61ba9aead7a99c43e8c50ffb | xâ‰ˆ0.4 | 1414425791 | [7 empty] | x=â‰ˆ0.4 | 32-35K |  |  | body | paragraph | 289058f0cd | Non-cubic layered structure of Ba 1âˆ’x K x BiO 3 superconductor |  | L A Klinkova, M Uchida, Y Matsui, V I Nikolaichik, N V Barkovskii |  |  | 2003
61ba9aead7a99c43e8c50ffc | Ba n K m Bi n+m O y | 1874425178 |  | Ba n K m Bi n+m O y |  |  | Alloys |  |  |  | 8-35K |  |  | body | paragraph | 289058f0cd | Non-cubic layered structure of Ba 1âˆ’x K x BiO 3 superconductor |  | L A Klinkova, M Uchida, Y Matsui, V I Nikolaichik, N V Barkovskii |  |  | 2003
61ba9aeb85fc223534c50f81 | FeSe/STO | 114015118 |  | FeSe/STO |  |  | Alloys |  |  |  | 61 K |  |  | body | paragraph | df5c955d3c | Multiband full-bandwidth anisotropic Eliashberg theory of interfacial electron-phonon coupling and highâˆ’Tc superconductivity in FeSe/SrTiO3 | 10.1103/physrevb.97.060501 | Alex Aperis, Peter M Oppeneer | American Physical Society (APS) | Physical Review B | 2018
61ba9aeb85fc223534c50f82 | SrTiO 3 | -700092842 |  | SrTiO 3 |  |  | Oxides |  |  |  | 50-70 K |  |  | body | paragraph | df5c955d3c | Multiband full-bandwidth anisotropic Eliashberg theory of interfacial electron-phonon coupling and highâˆ’Tc superconductivity in FeSe/SrTiO3 | 10.1103/physrevb.97.060501 | Alex Aperis, Peter M Oppeneer | American Physical Society (APS) | Physical Review B | 2018
61ba9aeb85fc223534c50f83 | bulk FeSe | 1063005843 |  | FeSe |  |  | Iron-chalcogenides, Chalcogenides |  |  |  | 50-70 K |  |  | body | paragraph | df5c955d3c | Multiband full-bandwidth anisotropic Eliashberg theory of interfacial electron-phonon coupling and highâˆ’Tc superconductivity in FeSe/SrTiO3 | 10.1103/physrevb.97.060501 | Alex Aperis, Peter M Oppeneer | American Physical Society (APS) | Physical Review B | 2018
61ba9aeb85fc223534c50f84 | monolayer FeSe | -1874171616 |  | FeSe |  |  | Iron-chalcogenides, Chalcogenides |  |  |  | 57 K |  |  | body | paragraph | df5c955d3c | Multiband full-bandwidth anisotropic Eliashberg theory of interfacial electron-phonon coupling and highâˆ’Tc superconductivity in FeSe/SrTiO3 | 10.1103/physrevb.97.060501 | Alex Aperis, Peter M Oppeneer | American Physical Society (APS) | Physical Review B | 2018
61ba9aeb85fc223534c50f85 | FeSe/STO | 177564949 |  | FeSe/STO |  |  | Alloys |  |  |  | 272- 283 K |  |  | body | paragraph | df5c955d3c | Multiband full-bandwidth anisotropic Eliashberg theory of interfacial electron-phonon coupling and highâˆ’Tc superconductivity in FeSe/SrTiO3 | 10.1103/physrevb.97.060501 | Alex Aperis, Peter M Oppeneer | American Physical Society (APS) | Physical Review B | 2018
61ba9aeb783c1e8128c510ac | optimally doped LSCO | -1646614123 | LSCO |  | optimally doped | [5 empty] | 45K |  |  | body | paragraph | db56396b7b | Proximity effect and Josephson current in clean strong/weak/strong superconducting trilayers | 10.1103/physrevb.73.014503 | Lucian Covaci, Frank Marsiglio | American Physical Society (APS) | Physical Review B | 2014
61ba9aeb783c1e8128c510ad | doped LCO | 1189975162 | LCO |  | doped | [5 empty] | 25K |  |  | body | paragraph | db56396b7b | Proximity effect and Josephson current in clean strong/weak/strong superconducting trilayers | 10.1103/physrevb.73.014503 | Lucian Covaci, Frank Marsiglio | American Physical Society (APS) | Physical Review B | 2014
61ba9aeb0cb3d3a5e6c50f9e | Bi-2223 | -1663644487 | Bi-2223 | [7 empty] | 108 K |  |  | body | paragraph | 344c67d0f3 | Shielding efficiency andE(J) characteristics measured on large melt cast Bi-2212 hollow cylinders in axial magnetic fields | 10.1088/0953-2048/23/9/095012 | J-F Fagnard, S Elschner, J Bock, M Dirickx, B Vanderheyden, P Vanderbemden | IOP Publishing | Superconductor Science and Technology | 2010
61ba9aeb0cb3d3a5e6c50f9f | Bi-2223 | -1679037375 | Bi-2223 | [7 empty] | 108 K |  |  | body | paragraph | 344c67d0f3 | Shielding efficiency andE(J) characteristics measured on large melt cast Bi-2212 hollow cylinders in axial magnetic fields | 10.1088/0953-2048/23/9/095012 | J-F Fagnard, S Elschner, J Bock, M Dirickx, B Vanderheyden, P Vanderbemden | IOP Publishing | Superconductor Science and Technology | 2010
61ba9aeb0cb3d3a5e6c50fa0 | Bi-2212 | 1999586533 | Bi-2212 | [7 empty] | 92 K |  |  | body | paragraph | 344c67d0f3 | Shielding efficiency andE(J) characteristics measured on large melt cast Bi-2212 hollow cylinders in axial magnetic fields | 10.1088/0953-2048/23/9/095012 | J-F Fagnard, S Elschner, J Bock, M Dirickx, B Vanderheyden, P Vanderbemden | IOP Publishing | Superconductor Science and Technology | 2010
61ba9aeb0cb3d3a5e6c50fa1 | Bi-2212 | 1932191329 | Bi-2212 | [7 empty] | 92 K |  |  | body | paragraph | 344c67d0f3 | Shielding efficiency andE(J) characteristics measured on large melt cast Bi-2212 hollow cylinders in axial magnetic fields | 10.1088/0953-2048/23/9/095012 | J-F Fagnard, S Elschner, J Bock, M Dirickx, B Vanderheyden, P Vanderbemden | IOP Publishing | Superconductor Science and Technology | 2010
61ba9aebe4dc5fe1bac50fa1 | ZrB 12 | -92307284 |  | ZrB 12 |  |  | Alloys, Borides |  |  |  | 6.1 K |  |  | body | figure | a37c4a79d8 | Coexistence of type-I and type-II superconductivity signatures in ZrB 12 probed by muon spin rotation measurements |  | P K Biswas, F N Rybakov, R P Singh, Saumya Mukherjee, N Parzyk, G Balakrishnan, M R Lees, C D Dewhurst, E Babaev, A D Hillier, D M, K Paul |  |  | 2020
61ba9aeb1b5bc7b48bc51043 | Bi 2 Se 3 film | -1753921668 |  | Bi 2 Se 3 |  | film | Chalcogenides |  |  |  | 9.5 K |  |  | body | paragraph | 84cb24b197 | Magnetoresistance, Gating and Proximity Effects in Ultrathin NbN-Bi<sub>2</sub>Se<sub>3</sub> Bilayers | 10.20944/preprints201703.0049.v1 | Gad Koren | MDPI AG |  | 2018
61ba9aeb3961c0f52fc50fc1 | x = 0.60 | 1339880179 | [7 empty] | x=0.60 | 26 K |  |  | body | paragraph | 60aed135ef | Electronic Phase Diagram of SrFe2(As1âˆ’xPx)2: Effect of Structural Dimensionality | 10.7566/jpsj.83.104702 | Tatsuya Kobayashi, Shigeki Miyasaka, Setsuko Tajima, Noriko Chikumoto | Physical Society of Japan | Journal of the Physical Society of Japan | 2014
61ba9aeb3961c0f52fc50fc2 | x = 0.30 and 0.35 | -555780392 | [7 empty] | x=0.30, 0.35 | 33 K |  |  | body | paragraph | 60aed135ef | Electronic Phase Diagram of SrFe2(As1âˆ’xPx)2: Effect of Structural Dimensionality | 10.7566/jpsj.83.104702 | Tatsuya Kobayashi, Shigeki Miyasaka, Setsuko Tajima, Noriko Chikumoto | Physical Society of Japan | Journal of the Physical Society of Japan | 2014
61ba9aeb3961c0f52fc50fc3 | x = 0.60 | 1208952053 | [7 empty] | x=0.60 | 5 K |  |  | body | paragraph | 60aed135ef | Electronic Phase Diagram of SrFe2(As1âˆ’xPx)2: Effect of Structural Dimensionality | 10.7566/jpsj.83.104702 | Tatsuya Kobayashi, Shigeki Miyasaka, Setsuko Tajima, Noriko Chikumoto | Physical Society of Japan | Journal of the Physical Society of Japan | 2014
61ba9aeb3961c0f52fc50fc4 | x = 0.35 | -1273251043 | [7 empty] | x=0.35 | 33 K |  |  | body | paragraph | 60aed135ef | Electronic Phase Diagram of SrFe2(As1âˆ’xPx)2: Effect of Structural Dimensionality | 10.7566/jpsj.83.104702 | Tatsuya Kobayashi, Shigeki Miyasaka, Setsuko Tajima, Noriko Chikumoto | Physical Society of Japan | Journal of the Physical Society of Japan | 2014
61ba9aeb3961c0f52fc50fc5 | x = 0.39, 0.46, and 0.50 | 741855047 | [7 empty] | x=0.39, 0.46, 0.50 | 10 K |  |  | body | paragraph | 60aed135ef | Electronic Phase Diagram of SrFe2(As1âˆ’xPx)2: Effect of Structural Dimensionality | 10.7566/jpsj.83.104702 | Tatsuya Kobayashi, Shigeki Miyasaka, Setsuko Tajima, Noriko Chikumoto | Physical Society of Japan | Journal of the Physical Society of Japan | 2014
61ba9aeb3961c0f52fc50fc6 | SrFe 2 (As 0.65 P 0.35 ) 2 | 563456546 |  | SrFe 2 (As 0.65 P 0.35 ) 2 |  |  | Iron-pnictides, Pnictides |  |  |  | 33 K |  |  | body | figure | 60aed135ef | Electronic Phase Diagram of SrFe2(As1âˆ’xPx)2: Effect of Structural Dimensionality | 10.7566/jpsj.83.104702 | Tatsuya Kobayashi, Shigeki Miyasaka, Setsuko Tajima, Noriko Chikumoto | Physical Society of Japan | Journal of the Physical Society of Japan | 2014
61ba9aeb3961c0f52fc50fc7 | P-A122 (A=Ba, Sr, Eu, and Ca) | 1513784366 | P-A122 | [6 empty] | A=Ba, Sr, Eu, Ca | 33 K |  |  | body | paragraph | 60aed135ef | Electronic Phase Diagram of SrFe2(As1âˆ’xPx)2: Effect of Structural Dimensionality | 10.7566/jpsj.83.104702 | Tatsuya Kobayashi, Shigeki Miyasaka, Setsuko Tajima, Noriko Chikumoto | Physical Society of Japan | Journal of the Physical Society of Japan | 2014
61ba9aeb3961c0f52fc50fc8 | BaFe 2 As 2 | -261377256 |  | BaFe 2 As 2 |  |  | Iron-pnictides, Pnictides |  |  |  | 30 K |  |  | body | paragraph | 60aed135ef | Electronic Phase Diagram of SrFe2(As1âˆ’xPx)2: Effect of Structural Dimensionality | 10.7566/jpsj.83.104702 | Tatsuya Kobayashi, Shigeki Miyasaka, Setsuko Tajima, Noriko Chikumoto | Physical Society of Japan | Journal of the Physical Society of Japan | 2014
61ba9aeb4217bb9076c5101d | 25 mol% Zr- added (Gd,Y)Ba 2 Cu 3 O 7âˆ’Î´ | -1155908863 |  | Y)Ba 2 Cu 3 O 7âˆ’Î´ | 25 mol% Zr- added (Gd |  | Alloys |  |  |  | 30 K |  |  | body |  | 8e68248423 | Effect of mixed pinning landscapes produced by 6 MeV oxygen irradiation on the resulting critical current densities Jc in 1.3 Âµm thick GdBa 2 Cu 3 O 7- d coated conductors grown by co-evaporation | 10.1016/j.physc.2017.08.007 | N Haberkorn, S SuÃ¡rez, P D PÃ©rez, H Troiani, P Granell, F Golmar, Jae-Hun Lee, S H Moon | Elsevier BV | Physica C: Superconductivity and its Applications | 2017
61ba9aeb4217bb9076c5101e | optimal doped YBCO | 1560226544 | YBCO |  | optimal doped | [5 empty] | 92 K |  |  | body | paragraph | 8e68248423 | Effect of mixed pinning landscapes produced by 6 MeV oxygen irradiation on the resulting critical current densities Jc in 1.3 Âµm thick GdBa 2 Cu 3 O 7- d coated conductors grown by co-evaporation | 10.1016/j.physc.2017.08.007 | N Haberkorn, S SuÃ¡rez, P D PÃ©rez, H Troiani, P Granell, F Golmar, Jae-Hun Lee, S H Moon | Elsevier BV | Physica C: Superconductivity and its Applications | 2017
61ba9aeb2227d4ac07c50fbc | Sm2Mo2O7 | 1887153732 |  | Sm2Mo2O7 |  |  | Oxides |  |  |  | 73 K |  |  | body |  | 042c4770b4 | Spin Chirality Fluctuations and Anomalous Hall Effect in Itinerant Ferromagnets | 10.1103/physrevlett.90.196602 | Shigeki Onoda, Naoto Nagaosa | American Physical Society (APS) | Physical Review Letters | 2002
61ba9aeca5c5381c2ec5100a | a-Si 3 B 3 N 7 | -992794904 |  | a-Si 3 B 3 N 7 |  |  | Alloys |  |  |  | 2000 âˆ’ 2500 K |  |  | body | paragraph | c24e8915c9 | Disordered systems on various time scales: a-Si 3 B 3 N 7 and homogeneous sintering |  | J C SchÃ¶n, A Hannemann, G Sethi, M Jansen, P Salamon, R Frost, L Kjeldgaard, Max-Planck-Institut FÃ¼r, FestkÃ¶rperforschung Heisenbergstr, D-70569 Stuttgart, Germany |  |  | 2013
61ba9aec05e6aa6710c51002 | YBa 2 Cu 3 O 6.35 | -1126473462 |  | YBa 2 Cu 3 O 6.35 |  |  | Oxides, Cuprates |  |  |  | 10 K |  |  | header | abstract | 592728d2ba | Neutron scattering study of the magnetic phase diagram of underdoped YBa2Cu3O6+x | 10.1088/1367-2630/12/10/105006 | D Haug, V Hinkov, Y Sidis, P Bourges, N B Christensen, A Ivanov, T Keller, C T Lin, B Keimer | IOP Publishing | New Journal of Physics | 2010
61ba9aec05e6aa6710c51003 | YBa 2 Cu 3 O 6.45 | 937965647 |  | YBa 2 Cu 3 O 6.45 |  |  | Oxides, Cuprates |  |  |  | 35 K |  |  | header | abstract | 592728d2ba | Neutron scattering study of the magnetic phase diagram of underdoped YBa2Cu3O6+x | 10.1088/1367-2630/12/10/105006 | D Haug, V Hinkov, Y Sidis, P Bourges, N B Christensen, A Ivanov, T Keller, C T Lin, B Keimer | IOP Publishing | New Journal of Physics | 2010
61ba9aec3af0453d0cc50fe7 | A 2 Cr 3 As 3 (A = K, Rb, Cs) | 91299508 |  | A 2 Cr 3 As 3 |  |  | Pnictides |  |  | A=K, Rb, Cs | 6.1 K |  | ambient pressure | body | paragraph | 2831764f3f | Ferromagnetic Spin Fluctuation and Unconventional Superconductivity inRb2Cr3As3Revealed byAs75NMR and NQR | 10.1103/physrevlett.115.147002 | J Yang, Z T Tang, G H Cao, Guo-Qing Zheng | American Physical Society (APS) | Physical Review Letters | 2015
61ba9aec3af0453d0cc50fe8 | CrAs | -826512720 |  | CrAs |  |  | Pnictides |  |  |  | 2 K |  |  | body | paragraph | 2831764f3f | Ferromagnetic Spin Fluctuation and Unconventional Superconductivity inRb2Cr3As3Revealed byAs75NMR and NQR | 10.1103/physrevlett.115.147002 | J Yang, Z T Tang, G H Cao, Guo-Qing Zheng | American Physical Society (APS) | Physical Review Letters | 2015
61ba9aec3af0453d0cc50fe9 | Na x CoO 2 â€¢1.3H 2 O | 818813816 |  | Na x CoO 2 â€¢1.3H 2 O |  |  | Alloys |  |  |  | 4.3 K |  |  | body | paragraph | 2831764f3f | Ferromagnetic Spin Fluctuation and Unconventional Superconductivity inRb2Cr3As3Revealed byAs75NMR and NQR | 10.1103/physrevlett.115.147002 | J Yang, Z T Tang, G H Cao, Guo-Qing Zheng | American Physical Society (APS) | Physical Review Letters | 2015
61ba9aec3af0453d0cc50fea | Rb 2 Cr 3 As 3 | -1399754824 |  | Rb 2 Cr 3 As 3 |  |  | Pnictides |  |  |  | 4.8 K |  |  | body | paragraph | 2831764f3f | Ferromagnetic Spin Fluctuation and Unconventional Superconductivity inRb2Cr3As3Revealed byAs75NMR and NQR | 10.1103/physrevlett.115.147002 | J Yang, Z T Tang, G H Cao, Guo-Qing Zheng | American Physical Society (APS) | Physical Review Letters | 2015
61ba9aec1b93c0c6bec5101d | Cs) | -1846361444 |  | Cs |  |  | Alloys |  |  |  | 52 K | Magnetic susceptibility |  | header | abstract | a4e1afa499 | Influence of Rb, Cs, and Ba on the superconductivity of magnesium diboride | 10.1134/s0021364007160126 | A V Palnichenko, O M Vyaselev, N S Sidorov | Pleiades Publishing Ltd | JETP Letters | 2013
61ba9aec1b93c0c6bec5101e | BiSCO:2212 | -1981305292 | BiSCO:2212 | [7 empty] | 90 K |  |  | body | paragraph | a4e1afa499 | Influence of Rb, Cs, and Ba on the superconductivity of magnesium diboride | 10.1134/s0021364007160126 | A V Palnichenko, O M Vyaselev, N S Sidorov | Pleiades Publishing Ltd | JETP Letters | 2013
61ba9aec1b93c0c6bec5101f | MgB 2 | 1400071778 |  | MgB 2 |  |  | Alloys, Borides |  |  |  | 39 K |  |  | body | paragraph | a4e1afa499 | Influence of Rb, Cs, and Ba on the superconductivity of magnesium diboride | 10.1134/s0021364007160126 | A V Palnichenko, O M Vyaselev, N S Sidorov | Pleiades Publishing Ltd | JETP Letters | 2013
61ba9aecd7a99c43e8c50ffd | Cs | 1740462247 |  | Cs |  |  | Alloys |  |  |  | 25 K |  |  | body | paragraph | d1c9ce4c31 | Formation of As-As Interlayer Bonding in the collapsed tetragonal phase of NaFe2As2 under pressure | 10.1038/srep09868 | Elissaios Stavrou, Xiao-Jia H Chen, Artem R Oganov, A F Wang, Y J Yan, X G Luo, Xiao-Jia H Chen, Alexander F Goncharov | Springer Science and Business Media LLC | Scientific Reports | 2015
61ba9aedfa2141a3e5c50fbc | C3 | 860200656 |  | C3 |  |  | Carbides |  |  |  | 90 K |  |  | body | paragraph | 5d1dad5f92 | Coexistence of Fermi and Charge-Spin Separated Liquids in High-T c Superconductors |  | Andrew Das Arulsamy |  |  | 2003
61ba9aedfa2141a3e5c50fbd | YBa 2 Cu 3 O 7âˆ’Î´ | -766713570 |  | YBa 2 Cu 3 O 7âˆ’Î´ |  |  | Oxides, Cuprates |  |  |  | 90 K |  |  | body | paragraph | 5d1dad5f92 | Coexistence of Fermi and Charge-Spin Separated Liquids in High-T c Superconductors |  | Andrew Das Arulsamy |  |  | 2003
61ba9aed3136e52869c50fd8 | CaC 6 | 1137414195 |  | CaC 6 |  |  | Carbides |  |  |  | below 11.4 K |  |  | body | paragraph | 7729f9a386 | Phonons in superconductingCaC6studied via inelastic x-ray scattering | 10.1103/physrevb.76.220501 | M H Upton, A C Walters, C A Howard, K C Rahnejat, M Ellerby, J P Hill, D F Mcmorrow, A Alatas, Bogdan M Leu, Wei Ku | American Physical Society (APS) | Physical Review B | 2013
61ba9aed2c886f0fe6c50fa3 | NCCO | 1869102626 | NCCO | [7 empty] | 25.1K | resistive |  | body | figure | d8475ddeb5 | Distinct Pairing Symmetries in Nd |  | Ce, Cuo, La 1 89 Sr, L Shan, Y Huang, H Gao, Y Wang, S L Li, P C Dai, F Zhou, J W Xiong, W X Ti, H H Wen |  |  | 2014
61ba9aed2c886f0fe6c50fa4 | LSCO | -1531269416 | LSCO | [7 empty] | 28K | AC susceptibility |  | body | figure | d8475ddeb5 | Distinct Pairing Symmetries in Nd |  | Ce, Cuo, La 1 89 Sr, L Shan, Y Huang, H Gao, Y Wang, S L Li, P C Dai, F Zhou, J W Xiong, W X Ti, H H Wen |  |  | 2014
61ba9aed2c886f0fe6c50fa5 | NCCO | 2059704204 | NCCO | [7 empty] | 26K |  |  | body | figure | d8475ddeb5 | Distinct Pairing Symmetries in Nd |  | Ce, Cuo, La 1 89 Sr, L Shan, Y Huang, H Gao, Y Wang, S L Li, P C Dai, F Zhou, J W Xiong, W X Ti, H H Wen |  |  | 2014
61ba9aed61d1c9d20fc50fc5 | Î´k = 1/2 | -1472120971 | [8 empty] | 100K |  |  | body | paragraph | 8304731b3b | Subdominant pairing channels in unconventional superconductors: Ginzburg-Landau theory | 10.1103/physrevb.60.15364 | Qiang-Hua Wang, Z D Wang, Q Li | American Physical Society (APS) | Physical Review B | 1999
61ba9aed0a416aa3d9c50f8f | 3 ML | 1856372158 | 3 ML | [7 empty] | 23 K |  |  | body | paragraph | 215879fc4c | Merohedral disorder and impurity impacts on superconductivity of fullerenes |  | Shu-Ze Wang, Ming-Qiang Ren, Sha Han, Fang-Jun Cheng, Xu-Cun Ma, Qi-Kun Xue, Can-Li Song
61ba9aed0a416aa3d9c50f90 | Cs and Rb co-doped RbCs2C60 films | 1212292370 |  | RbCs2C60 | Cs and Rb co-doped | films | Carbides |  |  |  | 23 K |  |  | body | paragraph | 215879fc4c | Merohedral disorder and impurity impacts on superconductivity of fullerenes |  | Shu-Ze Wang, Ming-Qiang Ren, Sha Han, Fang-Jun Cheng, Xu-Cun Ma, Qi-Kun Xue, Can-Li Song
61ba9aed0a416aa3d9c50f91 | 9 ML RbCs2C60 film | -1254375116 |  | 9 ML RbCs2C60 |  | film | Alloys |  |  |  | 23 K |  |  | body | figure | 215879fc4c | Merohedral disorder and impurity impacts on superconductivity of fullerenes |  | Shu-Ze Wang, Ming-Qiang Ren, Sha Han, Fang-Jun Cheng, Xu-Cun Ma, Qi-Kun Xue, Can-Li Song
61ba9aed7c13e4f711c50f81 | La 0.05 Y 0.95 FeAsO 1âˆ’y | -335253814 |  | La 0.05 Y 0.95 FeAsO 1âˆ’y |  |  | Iron-pnictides, Oxides, Pnictides |  |  |  | 50K |  |  | body | paragraph | 0f25a9e94e | Theoretical study of correlation between spin fluctuations andTcin isovalent-doped 1111 iron-based superconductors | 10.1103/physrevb.91.134511 | Hayato Arai, Hidetomo Usui, Katsuhiro Suzuki, Yuki Fuseya, Kazuhiko Kuroki | American Physical Society (APS) | Physical Review B | 2015
61ba9aed7c13e4f711c50f82 | (Y z La 1âˆ’z FeAsO y | 1385678781 |  | (Y z La 1âˆ’z FeAsO y |  |  | Alloys |  |  |  | 50K |  |  | body | figure | 0f25a9e94e | Theoretical study of correlation between spin fluctuations andTcin isovalent-doped 1111 iron-based superconductors | 10.1103/physrevb.91.134511 | Hayato Arai, Hidetomo Usui, Katsuhiro Suzuki, Yuki Fuseya, Kazuhiko Kuroki | American Physical Society (APS) | Physical Review B | 2015
61ba9aeda5c5381c2ec5100b | MgB 2 | 1365425126 |  | MgB 2 |  |  | Alloys, Borides |  |  |  | 39K |  |  | header | abstract | 092913a0e9 | Evidence for a two-band behavior of MgB2 from point-contact and tunneling spectroscopy | 10.1016/j.ssc.2003.09.024 | Ya. G Ponomarev, S A Kuzmichev, M G Mikheev, M V Sudakova, S N Tchesnokov, N Z Timergaleev, A V Yarigin, E G Maksimov, S I Krasnosvobodtsev, A V Varlashkin, M A Hein, G MÃ¼ller, H Piel, L G Sevastyanova, O V Kravchenko, K P Burdina, B M Bulychev | Elsevier BV | Solid State Communications | 2004
61ba9aeda5c5381c2ec5100c | KV-samples | 391869782 | [8 empty] | 35 K and 40.5 K |  |  | body | paragraph | 092913a0e9 | Evidence for a two-band behavior of MgB2 from point-contact and tunneling spectroscopy | 10.1016/j.ssc.2003.09.024 | Ya. G Ponomarev, S A Kuzmichev, M G Mikheev, M V Sudakova, S N Tchesnokov, N Z Timergaleev, A V Yarigin, E G Maksimov, S I Krasnosvobodtsev, A V Varlashkin, M A Hein, G MÃ¼ller, H Piel, L G Sevastyanova, O V Kravchenko, K P Burdina, B M Bulychev | Elsevier BV | Solid State Communications | 2004
61ba9aeda5c5381c2ec5100d | MgB 2 SnS | 1072233378 |  | MgB 2 SnS |  |  | Chalcogenides, Borides |  |  |  | 34.5 K |  |  | body | figure | 092913a0e9 | Evidence for a two-band behavior of MgB2 from point-contact and tunneling spectroscopy | 10.1016/j.ssc.2003.09.024 | Ya. G Ponomarev, S A Kuzmichev, M G Mikheev, M V Sudakova, S N Tchesnokov, N Z Timergaleev, A V Yarigin, E G Maksimov, S I Krasnosvobodtsev, A V Varlashkin, M A Hein, G MÃ¼ller, H Piel, L G Sevastyanova, O V Kravchenko, K P Burdina, B M Bulychev | Elsevier BV | Solid State Communications | 2004
61ba9aeda5c5381c2ec5100e | BG-samples | -1964952504 | [8 empty] | 22.5 K |  |  | body | paragraph | 092913a0e9 | Evidence for a two-band behavior of MgB2 from point-contact and tunneling spectroscopy | 10.1016/j.ssc.2003.09.024 | Ya. G Ponomarev, S A Kuzmichev, M G Mikheev, M V Sudakova, S N Tchesnokov, N Z Timergaleev, A V Yarigin, E G Maksimov, S I Krasnosvobodtsev, A V Varlashkin, M A Hein, G MÃ¼ller, H Piel, L G Sevastyanova, O V Kravchenko, K P Burdina, B M Bulychev | Elsevier BV | Solid State Communications | 2004
61ba9aeda5c5381c2ec5100f | MgB 2 | 1307669458 |  | MgB 2 |  |  | Alloys, Borides |  |  |  | 37 -40.5 K |  |  | body | paragraph | 092913a0e9 | Evidence for a two-band behavior of MgB2 from point-contact and tunneling spectroscopy | 10.1016/j.ssc.2003.09.024 | Ya. G Ponomarev, S A Kuzmichev, M G Mikheev, M V Sudakova, S N Tchesnokov, N Z Timergaleev, A V Yarigin, E G Maksimov, S I Krasnosvobodtsev, A V Varlashkin, M A Hein, G MÃ¼ller, H Piel, L G Sevastyanova, O V Kravchenko, K P Burdina, B M Bulychev | Elsevier BV | Solid State Communications | 2004
61ba9aed11af647618c50f7a | CLBLCO | 1976187112 | CLBLCO | [7 empty] | 33.1 K |  |  | body | figure | 88a68704b9 | Common energy scale for magnetism and superconductivity in cuprates | 10.1103/physrevb.68.012507 | Amit Keren, Amit Kanigel | American Physical Society (APS) | Physical Review B | 2014
61ba9aed05e6aa6710c51004 | CeCu (6âˆ’x) Au x | 425363167 |  | CeCu (6âˆ’x) Au x |  |  | Alloys |  |  |  | 0.76 K |  | 0.79 GPa | body | paragraph | c98135163b | Unconventional and conventional quantum criticalities in CeRh0.58Ir0.42In5 | 10.1038/s41535-018-0080-9 | Yongkang Luo, Xin Lu, Adam P Dioguardi, Priscila S F Rosa, Eric D Bauer, Qimiao Si, Joe D Thompson | Springer Science and Business Media LLC | npj Quantum Materials | 2018
61ba9aeedc085aa023c50fb1 | V3Ge | -1434140757 |  | V3Ge |  |  | Alloys |  |  |  | 6.6, 6.6, and 6.2 K |  |  | body | paragraph | 14e8f301dd | Improvement of upper critical field by the compositionally-complexalloy concept in A15 superconductor V 3 X (X: Al, Si, Ga, Ge, Sn) |  | Yuki Nakahira, Ryosuke Kiyama, Aichi Yamashita, Hiroaki Itou, Akira Miura, Chikako Moriyoshi, Yosuke Goto, Yoshikazu Mizuguchi
61ba9aeedc085aa023c50fb2 | V3Ge | -1349427851 |  | V3Ge |  |  | Alloys |  |  |  | 6.4 K |  |  | header | abstract | 14e8f301dd | Improvement of upper critical field by the compositionally-complexalloy concept in A15 superconductor V 3 X (X: Al, Si, Ga, Ge, Sn) |  | Yuki Nakahira, Ryosuke Kiyama, Aichi Yamashita, Hiroaki Itou, Akira Miura, Chikako Moriyoshi, Yosuke Goto, Yoshikazu Mizuguchi
61ba9aeedc085aa023c50fb3 | V3Ge | -1430271445 |  | V3Ge |  |  | Alloys |  |  |  | 6.3, 6.4, and 6.5 K |  |  | body | paragraph | 14e8f301dd | Improvement of upper critical field by the compositionally-complexalloy concept in A15 superconductor V 3 X (X: Al, Si, Ga, Ge, Sn) |  | Yuki Nakahira, Ryosuke Kiyama, Aichi Yamashita, Hiroaki Itou, Akira Miura, Chikako Moriyoshi, Yosuke Goto, Yoshikazu Mizuguchi
61ba9aeee4552e90a8c50fb9 | x=0.19 | 4670948 | [7 empty] | x=0.19 | 28 K |  |  | header | abstract | b0b6e16592 | Interplay of magnetism and superconductivity in EuFe2(As1-xPx)2single crystals probed by muon spin rotation and57Fe MÃ¶ssbauer spectroscopy | 10.1088/1742-6596/551/1/012025 | T Goltz, S Kamusella, H S Jeevan, P Gegenwart, H Luetkens, P Materne, J Spehling, R Sarkar, H-H Klauss | IOP Publishing | Journal of Physics: Conference Series | 2014
61ba9aeee4552e90a8c50fba | P-substituted EuFe 2 (As 1âˆ’x P x ) 2 single crystal with x=0.3 | 1280901642 |  | EuFe 2 (As 1âˆ’x P x ) 2 | P-substituted | single crystal | Iron-pnictides, Pnictides |  |  | x=0.3 | 10.5 K |  |  | body | paragraph | b0b6e16592 | Interplay of magnetism and superconductivity in EuFe2(As1-xPx)2single crystals probed by muon spin rotation and57Fe MÃ¶ssbauer spectroscopy | 10.1088/1742-6596/551/1/012025 | T Goltz, S Kamusella, H S Jeevan, P Gegenwart, H Luetkens, P Materne, J Spehling, R Sarkar, H-H Klauss | IOP Publishing | Journal of Physics: Conference Series | 2014
61ba9aeee4552e90a8c50fbb | single crystal with x P = 0.15 | 4447968 |  |  |  | single crystal |  |  |  | x P=0.15 | 25 K |  |  | body | paragraph | b0b6e16592 | Interplay of magnetism and superconductivity in EuFe2(As1-xPx)2single crystals probed by muon spin rotation and57Fe MÃ¶ssbauer spectroscopy | 10.1088/1742-6596/551/1/012025 | T Goltz, S Kamusella, H S Jeevan, P Gegenwart, H Luetkens, P Materne, J Spehling, R Sarkar, H-H Klauss | IOP Publishing | Journal of Physics: Conference Series | 2014
61ba9aeee614176f2ec50fd2 | optimally doped YBa 2 Cu 3 O 7âˆ’Î´ single crystals | 1520763290 |  | YBa 2 Cu 3 O 7âˆ’Î´ | optimally doped | single crystals | Oxides, Cuprates |  |  |  | 200 K |  |  | body | paragraph | 825843ee1d | Room-temperature annealing effects on the basal-plane resistivity of optimally doped YBa 2 Cu 3 O7âˆ’Î´single crystals | 10.1016/j.physc.2017.11.015 | G Ya. Khadzhai, R V Vovk, N R Vovk, S N Kamchatnaya, O V Dobrovolskiy | Elsevier BV | Physica C: Superconductivity and its Applications | 2019
61ba9aee3136e52869c50fd9 | Nb 2 Se 3 | 897374975 |  | Nb 2 Se 3 |  |  | Chalcogenides |  |  |  | 2.4 K |  |  | body | paragraph | a148d328a7 | Anisotropy of electrical transport and superconductivity in metal chains ofNb2Se3 | 10.1103/physrevb.75.064517 | Rongwei Hu, K Lauritch-Kullas, J Oâ€™brian, V F Mitrovic, C Petrovic | American Physical Society (APS) | Physical Review B | 2008
61ba9aee3136e52869c50fda | Nb 2 Se 3 | 1278621717 |  | Nb 2 Se 3 |  |  | Chalcogenides |  |  |  | 2.0K | specific heat |  | body | figure | a148d328a7 | Anisotropy of electrical transport and superconductivity in metal chains ofNb2Se3 | 10.1103/physrevb.75.064517 | Rongwei Hu, K Lauritch-Kullas, J Oâ€™brian, V F Mitrovic, C Petrovic | American Physical Society (APS) | Physical Review B | 2008
61ba9aee3136e52869c50fdb | Nb 3 Se 4 | 1664886015 |  | Nb 3 Se 4 |  |  | Chalcogenides |  |  |  | 2.31 K |  |  | body | paragraph | a148d328a7 | Anisotropy of electrical transport and superconductivity in metal chains ofNb2Se3 | 10.1103/physrevb.75.064517 | Rongwei Hu, K Lauritch-Kullas, J Oâ€™brian, V F Mitrovic, C Petrovic | American Physical Society (APS) | Physical Review B | 2008
61ba9aee3136e52869c50fdc | Nb 2 Se 3 | 997484987 |  | Nb 2 Se 3 |  |  | Chalcogenides |  |  |  | 2.0 K |  |  | body | paragraph | a148d328a7 | Anisotropy of electrical transport and superconductivity in metal chains ofNb2Se3 | 10.1103/physrevb.75.064517 | Rongwei Hu, K Lauritch-Kullas, J Oâ€™brian, V F Mitrovic, C Petrovic | American Physical Society (APS) | Physical Review B | 2008
61ba9aef0a416aa3d9c50f92 | V3Ge | -1343607011 |  | V3Ge |  |  | Alloys |  |  |  | 6.1 K |  |  | body | paragraph | c71e7bfc2e | Vortex Lattice Melting Theories as an Example of Science Fiction | 10.1007/978-94-011-4834-4_12 | Alexey Nikulov | Springer Netherlands |  | 2003
61ba9aef0a416aa3d9c50f93 | Bi2Sr2CaCu2O8+x | -45956629 |  | Bi2Sr2CaCu2O8+x |  |  | Alloys |  |  |  | 79 K |  |  | body | paragraph | c71e7bfc2e | Vortex Lattice Melting Theories as an Example of Science Fiction | 10.1007/978-94-011-4834-4_12 | Alexey Nikulov | Springer Netherlands |  | 2003
61ba9aef0a416aa3d9c50f94 | N bOx film | -65725428 |  |  |  | film |  |  |  |  | 5.7 K |  |  | body | paragraph | c71e7bfc2e | Vortex Lattice Melting Theories as an Example of Science Fiction | 10.1007/978-94-011-4834-4_12 | Alexey Nikulov | Springer Netherlands |  | 2003
61ba9aef0a416aa3d9c50f95 | amorphous N bOx film | 642188942 |  |  |  | film |  |  |  |  | 2.37 K |  |  | body | paragraph | c71e7bfc2e | Vortex Lattice Melting Theories as an Example of Science Fiction | 10.1007/978-94-011-4834-4_12 | Alexey Nikulov | Springer Netherlands |  | 2003
61ba9aef0a416aa3d9c50f96 | single-crystal V 3 Ge sample | 1994668713 |  | V 3 Ge |  | single-crystal | Alloys |  |  |  | 6.1 K |  |  | body | paragraph | c71e7bfc2e | Vortex Lattice Melting Theories as an Example of Science Fiction | 10.1007/978-94-011-4834-4_12 | Alexey Nikulov | Springer Netherlands |  | 2003
61ba9aef0a416aa3d9c50f97 | single-crystal V3Ge | 179354982 |  | V3Ge |  | single-crystal | Alloys |  |  |  | 6.1 K |  |  | body | figure | c71e7bfc2e | Vortex Lattice Melting Theories as an Example of Science Fiction | 10.1007/978-94-011-4834-4_12 | Alexey Nikulov | Springer Netherlands |  | 2003
61ba9aef0a416aa3d9c50f98 | Gi2D â‰ˆ 0.0001) | -550355230 |  | Gi2D |  |  | Alloys |  |  |  | 5.7 K |  |  | body | paragraph | c71e7bfc2e | Vortex Lattice Melting Theories as an Example of Science Fiction | 10.1007/978-94-011-4834-4_12 | Alexey Nikulov | Springer Netherlands |  | 2003
61ba9aef0a416aa3d9c50f99 | thin films of amorphous a âˆ’ N b 3 Ge and of amorphous N bO x | 1157081187 |  |  |  | thin films |  |  |  |  | 2.91 K K |  |  | body | paragraph | c71e7bfc2e | Vortex Lattice Melting Theories as an Example of Science Fiction | 10.1007/978-94-011-4834-4_12 | Alexey Nikulov | Springer Netherlands |  | 2003
61ba9aef71dd2853b1c50fc8 | over- doped Tl2201 | 1624578567 | Tl2201 | Tl2201Tl2201 | over- doped | [5 empty] | 23 K |  |  | body | paragraph | aeda3c588e | Critical temperature of a proximity junction using Eliashberg theory | 10.1007/bf00681482 | E Schachinger, J P Carbotte | Springer Science and Business Media LLC | Journal of Low Temperature Physics | 2002
61ba9aef71dd2853b1c50fc9 | Y124 | -333173432 | Y124 | Y124Y124 | [6 empty] | 82 K |  |  | body | paragraph | aeda3c588e | Critical temperature of a proximity junction using Eliashberg theory | 10.1007/bf00681482 | E Schachinger, J P Carbotte | Springer Science and Business Media LLC | Journal of Low Temperature Physics | 2002
61ba9aef71dd2853b1c50fca | Y124 | -258086002 | Y124 | Y124Y124 | [6 empty] | 82 K |  |  | body | paragraph | aeda3c588e | Critical temperature of a proximity junction using Eliashberg theory | 10.1007/bf00681482 | E Schachinger, J P Carbotte | Springer Science and Business Media LLC | Journal of Low Temperature Physics | 2002
61ba9aef71dd2853b1c50fcb | Tl2201 | 895138719 | Tl2201 | Tl2201Tl2201 | [6 empty] | 90 K |  |  | body | paragraph | aeda3c588e | Critical temperature of a proximity junction using Eliashberg theory | 10.1007/bf00681482 | E Schachinger, J P Carbotte | Springer Science and Business Media LLC | Journal of Low Temperature Physics | 2002
61ba9aef71dd2853b1c50fcc | over- doped sample of Tl2201 | -553658808 | Tl2201 | Tl2201Tl2201 | over | [5 empty] | 23 K |  |  | body | figure | aeda3c588e | Critical temperature of a proximity junction using Eliashberg theory | 10.1007/bf00681482 | E Schachinger, J P Carbotte | Springer Science and Business Media LLC | Journal of Low Temperature Physics | 2002
61ba9aef71dd2853b1c50fcd | Tl2201 | 908595545 | Tl2201 | Tl2201Tl2201 | [6 empty] | 23 K |  |  | body | paragraph | aeda3c588e | Critical temperature of a proximity junction using Eliashberg theory | 10.1007/bf00681482 | E Schachinger, J P Carbotte | Springer Science and Business Media LLC | Journal of Low Temperature Physics | 2002
61ba9aef71dd2853b1c50fce | Tl2201 | 814262787 | Tl2201 | Tl2201Tl2201 | [6 empty] | 90 K |  |  | body | figure | aeda3c588e | Critical temperature of a proximity junction using Eliashberg theory | 10.1007/bf00681482 | E Schachinger, J P Carbotte | Springer Science and Business Media LLC | Journal of Low Temperature Physics | 2002
61ba9aef71dd2853b1c50fcf | Bi2212 single crystals | -1423521469 | Bi2212 | Bi2212Bi2212 |  | single crystals |  |  |  |  | 95 K |  |  | body | paragraph | aeda3c588e | Critical temperature of a proximity junction using Eliashberg theory | 10.1007/bf00681482 | E Schachinger, J P Carbotte | Springer Science and Business Media LLC | Journal of Low Temperature Physics | 2002
61ba9aef71dd2853b1c50fd0 | YBCO | 1227868596 | YBCO | [7 empty] | 90 K |  |  | body | paragraph | aeda3c588e | Critical temperature of a proximity junction using Eliashberg theory | 10.1007/bf00681482 | E Schachinger, J P Carbotte | Springer Science and Business Media LLC | Journal of Low Temperature Physics | 2002
61ba9aef71dd2853b1c50fd1 | optimally doped Bi2212 single crystals | -1288259386 | Bi2212 | Bi2212Bi2212 | optimally doped | single crystals |  |  |  |  | 91 K |  |  | body | figure | aeda3c588e | Critical temperature of a proximity junction using Eliashberg theory | 10.1007/bf00681482 | E Schachinger, J P Carbotte | Springer Science and Business Media LLC | Journal of Low Temperature Physics | 2002
61ba9af0ef148cdddfc50fee | x=2) | -2116825977 | [7 empty] | x=2 | 1.5 K |  |  | body | paragraph | 405ed28220 | Pressure-Tuned Collapse of the Mott-Like State inCan+1RunO3n+1(n=1,2): Raman Spectroscopic Studies | 10.1103/physrevlett.89.226401 | C S Snow, S L Cooper, G Cao, J E Crow, H Fukazawa, S Nakatsuji, Y Maeno | American Physical Society (APS) | Physical Review Letters | 2013
61ba9af0d7a99c43e8c50fff | y = 0.05 | -737547383 | [7 empty] | y=0.05 | 225 K | magnetization |  | body | paragraph | d2e7891ae4 | Effects of Fe doping in La 1/2 Ca 1/2 MnO 3 |  | P Levy, L Granja, E Indelicato, D Vega, G Polla, F Parisi Grupo, Materia Condensada, Departamento De FÃ­sica, Centro AtÃ³mico Constituyentes |  |  | 2000
61ba9af114d91e0862c50fcb | (Li 1âˆ’x Fe x )OHFeSe | -2070590251 |  | (Li 1âˆ’x Fe x )OHFeSe |  |  | Hydrides, Iron-chalcogenides, Chalcogenides, Oxides |  |  |  | 8K |  |  | body | paragraph | 9a623766a2 | Classification of symmetry derived pairing at the M point in FeSe | 10.1103/physrevb.98.014503 | P Myles Eugenio, Oskar Vafek | American Physical Society (APS) | Physical Review B | 2018
61ba9af1d52116ffe1c50fd4 | n-SiC doped and 750 0 C synthesized MgB 2 | -311254048 |  | MgB 2 | n-SiC |  | Alloys, Borides |  |  |  | 15K |  |  | header | abstract | 97f403c097 | The effect of synthesis temperature on the superconducting properties of n-SiC added bulk MgB2superconductor | 10.1088/0953-2048/24/4/045013 | Arpita Vajpayee, R Jha, A K Srivastava, H Kishan, M Tropeano, C Ferdeghini, V P S Awana | IOP Publishing | Superconductor Science and Technology | 2011
61ba9af1d52116ffe1c50fd5 | 10 wt% n- SiC | -1342301669 |  |  | 10 wt% n- SiC | [5 empty] | 34.5 K |  |  | body | paragraph | 97f403c097 | The effect of synthesis temperature on the superconducting properties of n-SiC added bulk MgB2superconductor | 10.1088/0953-2048/24/4/045013 | Arpita Vajpayee, R Jha, A K Srivastava, H Kishan, M Tropeano, C Ferdeghini, V P S Awana | IOP Publishing | Superconductor Science and Technology | 2011
61ba9af1d52116ffe1c50fd6 | n-SiC doped and 750 0 C synthesized MgB 2 | -343984322 |  | MgB 2 | n-SiC |  | Alloys, Borides |  |  |  | 15K |  |  | body | figure | 97f403c097 | The effect of synthesis temperature on the superconducting properties of n-SiC added bulk MgB2superconductor | 10.1088/0953-2048/24/4/045013 | Arpita Vajpayee, R Jha, A K Srivastava, H Kishan, M Tropeano, C Ferdeghini, V P S Awana | IOP Publishing | Superconductor Science and Technology | 2011
61ba9af1d52116ffe1c50fd7 | pure, 5- wt% & 10-wt% doped MgB2 | -269114542 |  | MgB2 | pure, 5- wt% & 10-wt% doped |  | Alloys, Borides |  |  |  | 20 K | AC susceptibility |  | body | figure | 97f403c097 | The effect of synthesis temperature on the superconducting properties of n-SiC added bulk MgB2superconductor | 10.1088/0953-2048/24/4/045013 | Arpita Vajpayee, R Jha, A K Srivastava, H Kishan, M Tropeano, C Ferdeghini, V P S Awana | IOP Publishing | Superconductor Science and Technology | 2011
61ba9af1d52116ffe1c50fd8 | pure MgB 2 | -574270535 |  | MgB 2 | pure |  | Alloys, Borides |  |  |  | 7.4 K |  |  | body | paragraph | 97f403c097 | The effect of synthesis temperature on the superconducting properties of n-SiC added bulk MgB2superconductor | 10.1088/0953-2048/24/4/045013 | Arpita Vajpayee, R Jha, A K Srivastava, H Kishan, M Tropeano, C Ferdeghini, V P S Awana | IOP Publishing | Superconductor Science and Technology | 2011
61ba9af1d52116ffe1c50fd9 | pure MgB 2 | -162242235 |  | MgB 2 | pure |  | Alloys, Borides |  |  |  | 38.6 K | susceptibility |  | body | figure | 97f403c097 | The effect of synthesis temperature on the superconducting properties of n-SiC added bulk MgB2superconductor | 10.1088/0953-2048/24/4/045013 | Arpita Vajpayee, R Jha, A K Srivastava, H Kishan, M Tropeano, C Ferdeghini, V P S Awana | IOP Publishing | Superconductor Science and Technology | 2011
61ba9af1d52116ffe1c50fda | MgB 2 | 1363496094 |  | MgB 2 |  |  | Alloys, Borides |  |  |  | 39 K |  |  | body | paragraph | 97f403c097 | The effect of synthesis temperature on the superconducting properties of n-SiC added bulk MgB2superconductor | 10.1088/0953-2048/24/4/045013 | Arpita Vajpayee, R Jha, A K Srivastava, H Kishan, M Tropeano, C Ferdeghini, V P S Awana | IOP Publishing | Superconductor Science and Technology | 2011
61ba9af1ab9e3e9324c51000 | LASCO | -144278598 | LASCO | [7 empty] | 34K |  |  | body | paragraph | 60845f49ac | Charge order and resistivity transition of Zn-doped cuprate superconductors | 10.1088/0953-8984/27/9/095702 | E V L De Mello, David MÃ¶ckli | IOP Publishing | Journal of Physics: Condensed Matter | 2014
61ba9af1ab9e3e9324c51001 | BSCCO | 451408206 | BSCCO | [7 empty] | 300K |  |  | body | paragraph | 60845f49ac | Charge order and resistivity transition of Zn-doped cuprate superconductors | 10.1088/0953-8984/27/9/095702 | E V L De Mello, David MÃ¶ckli | IOP Publishing | Journal of Physics: Condensed Matter | 2014
61ba9af161d1c9d20fc50fc7 | nominally 10% Cd-doped CeCoIn5 | 1113690223 |  | CeCoIn5 | nominally 10% Cd |  | Alloys |  |  |  | 1.3 K |  |  | header | abstract | 2a3c3f5958 | Magnetic structure of Cd-dopedCeCoIn5 | 10.1103/physrevb.76.052401 | M Nicklas, O Stockert, Tuson Park, K Habicht, K Kiefer, L D Pham, J D Thompson, Z Fisk, F Steglich | American Physical Society (APS) | Physical Review B | 2007
61ba9af161d1c9d20fc50fc8 | CeCoIn 5 | -543114607 |  | CeCoIn 5 |  |  | Alloys |  |  |  | 2.3 K |  |  | body | paragraph | 2a3c3f5958 | Magnetic structure of Cd-dopedCeCoIn5 | 10.1103/physrevb.76.052401 | M Nicklas, O Stockert, Tuson Park, K Habicht, K Kiefer, L D Pham, J D Thompson, Z Fisk, F Steglich | American Physical Society (APS) | Physical Review B | 2007
61ba9af161d1c9d20fc50fc9 | CeIrIn 5 3 | 1101703801 |  | CeIrIn 5 3 |  |  | Alloys |  |  |  | below 2 K | electrical transport |  | body | paragraph | 2a3c3f5958 | Magnetic structure of Cd-dopedCeCoIn5 | 10.1103/physrevb.76.052401 | M Nicklas, O Stockert, Tuson Park, K Habicht, K Kiefer, L D Pham, J D Thompson, Z Fisk, F Steglich | American Physical Society (APS) | Physical Review B | 2007
61ba9af111af647618c50f7c | Gd 2 Ti 2 O 7 | 1386991619 |  | Gd 2 Ti 2 O 7 |  |  | Oxides |  |  |  | 1K |  |  | body | paragraph | 6961445bb8 | Multiple Field-Induced Phase Transitions in the Geometrically Frustrated Dipolar Magnet:Gd2Ti2O7 | 10.1103/physrevlett.89.067202 | A P Ramirez, B S Shastry, A Hayashi, J J Krajewski, D A Huse, R J Cava | American Physical Society (APS) | Physical Review Letters | 2002
61ba9af105e6aa6710c51006 | Na 2-Î´ Mo 6 Se 6 | -1879534269 |  | Na 2-Î´ Mo 6 Se 6 |  |  | Chalcogenides |  |  |  | 1.5 K |  |  | body | paragraph | 8f05120bec | A new quasi-one-dimensional compound Ba3TiTe5 and superconductivity induced by pressure | 10.1038/s41427-019-0158-2 | Jun Zhang, Yating Jia, Xiancheng Wang, Zhi Li, Lei Duan, Wenmin Li, Jianfa Zhao, Lipeng Cao, Guangyang Dai, Zheng Deng, Sijia Zhang, Shaomin Feng, Runze Yu, Qingqing Liu, Jiangping Hu, Jinlong Zhu, Changqing Jin | Springer Science and Business Media LLC | NPG Asia Materials | 2019
61ba9af105e6aa6710c51007 | Rb 2 Mo 6 Se 6 | 2127856207 |  | Rb 2 Mo 6 Se 6 |  |  | Chalcogenides |  |  |  | 170 K |  |  | body | paragraph | 8f05120bec | A new quasi-one-dimensional compound Ba3TiTe5 and superconductivity induced by pressure | 10.1038/s41427-019-0158-2 | Jun Zhang, Yating Jia, Xiancheng Wang, Zhi Li, Lei Duan, Wenmin Li, Jianfa Zhao, Lipeng Cao, Guangyang Dai, Zheng Deng, Sijia Zhang, Shaomin Feng, Runze Yu, Qingqing Liu, Jiangping Hu, Jinlong Zhu, Changqing Jin | Springer Science and Business Media LLC | NPG Asia Materials | 2019
61ba9af105e6aa6710c51008 | Li 0.9 Mo 6 O 17 | 846185900 |  | Li 0.9 Mo 6 O 17 |  |  | Oxides |  |  |  | 1.9 K |  |  | body | paragraph | 8f05120bec | A new quasi-one-dimensional compound Ba3TiTe5 and superconductivity induced by pressure | 10.1038/s41427-019-0158-2 | Jun Zhang, Yating Jia, Xiancheng Wang, Zhi Li, Lei Duan, Wenmin Li, Jianfa Zhao, Lipeng Cao, Guangyang Dai, Zheng Deng, Sijia Zhang, Shaomin Feng, Runze Yu, Qingqing Liu, Jiangping Hu, Jinlong Zhu, Changqing Jin | Springer Science and Business Media LLC | NPG Asia Materials | 2019
61ba9af105e6aa6710c51009 | In 2 Mo 6 Se 6 | -1293176244 |  | In 2 Mo 6 Se 6 |  |  | Chalcogenides |  |  |  | 2.8 K |  |  | body | paragraph | 8f05120bec | A new quasi-one-dimensional compound Ba3TiTe5 and superconductivity induced by pressure | 10.1038/s41427-019-0158-2 | Jun Zhang, Yating Jia, Xiancheng Wang, Zhi Li, Lei Duan, Wenmin Li, Jianfa Zhao, Lipeng Cao, Guangyang Dai, Zheng Deng, Sijia Zhang, Shaomin Feng, Runze Yu, Qingqing Liu, Jiangping Hu, Jinlong Zhu, Changqing Jin | Springer Science and Business Media LLC | NPG Asia Materials | 2019
61ba9af105e6aa6710c5100a | K 2 Cr 3 As 3 | 385069864 |  | K 2 Cr 3 As 3 |  |  | Pnictides |  |  |  | 6.1 K |  |  | body | paragraph | 8f05120bec | A new quasi-one-dimensional compound Ba3TiTe5 and superconductivity induced by pressure | 10.1038/s41427-019-0158-2 | Jun Zhang, Yating Jia, Xiancheng Wang, Zhi Li, Lei Duan, Wenmin Li, Jianfa Zhao, Lipeng Cao, Guangyang Dai, Zheng Deng, Sijia Zhang, Shaomin Feng, Runze Yu, Qingqing Liu, Jiangping Hu, Jinlong Zhu, Changqing Jin | Springer Science and Business Media LLC | NPG Asia Materials | 2019
61ba9af105e6aa6710c5100b | Tl 2 Mo 6 Se 6 | -894922051 |  | Tl 2 Mo 6 Se 6 |  |  | Chalcogenides |  |  |  | 4.2 K |  |  | body | paragraph | 8f05120bec | A new quasi-one-dimensional compound Ba3TiTe5 and superconductivity induced by pressure | 10.1038/s41427-019-0158-2 | Jun Zhang, Yating Jia, Xiancheng Wang, Zhi Li, Lei Duan, Wenmin Li, Jianfa Zhao, Lipeng Cao, Guangyang Dai, Zheng Deng, Sijia Zhang, Shaomin Feng, Runze Yu, Qingqing Liu, Jiangping Hu, Jinlong Zhu, Changqing Jin | Springer Science and Business Media LLC | NPG Asia Materials | 2019
61ba9af17ce09aab2ac50fd5 | KxEu1âˆ’xFe2As2 with x = 0.51 | -643154774 |  | KxEu1âˆ’xFe2As2 |  |  | Iron-pnictides, Pnictides |  |  | x=0.51 | 3.4 K | Magnetic susceptibility |  | body | paragraph | b42590cbb8 | Signatures of quantum criticality in hole-doped and chemically pressurized EuFe2As2single crystals | 10.1103/physrevb.85.024511 | Jannis Maiwald, H S Jeevan, Philipp Gegenwart | American Physical Society (APS) | Physical Review B | 2012
61ba9af17ce09aab2ac50fd6 | x = 0.5 | 1529710343 | [7 empty] | x=0.5 | 34 K |  |  | body | figure | b42590cbb8 | Signatures of quantum criticality in hole-doped and chemically pressurized EuFe2As2single crystals | 10.1103/physrevb.85.024511 | Jannis Maiwald, H S Jeevan, Philipp Gegenwart | American Physical Society (APS) | Physical Review B | 2012
61ba9af1a013f06956c50fb9 | Î´ = 0.093) | 1504590800 | [7 empty] | Î´=0.093 | 45K |  |  | body | paragraph | f62b54d396 | Effect of charge ordering on superconductivity in high-temperature superconductors |  | Fedor V Prigara |  |  | 2013
61ba9af1a013f06956c50fba | Ba 1âˆ’x K x BiO 3 | 2060834489 |  | Ba 1âˆ’x K x BiO 3 |  |  | Oxides |  |  |  | 30K |  |  | body | paragraph | f62b54d396 | Effect of charge ordering on superconductivity in high-temperature superconductors |  | Fedor V Prigara |  |  | 2013
61ba9af2a01e2beb09c5101b | multi- walled nanotubes (MWNTs) | 1740648687 | [8 empty] | 600 K |  |  | body | paragraph | 3c0c47f74a | Arguments for Quasi-One-Dimensional Room Temperature Superconductivity in Carbon Nanotubes | 10.1007/978-1-4020-2093-3_10 | Guo-Meng Zhao | Springer Netherlands |  | 2002
61ba9af27ecf8b73e6c50fbf | LiFeAs | -74177743 |  | LiFeAs |  |  | Iron-pnictides, Pnictides |  |  |  | 18 K |  |  | body | paragraph | 2d6e0d6360 | Spin-Fluctuation-Induced Non-Fermi-Liquid Behavior with Suppressed Superconductivity inLiFe1âˆ’xCoxAs | 10.1103/physrevx.5.031035 | Y M Dai, H Miao, L Y Xing, X C Wang, P S Wang, H Xiao, T Qian, P Richard, X G Qiu, W Yu, C Q Jin, Z Wang, P D Johnson, C C Homes, H Ding | American Physical Society (APS) | Physical Review X | 2015
61ba9af256f16aed29c51021 | bulk Ca 2 RuO 4 | -391409948 |  | Ca 2 RuO 4 |  |  | Oxides |  |  |  | 0.4 K |  | 9 GPa | body | paragraph | 72b7295926 | Co-appearance of superconductivity and ferromagnetism in a Ca2RuO4 nanofilm crystal | 10.1038/s41598-020-60313-x | Hiroyoshi Nobukane, Kosei Yanagihara, Yuji Kunisada, Yunito Ogasawara, Kakeru Isono, Kazushige Nomura, Keita Tanahashi, Takahiro Nomura, Tomohiro Akiyama, Satoshi Tanda | Springer Science and Business Media LLC | Scientific Reports | 2020
61ba9af256f16aed29c51022 | Ca 2 RuO 4 thin film | 818081230 |  | Ca 2 RuO 4 |  | thin film | Oxides |  |  |  | 64 K | electric transport |  | header | abstract | 72b7295926 | Co-appearance of superconductivity and ferromagnetism in a Ca2RuO4 nanofilm crystal | 10.1038/s41598-020-60313-x | Hiroyoshi Nobukane, Kosei Yanagihara, Yuji Kunisada, Yunito Ogasawara, Kakeru Isono, Kazushige Nomura, Keita Tanahashi, Takahiro Nomura, Tomohiro Akiyama, Satoshi Tanda | Springer Science and Business Media LLC | Scientific Reports | 2020
61ba9af256f16aed29c51023 | Sr 2 RuO 4 | 1453531264 |  | Sr 2 RuO 4 |  |  | Oxides |  |  |  | 1.5 K |  |  | body | paragraph | 72b7295926 | Co-appearance of superconductivity and ferromagnetism in a Ca2RuO4 nanofilm crystal | 10.1038/s41598-020-60313-x | Hiroyoshi Nobukane, Kosei Yanagihara, Yuji Kunisada, Yunito Ogasawara, Kakeru Isono, Kazushige Nomura, Keita Tanahashi, Takahiro Nomura, Tomohiro Akiyama, Satoshi Tanda | Springer Science and Business Media LLC | Scientific Reports | 2020
61ba9af256f16aed29c51024 | Sr 2 RuO 4 | 1443907194 |  | Sr 2 RuO 4 |  |  | Oxides |  |  |  | 1.5 K |  |  | body | paragraph | 72b7295926 | Co-appearance of superconductivity and ferromagnetism in a Ca2RuO4 nanofilm crystal | 10.1038/s41598-020-60313-x | Hiroyoshi Nobukane, Kosei Yanagihara, Yuji Kunisada, Yunito Ogasawara, Kakeru Isono, Kazushige Nomura, Keita Tanahashi, Takahiro Nomura, Tomohiro Akiyama, Satoshi Tanda | Springer Science and Business Media LLC | Scientific Reports | 2020
61ba9af36a35f302ddc50fd4 | YBa 2 Cu 3 O 7âˆ’Î´ single crys- tal | 1223285373 |  | YBa 2 Cu 3 O 7âˆ’Î´ |  | single crys- tal | Oxides, Cuprates |  |  |  | 93.05K |  |  | body | paragraph | ab71956416 | Finite size effect in the specific heat of YBa 2 Cu 3 O 7âˆ’Î´ |  | T Schneider, J M Singer |  |  | 2013
61ba9af36a35f302ddc50fd5 | YBa2Cu3O 7âˆ’Î´ (sample YBCO3) | -1716238115 | YBCO3 | YBa2Cu3O 7âˆ’Î´ |  |  | Oxides, Cuprates |  |  |  | 92.12K | Specific heat |  | body |  | ab71956416 | Finite size effect in the specific heat of YBa 2 Cu 3 O 7âˆ’Î´ |  | T Schneider, J M Singer |  |  | 2013
61ba9af33961c0f52fc50fcc | Cs 2 RbC 60 | -690038659 |  | Cs 2 RbC 60 |  |  | Carbides |  |  |  | 33 K |  | 15 kbar | body | paragraph | fb1ec32f94 | Ab initioelectronic structure of solid coronene: Differences from and commonalities to picene | 10.1103/physrevb.84.020507 | Taichi Kosugi, Takashi Miyake, Shoji Ishibashi, Ryotaro Arita, Hideo Aoki | American Physical Society (APS) | Physical Review B | 2011
61ba9af33961c0f52fc50fcd | K 3 C 60 | -301448610 |  | K 3 C 60 |  |  | Carbides |  |  |  | 20 K |  |  | body | paragraph | fb1ec32f94 | Ab initioelectronic structure of solid coronene: Differences from and commonalities to picene | 10.1103/physrevb.84.020507 | Taichi Kosugi, Takashi Miyake, Shoji Ishibashi, Ryotaro Arita, Hideo Aoki | American Physical Society (APS) | Physical Review B | 2011
61ba9af33961c0f52fc50fce | K x | 1605825881 |  | K x |  |  | Alloys |  |  |  | 7 âˆ’ 18 K |  |  | body | paragraph | fb1ec32f94 | Ab initioelectronic structure of solid coronene: Differences from and commonalities to picene | 10.1103/physrevb.84.020507 | Taichi Kosugi, Takashi Miyake, Shoji Ishibashi, Ryotaro Arita, Hideo Aoki | American Physical Society (APS) | Physical Review B | 2011
61ba9af33961c0f52fc50fcf | CaC 6 | 1499404361 |  | CaC 6 |  |  | Carbides |  |  |  | 11.6 K |  |  | body | paragraph | fb1ec32f94 | Ab initioelectronic structure of solid coronene: Differences from and commonalities to picene | 10.1103/physrevb.84.020507 | Taichi Kosugi, Takashi Miyake, Shoji Ishibashi, Ryotaro Arita, Hideo Aoki | American Physical Society (APS) | Physical Review B | 2011
61ba9af33961c0f52fc50fd0 | x â‰ƒ 3 | -18612344 | [7 empty] | x=â‰ƒ 3 | 15 K |  |  | body | paragraph | fb1ec32f94 | Ab initioelectronic structure of solid coronene: Differences from and commonalities to picene | 10.1103/physrevb.84.020507 | Taichi Kosugi, Takashi Miyake, Shoji Ishibashi, Ryotaro Arita, Hideo Aoki | American Physical Society (APS) | Physical Review B | 2011
61ba9af3fa2141a3e5c50fc0 | x â‰ƒ 0.6 | 1199148599 | [7 empty] | x=0.6 | 60K |  |  | body | paragraph | f473343e46 |  |  | H Alloul, J Bobroff, M Gabay, P J Hirschfeld |  |  | 2013
61ba9af3fa2141a3e5c50fc1 | bilayer YBCO 6+x | 327861387 | YBCO 6+x |  |  | bilayer |  |  |  |  | 90K |  |  | body | paragraph | f473343e46 |  |  | H Alloul, J Bobroff, M Gabay, P J Hirschfeld |  |  | 2013
61ba9af3fa2141a3e5c50fc2 | Bi-2212 | 2113191296 | Bi-2212 | [7 empty] | 90K |  |  | body | paragraph | f473343e46 |  |  | H Alloul, J Bobroff, M Gabay, P J Hirschfeld |  |  | 2013
61ba9af3fa2141a3e5c50fc3 | 4% Zn | -1426201217 |  |  | 4% Zn | [5 empty] | 55K |  |  | body | paragraph | f473343e46 |  |  | H Alloul, J Bobroff, M Gabay, P J Hirschfeld |  |  | 2013
61ba9af35cc438644dc50fee | x = 0.15 | -1087944757 | [7 empty] | x=0.15 | 11.16 K |  |  | body | paragraph | 34b349fd19 | Evolution of superconductivity in PrFe 1-x Co x AsO (x = 0.0 -1.0) |  | Rani Poonam, Anand Pal, V P S Awana, K S Krishnan Road, New Delhi-110012
61ba9af35cc438644dc50fef | x = 0.15 | -1251579255 | [7 empty] | x=0.15 | 11.12 K |  |  | header | abstract | 34b349fd19 | Evolution of superconductivity in PrFe 1-x Co x AsO (x = 0.0 -1.0) |  | Rani Poonam, Anand Pal, V P S Awana, K S Krishnan Road, New Delhi-110012
61ba9af35cc438644dc50ff0 | 10% Co doped sample | 385460133 |  |  | 10% Co | [5 empty] | 13.4 K |  |  | body | paragraph | 34b349fd19 | Evolution of superconductivity in PrFe 1-x Co x AsO (x = 0.0 -1.0) |  | Rani Poonam, Anand Pal, V P S Awana, K S Krishnan Road, New Delhi-110012
61ba9af35cc438644dc50ff1 | 15% Co-doped sample | -1194023133 |  |  | 15% Co | [5 empty] | 10.16 K |  |  | body | paragraph | 34b349fd19 | Evolution of superconductivity in PrFe 1-x Co x AsO (x = 0.0 -1.0) |  | Rani Poonam, Anand Pal, V P S Awana, K S Krishnan Road, New Delhi-110012
61ba9af35cc438644dc50ff2 | x = 0.15 | -1213067509 | [7 empty] | x=0.15 | 11.12 K |  |  | body | paragraph | 34b349fd19 | Evolution of superconductivity in PrFe 1-x Co x AsO (x = 0.0 -1.0) |  | Rani Poonam, Anand Pal, V P S Awana, K S Krishnan Road, New Delhi-110012
61ba9af35cc438644dc50ff3 | PrFe 0.85 Co 0.15 AsO | 1580606527 |  | PrFe 0.85 Co 0.15 AsO |  |  | Iron-pnictides, Oxides, Pnictides |  |  |  | 11.12 K | resistivity |  | body | paragraph | 34b349fd19 | Evolution of superconductivity in PrFe 1-x Co x AsO (x = 0.0 -1.0) |  | Rani Poonam, Anand Pal, V P S Awana, K S Krishnan Road, New Delhi-110012
61ba9af35cc438644dc50ff4 | x = 0.10 | -1151041502 | [7 empty] | x=0.10 | 11.16K |  |  | body | paragraph | 34b349fd19 | Evolution of superconductivity in PrFe 1-x Co x AsO (x = 0.0 -1.0) |  | Rani Poonam, Anand Pal, V P S Awana, K S Krishnan Road, New Delhi-110012
61ba9af35cc438644dc50ff5 | x > 0.25) | 669964220 | [7 empty] | x=> 0.25 | 2 K |  |  | body | paragraph | 34b349fd19 | Evolution of superconductivity in PrFe 1-x Co x AsO (x = 0.0 -1.0) |  | Rani Poonam, Anand Pal, V P S Awana, K S Krishnan Road, New Delhi-110012
61ba9af35cc438644dc50ff6 | 7% Co -doped sample | -677289215 |  |  | 7% Co | [5 empty] | 7 K |  |  | body | paragraph | 34b349fd19 | Evolution of superconductivity in PrFe 1-x Co x AsO (x = 0.0 -1.0) |  | Rani Poonam, Anand Pal, V P S Awana, K S Krishnan Road, New Delhi-110012
61ba9af35cc438644dc50ff7 | PrFe 0.90 Co 0.10 AsO | -2000811152 |  | PrFe 0.90 Co 0.10 AsO |  |  | Iron-pnictides, Oxides, Pnictides |  |  |  | 13.3 K | resistivity |  | body | paragraph | 34b349fd19 | Evolution of superconductivity in PrFe 1-x Co x AsO (x = 0.0 -1.0) |  | Rani Poonam, Anand Pal, V P S Awana, K S Krishnan Road, New Delhi-110012
61ba9af35cc438644dc50ff8 | 20% and 25% Co-doped sample | 644360451 |  |  | 20% and 25% Co | [5 empty] | 8.6K |  |  | body | paragraph | 34b349fd19 | Evolution of superconductivity in PrFe 1-x Co x AsO (x = 0.0 -1.0) |  | Rani Poonam, Anand Pal, V P S Awana, K S Krishnan Road, New Delhi-110012
61ba9af4c0bff55f4cc50ff7 | pure Bi-2201 | 1360115461 | Bi-2201 |  | pure | [5 empty] | 20 K |  |  | body | paragraph | f8e1ea5205 | Electronic structure of the ingredient planes of cuprate superconductor Bi 2 Sr 2 CuO 6+Î´ : a comparison study with Bi 2 Sr 2 CaCu 2 O 8+Î´ |  | Yan-Feng Lv, Wen-Lin Wang, Hao Ding, Yang Wang, Ying Ding, Ruidan Zhong, John Schneeloch, G D Gu, Lili Wang, Ke He, Shuai-Hua Ji, Lin Zhao, Xing-Jiang Zhou, Can-Li Song, Xu-Cun Ma, Qi-Kun Xue |  |  | 2016
61ba9af4c0bff55f4cc50ff8 | La-substituted Bi- 2201 (Bi 2 Sr 2âˆ’x La x CuO 6+Î´ ) | -855950423 | Bi- 2201 | Bi 2 Sr 2âˆ’x La x CuO 6+Î´ | La-substituted |  | Alloys |  |  |  | 20 K |  |  | body | paragraph | f8e1ea5205 | Electronic structure of the ingredient planes of cuprate superconductor Bi 2 Sr 2 CuO 6+Î´ : a comparison study with Bi 2 Sr 2 CaCu 2 O 8+Î´ |  | Yan-Feng Lv, Wen-Lin Wang, Hao Ding, Yang Wang, Ying Ding, Ruidan Zhong, John Schneeloch, G D Gu, Lili Wang, Ke He, Shuai-Hua Ji, Lin Zhao, Xing-Jiang Zhou, Can-Li Song, Xu-Cun Ma, Qi-Kun Xue |  |  | 2016
61ba9af4c0bff55f4cc50ff9 | x âˆ¼ 0.4 24 | 2074809662 | [7 empty] | x=âˆ¼ 0.4 24 | 30 K |  |  | body | paragraph | f8e1ea5205 | Electronic structure of the ingredient planes of cuprate superconductor Bi 2 Sr 2 CuO 6+Î´ : a comparison study with Bi 2 Sr 2 CaCu 2 O 8+Î´ |  | Yan-Feng Lv, Wen-Lin Wang, Hao Ding, Yang Wang, Ying Ding, Ruidan Zhong, John Schneeloch, G D Gu, Lili Wang, Ke He, Shuai-Hua Ji, Lin Zhao, Xing-Jiang Zhou, Can-Li Song, Xu-Cun Ma, Qi-Kun Xue |  |  | 2016
61ba9af4c0bff55f4cc50ffa | Pb-doped Bi-2201 single crystals | 581180466 | Bi-2201 |  | Pb | single crystals |  |  |  |  | 4 K |  |  | body | figure | f8e1ea5205 | Electronic structure of the ingredient planes of cuprate superconductor Bi 2 Sr 2 CuO 6+Î´ : a comparison study with Bi 2 Sr 2 CaCu 2 O 8+Î´ |  | Yan-Feng Lv, Wen-Lin Wang, Hao Ding, Yang Wang, Ying Ding, Ruidan Zhong, John Schneeloch, G D Gu, Lili Wang, Ke He, Shuai-Hua Ji, Lin Zhao, Xing-Jiang Zhou, Can-Li Song, Xu-Cun Ma, Qi-Kun Xue |  |  | 2016
61ba9af47f36ec6458c50fb2 | CeRu 2 | 646210336 |  | CeRu 2 |  |  | Alloys |  |  |  | 6.3 K | specific heat |  | header | abstract | 4487630690 | Verification of Anisotropics-Wave Superconducting Gap Structure in CeRu2from Low-Temperature Field-Angle-Resolved Specific Heat Measurements | 10.7566/jpsj.82.123706 | Shunichiro Kittaka, Toshiro Sakakibara, Masato Hedo, Yoshichika ÅŒnuki, Kazushige Machida | Physical Society of Japan | Journal of the Physical Society of Japan | 2013
61ba9af47f36ec6458c50fb3 | A 4 | -488666171 |  | A 4 |  |  | Alloys |  |  |  | 6.3 K |  |  | body | figure | 4487630690 | Verification of Anisotropics-Wave Superconducting Gap Structure in CeRu2from Low-Temperature Field-Angle-Resolved Specific Heat Measurements | 10.7566/jpsj.82.123706 | Shunichiro Kittaka, Toshiro Sakakibara, Masato Hedo, Yoshichika ÅŒnuki, Kazushige Machida | Physical Society of Japan | Journal of the Physical Society of Japan | 2013
61ba9af40a416aa3d9c50f9b | x = 0.07 | 1491950447 | [7 empty] | x=0.07 | 2.8 K |  |  | body | paragraph | 45966878fe | Visualizing the Pt Doping Effect on Surface and Electronic Structure in Ir1âˆ’xPtxTe2 by Scanning Tunneling Microscopy and Spectroscopy | 10.7566/jpsj.84.043706 | Yuita Fujisawa, Tadashi Machida, Kei Igarashi, Akihiro Kaneko, Takashi Mochiku, Shuuichi Ooi, Minoru Tachiki, Kazunori Komori, Kazuto Hirata, Hideaki Sakata | Physical Society of Japan | Journal of the Physical Society of Japan | 2015
61ba9af40a416aa3d9c50f9c | x = 0.15 | -1407545392 | [7 empty] | x=0.15 | 2 K |  |  | body | paragraph | 45966878fe | Visualizing the Pt Doping Effect on Surface and Electronic Structure in Ir1âˆ’xPtxTe2 by Scanning Tunneling Microscopy and Spectroscopy | 10.7566/jpsj.84.043706 | Yuita Fujisawa, Tadashi Machida, Kei Igarashi, Akihiro Kaneko, Takashi Mochiku, Shuuichi Ooi, Minoru Tachiki, Kazunori Komori, Kazuto Hirata, Hideaki Sakata | Physical Society of Japan | Journal of the Physical Society of Japan | 2015
61ba9af411af647618c50f7d | LuPtBi | -535029588 |  | LuPtBi |  |  | Alloys |  |  |  | 1.0 K |  |  | header | abstract | 4fda8d5f73 | Superconductivity in the noncentrosymmetric half-Heusler compound LuPtBi: A candidate for topological superconductivity | 10.1103/physrevb.87.184504 | F F Tafti, Takenori Fujii, A Juneau-Fecteau, S RenÃ© De Cotret, N Doiron-Leyraud, Atsushi Asamitsu, Louis Taillefer | American Physical Society (APS) | Physical Review B | 2013
61ba9af411af647618c50f7e | LuPtBi | -590863254 |  | LuPtBi |  |  | Alloys |  |  |  | 1.0 K |  |  | body | figure | 4fda8d5f73 | Superconductivity in the noncentrosymmetric half-Heusler compound LuPtBi: A candidate for topological superconductivity | 10.1103/physrevb.87.184504 | F F Tafti, Takenori Fujii, A Juneau-Fecteau, S RenÃ© De Cotret, N Doiron-Leyraud, Atsushi Asamitsu, Louis Taillefer | American Physical Society (APS) | Physical Review B | 2013
61ba9af4a013f06956c50fbb | CeFeAsO1âˆ’xFx for x = 0.06(2) | 1268512392 |  | CeFeAsO1âˆ’xFx |  |  | Iron-pnictides, Pnictides, Oxides, Fluorides |  |  | x=0.06(2 | 30 K |  |  | header | abstract | ffa8fd0790 | Nanoscopic coexistence of magnetic and superconducting states within the FeAs layers ofCeFeAsO1âˆ’xFx | 10.1103/physrevb.82.060508 | S Sanna, R De Renzi, T Shiroka, G Lamura, G Prando, P Carretta, M Putti, A Martinelli, M R Cimberle, M Tropeano, A Palenzona | American Physical Society (APS) | Physical Review B | 2010
61ba9af40cb3d3a5e6c50fa6 | CeRhIn 5 | -1187029613 |  | CeRhIn 5 |  |  | Alloys |  |  |  | 2 K |  |  | body | paragraph | 4571d673b1 | Pressure-induced change in the magnetic modulation ofCeRhIn5 | 10.1103/physrevb.66.212502 | S Majumdar, G Balakrishnan, M R Lees, D Mck. Paul, G J Mcintyre | American Physical Society (APS) | Physical Review B | 2013
61ba9af40cb3d3a5e6c50fa7 | CeRhIn 5 | -1125411663 |  | CeRhIn 5 |  |  | Alloys |  |  |  | 2 K | heat capac- ity | 16 kbar | body | paragraph | 4571d673b1 | Pressure-induced change in the magnetic modulation ofCeRhIn5 | 10.1103/physrevb.66.212502 | S Majumdar, G Balakrishnan, M R Lees, D Mck. Paul, G J Mcintyre | American Physical Society (APS) | Physical Review B | 2013
61ba9af53136e52869c50fdf | x = 2.5 and 5 | 173696007 | [7 empty] | x=2.5, 5 | 6.19 K |  |  | body | paragraph | e3d2673e3b | Superconductivity in hexagonal Nb-Mo-Ru-Rh-Pd high-entropy alloys | 10.1016/j.scriptamat.2020.03.004 | Bin Liu, Jifeng Wu, Yanwei Cui, Qinqing Zhu, Guorui Xiao, Siqi Wu, Guanghan Cao, Zhi Ren | Elsevier BV | Scripta Materialia | 2020
61ba9af53136e52869c50fe0 | x = 2.5 | -2076968641 | [7 empty] | x=2.5 | 6.19 K |  |  | header | abstract | e3d2673e3b | Superconductivity in hexagonal Nb-Mo-Ru-Rh-Pd high-entropy alloys | 10.1016/j.scriptamat.2020.03.004 | Bin Liu, Jifeng Wu, Yanwei Cui, Qinqing Zhu, Guorui Xiao, Siqi Wu, Guanghan Cao, Zhi Ren | Elsevier BV | Scripta Materialia | 2020
61ba9af53136e52869c50fe1 | V 1.4 Nb 1.4 Mo 0.2 Al 0.5 Ga 0.5 | 2138659251 |  | V 1.4 Nb 1.4 Mo 0.2 Al 0.5 Ga 0.5 |  |  | Alloys |  |  |  | 10.2 K |  |  | body | paragraph | e3d2673e3b | Superconductivity in hexagonal Nb-Mo-Ru-Rh-Pd high-entropy alloys | 10.1016/j.scriptamat.2020.03.004 | Bin Liu, Jifeng Wu, Yanwei Cui, Qinqing Zhu, Guorui Xiao, Siqi Wu, Guanghan Cao, Zhi Ren | Elsevier BV | Scripta Materialia | 2020
61ba9af53136e52869c50fe2 | HEAs | -839199136 |  | HEAs |  |  | Hydrides, Pnictides |  |  |  | 3.6 K |  |  | header | abstract | e3d2673e3b | Superconductivity in hexagonal Nb-Mo-Ru-Rh-Pd high-entropy alloys | 10.1016/j.scriptamat.2020.03.004 | Bin Liu, Jifeng Wu, Yanwei Cui, Qinqing Zhu, Guorui Xiao, Siqi Wu, Guanghan Cao, Zhi Ren | Elsevier BV | Scripta Materialia | 2020
61ba9af53136e52869c50fe3 | x = 2.5 | -2086588493 | [7 empty] | x=2.5 | 6.19 K |  |  | body |  | e3d2673e3b | Superconductivity in hexagonal Nb-Mo-Ru-Rh-Pd high-entropy alloys | 10.1016/j.scriptamat.2020.03.004 | Bin Liu, Jifeng Wu, Yanwei Cui, Qinqing Zhu, Guorui Xiao, Siqi Wu, Guanghan Cao, Zhi Ren | Elsevier BV | Scripta Materialia | 2020
61ba9af53136e52869c50fe4 | Re 0.56 Nb 0.11 Ti 0.11 Zr 0.11 Hf 0.11 | 1318388933 |  | Re 0.56 Nb 0.11 Ti 0.11 Zr 0.11 Hf 0.11 |  |  | Alloys |  |  |  | 4.4 K |  |  | body | paragraph | e3d2673e3b | Superconductivity in hexagonal Nb-Mo-Ru-Rh-Pd high-entropy alloys | 10.1016/j.scriptamat.2020.03.004 | Bin Liu, Jifeng Wu, Yanwei Cui, Qinqing Zhu, Guorui Xiao, Siqi Wu, Guanghan Cao, Zhi Ren | Elsevier BV | Scripta Materialia | 2020
61ba9af53136e52869c50fe5 | x = 2.5 | -1971041970 | [7 empty] | x=2.5 | 6.19 K |  |  | body | paragraph | e3d2673e3b | Superconductivity in hexagonal Nb-Mo-Ru-Rh-Pd high-entropy alloys | 10.1016/j.scriptamat.2020.03.004 | Bin Liu, Jifeng Wu, Yanwei Cui, Qinqing Zhu, Guorui Xiao, Siqi Wu, Guanghan Cao, Zhi Ren | Elsevier BV | Scripta Materialia | 2020
61ba9af53136e52869c50fe6 | x = 0, 2.5 | 1795074679 | [7 empty] | x=0, 2.5 | 6.10 K |  |  | body | paragraph | e3d2673e3b | Superconductivity in hexagonal Nb-Mo-Ru-Rh-Pd high-entropy alloys | 10.1016/j.scriptamat.2020.03.004 | Bin Liu, Jifeng Wu, Yanwei Cui, Qinqing Zhu, Guorui Xiao, Siqi Wu, Guanghan Cao, Zhi Ren | Elsevier BV | Scripta Materialia | 2020
61ba9af55cc438644dc50ff9 | un- derdoped YBa 2 Cu 3 O 6.353 | 296273939 |  | YBa 2 Cu 3 O 6.353 | un- derdoped |  | Oxides, Cuprates |  |  |  | 18 K |  |  | body | paragraph | fc93150c51 | Quantum spin excitations through the metal-to-insulator crossover inYBa2Cu3O6+y | 10.1103/physrevb.77.014523 | Shiliang Li, Zahra Yamani, Hye Jung Kang, Kouji Segawa, Yoichi Ando, Xin Yao, H A Mook, Pengcheng Dai | American Physical Society (APS) | Physical Review B | 2007
61ba9af55cc438644dc50ffa | YBa 2 Cu 3 O 6.353 | 1564978926 |  | YBa 2 Cu 3 O 6.353 |  |  | Oxides, Cuprates |  |  |  | 18 K |  |  | body | paragraph | fc93150c51 | Quantum spin excitations through the metal-to-insulator crossover inYBa2Cu3O6+y | 10.1103/physrevb.77.014523 | Shiliang Li, Zahra Yamani, Hye Jung Kang, Kouji Segawa, Yoichi Ando, Xin Yao, H A Mook, Pengcheng Dai | American Physical Society (APS) | Physical Review B | 2007
61ba9af55cc438644dc50ffb | under- doped YBa 2 Cu 3 O 6.45 | 1575304714 |  | YBa 2 Cu 3 O 6.45 | under |  | Oxides, Cuprates |  |  |  | 48 K |  |  | body | paragraph | fc93150c51 | Quantum spin excitations through the metal-to-insulator crossover inYBa2Cu3O6+y | 10.1103/physrevb.77.014523 | Shiliang Li, Zahra Yamani, Hye Jung Kang, Kouji Segawa, Yoichi Ando, Xin Yao, H A Mook, Pengcheng Dai | American Physical Society (APS) | Physical Review B | 2007
61ba9af55cc438644dc50ffc | YBa2Cu3O6.5 | 1860835870 |  | YBa2Cu3O6.5 |  |  | Oxides, Cuprates |  |  |  | 58 K |  |  | body | paragraph | fc93150c51 | Quantum spin excitations through the metal-to-insulator crossover inYBa2Cu3O6+y | 10.1103/physrevb.77.014523 | Shiliang Li, Zahra Yamani, Hye Jung Kang, Kouji Segawa, Yoichi Ando, Xin Yao, H A Mook, Pengcheng Dai | American Physical Society (APS) | Physical Review B | 2007
61ba9af55cc438644dc50ffd | y = 0.45 | -665336037 | [7 empty] | y=0.45 | 48 K | magnetic susceptibility |  | body | figure | fc93150c51 | Quantum spin excitations through the metal-to-insulator crossover inYBa2Cu3O6+y | 10.1103/physrevb.77.014523 | Shiliang Li, Zahra Yamani, Hye Jung Kang, Kouji Segawa, Yoichi Ando, Xin Yao, H A Mook, Pengcheng Dai | American Physical Society (APS) | Physical Review B | 2007
61ba9af55cc438644dc50ffe | electron-doped su- perconducting Pr 0.88 LaCe 0.12 CuO 4 | 1944221864 |  | Pr 0.88 LaCe 0.12 CuO 4 |  |  | Oxides, Cuprates |  |  |  | 21 K |  |  | body | paragraph | fc93150c51 | Quantum spin excitations through the metal-to-insulator crossover inYBa2Cu3O6+y | 10.1103/physrevb.77.014523 | Shiliang Li, Zahra Yamani, Hye Jung Kang, Kouji Segawa, Yoichi Ando, Xin Yao, H A Mook, Pengcheng Dai | American Physical Society (APS) | Physical Review B | 2007
61ba9af55cc438644dc50fff | YBa 2 Cu 3 O 6.45 | 762773829 |  | YBa 2 Cu 3 O 6.45 |  |  | Oxides, Cuprates |  |  |  | 48 K |  |  | body | figure | fc93150c51 | Quantum spin excitations through the metal-to-insulator crossover inYBa2Cu3O6+y | 10.1103/physrevb.77.014523 | Shiliang Li, Zahra Yamani, Hye Jung Kang, Kouji Segawa, Yoichi Ando, Xin Yao, H A Mook, Pengcheng Dai | American Physical Society (APS) | Physical Review B | 2007
61ba9af5c0bff55f4cc50ffb | Bi2212 | -1683776067 | Bi2212 | Bi2212Bi2212 | [6 empty] | 91K |  |  | body | figure | 4349226a15 | Prepairing and the â€œfillingâ€ gap in the cuprates from the tomographic density of states | 10.1103/physrevb.87.060506 | T J Reber, N C Plumb, Y Cao, Z Sun, Q Wang, K P Mcelroy, H Iwasawa, M Arita, J S Wen, Z J Xu, G Gu, Y Yoshida, H Eisaki, Y Aiura, D S Dessau | American Physical Society (APS) | Physical Review B | 2014
61ba9af5c0bff55f4cc50ffc | Bi2212 | -1373817706 | Bi2212 | Bi2212Bi2212 | [6 empty] | 91K |  |  | body | paragraph | 4349226a15 | Prepairing and the â€œfillingâ€ gap in the cuprates from the tomographic density of states | 10.1103/physrevb.87.060506 | T J Reber, N C Plumb, Y Cao, Z Sun, Q Wang, K P Mcelroy, H Iwasawa, M Arita, J S Wen, Z J Xu, G Gu, Y Yoshida, H Eisaki, Y Aiura, D S Dessau | American Physical Society (APS) | Physical Review B | 2014
61ba9af5c0bff55f4cc50ffd | Bi2212 | -1533599764 | Bi2212 | Bi2212Bi2212 | [6 empty] | 85K |  |  | body | paragraph | 4349226a15 | Prepairing and the â€œfillingâ€ gap in the cuprates from the tomographic density of states | 10.1103/physrevb.87.060506 | T J Reber, N C Plumb, Y Cao, Z Sun, Q Wang, K P Mcelroy, H Iwasawa, M Arita, J S Wen, Z J Xu, G Gu, Y Yoshida, H Eisaki, Y Aiura, D S Dessau | American Physical Society (APS) | Physical Review B | 2014
61ba9af5c0bff55f4cc50ffe | Bi2212 | -1458533461 | Bi2212 | Bi2212Bi2212 | [6 empty] | 85K |  |  | body | paragraph | 4349226a15 | Prepairing and the â€œfillingâ€ gap in the cuprates from the tomographic density of states | 10.1103/physrevb.87.060506 | T J Reber, N C Plumb, Y Cao, Z Sun, Q Wang, K P Mcelroy, H Iwasawa, M Arita, J S Wen, Z J Xu, G Gu, Y Yoshida, H Eisaki, Y Aiura, D S Dessau | American Physical Society (APS) | Physical Review B | 2014
61ba9af57f36ec6458c50fb4 | La 2 CuO 4+Î´ | 89300558 |  | La 2 CuO 4+Î´ |  |  | Alloys |  |  |  | 29 K |  |  | body | paragraph | d20114b589 | The flux dynamics behavior of the two competing high temperature superconducting phases in underdoped LaCuO4.06 | 10.1039/c6cp01400c | D Di Gioacchino, A Puri, A Marcelli, N Poccia, A Ricci, A Bianconi | Royal Society of Chemistry (RSC) | Physical Chemistry Chemical Physics | 2016
61ba9af57f36ec6458c50fb5 | z=0.8 | -988789525 | [7 empty] | z=0.8 | 0 K |  |  | body | paragraph | d20114b589 | The flux dynamics behavior of the two competing high temperature superconducting phases in underdoped LaCuO4.06 | 10.1039/c6cp01400c | D Di Gioacchino, A Puri, A Marcelli, N Poccia, A Ricci, A Bianconi | Royal Society of Chemistry (RSC) | Physical Chemistry Chemical Physics | 2016
61ba9af57f36ec6458c50fb6 | La 2 CuO 4.06 | -957795656 |  | La 2 CuO 4.06 |  |  | Oxides, Cuprates |  |  |  | 29 K | susceptibility |  | body | paragraph | d20114b589 | The flux dynamics behavior of the two competing high temperature superconducting phases in underdoped LaCuO4.06 | 10.1039/c6cp01400c | D Di Gioacchino, A Puri, A Marcelli, N Poccia, A Ricci, A Bianconi | Royal Society of Chemistry (RSC) | Physical Chemistry Chemical Physics | 2016
61ba9af57f36ec6458c50fb7 | La 2 CuO 4.06 | -957795656 |  | La 2 CuO 4.06 |  |  | Oxides, Cuprates |  |  |  | 16 K |  |  | body | paragraph | d20114b589 | The flux dynamics behavior of the two competing high temperature superconducting phases in underdoped LaCuO4.06 | 10.1039/c6cp01400c | D Di Gioacchino, A Puri, A Marcelli, N Poccia, A Ricci, A Bianconi | Royal Society of Chemistry (RSC) | Physical Chemistry Chemical Physics | 2016
61ba9af57f36ec6458c50fb8 | y=0.06 | 1042844831 | [7 empty] | y=0.06 | 29K |  |  | header | abstract | d20114b589 | The flux dynamics behavior of the two competing high temperature superconducting phases in underdoped LaCuO4.06 | 10.1039/c6cp01400c | D Di Gioacchino, A Puri, A Marcelli, N Poccia, A Ricci, A Bianconi | Royal Society of Chemistry (RSC) | Physical Chemistry Chemical Physics | 2016
61ba9af57f36ec6458c50fb9 | fully oxygenated | 2002017455 |  |  | fully oxygenated | [5 empty] | 40 K |  |  | body | paragraph | d20114b589 | The flux dynamics behavior of the two competing high temperature superconducting phases in underdoped LaCuO4.06 | 10.1039/c6cp01400c | D Di Gioacchino, A Puri, A Marcelli, N Poccia, A Ricci, A Bianconi | Royal Society of Chemistry (RSC) | Physical Chemistry Chemical Physics | 2016
61ba9af57f36ec6458c50fba | y=0.1 | -793866713 | [7 empty] | y=0.1 | 16 K |  |  | header | abstract | d20114b589 | The flux dynamics behavior of the two competing high temperature superconducting phases in underdoped LaCuO4.06 | 10.1039/c6cp01400c | D Di Gioacchino, A Puri, A Marcelli, N Poccia, A Ricci, A Bianconi | Royal Society of Chemistry (RSC) | Physical Chemistry Chemical Physics | 2016
61ba9af57f36ec6458c50fbb | La 2 CuO 4+Î´ | 672671048 |  | La 2 CuO 4+Î´ |  |  | Alloys |  |  |  | 29 K | susceptibility |  | body | paragraph | d20114b589 | The flux dynamics behavior of the two competing high temperature superconducting phases in underdoped LaCuO4.06 | 10.1039/c6cp01400c | D Di Gioacchino, A Puri, A Marcelli, N Poccia, A Ricci, A Bianconi | Royal Society of Chemistry (RSC) | Physical Chemistry Chemical Physics | 2016
61ba9af6a5c5381c2ec51013 | LaNiAsO 1âˆ’x F x | 980738558 |  | LaNiAsO 1âˆ’x F x |  |  | Pnictides, Oxides, Fluorides |  |  |  | 4 K |  |  | body | paragraph | a033a170c9 | Evidence for a full energy gap in the nickel pnictide superconductorLaNiAsO1âˆ’xFxfromA75snuclear quadrupole resonance | 10.1103/physrevb.81.140509 | T Tabuchi, Z Li, T Oka, G F Chen, S Kawasaki, J L Luo, N L Wang, Guo-Qing Zheng | American Physical Society (APS) | Physical Review B | 2010
61ba9af6a5c5381c2ec51014 | ReFeAsO 1âˆ’x F x (Re: rare earth element) | -1876830870 |  | ReFeAsO 1âˆ’x F x |  |  | Iron-pnictides, Pnictides, Oxides, Fluorides |  |  |  | 55 K |  |  | header | abstract | a033a170c9 | Evidence for a full energy gap in the nickel pnictide superconductorLaNiAsO1âˆ’xFxfromA75snuclear quadrupole resonance | 10.1103/physrevb.81.140509 | T Tabuchi, Z Li, T Oka, G F Chen, S Kawasaki, J L Luo, N L Wang, Guo-Qing Zheng | American Physical Society (APS) | Physical Review B | 2010
61ba9af612cb23f3dfc50fdd | EuSe | 804407798 |  | EuSe |  |  | Chalcogenides |  |  |  | 66.8K |  |  | body | paragraph | e4fb4a0f64 | Paving the Way for the Success of Magneto-Optics | 10.1007/978-94-007-1007-8_1 | Hanns-Ulrich Habermeier, Mpi-Fkf Stuttgart, Germany | Springer Netherlands |  | 2004
61ba9af612cb23f3dfc50fde | EuS | -627813912 |  | EuS |  |  | Chalcogenides |  |  |  | 16.9K |  |  | body | paragraph | e4fb4a0f64 | Paving the Way for the Success of Magneto-Optics | 10.1007/978-94-007-1007-8_1 | Hanns-Ulrich Habermeier, Mpi-Fkf Stuttgart, Germany | Springer Netherlands |  | 2004
61ba9af6e720aae5f4c50fc5 | optimally doped Bi 2 Sr 2 CaCu 2 O 8 (Bi2212) | 669198396 | Bi2212 | Bi 2 Sr 2 CaCu 2 O 8 | optimally doped |  | Oxides, Cuprates |  |  |  | 90K |  |  | body | paragraph | fc70ba003a | Development of a vacuum ultraviolet laser-based angle-resolved photoemission system with a superhigh energy resolution better than 1 meV | 10.1063/1.2835901 | Guodong Liu, Guiling Wang, Yong Zhu, Hongbo Zhang, Guochun Zhang, Xiaoyang Wang, Yong Zhou, Wentao Zhang, Haiyun Liu, Lin Zhao, Jianqiao Meng, Xiaoli Dong, Chuangtian Chen, Zuyan Xu, X J Zhou | AIP Publishing | Review of Scientific Instruments | 2007
61ba9af6e720aae5f4c50fc6 | underdoped Bi2212 | 875481135 | Bi2212 | Bi2212Bi2212 | underdoped | [5 empty] | 75K |  |  | body | paragraph | fc70ba003a | Development of a vacuum ultraviolet laser-based angle-resolved photoemission system with a superhigh energy resolution better than 1 meV | 10.1063/1.2835901 | Guodong Liu, Guiling Wang, Yong Zhu, Hongbo Zhang, Guochun Zhang, Xiaoyang Wang, Yong Zhou, Wentao Zhang, Haiyun Liu, Lin Zhao, Jianqiao Meng, Xiaoli Dong, Chuangtian Chen, Zuyan Xu, X J Zhou | AIP Publishing | Review of Scientific Instruments | 2007
61ba9af685b12ae79ac50fd4 | FeSe | 1386740915 |  | FeSe |  |  | Iron-chalcogenides, Chalcogenides |  |  |  | 1 K |  |  | body | figure | aa6c2bc702 | Calorimetric evidence of nodal gaps in the nematic superconductor FeSe | 10.1103/physrevb.99.035157 | FrÃ©dÃ©ric Hardy, Mingquan He, Liran Wang, Thomas Wolf, Peter Schweiss, Michael Merz, Maik Barth, Peter Adelmann, Robert Eder, Amir-Abbas Haghighirad, Christoph Meingast | American Physical Society (APS) | Physical Review B | 2020
61ba9af685b12ae79ac50fd5 | FeSe | 1432957578 |  | FeSe |  |  | Iron-chalcogenides, Chalcogenides |  |  |  | 9 K |  |  | body | paragraph | aa6c2bc702 | Calorimetric evidence of nodal gaps in the nematic superconductor FeSe | 10.1103/physrevb.99.035157 | FrÃ©dÃ©ric Hardy, Mingquan He, Liran Wang, Thomas Wolf, Peter Schweiss, Michael Merz, Maik Barth, Peter Adelmann, Robert Eder, Amir-Abbas Haghighirad, Christoph Meingast | American Physical Society (APS) | Physical Review B | 2020
61ba9af6dc085aa023c50fb7 | Bi 2+z Sr 2âˆ’z CuO y (BSCO) single crystals | 592026383 | BSCO | Bi 2+z Sr 2âˆ’z CuO y |  | single crystals | Alloys |  |  |  | 30 K | Ï c |  | body | paragraph | 1a7de2f2bb | Two mechanisms of pseudogap formation in Bi-2201: Evidence from the c -axis magnetoresistance | 10.1209/epl/i2002-00571-0 | A N Lavrov, Yoichi Ando, S Ono | IOP Publishing | Europhysics Letters (EPL) | 2001
61ba9af6dc085aa023c50fb8 | x â‰ˆ 0.45 | 418660780 | [7 empty] | x=0.45 | 30 K |  |  | body | paragraph | 1a7de2f2bb | Two mechanisms of pseudogap formation in Bi-2201: Evidence from the c -axis magnetoresistance | 10.1209/epl/i2002-00571-0 | A N Lavrov, Yoichi Ando, S Ono | IOP Publishing | Europhysics Letters (EPL) | 2001
61ba9af6dc085aa023c50fb9 | Bi 2.2 Sr 1.8 CuO y crystal | -108022411 |  | Bi 2.2 Sr 1.8 CuO y |  | crystal | Oxides, Cuprates |  |  |  | 3 K |  |  | body | paragraph | 1a7de2f2bb | Two mechanisms of pseudogap formation in Bi-2201: Evidence from the c -axis magnetoresistance | 10.1209/epl/i2002-00571-0 | A N Lavrov, Yoichi Ando, S Ono | IOP Publishing | Europhysics Letters (EPL) | 2001
61ba9af6dc085aa023c50fba | slightly underdoped BSLCO with x = 0.5 | 964755432 |  |  | slightly underdoped BSLCO |  |  |  |  | x=0.5 | 29.7 K |  |  | body | paragraph | 1a7de2f2bb | Two mechanisms of pseudogap formation in Bi-2201: Evidence from the c -axis magnetoresistance | 10.1209/epl/i2002-00571-0 | A N Lavrov, Yoichi Ando, S Ono | IOP Publishing | Europhysics Letters (EPL) | 2001
61ba9af6dc085aa023c50fbb | x = 0.8 | 765956921 | [7 empty] | x=0.8 | 150 K | Ï c |  | body | paragraph | 1a7de2f2bb | Two mechanisms of pseudogap formation in Bi-2201: Evidence from the c -axis magnetoresistance | 10.1209/epl/i2002-00571-0 | A N Lavrov, Yoichi Ando, S Ono | IOP Publishing | Europhysics Letters (EPL) | 2001
61ba9af6dc085aa023c50fbc | Bi 2.2 Sr 1.8 CuO y | 1385637353 |  | Bi 2.2 Sr 1.8 CuO y |  |  | Oxides, Cuprates |  |  |  | 3 K |  |  | body | paragraph | 1a7de2f2bb | Two mechanisms of pseudogap formation in Bi-2201: Evidence from the c -axis magnetoresistance | 10.1209/epl/i2002-00571-0 | A N Lavrov, Yoichi Ando, S Ono | IOP Publishing | Europhysics Letters (EPL) | 2001
61ba9af68452d931a5c50fbb | x = 0.99, 0.91, 0.84, 0.68, and 0.58 | -1112242307 | [7 empty] | x=0.99, 0.91, 0.84, 0.68, 0.58 | 45 K |  |  | body | paragraph | cac0ca4cb2 | Far infrared spectroscopy on the three-dimensional dilute antiferromagnet FexZn1âˆ’xF2 | 10.1063/1.1358339 | J Satooka, K Katsumata, D P Belanger | AIP Publishing | Journal of Applied Physics | 2001
61ba9af756f16aed29c51026 | Î±-PdBi2 | 1408626812 |  | Î±-PdBi2 |  |  | Alloys |  |  |  | 1.7 K |  |  | header | abstract | 9b5f5a8218 | Dirac state in a centrosymmetric superconductor Î±âˆ’PdBi2 | 10.1103/physrevb.97.144514 | Klauss Dimitri, M Mofazzel Hosen, Gyanendra Dhakal, Hongchul Choi, Firoza Kabir, Christopher Sims, Dariusz Kaczorowski, Tomasz Durakiewicz, Jian-Xin Zhu, Madhab Neupane | American Physical Society (APS) | Physical Review B | 2017
61ba9af756f16aed29c51027 | Î±-PdBi | -103838404 | Î±-PdBi | PdBi | [6 empty] | 3.8 K |  |  | body | paragraph | 9b5f5a8218 | Dirac state in a centrosymmetric superconductor Î±âˆ’PdBi2 | 10.1103/physrevb.97.144514 | Klauss Dimitri, M Mofazzel Hosen, Gyanendra Dhakal, Hongchul Choi, Firoza Kabir, Christopher Sims, Dariusz Kaczorowski, Tomasz Durakiewicz, Jian-Xin Zhu, Madhab Neupane | American Physical Society (APS) | Physical Review B | 2017
61ba9af756f16aed29c51028 | Î²- PdBi 2 | 590668019 |  | Î²- PdBi 2 |  |  | Alloys |  |  |  | 5.3 K |  |  | body | paragraph | 9b5f5a8218 | Dirac state in a centrosymmetric superconductor Î±âˆ’PdBi2 | 10.1103/physrevb.97.144514 | Klauss Dimitri, M Mofazzel Hosen, Gyanendra Dhakal, Hongchul Choi, Firoza Kabir, Christopher Sims, Dariusz Kaczorowski, Tomasz Durakiewicz, Jian-Xin Zhu, Madhab Neupane | American Physical Society (APS) | Physical Review B | 2017
61ba9af76a35f302ddc50fd7 | LiC 6 | 735753442 |  | LiC 6 |  |  | Carbides |  |  |  | 0.39 K |  |  | body | paragraph | fb62b89337 | Electronic Structure of SuperconductingKC8and NonsuperconductingLiC6Graphite Intercalation Compounds: Evidence for a Graphene-Sheet-Driven Superconducting State | 10.1103/physrevlett.106.187002 | Z-H Pan, J Camacho, M H Upton, A V Fedorov, C A Howard, M Ellerby, T Valla | American Physical Society (APS) | Physical Review Letters | 2011
61ba9af76a35f302ddc50fd8 | KC 8 | -186922629 |  | KC 8 |  |  | Carbides |  |  |  | 0.39 K |  |  | body | paragraph | fb62b89337 | Electronic Structure of SuperconductingKC8and NonsuperconductingLiC6Graphite Intercalation Compounds: Evidence for a Graphene-Sheet-Driven Superconducting State | 10.1103/physrevlett.106.187002 | Z-H Pan, J Camacho, M H Upton, A V Fedorov, C A Howard, M Ellerby, T Valla | American Physical Society (APS) | Physical Review Letters | 2011
61ba9af76a35f302ddc50fd9 | GICs intercalated with alkaline earths | -619286756 | [8 empty] | from zero to 11.5K |  |  | body | paragraph | fb62b89337 | Electronic Structure of SuperconductingKC8and NonsuperconductingLiC6Graphite Intercalation Compounds: Evidence for a Graphene-Sheet-Driven Superconducting State | 10.1103/physrevlett.106.187002 | Z-H Pan, J Camacho, M H Upton, A V Fedorov, C A Howard, M Ellerby, T Valla | American Physical Society (APS) | Physical Review Letters | 2011
61ba9af76a35f302ddc50fda | CaC 6 | 1464709905 |  | CaC 6 |  |  | Carbides |  |  |  | 11.5 K |  |  | body | paragraph | fb62b89337 | Electronic Structure of SuperconductingKC8and NonsuperconductingLiC6Graphite Intercalation Compounds: Evidence for a Graphene-Sheet-Driven Superconducting State | 10.1103/physrevlett.106.187002 | Z-H Pan, J Camacho, M H Upton, A V Fedorov, C A Howard, M Ellerby, T Valla | American Physical Society (APS) | Physical Review Letters | 2011
61ba9af76a35f302ddc50fdb | KC 8 | -350566969 |  | KC 8 |  |  | Carbides |  |  |  | 0.39 K |  |  | body | paragraph | fb62b89337 | Electronic Structure of SuperconductingKC8and NonsuperconductingLiC6Graphite Intercalation Compounds: Evidence for a Graphene-Sheet-Driven Superconducting State | 10.1103/physrevlett.106.187002 | Z-H Pan, J Camacho, M H Upton, A V Fedorov, C A Howard, M Ellerby, T Valla | American Physical Society (APS) | Physical Review Letters | 2011
61ba9af7ab9e3e9324c51004 | InRu-1A | -835816755 |  | InRu-1A |  |  | Alloys |  |  |  | 0.44, 0.44, 0.44 and 0.45 K |  |  | body | paragraph | 0abb87d8ae | Observation of a mixed pairing state in Ru microdomains embedded in Sr 2 RuO 4 |  | Z Long, C Andreou, Z Q Mao, H Yaguchi, Y Maeno, Y Liu |  |  | 2013
61ba9af7ab9e3e9324c51005 | Sr 2 RuO 4 | 1649956494 |  | Sr 2 RuO 4 |  |  | Oxides |  |  |  | 3.4 K |  |  | body | paragraph | 0abb87d8ae | Observation of a mixed pairing state in Ru microdomains embedded in Sr 2 RuO 4 |  | Z Long, C Andreou, Z Q Mao, H Yaguchi, Y Maeno, Y Liu |  |  | 2013
61ba9af7ab9e3e9324c51006 | Sr 2 RuO 4 | 1599871962 |  | Sr 2 RuO 4 |  |  | Oxides |  |  |  | 3 K |  |  | body | paragraph | 0abb87d8ae | Observation of a mixed pairing state in Ru microdomains embedded in Sr 2 RuO 4 |  | Z Long, C Andreou, Z Q Mao, H Yaguchi, Y Maeno, Y Liu |  |  | 2013
61ba9af7ab9e3e9324c51007 | Sr2RuO4 | -793727994 |  | Sr2RuO4 |  |  | Oxides |  |  |  | 1.5 K |  |  | header | abstract | 0abb87d8ae | Observation of a mixed pairing state in Ru microdomains embedded in Sr 2 RuO 4 |  | Z Long, C Andreou, Z Q Mao, H Yaguchi, Y Maeno, Y Liu |  |  | 2013
61ba9af72c886f0fe6c50fab | Na x CoO 2 â€¢yH 2 O (x â‰ˆ 0.3, y â‰ˆ 1.3 | 511604385 |  | Na x CoO 2 â€¢yH 2 O |  |  | Alloys |  |  | x=0.3, y=1.3 | 4.5 K |  |  | body | paragraph | 2d0509c074 | Three-Dimensional Spin Fluctuations inNa0.75CoO2 | 10.1103/physrevlett.94.157206 | L M Helme, A T Boothroyd, R Coldea, D Prabhakaran, D A Tennant, A Hiess, J Kulda | American Physical Society (APS) | Physical Review Letters | 2008
61ba9af75cc438644dc51000 | x â‰ƒ 0.3) | -1123360794 | [7 empty] | x=0.3 | 390 K |  |  | body | figure | 8b3254e83d | On the value of the Curie temperature in doped manganites | 10.1016/s0038-1098(01)00003-5 | M O Dzero | Elsevier BV | Solid State Communications | 2014
61ba9af87ce09aab2ac50fd8 | doping YBCO | 131572574 | YBCO | [7 empty] | 100 K |  |  | body | paragraph | 9578194089 | Superconducting transition in doped Mott insulators: A bosonic resonating-valence-bond theory | 10.1103/physrevb.68.014511 | Ming Shaw, Zheng-Yu Weng, C S Ting | American Physical Society (APS) | Physical Review B | 2001
61ba9af87ce09aab2ac50fd9 | Î´ = 0.14 | -682498480 | [7 empty] | Î´=0.14 | 164K |  |  | body | paragraph | 9578194089 | Superconducting transition in doped Mott insulators: A bosonic resonating-valence-bond theory | 10.1103/physrevb.68.014511 | Ming Shaw, Zheng-Yu Weng, C S Ting | American Physical Society (APS) | Physical Review B | 2001
61ba9af87ce09aab2ac50fda | Î´ = 0.14 | -640130039 | [7 empty] | Î´=0.14 | 107K |  |  | body | paragraph | 9578194089 | Superconducting transition in doped Mott insulators: A bosonic resonating-valence-bond theory | 10.1103/physrevb.68.014511 | Ming Shaw, Zheng-Yu Weng, C S Ting | American Physical Society (APS) | Physical Review B | 2001
61ba9af871dd2853b1c50fd6 | NbN | -974454124 |  | NbN |  |  | Nitrides |  |  |  | 15 K |  |  | body | paragraph | 1964e28603 | Nonequilibrium superconducting thin films with sub-gap and pair-breaking photon illumination | 10.1088/0953-2048/28/5/054002 | T Guruswamy, D J Goldie, S Withington | IOP Publishing | Superconductor Science and Technology | 2015
61ba9af871dd2853b1c50fd7 | NbN | -1132326871 |  | NbN |  |  | Nitrides |  |  |  | 4.4 K |  |  | body | paragraph | 1964e28603 | Nonequilibrium superconducting thin films with sub-gap and pair-breaking photon illumination | 10.1088/0953-2048/28/5/054002 | T Guruswamy, D J Goldie, S Withington | IOP Publishing | Superconductor Science and Technology | 2015
61ba9af871dd2853b1c50fd8 | Mo Al and Ta | -2032387095 |  | Mo Al and Ta |  |  | Alloys |  |  |  | 9.3 K |  |  | body | paragraph | 1964e28603 | Nonequilibrium superconducting thin films with sub-gap and pair-breaking photon illumination | 10.1088/0953-2048/28/5/054002 | T Guruswamy, D J Goldie, S Withington | IOP Publishing | Superconductor Science and Technology | 2015
61ba9af97b1a7abb24c50fa2 | T'-La1.9Y0.1CuO4 | 995548336 |  | T'-La1.9Y0.1CuO4 |  |  | Alloys |  |  |  | 21 K |  |  | header | abstract | 05250370ae | Bulk superconductivity in undopedTâ€²-La1.9Y0.1CuO4probed by muon spin rotation | 10.1103/physrevb.89.180508 | K M Kojima, Y Krockenberger, I Yamauchi, M Miyazaki, M Hiraishi, A Koda, R Kadono, R Kumai, H Yamamoto, A Ikeda, M Naito | American Physical Society (APS) | Physical Review B | 2014
61ba9af97b1a7abb24c50fa3 | T-La 2 CuO 4 | 547408160 |  | T-La 2 CuO 4 |  |  | Alloys |  |  |  | 80 K |  |  | body | paragraph | 05250370ae | Bulk superconductivity in undopedTâ€²-La1.9Y0.1CuO4probed by muon spin rotation | 10.1103/physrevb.89.180508 | K M Kojima, Y Krockenberger, I Yamauchi, M Miyazaki, M Hiraishi, A Koda, R Kadono, R Kumai, H Yamamoto, A Ikeda, M Naito | American Physical Society (APS) | Physical Review B | 2014
61ba9af9c2c99830dec50ff0 | x âˆ¼ 0.3 | 1539092517 | [7 empty] | x=0.3 | 31 K |  |  | body | paragraph | 078b2d9f71 | Chemical Pressure and Physical Pressure in BaFe 2 (As 1âˆ’x P x ) 2 |  | Lina E Klintberg, Swee K Goh, Shigeru Kasahara, Yusuke Nakai, Kenji Ishida, Michael Sutherland, Takasada Shibauchi, Yuji Matsuda, Takahito Terashima |  |  | 2010
61ba9af9c2c99830dec50ff1 | BaFe2(As1âˆ’xPx)2 | 772855202 |  | BaFe2(As1âˆ’xPx)2 |  |  | Iron-pnictides, Pnictides |  |  |  | 31 K |  |  | header | abstract | 078b2d9f71 | Chemical Pressure and Physical Pressure in BaFe 2 (As 1âˆ’x P x ) 2 |  | Lina E Klintberg, Swee K Goh, Shigeru Kasahara, Yusuke Nakai, Kenji Ishida, Michael Sutherland, Takasada Shibauchi, Yuji Matsuda, Takahito Terashima |  |  | 2010
61ba9af9c2c99830dec50ff2 | EuFe 2 (As 0.7 P 0.3 ) 2 | 827494764 |  | EuFe 2 (As 0.7 P 0.3 ) 2 |  |  | Iron-pnictides, Pnictides |  |  |  | 26 K |  | 90 kbar | body | paragraph | 078b2d9f71 | Chemical Pressure and Physical Pressure in BaFe 2 (As 1âˆ’x P x ) 2 |  | Lina E Klintberg, Swee K Goh, Shigeru Kasahara, Yusuke Nakai, Kenji Ishida, Michael Sutherland, Takasada Shibauchi, Yuji Matsuda, Takahito Terashima |  |  | 2010
61ba9af9c2c99830dec50ff3 | BaFe 2 (As 1âˆ’x P x ) 2 | -1974897536 |  | BaFe 2 (As 1âˆ’x P x ) 2 |  |  | Iron-pnictides, Pnictides |  |  |  | 31 K |  |  | body |  | 078b2d9f71 | Chemical Pressure and Physical Pressure in BaFe 2 (As 1âˆ’x P x ) 2 |  | Lina E Klintberg, Swee K Goh, Shigeru Kasahara, Yusuke Nakai, Kenji Ishida, Michael Sutherland, Takasada Shibauchi, Yuji Matsuda, Takahito Terashima |  |  | 2010
61ba9af9c2c99830dec50ff4 | EuFe 2 As 2 | 466606395 |  | EuFe 2 As 2 |  |  | Iron-pnictides, Pnictides |  |  |  | 41 K |  | 100 kbar | body | paragraph | 078b2d9f71 | Chemical Pressure and Physical Pressure in BaFe 2 (As 1âˆ’x P x ) 2 |  | Lina E Klintberg, Swee K Goh, Shigeru Kasahara, Yusuke Nakai, Kenji Ishida, Michael Sutherland, Takasada Shibauchi, Yuji Matsuda, Takahito Terashima |  |  | 2010
61ba9af9720b8b3d36c50f99 | (Ba 1âˆ’x K x )Fe 2 As 2 | -544545182 |  | (Ba 1âˆ’x K x )Fe 2 As 2 |  |  | Iron-pnictides, Pnictides |  |  |  | 38 K |  |  | body | figure | b996c19335 | Fermi surface reconstruction in(Ba1âˆ’xKx)Fe2As2 (0.44â‰¤xâ‰¤1)probed by thermoelectric power measurements | 10.1103/physrevb.89.224517 | Halyna Hodovanets, Yong Liu, Anton Jesche, Sheng Ran, Eun Deok Mun, Thomas A Lograsso, Sergey L Bud'ko, Paul C Canfield | American Physical Society (APS) | Physical Review B | 2014
61ba9af9720b8b3d36c50f9a | KFe 2 As 2 | 1024582791 |  | KFe 2 As 2 |  |  | Iron-pnictides, Pnictides |  |  |  | 3.5 K |  |  | body | figure | b996c19335 | Fermi surface reconstruction in(Ba1âˆ’xKx)Fe2As2 (0.44â‰¤xâ‰¤1)probed by thermoelectric power measurements | 10.1103/physrevb.89.224517 | Halyna Hodovanets, Yong Liu, Anton Jesche, Sheng Ran, Eun Deok Mun, Thomas A Lograsso, Sergey L Bud'ko, Paul C Canfield | American Physical Society (APS) | Physical Review B | 2014
61ba9af92b9a12e3d2c50ff3 | CaC 6 | 1297215937 |  | CaC 6 |  |  | Carbides |  |  |  | 11.5K |  |  | body | paragraph | 03e0c16526 | Superconductivity in Ca-intercalated bilayer graphene | 10.1080/09500839.2010.487473 | I I Mazin, A V Balatsky | Informa UK Limited | Philosophical Magazine Letters | 2008
61ba9af92b9a12e3d2c50ff4 | CaC6 | 172079514 |  | CaC6 |  |  | Carbides |  |  |  | 11.5 K |  |  | header | abstract | 03e0c16526 | Superconductivity in Ca-intercalated bilayer graphene | 10.1080/09500839.2010.487473 | I I Mazin, A V Balatsky | Informa UK Limited | Philosophical Magazine Letters | 2008
61ba9af92227d4ac07c50fc3 | Pd metal) | -223576398 |  |  | Pd metal | [5 empty] | 6 K |  |  | header | abstract | 8b951ef289 | Superconductivity and magnetism in CuBiSO from first principles | 10.1103/physrevb.81.140508 | I I Mazin | American Physical Society (APS) | Physical Review B | 2014
61ba9af92227d4ac07c50fc4 | BiOCu 1âˆ’y S | 1306192911 |  | BiOCu 1âˆ’y S |  |  | Chalcogenides, Oxides, Cuprates |  |  |  | 6 K |  |  | body | paragraph | 8b951ef289 | Superconductivity and magnetism in CuBiSO from first principles | 10.1103/physrevb.81.140508 | I I Mazin | American Physical Society (APS) | Physical Review B | 2014
61ba9af97c13e4f711c50f88 | x = 0.3 | 500680151 | [7 empty] | x=0.3 | 50 K |  |  | body | paragraph | b226686247 | Pressure-induced magnetic transition and volume collapse in FeAs superconductors: an orbital-selective Mott scenario | 10.1088/1367-2630/11/5/055064 | Andreas Hackl, Matthias Vojta | IOP Publishing | New Journal of Physics | 2009
61ba9afa85b12ae79ac50fd7 | MgB 2 films | 1839785841 |  | MgB 2 |  | films | Alloys, Borides |  |  |  | 33 K |  |  | header | abstract | 528793057d | Superconducting properties of MgB2 thin films prepared on flexible plastic substrates | 10.1063/1.1507828 | Peter KÃºÅ¡, Andrej Plecenik, Leonid Satrapinsky, Ying Xu, Roman Sobolewski | AIP Publishing | Applied Physics Letters | 2002
61ba9afa85b12ae79ac50fd8 | MgB 2 thin films | 239590061 |  | MgB 2 |  | thin films | Alloys, Borides |  |  |  | 39 K |  |  | body | paragraph | 528793057d | Superconducting properties of MgB2 thin films prepared on flexible plastic substrates | 10.1063/1.1507828 | Peter KÃºÅ¡, Andrej Plecenik, Leonid Satrapinsky, Ying Xu, Roman Sobolewski | AIP Publishing | Applied Physics Letters | 2002
61ba9afa85b12ae79ac50fd9 | MgB 2 | 1407776658 |  | MgB 2 |  |  | Alloys, Borides |  |  |  | 33 K |  |  | body | paragraph | 528793057d | Superconducting properties of MgB2 thin films prepared on flexible plastic substrates | 10.1063/1.1507828 | Peter KÃºÅ¡, Andrej Plecenik, Leonid Satrapinsky, Ying Xu, Roman Sobolewski | AIP Publishing | Applied Physics Letters | 2002
61ba9afaa013f06956c50fbe | YBCO film | -1957397397 | YBCO |  |  | film |  |  |  |  | 55 K |  |  | body | figure | 65a0bd10bb | Magnetic proximity effect at the interface between a cuprate superconductor and an oxide spin valve | 10.1134/s1063776116040063 | G A Ovsyannikov, V V Demidov, Yu. N Khaydukov, L Mustafa, K Y Constantinian, A V Kalabukhov, D Winkler | Pleiades Publishing Ltd | Journal of Experimental and Theoretical Physics | 2016
61ba9afa49d0b378c6c50fc8 | sin- gle crystal Ca 1âˆ’x La x Fe 1âˆ’y Co y As 2 (x = 0.2, y = 0.02 | -793145295 |  | Ca 1âˆ’x La x Fe 1âˆ’y Co y As 2 |  | sin- gle crystal | Iron-pnictides, Pnictides |  |  | x=0.2, y=0.02 | 37.5 K |  |  | body | paragraph | 0f256760a6 | Correlation between non-Fermi-liquid behavior and superconductivity in (Ca, La)(Fe,Co) As2 iron arsenides: A high-pressure study | 10.1103/physrevb.96.184503 | W Zhou, F Ke, Xiaofeng Xu, R Sankar, X Xing, C Q Xu, X F Jiang, B Qian, N Zhou, Y Zhang, M Xu, B Li, B Chen, Z X Shi | American Physical Society (APS) | Physical Review B | 2018
61ba9afa49d0b378c6c50fc9 | Ca1âˆ’xLaxFe1âˆ’yCoyAs2 (x = 0.2, y = 0.02 | -1637391522 |  | Ca1âˆ’xLaxFe1âˆ’yCoyAs2 |  |  | Iron-pnictides, Pnictides |  |  | x=0.2, y=0.02 | 37.5 K |  | ambient pressure | body | paragraph | 0f256760a6 | Correlation between non-Fermi-liquid behavior and superconductivity in (Ca, La)(Fe,Co) As2 iron arsenides: A high-pressure study | 10.1103/physrevb.96.184503 | W Zhou, F Ke, Xiaofeng Xu, R Sankar, X Xing, C Q Xu, X F Jiang, B Qian, N Zhou, Y Zhang, M Xu, B Li, B Chen, Z X Shi | American Physical Society (APS) | Physical Review B | 2018
61ba9afa49d0b378c6c50fca | Ca 1âˆ’x La x FeAs 2 (x = 0.27) | -1414282057 |  | Ca 1âˆ’x La x FeAs 2 |  |  | Iron-pnictides, Pnictides |  |  | x=0.27 | 25 K |  |  | body | paragraph | 0f256760a6 | Correlation between non-Fermi-liquid behavior and superconductivity in (Ca, La)(Fe,Co) As2 iron arsenides: A high-pressure study | 10.1103/physrevb.96.184503 | W Zhou, F Ke, Xiaofeng Xu, R Sankar, X Xing, C Q Xu, X F Jiang, B Qian, N Zhou, Y Zhang, M Xu, B Li, B Chen, Z X Shi | American Physical Society (APS) | Physical Review B | 2018
61ba9afa7ecf8b73e6c50fc3 | granular Al films | -90871280 | granular Al | Al |  | films |  |  |  |  | 3 K | resistivity |  | body | figure | f662620bdb | Paraconductivity of granular Al films at high reduced temperatures and magnetic fields | 10.1103/physrevb.100.104509 | D SÃ³Ã±ora, C Carballeira, J J Ponte, F Vidal, T Grenet, J Mosqueira | American Physical Society (APS) | Physical Review B | 2019
61ba9afa0cb3d3a5e6c50faa | ultraclean single crystals of YBa 2 Cu 3 O 7âˆ’x (YBCO) | -260040952 | YBCO | YBa 2 Cu 3 O 7âˆ’x |  | single crystals | Oxides, Cuprates |  |  |  | 25K |  |  | header | abstract | e5c080c727 | Vortex state in a doped Mott insulator | 10.1103/physrevb.63.064516 | M Franz, Z TeÅ¡anoviÄ‡ | American Physical Society (APS) | Physical Review B | 2008
61ba9afb3961c0f52fc50fd4 | pure crystalline Nb | -1083529891 |  | Nb | pure | crystalline | Alloys |  |  |  | 9.2 K |  |  | body | figure | 4ab0c55a56 | The fractional a.c. Josephson effect in a semiconductorâ€“superconductor nanowire as a signature of Majorana particles | 10.1038/nphys2429 | Leonid P Rokhinson, Xinyu Liu, Jacek K Furdyna | Springer Science and Business Media LLC | Nature Physics | 2012
61ba9afbfa2141a3e5c50fc7 | Y 0.66 Pr 0.34 Ba 2 Cu 3 O 7âˆ’Î´ single crystal | 1091433700 |  | Y 0.66 Pr 0.34 Ba 2 Cu 3 O 7âˆ’Î´ |  | single crystal | Oxides, Cuprates |  |  |  | 50 K |  |  | body |  | 70e0f5c59a | Doping Dependence of Vortex Regimes in Y 1âˆ’x Pr x Ba 2 Cu 3 O 7âˆ’Î´ Single Crystals |  | P Gyawali, V Sandu, C C Almasan, B J Taylor, M B Maple |  |  | 2014
61ba9afbfa2141a3e5c50fc8 | 0.83 x 0.47 x 0 | -712088605 |  | 0.83 x 0.47 x 0 |  |  | Alloys |  |  |  | 82, 50, and 34 K |  |  | body | paragraph | 70e0f5c59a | Doping Dependence of Vortex Regimes in Y 1âˆ’x Pr x Ba 2 Cu 3 O 7âˆ’Î´ Single Crystals |  | P Gyawali, V Sandu, C C Almasan, B J Taylor, M B Maple |  |  | 2014
61ba9afbfa2141a3e5c50fc9 | Y 0.53 Pr 0.47 Ba 2 Cu 3 O 7âˆ’Î´ single crystal | -1749042578 |  | Y 0.53 Pr 0.47 Ba 2 Cu 3 O 7âˆ’Î´ |  | single crystal | Oxides, Cuprates |  |  |  | 34 K |  |  | body |  | 70e0f5c59a | Doping Dependence of Vortex Regimes in Y 1âˆ’x Pr x Ba 2 Cu 3 O 7âˆ’Î´ Single Crystals |  | P Gyawali, V Sandu, C C Almasan, B J Taylor, M B Maple |  |  | 2014
61ba9afbfa2141a3e5c50fca | Y 0.87 Pr 0.13 Ba 2 Cu 3 O 7âˆ’Î´ single crystal | 343080752 |  | Y 0.87 Pr 0.13 Ba 2 Cu 3 O 7âˆ’Î´ |  | single crystal | Oxides, Cuprates |  |  |  | 82 K |  |  | body |  | 70e0f5c59a | Doping Dependence of Vortex Regimes in Y 1âˆ’x Pr x Ba 2 Cu 3 O 7âˆ’Î´ Single Crystals |  | P Gyawali, V Sandu, C C Almasan, B J Taylor, M B Maple |  |  | 2014
61ba9afb07932c08a9c51020 | single crystalline SCCO | 285734556 | SCCO |  |  | single crystalline |  |  |  |  | 19 K |  |  | body | figure | b1a9b25570 | Anisotropic dressing of charge-carriers in the electron-doped cuprate superconductor Sm 1.85 Ce 0.15 CuO 4 from angle-resolved photoemission measurements |  | A F Santander-Syro, T Kondo, J Chang, A Kaminski, S PailhÃ¨s, M Shi, L Patthey, A Zimmers, B Liang, P Li, R L Greene |  |  | 2014
61ba9afb2c886f0fe6c50fad | PuCoGa 5 | -1361128537 |  | PuCoGa 5 |  |  | Alloys |  |  |  | 30 K |  |  | body |  | 0bc3c097f1 | Anisotropic Superconducting Gap in Transuranium Superconductor PuRhGa5: Ga NQR Study on a Single Crystal | 10.1143/jpsj.74.1710 | Hironori Sakai, Yo Tokunaga, Tatsuya Fujimoto, Shinsaku Kambe, Russell E. Walstedt, Hiroshi Yasuoka, Dai Aoki, Yoshiya Homma, Etsuji Yamamoto, Akio Nakamura, Yoshinobu Shiokawa, Kunihisa Nakajima, Yasuo Arai, Tatsuma D. Matsuda, Yoshinori Haga, Yoshichika ÅŒnuki | Physical Society of Japan | Journal of the Physical Society of Japan | 2005
61ba9afb2c886f0fe6c50fae | CeIrIn 5 | 1304718060 |  | CeIrIn 5 |  |  | Alloys |  |  |  | 2.3 K |  |  | header | abstract | 0bc3c097f1 | Anisotropic Superconducting Gap in Transuranium Superconductor PuRhGa5: Ga NQR Study on a Single Crystal | 10.1143/jpsj.74.1710 | Hironori Sakai, Yo Tokunaga, Tatsuya Fujimoto, Shinsaku Kambe, Russell E. Walstedt, Hiroshi Yasuoka, Dai Aoki, Yoshiya Homma, Etsuji Yamamoto, Akio Nakamura, Yoshinobu Shiokawa, Kunihisa Nakajima, Yasuo Arai, Tatsuma D. Matsuda, Yoshinori Haga, Yoshichika ÅŒnuki | Physical Society of Japan | Journal of the Physical Society of Japan | 2005
61ba9afb2c886f0fe6c50faf | CeCoIn 5 | -223468943 |  | CeCoIn 5 |  |  | Alloys |  |  |  | 0.4 K |  |  | header | abstract | 0bc3c097f1 | Anisotropic Superconducting Gap in Transuranium Superconductor PuRhGa5: Ga NQR Study on a Single Crystal | 10.1143/jpsj.74.1710 | Hironori Sakai, Yo Tokunaga, Tatsuya Fujimoto, Shinsaku Kambe, Russell E. Walstedt, Hiroshi Yasuoka, Dai Aoki, Yoshiya Homma, Etsuji Yamamoto, Akio Nakamura, Yoshinobu Shiokawa, Kunihisa Nakajima, Yasuo Arai, Tatsuma D. Matsuda, Yoshinori Haga, Yoshichika ÅŒnuki | Physical Society of Japan | Journal of the Physical Society of Japan | 2005
61ba9afb2c886f0fe6c50fb0 | CeIrIn 5 | 929254196 |  | CeIrIn 5 |  |  | Alloys |  |  |  | 0.4 K |  |  | body | paragraph | 0bc3c097f1 | Anisotropic Superconducting Gap in Transuranium Superconductor PuRhGa5: Ga NQR Study on a Single Crystal | 10.1143/jpsj.74.1710 | Hironori Sakai, Yo Tokunaga, Tatsuya Fujimoto, Shinsaku Kambe, Russell E. Walstedt, Hiroshi Yasuoka, Dai Aoki, Yoshiya Homma, Etsuji Yamamoto, Akio Nakamura, Yoshinobu Shiokawa, Kunihisa Nakajima, Yasuo Arai, Tatsuma D. Matsuda, Yoshinori Haga, Yoshichika ÅŒnuki | Physical Society of Japan | Journal of the Physical Society of Japan | 2005
61ba9afb2c886f0fe6c50fb1 | CeCoIn 5 | -504576147 |  | CeCoIn 5 |  |  | Alloys |  |  |  | 2.3 K |  |  | body | paragraph | 0bc3c097f1 | Anisotropic Superconducting Gap in Transuranium Superconductor PuRhGa5: Ga NQR Study on a Single Crystal | 10.1143/jpsj.74.1710 | Hironori Sakai, Yo Tokunaga, Tatsuya Fujimoto, Shinsaku Kambe, Russell E. Walstedt, Hiroshi Yasuoka, Dai Aoki, Yoshiya Homma, Etsuji Yamamoto, Akio Nakamura, Yoshinobu Shiokawa, Kunihisa Nakajima, Yasuo Arai, Tatsuma D. Matsuda, Yoshinori Haga, Yoshichika ÅŒnuki | Physical Society of Japan | Journal of the Physical Society of Japan | 2005
61ba9afb2c886f0fe6c50fb2 | PuRhGa 5 | -1833711195 |  | PuRhGa 5 |  |  | Alloys |  |  |  | 9 K |  |  | header | abstract | 0bc3c097f1 | Anisotropic Superconducting Gap in Transuranium Superconductor PuRhGa5: Ga NQR Study on a Single Crystal | 10.1143/jpsj.74.1710 | Hironori Sakai, Yo Tokunaga, Tatsuya Fujimoto, Shinsaku Kambe, Russell E. Walstedt, Hiroshi Yasuoka, Dai Aoki, Yoshiya Homma, Etsuji Yamamoto, Akio Nakamura, Yoshinobu Shiokawa, Kunihisa Nakajima, Yasuo Arai, Tatsuma D. Matsuda, Yoshinori Haga, Yoshichika ÅŒnuki | Physical Society of Japan | Journal of the Physical Society of Japan | 2005
61ba9afb2c886f0fe6c50fb3 | PuRhGa 5 | -1652701349 |  | PuRhGa 5 |  |  | Alloys |  |  |  | 9 K |  |  | header | abstract | 0bc3c097f1 | Anisotropic Superconducting Gap in Transuranium Superconductor PuRhGa5: Ga NQR Study on a Single Crystal | 10.1143/jpsj.74.1710 | Hironori Sakai, Yo Tokunaga, Tatsuya Fujimoto, Shinsaku Kambe, Russell E. Walstedt, Hiroshi Yasuoka, Dai Aoki, Yoshiya Homma, Etsuji Yamamoto, Akio Nakamura, Yoshinobu Shiokawa, Kunihisa Nakajima, Yasuo Arai, Tatsuma D. Matsuda, Yoshinori Haga, Yoshichika ÅŒnuki | Physical Society of Japan | Journal of the Physical Society of Japan | 2005
61ba9afb2c886f0fe6c50fb4 | PuCoGa 5 | -1130091805 |  | PuCoGa 5 |  |  | Alloys |  |  |  | 18 K |  |  | header | abstract | 0bc3c097f1 | Anisotropic Superconducting Gap in Transuranium Superconductor PuRhGa5: Ga NQR Study on a Single Crystal | 10.1143/jpsj.74.1710 | Hironori Sakai, Yo Tokunaga, Tatsuya Fujimoto, Shinsaku Kambe, Russell E. Walstedt, Hiroshi Yasuoka, Dai Aoki, Yoshiya Homma, Etsuji Yamamoto, Akio Nakamura, Yoshinobu Shiokawa, Kunihisa Nakajima, Yasuo Arai, Tatsuma D. Matsuda, Yoshinori Haga, Yoshichika ÅŒnuki | Physical Society of Japan | Journal of the Physical Society of Japan | 2005
61ba9afb2227d4ac07c50fc5 | single crystals of underdoped YBa 2 Cu 4 O 8 | -1561663374 |  | YBa 2 Cu 4 O 8 | underdoped | single crystals | Oxides, Cuprates |  |  |  | 80K |  |  | body | figure | ad30c585f0 | Anomalous asymmetry in the Fermi surface of the high-temperature superconductorYBa2Cu4O8revealed by angle-resolved photoemission spectroscopy | 10.1103/physrevb.80.100505 | Takeshi Kondo, R Khasanov, Y Sassa, A Bendounan, S Pailhes, J Chang, J Mesot, H Keller, N D Zhigadlo, M Shi, Z Bukowski, J Karpinski, A Kaminski | American Physical Society (APS) | Physical Review B | 2013
61ba9afb7f36ec6458c50fbe | Ga 1âˆ’x Mn x As | -2141328357 |  | Ga 1âˆ’x Mn x As |  |  | Pnictides |  |  |  | 70K |  |  | body | paragraph | d602eecf1b | Spin-polarized tunneling in hybrid metal-semiconductor magnetic tunnel junctions | 10.1103/physrevb.66.100408 | S H Chun, S J Potashnik, K C Ku, P Schiffer, N Samarth | American Physical Society (APS) | Physical Review B | 2002
61ba9afb7f36ec6458c50fbf | MnAs | -230034154 |  | MnAs |  |  | Pnictides |  |  |  | 320K |  |  | body | paragraph | d602eecf1b | Spin-polarized tunneling in hybrid metal-semiconductor magnetic tunnel junctions | 10.1103/physrevb.66.100408 | S H Chun, S J Potashnik, K C Ku, P Schiffer, N Samarth | American Physical Society (APS) | Physical Review B | 2002
61ba9afca013f06956c50fbf | YBCO | 1158538699 | YBCO | [7 empty] | 90 K |  |  | body | paragraph | 3b2056a26e | Demonstration experiments for solid-state physics using a table-top mechanical Stirling refrigerator | 10.1088/0143-0807/33/4/757 | M R Osorio, A Palacio Morales, J G Rodrigo, H Suderow, S Vieira | IOP Publishing | European Journal of Physics | 2012
61ba9afca013f06956c50fc0 | YBCO | 1358771414 | YBCO | [7 empty] | 90 K |  |  | body | figure | 3b2056a26e | Demonstration experiments for solid-state physics using a table-top mechanical Stirling refrigerator | 10.1088/0143-0807/33/4/757 | M R Osorio, A Palacio Morales, J G Rodrigo, H Suderow, S Vieira | IOP Publishing | European Journal of Physics | 2012
61ba9afcd7a99c43e8c51005 | NCS SCs | 1416782283 |  | SCs |  |  | Chalcogenides |  |  |  | 1.1 K |  |  | body | paragraph | 2523c3b13c | Superconductivity in noncentrosymmetric YPtBi under pressure | 10.1103/physrevb.86.064515 | T V Bay, T Naka, Y K Huang, A De Visser | American Physical Society (APS) | Physical Review B | 2012
61ba9afcd7a99c43e8c51006 | Mo 3 Al 2 C | 1550416909 |  | Mo 3 Al 2 C |  |  | Carbides |  |  |  | 9.2 K |  |  | body | paragraph | 2523c3b13c | Superconductivity in noncentrosymmetric YPtBi under pressure | 10.1103/physrevb.86.064515 | T V Bay, T Naka, Y K Huang, A De Visser | American Physical Society (APS) | Physical Review B | 2012
61ba9afcd7a99c43e8c51007 | LaPtBi 16 | -333670851 |  | LaPtBi 16 |  |  | Alloys |  |  |  | 0.9 K |  |  | body | paragraph | 2523c3b13c | Superconductivity in noncentrosymmetric YPtBi under pressure | 10.1103/physrevb.86.064515 | T V Bay, T Naka, Y K Huang, A De Visser | American Physical Society (APS) | Physical Review B | 2012
61ba9afcd7a99c43e8c51008 | CeIrSi 3 | 131393193 |  | CeIrSi 3 |  |  | Alloys |  |  |  | 1.6 K |  |  | body | paragraph | 2523c3b13c | Superconductivity in noncentrosymmetric YPtBi under pressure | 10.1103/physrevb.86.064515 | T V Bay, T Naka, Y K Huang, A De Visser | American Physical Society (APS) | Physical Review B | 2012
61ba9afcd7a99c43e8c51009 | Li 2 Pt 3 B | -922126212 |  | Li 2 Pt 3 B |  |  | Alloys, Borides |  |  |  | 2.6 K |  |  | body | paragraph | 2523c3b13c | Superconductivity in noncentrosymmetric YPtBi under pressure | 10.1103/physrevb.86.064515 | T V Bay, T Naka, Y K Huang, A De Visser | American Physical Society (APS) | Physical Review B | 2012
61ba9afcd7a99c43e8c5100a | CePt 3 Si | 1913793079 |  | CePt 3 Si |  |  | Alloys |  |  |  | 0.75 K |  |  | body | paragraph | 2523c3b13c | Superconductivity in noncentrosymmetric YPtBi under pressure | 10.1103/physrevb.86.064515 | T V Bay, T Naka, Y K Huang, A De Visser | American Physical Society (APS) | Physical Review B | 2012
61ba9afcd7a99c43e8c5100b | YPtBi | 1030453860 |  | YPtBi |  |  | Alloys |  |  |  | 0.77 K |  |  | header | abstract | 2523c3b13c | Superconductivity in noncentrosymmetric YPtBi under pressure | 10.1103/physrevb.86.064515 | T V Bay, T Naka, Y K Huang, A De Visser | American Physical Society (APS) | Physical Review B | 2012
61ba9afcd7a99c43e8c5100c | YPtBi 1 | -1630871675 |  | YPtBi 1 |  |  | Alloys |  |  |  | 0.77 K |  |  | body | paragraph | 2523c3b13c | Superconductivity in noncentrosymmetric YPtBi under pressure | 10.1103/physrevb.86.064515 | T V Bay, T Naka, Y K Huang, A De Visser | American Physical Society (APS) | Physical Review B | 2012
61ba9afc783c1e8128c510b6 | electron-doped PLCCO | -1604850715 | PLCCO | [7 empty] | 21 Â± 1 K |  |  | body | figure | bb756dd430 | High-Energy Spin Excitations in the Electron-Doped SuperconductorPr0.88LaCe0.12CuO4âˆ’Î´withTc=21 K | 10.1103/physrevlett.96.157001 | Stephen D Wilson, Shiliang Li, Hyungje Woo, Pengcheng Dai, H A Mook, C D Frost, Seiki Komiya, Yoichi Ando | American Physical Society (APS) | Physical Review Letters | 2006
61ba9afc783c1e8128c510b7 | 4âˆ’Î´ | 800071500 |  | 4âˆ’Î´ |  |  | Alloys |  |  |  | 21 Â± 1 K |  |  | header | abstract | bb756dd430 | High-Energy Spin Excitations in the Electron-Doped SuperconductorPr0.88LaCe0.12CuO4âˆ’Î´withTc=21 K | 10.1103/physrevlett.96.157001 | Stephen D Wilson, Shiliang Li, Hyungje Woo, Pengcheng Dai, H A Mook, C D Frost, Seiki Komiya, Yoichi Ando | American Physical Society (APS) | Physical Review Letters | 2006
61ba9afc783c1e8128c510b8 | PLCCO | -2003552373 | PLCCO | [7 empty] | 21 K |  |  | body | paragraph | bb756dd430 | High-Energy Spin Excitations in the Electron-Doped SuperconductorPr0.88LaCe0.12CuO4âˆ’Î´withTc=21 K | 10.1103/physrevlett.96.157001 | Stephen D Wilson, Shiliang Li, Hyungje Woo, Pengcheng Dai, H A Mook, C D Frost, Seiki Komiya, Yoichi Ando | American Physical Society (APS) | Physical Review Letters | 2006
61ba9afc783c1e8128c510b9 | hole-doped LSCO | 1907808540 | LSCO | [7 empty] | 38.5 K |  |  | body | paragraph | bb756dd430 | High-Energy Spin Excitations in the Electron-Doped SuperconductorPr0.88LaCe0.12CuO4âˆ’Î´withTc=21 K | 10.1103/physrevlett.96.157001 | Stephen D Wilson, Shiliang Li, Hyungje Woo, Pengcheng Dai, H A Mook, C D Frost, Seiki Komiya, Yoichi Ando | American Physical Society (APS) | Physical Review Letters | 2006
61ba9afc783c1e8128c510ba | Pr 0.88 LaCe 0.12 CuO 4âˆ’Î´ | -264297525 |  | Pr 0.88 LaCe 0.12 CuO 4âˆ’Î´ |  |  | Oxides, Cuprates |  |  |  | 21 K |  |  | header | title | bb756dd430 | High-Energy Spin Excitations in the Electron-Doped SuperconductorPr0.88LaCe0.12CuO4âˆ’Î´withTc=21 K | 10.1103/physrevlett.96.157001 | Stephen D Wilson, Shiliang Li, Hyungje Woo, Pengcheng Dai, H A Mook, C D Frost, Seiki Komiya, Yoichi Ando | American Physical Society (APS) | Physical Review Letters | 2006
61ba9afc783c1e8128c510bb | underdoped PLCCO | 778467794 | PLCCO |  | underdoped | [5 empty] | 21 K |  |  | body | paragraph | bb756dd430 | High-Energy Spin Excitations in the Electron-Doped SuperconductorPr0.88LaCe0.12CuO4âˆ’Î´withTc=21 K | 10.1103/physrevlett.96.157001 | Stephen D Wilson, Shiliang Li, Hyungje Woo, Pengcheng Dai, H A Mook, C D Frost, Seiki Komiya, Yoichi Ando | American Physical Society (APS) | Physical Review Letters | 2006
61ba9afc783c1e8128c510bc | PLCCO | -2099845095 | PLCCO | [7 empty] | 21 K |  |  | body | paragraph | bb756dd430 | High-Energy Spin Excitations in the Electron-Doped SuperconductorPr0.88LaCe0.12CuO4âˆ’Î´withTc=21 K | 10.1103/physrevlett.96.157001 | Stephen D Wilson, Shiliang Li, Hyungje Woo, Pengcheng Dai, H A Mook, C D Frost, Seiki Komiya, Yoichi Ando | American Physical Society (APS) | Physical Review Letters | 2006
61ba9afc783c1e8128c510bd | Pr 0.88 LaCe 0.12 CuO 4âˆ’Î´ (PLCCO) | 1651449981 | PLCCO | Pr 0.88 LaCe 0.12 CuO 4âˆ’Î´ |  |  | Oxides, Cuprates |  |  |  | 25 K |  |  | body | paragraph | bb756dd430 | High-Energy Spin Excitations in the Electron-Doped SuperconductorPr0.88LaCe0.12CuO4âˆ’Î´withTc=21 K | 10.1103/physrevlett.96.157001 | Stephen D Wilson, Shiliang Li, Hyungje Woo, Pengcheng Dai, H A Mook, C D Frost, Seiki Komiya, Yoichi Ando | American Physical Society (APS) | Physical Review Letters | 2006
61ba9afc783c1e8128c510be | x = 0.353 | -1206941619 | [7 empty] | x=0.353 | 18 K |  |  | body | paragraph | bb756dd430 | High-Energy Spin Excitations in the Electron-Doped SuperconductorPr0.88LaCe0.12CuO4âˆ’Î´withTc=21 K | 10.1103/physrevlett.96.157001 | Stephen D Wilson, Shiliang Li, Hyungje Woo, Pengcheng Dai, H A Mook, C D Frost, Seiki Komiya, Yoichi Ando | American Physical Society (APS) | Physical Review Letters | 2006
61ba9afce4dc5fe1bac50faa | lead | -2079389255 | lead | Pb | [6 empty] | 7.2K |  | 0kbar | body | paragraph | e69f466b50 | Absence of a boron isotope effect in the magnetic penetration depth ofMgB2 | 10.1103/physrevb.70.014519 | D Di Castro, M Angst, D G Eshchenko, R Khasanov, J Roos, I M SaviÄ‡, A Shengelaya, S L Budâ€™ko, P C Canfield, K Conder, J Karpinski, S M Kazakov, R A Ribeiro, H Keller | American Physical Society (APS) | Physical Review B | 2004
61ba9afd07932c08a9c51021 | x = 0.1 | -43152058 | [7 empty] | x=0.1 | 33.1K |  |  | body | figure | 985c6250a3 | Spin texture and its impact on superconductivity in underdoped cuprates: a ÂµSR investigation of (Ca x La 1âˆ’x )(Ba |  | Cu, Amit Kanigel, Amit Keren, Yaakov Eckstein, Arkady Knizhnik, James S Lord, Alex Amato |  |  | 2011
61ba9afd07932c08a9c51022 | y = 7.012 | -1722692932 | [7 empty] | y=7.012 | 33.1K |  |  | body | figure | 985c6250a3 | Spin texture and its impact on superconductivity in underdoped cuprates: a ÂµSR investigation of (Ca x La 1âˆ’x )(Ba |  | Cu, Amit Kanigel, Amit Keren, Yaakov Eckstein, Arkady Knizhnik, James S Lord, Alex Amato |  |  | 2011
61ba9afd07932c08a9c51023 | Ca doped YBCO 15 | -900059270 | YBCO 15 |  | Ca | [5 empty] | 7 K |  |  | body | figure | 985c6250a3 | Spin texture and its impact on superconductivity in underdoped cuprates: a ÂµSR investigation of (Ca x La 1âˆ’x )(Ba |  | Cu, Amit Kanigel, Amit Keren, Yaakov Eckstein, Arkady Knizhnik, James S Lord, Alex Amato |  |  | 2011
61ba9afea01e2beb09c51021 | LiFeAs | -145422575 |  | LiFeAs |  |  | Iron-pnictides, Pnictides |  |  |  | 18 K |  |  | body | paragraph | b5694013f9 | Multiple Phase Transitions in Single-CrystallineNa1âˆ’Î´FeAs | 10.1103/physrevlett.102.227004 | G F Chen, W Z Hu, J L Luo, N L Wang | American Physical Society (APS) | Physical Review Letters | 2009
61ba9afea01e2beb09c51022 | NaFeAs (111) | 706213414 |  | NaFeAs |  |  | Iron-pnictides, Pnictides |  |  |  | 9âˆ¼25 K |  | ambient pressure | body | paragraph | b5694013f9 | Multiple Phase Transitions in Single-CrystallineNa1âˆ’Î´FeAs | 10.1103/physrevlett.102.227004 | G F Chen, W Z Hu, J L Luo, N L Wang | American Physical Society (APS) | Physical Review Letters | 2009
61ba9afea01e2beb09c51023 | LaFeAsO 1âˆ’x F x | 223676324 |  | LaFeAsO 1âˆ’x F x |  |  | Iron-pnictides, Pnictides, Oxides, Fluorides |  |  |  | 26 K |  |  | body | paragraph | b5694013f9 | Multiple Phase Transitions in Single-CrystallineNa1âˆ’Î´FeAs | 10.1103/physrevlett.102.227004 | G F Chen, W Z Hu, J L Luo, N L Wang | American Physical Society (APS) | Physical Review Letters | 2009
61ba9afee4552e90a8c50fc4 | underdoped Bi 2 Sr 2 CaCu 2 O 8+Î´ | -1990814396 |  | Bi 2 Sr 2 CaCu 2 O 8+Î´ | underdoped |  | Alloys |  |  |  | 20K |  |  | body | paragraph | af7f00cafa | Electronic structure of the cuprate superconducting and pseudogap phases from spectroscopic imaging STM | 10.1088/1367-2630/13/6/065014 | A R Schmidt, K Fujita, E-A Kim, M J Lawler, H Eisaki, S Uchida, D-H Lee, J C Davis | IOP Publishing | New Journal of Physics | 2011
61ba9afee4552e90a8c50fc5 | Bi 2 Sr 2 Dy 0.2 Ca 0.8 Cu 2 O 8+Î´ | -824922990 |  | Bi 2 Sr 2 Dy 0.2 Ca 0.8 Cu 2 O 8+Î´ |  |  | Alloys |  |  |  | 45K |  |  | body | figure | af7f00cafa | Electronic structure of the cuprate superconducting and pseudogap phases from spectroscopic imaging STM | 10.1088/1367-2630/13/6/065014 | A R Schmidt, K Fujita, E-A Kim, M J Lawler, H Eisaki, S Uchida, D-H Lee, J C Davis | IOP Publishing | New Journal of Physics | 2011
61ba9afe8452d931a5c50fbf | x = 0.55 | -443863964 | [7 empty] | x=0.55 | 37 K |  |  | body | paragraph | 520c955b4c | Thermomechanical processing of Ag-clad Bi{sub 2}Sr{sub 2}CaCu{sub 2}O{sub x} superconductors | 10.2172/10192882 | C T Wu, K C Goretta, M T Lanagan, A C Biondo, R B Poeppel | Office of Scientific and Technical Information (OSTI) |  | 2020
61ba9afe8452d931a5c50fc0 | x = 0.36 | 1558182689 | [7 empty] | x=0.36 | 8.7 K |  |  | body | paragraph | 520c955b4c | Thermomechanical processing of Ag-clad Bi{sub 2}Sr{sub 2}CaCu{sub 2}O{sub x} superconductors | 10.2172/10192882 | C T Wu, K C Goretta, M T Lanagan, A C Biondo, R B Poeppel | Office of Scientific and Technical Information (OSTI) |  | 2020
61ba9afe49d0b378c6c50fcc | Sr 2 RuO 4 | 1617196694 |  | Sr 2 RuO 4 |  |  | Oxides |  |  |  | 1.5 âˆ’ 3.4 K |  |  | body | paragraph | baf59f383e | Sr 2 RuO 4 , like doped cuprates and barium bismuthate, is a negative charge-transfer gap even parity superconductor with 3 4 -filled oxygen band |  | Sumit Mazumdar |  |  | 2020
61ba9afe85fc223534c50f8f | x = 1 | 1310980850 | [7 empty] | x=1 | 7.8 K |  |  | body | paragraph | 3ce5b15e09 | Electrons and phonons in the ternary alloyCaAl2âˆ’xSixas a function of composition | 10.1103/physrevb.72.224512 | Matteo Giantomassi, Lilia Boeri, Giovanni B Bachelet | American Physical Society (APS) | Physical Review B | 2008
61ba9afe85fc223534c50f90 | magnesium diboride (MgB 2 | -570959967 | magnesium diboride | MgB 2 |  |  | Alloys, Borides |  |  |  | 39 K |  |  | body | paragraph | 3ce5b15e09 | Electrons and phonons in the ternary alloyCaAl2âˆ’xSixas a function of composition | 10.1103/physrevb.72.224512 | Matteo Giantomassi, Lilia Boeri, Giovanni B Bachelet | American Physical Society (APS) | Physical Review B | 2008
61ba9afee4dc5fe1bac50fab | Cu 0.03 TaS 2 | -497478007 |  | Cu 0.03 TaS 2 |  |  | Chalcogenides |  |  |  | 4.03 K |  |  | header | abstract | c3f48c7aa7 | Anisotropic intermediate coupling superconductivity in Cu0.03TaS2 | 10.1088/0953-8984/21/14/145701 | Xiangde Zhu, Yuping Sun, Shuhua Zhang, Jianglong Wang, Liangjian Zou, Lance E Delong, Xuebin Zhu, Xuan Luo, Bosen Wang, Gang Li, Zhaorong Yang, Wenhai Song | IOP Publishing | Journal of Physics: Condensed Matter | 2009
61ba9afee4dc5fe1bac50fac | 2H-TaS 2 | -1290868913 |  | 2H-TaS 2 |  |  | Alloys |  |  |  | 0.8 K |  |  | body | paragraph | c3f48c7aa7 | Anisotropic intermediate coupling superconductivity in Cu0.03TaS2 | 10.1088/0953-8984/21/14/145701 | Xiangde Zhu, Yuping Sun, Shuhua Zhang, Jianglong Wang, Liangjian Zou, Lance E Delong, Xuebin Zhu, Xuan Luo, Bosen Wang, Gang Li, Zhaorong Yang, Wenhai Song | IOP Publishing | Journal of Physics: Condensed Matter | 2009
61ba9afee4dc5fe1bac50fad | Cu 0.03 TaS 2 | -293385859 |  | Cu 0.03 TaS 2 |  |  | Chalcogenides |  |  |  | 4.03 K | specific heat |  | body | paragraph | c3f48c7aa7 | Anisotropic intermediate coupling superconductivity in Cu0.03TaS2 | 10.1088/0953-8984/21/14/145701 | Xiangde Zhu, Yuping Sun, Shuhua Zhang, Jianglong Wang, Liangjian Zou, Lance E Delong, Xuebin Zhu, Xuan Luo, Bosen Wang, Gang Li, Zhaorong Yang, Wenhai Song | IOP Publishing | Journal of Physics: Condensed Matter | 2009
61ba9afee4dc5fe1bac50fae | CaC 6 | 1227897325 |  | CaC 6 |  |  | Carbides |  |  |  | 11.5 K |  |  | body | paragraph | c3f48c7aa7 | Anisotropic intermediate coupling superconductivity in Cu0.03TaS2 | 10.1088/0953-8984/21/14/145701 | Xiangde Zhu, Yuping Sun, Shuhua Zhang, Jianglong Wang, Liangjian Zou, Lance E Delong, Xuebin Zhu, Xuan Luo, Bosen Wang, Gang Li, Zhaorong Yang, Wenhai Song | IOP Publishing | Journal of Physics: Condensed Matter | 2009
61ba9aff7f36ec6458c50fc1 | single-crystalline FeCr 2 S 4 | -1455739240 |  | FeCr 2 S 4 |  | single-crystalline | Iron-chalcogenides, Chalcogenides |  |  |  | 167 K |  |  | body | paragraph | 57ea849268 | Anisotropic colossal magnetoresistance effects inFe1âˆ’xCuxCr2S4 | 10.1103/physrevb.67.144419 | V Fritsch, J Deisenhofer, R Fichtl, J Hemberger, H-A Krug Von Nidda, M MÃ¼cksch, M Nicklas, D Samusi, J D Thompson, R Tidecks, V Tsurkan, A Loidl | American Physical Society (APS) | Physical Review B | 2003
61ba9aff7f36ec6458c50fc2 | Pb | -213358077 |  | Pb |  |  | Alloys |  |  |  | 15 mK |  |  | body | paragraph | 57ea849268 | Anisotropic colossal magnetoresistance effects inFe1âˆ’xCuxCr2S4 | 10.1103/physrevb.67.144419 | V Fritsch, J Deisenhofer, R Fichtl, J Hemberger, H-A Krug Von Nidda, M MÃ¼cksch, M Nicklas, D Samusi, J D Thompson, R Tidecks, V Tsurkan, A Loidl | American Physical Society (APS) | Physical Review B | 2003
61ba9aff2a711de29cc50fc4 | x = 0 | -1223930257 | [7 empty] | x=0 | 0.19 K | resistivity |  | header | abstract | 516a670bdd | Robust sÂ± pairing in CaK(Fe1âˆ’xNix)4As4 ( x=0 and 0.05) from the response to electron irradiation | 10.1103/physrevb.97.140508 | S Teknowijoyo, K Cho, M KoÅ„czykowski, E I Timmons, M A Tanatar, W R Meier, M Xu, S L Bud'ko, P C Canfield, R Prozorov | American Physical Society (APS) | Physical Review B | 2018
61ba9aff85b12ae79ac50fdc | TaTe 2 | 80186859 |  | TaTe 2 |  |  | Chalcogenides |  |  |  | 2.5 K | susceptibility |  | body | paragraph | 3828823405 | Separation of the charge density wave and superconducting states by an intermediate semimetal phase in pressurized TaTe 2 |  | Jing Guo, Huixia Luo, Huaixin Yang, Linlin Wei, Honghong Wang, Wei Yi, Yazhou Zhou, Zhe Wang, Shu Cai, Shan Zhang, Xiaodong Li, Yanchun Li, Jing Liu, Ke Yang, Aiguo Li, Jianqi Li, Qi Wu, Robert J Cava, Liling Sun
61ba9b00e4552e90a8c50fc7 | RbV 3 Sb 5 | 2102902858 |  | RbV 3 Sb 5 |  |  | Alloys |  |  |  | 0.92 K |  |  | body | figure | c84d2e7fc9 | Charge-density-wave-induced bands renormalization and energy gaps in a kagome superconductor RbV 3 Sb 5 |  | Zhonghao Liu, Ningning Zhao, Qiangwei Yin, Chunsheng Gong, Zhijun Tu, Man Li, Wenhua Song, Zhengtai Liu, Dawei Shen, Yaobo Huang, Kai Liu, Hechang Lei, Shancai Wang
61ba9b0049d0b378c6c50fcd | CePd 2 Si 2 | -894705718 |  | CePd 2 Si 2 |  |  | Alloys |  |  |  | 2.2 K |  | 1.63 GPa | body | paragraph | 902372b52a | Pressure-induced anomalous magnetism and unconventional superconductivity inCeRhIn5:115In-NQR study under pressure | 10.1103/physrevb.63.220507 | T Mito, S Kawasaki, G-Q Zheng, Y Kawasaki, K Ishida, Y Kitaoka, D Aoki, Y Haga, Y Onuki | American Physical Society (APS) | Physical Review B | 2001
61ba9b00d7a99c43e8c5100e | Europium co-doped LSCO (x = 0.11) | 1881173322 | LSCO | [6 empty] | x=0.11 | 67 K |  |  | body | paragraph | 05fd116028 | Emergence of superconductivity in the cuprates via a universal percolation process | 10.1038/s41467-018-06707-y | Damjan Pelc, Marija VuÄkoviÄ‡, Mihael S GrbiÄ‡, Miroslav PoÅ¾ek, Guichuan Yu, Takao Sasagawa, Martin Greven, Neven BariÅ¡iÄ‡ | Springer Science and Business Media LLC | Nature Communications | 2018
61ba9b00d7a99c43e8c5100f | underdoped Hg1201 | 1810486394 | Hg1201 | Hg1201Hg1201 | underdoped | [5 empty] | 67 K |  |  | body | paragraph | 05fd116028 | Emergence of superconductivity in the cuprates via a universal percolation process | 10.1038/s41467-018-06707-y | Damjan Pelc, Marija VuÄkoviÄ‡, Mihael S GrbiÄ‡, Miroslav PoÅ¾ek, Guichuan Yu, Takao Sasagawa, Martin Greven, Neven BariÅ¡iÄ‡ | Springer Science and Business Media LLC | Nature Communications | 2018
61ba9b00d7a99c43e8c51010 | underdoped Hg1201 | 1810486394 | Hg1201 | Hg1201Hg1201 | underdoped | [5 empty] | 2 K |  |  | body | paragraph | 05fd116028 | Emergence of superconductivity in the cuprates via a universal percolation process | 10.1038/s41467-018-06707-y | Damjan Pelc, Marija VuÄkoviÄ‡, Mihael S GrbiÄ‡, Miroslav PoÅ¾ek, Guichuan Yu, Takao Sasagawa, Martin Greven, Neven BariÅ¡iÄ‡ | Springer Science and Business Media LLC | Nature Communications | 2018
61ba9b00d7a99c43e8c51011 | Eu-LSCO | -1796421318 | LSCO |  | Eu | [5 empty] | 5 K |  |  | body | paragraph | 05fd116028 | Emergence of superconductivity in the cuprates via a universal percolation process | 10.1038/s41467-018-06707-y | Damjan Pelc, Marija VuÄkoviÄ‡, Mihael S GrbiÄ‡, Miroslav PoÅ¾ek, Guichuan Yu, Takao Sasagawa, Martin Greven, Neven BariÅ¡iÄ‡ | Springer Science and Business Media LLC | Nature Communications | 2018
61ba9b00d7a99c43e8c51012 | LSCO-0.125 | -1672556185 | LSCO-0.125 | [7 empty] | .5 K |  |  | body | figure | 05fd116028 | Emergence of superconductivity in the cuprates via a universal percolation process | 10.1038/s41467-018-06707-y | Damjan Pelc, Marija VuÄkoviÄ‡, Mihael S GrbiÄ‡, Miroslav PoÅ¾ek, Guichuan Yu, Takao Sasagawa, Martin Greven, Neven BariÅ¡iÄ‡ | Springer Science and Business Media LLC | Nature Communications | 2018
61ba9b00d7a99c43e8c51013 | LSCO with x = 0.15 | 733311263 | LSCO | [6 empty] | x=0.15 | 37.2 K |  |  | body | paragraph | 05fd116028 | Emergence of superconductivity in the cuprates via a universal percolation process | 10.1038/s41467-018-06707-y | Damjan Pelc, Marija VuÄkoviÄ‡, Mihael S GrbiÄ‡, Miroslav PoÅ¾ek, Guichuan Yu, Takao Sasagawa, Martin Greven, Neven BariÅ¡iÄ‡ | Springer Science and Business Media LLC | Nature Communications | 2018
61ba9b0014d91e0862c50fd2 | CaCuO 2 | 1742515877 |  | CaCuO 2 |  |  | Oxides, Cuprates |  |  |  | 110 K |  |  | body | paragraph | dca9f563f4 | Effect of epitaxial strain on the electronic structure and magnetic correlations in infinite-layer (Nd,Sr)NiO 2 |  | I Leonov, S Y Savrasov |  |  | 2020
61ba9b0014d91e0862c50fd3 | NdNiO 2 | 1599743276 |  | NdNiO 2 |  |  | Oxides |  |  |  | 110 K |  |  | body | paragraph | dca9f563f4 | Effect of epitaxial strain on the electronic structure and magnetic correlations in infinite-layer (Nd,Sr)NiO 2 |  | I Leonov, S Y Savrasov |  |  | 2020
61ba9b0014d91e0862c50fd4 | Sr-doped infinite-layer nickelate NdNiO 2 | 91898662 |  | NdNiO 2 | Sr |  | Oxides |  |  |  | 15 K |  |  | body | paragraph | dca9f563f4 | Effect of epitaxial strain on the electronic structure and magnetic correlations in infinite-layer (Nd,Sr)NiO 2 |  | I Leonov, S Y Savrasov |  |  | 2020
61ba9b0085fc223534c50f92 | MoTe 2 | 2091784134 |  | MoTe 2 |  |  | Chalcogenides |  |  |  | 10 K |  |  | body | paragraph | 2fd1a6bcd8 | Platform for nodal topological superconductors in monolayer molybdenum dichalcogenides | 10.1103/physrevb.98.205411 | Lin Wang, Tomas Orn Rosdahl, Doru Sticlet | American Physical Society (APS) | Physical Review B | 2018
61ba9b0085fc223534c50f93 | MoS 2 | 428628981 |  | MoS 2 |  |  | Chalcogenides |  |  |  | 10 K |  |  | body | paragraph | 2fd1a6bcd8 | Platform for nodal topological superconductors in monolayer molybdenum dichalcogenides | 10.1103/physrevb.98.205411 | Lin Wang, Tomas Orn Rosdahl, Doru Sticlet | American Physical Society (APS) | Physical Review B | 2018
61ba9b007b1a7abb24c50fa7 | LSAO substrates | 1124745150 | LSAO | [7 empty] | 45 K |  |  | body | paragraph | 8d118a1872 | Phase control in La-214 epitaxial thin films | 10.1117/12.455498 | Michio Naito, Akio Tsukada, Tine Greibe, Hisashi Sato | SPIE |  | 2002
61ba9b007b1a7abb24c50fa8 | (La,Sr) 2 CuO 4 (LSCO) | -94287871 | LSCO | (La,Sr) 2 CuO 4 |  |  | Alloys |  |  |  | 37 K |  |  | body | paragraph | 8d118a1872 | Phase control in La-214 epitaxial thin films | 10.1117/12.455498 | Michio Naito, Akio Tsukada, Tine Greibe, Hisashi Sato | SPIE |  | 2002
61ba9b007b1a7abb24c50fa9 | T'-(La,Ce) 2 CuO 4 | -40272093 |  | T'-(La,Ce) 2 CuO 4 |  |  | Alloys |  |  |  | 30 K |  |  | body | paragraph | 8d118a1872 | Phase control in La-214 epitaxial thin films | 10.1117/12.455498 | Michio Naito, Akio Tsukada, Tine Greibe, Hisashi Sato | SPIE |  | 2002
61ba9b007b1a7abb24c50faa | La 1.85 Ba 0.15 CuO 4 | 28163337 |  | La 1.85 Ba 0.15 CuO 4 |  |  | Oxides, Cuprates |  |  |  | 45 K |  |  | body | paragraph | 8d118a1872 | Phase control in La-214 epitaxial thin films | 10.1117/12.455498 | Michio Naito, Akio Tsukada, Tine Greibe, Hisashi Sato | SPIE |  | 2002
61ba9b007b1a7abb24c50fab | x ~ 0.09 | 47568567 | [7 empty] | x=0.09 | 30 K |  |  | body | figure | 8d118a1872 | Phase control in La-214 epitaxial thin films | 10.1117/12.455498 | Michio Naito, Akio Tsukada, Tine Greibe, Hisashi Sato | SPIE |  | 2002
61ba9b007b1a7abb24c50fac | (Nd,Ce) 2 CuO 4 (NCCO) | 881082473 | NCCO | (Nd,Ce) 2 CuO 4 |  |  | Alloys |  |  |  | 25 K |  |  | body | paragraph | 8d118a1872 | Phase control in La-214 epitaxial thin films | 10.1117/12.455498 | Michio Naito, Akio Tsukada, Tine Greibe, Hisashi Sato | SPIE |  | 2002
61ba9b007b1a7abb24c50fad | PCCO | -2024323495 | PCCO | [7 empty] | 0.5 K |  |  | body | figure | 8d118a1872 | Phase control in La-214 epitaxial thin films | 10.1117/12.455498 | Michio Naito, Akio Tsukada, Tine Greibe, Hisashi Sato | SPIE |  | 2002
61ba9b007b1a7abb24c50fae | x ~ 0.08 -0.09 | 833399638 | [7 empty] | x=0.08 -0.09 | 30 K |  |  | body |  | 8d118a1872 | Phase control in La-214 epitaxial thin films | 10.1117/12.455498 | Michio Naito, Akio Tsukada, Tine Greibe, Hisashi Sato | SPIE |  | 2002
61ba9b007b1a7abb24c50faf | T'-(La,Ce) 2 CuO 4 | 156031 |  | T'-(La,Ce) 2 CuO 4 |  |  | Alloys |  |  |  | 30 K |  |  | header | abstract | 8d118a1872 | Phase control in La-214 epitaxial thin films | 10.1117/12.455498 | Michio Naito, Akio Tsukada, Tine Greibe, Hisashi Sato | SPIE |  | 2002
61ba9b017f36ec6458c50fc3 | 3D FeSe | -248612467 |  | 3D FeSe |  |  | Alloys |  |  |  | 10 K |  |  | body | paragraph | 27b640ecb4 | Superconducting gaps in FeSe studied by soft point-contact Andreev reflection spectroscopy | 10.1103/physrevb.96.094517 | Yu. G Naidyuk, O E Kvitnitskaya, N V Gamayunova, D L Bashlakov, L V Tyutrina, G Fuchs, R HÃ¼hne, D A Chareev, A N Vasiliev | American Physical Society (APS) | Physical Review B | 2017
61ba9b017f36ec6458c50fc4 | bulk FeSe | 1207402006 |  | FeSe |  |  | Iron-chalcogenides, Chalcogenides |  |  |  | 10 K |  |  | body | paragraph | 27b640ecb4 | Superconducting gaps in FeSe studied by soft point-contact Andreev reflection spectroscopy | 10.1103/physrevb.96.094517 | Yu. G Naidyuk, O E Kvitnitskaya, N V Gamayunova, D L Bashlakov, L V Tyutrina, G Fuchs, R HÃ¼hne, D A Chareev, A N Vasiliev | American Physical Society (APS) | Physical Review B | 2017
61ba9b017c13e4f711c50f8c | x = 1.0 | 1856958211 | [7 empty] | x=1.0 | 1.9 K |  |  | body |  | 4a048d6afe | Bulk superconductivity in a four-layer-type Bi-based compound La2O2Bi3Ag0.6Sn0.4S5.7Se0.3 | 10.1038/s41598-019-49934-z | Rajveer Jha, Yosuke Goto, Tatsuma D Matsuda, Yuji Aoki, Masanori Nagao, Isao Tanaka, Yoshikazu Mizuguchi | Springer Science and Business Media LLC | Scientific Reports | 2019
61ba9b017c13e4f711c50f8d | La2O2Bi3Ag0.6Sn0.4S6 | 639355365 |  | La2O2Bi3Ag0.6Sn0.4S6 |  |  | Chalcogenides, Oxides |  |  |  | 2.5 K |  |  | body | paragraph | 4a048d6afe | Bulk superconductivity in a four-layer-type Bi-based compound La2O2Bi3Ag0.6Sn0.4S5.7Se0.3 | 10.1038/s41598-019-49934-z | Rajveer Jha, Yosuke Goto, Tatsuma D Matsuda, Yuji Aoki, Masanori Nagao, Isao Tanaka, Yoshikazu Mizuguchi | Springer Science and Business Media LLC | Scientific Reports | 2019
61ba9b017c13e4f711c50f8e | x = 0.5 | 1425740898 | [7 empty] | x=0.5 | 1.15 K |  |  | body | paragraph | 4a048d6afe | Bulk superconductivity in a four-layer-type Bi-based compound La2O2Bi3Ag0.6Sn0.4S5.7Se0.3 | 10.1038/s41598-019-49934-z | Rajveer Jha, Yosuke Goto, Tatsuma D Matsuda, Yuji Aoki, Masanori Nagao, Isao Tanaka, Yoshikazu Mizuguchi | Springer Science and Business Media LLC | Scientific Reports | 2019
61ba9b017c13e4f711c50f8f | La2O2Bi3AgS6 (M = Bi0.5Ag0.5) | 377826054 |  | La2O2Bi3AgS6 |  |  | Chalcogenides, Oxides |  |  | M=Bi0.5Ag0.5 | 0.5 K |  |  | body | paragraph | 4a048d6afe | Bulk superconductivity in a four-layer-type Bi-based compound La2O2Bi3Ag0.6Sn0.4S5.7Se0.3 | 10.1038/s41598-019-49934-z | Rajveer Jha, Yosuke Goto, Tatsuma D Matsuda, Yuji Aoki, Masanori Nagao, Isao Tanaka, Yoshikazu Mizuguchi | Springer Science and Business Media LLC | Scientific Reports | 2019
61ba9b017c13e4f711c50f90 | x = 0.5 | 1772304395 | [7 empty] | x=0.5 | 1.15 K | electrical resistivity |  | header | abstract | 4a048d6afe | Bulk superconductivity in a four-layer-type Bi-based compound La2O2Bi3Ag0.6Sn0.4S5.7Se0.3 | 10.1038/s41598-019-49934-z | Rajveer Jha, Yosuke Goto, Tatsuma D Matsuda, Yuji Aoki, Masanori Nagao, Isao Tanaka, Yoshikazu Mizuguchi | Springer Science and Business Media LLC | Scientific Reports | 2019
61ba9b017c13e4f711c50f91 | x = 0.5 | 1695265437 | [7 empty] | x=0.5 | 1.15 K | electrical resistivity |  | body |  | 4a048d6afe | Bulk superconductivity in a four-layer-type Bi-based compound La2O2Bi3Ag0.6Sn0.4S5.7Se0.3 | 10.1038/s41598-019-49934-z | Rajveer Jha, Yosuke Goto, Tatsuma D Matsuda, Yuji Aoki, Masanori Nagao, Isao Tanaka, Yoshikazu Mizuguchi | Springer Science and Business Media LLC | Scientific Reports | 2019
61ba9b017c13e4f711c50f92 | x = 1.0 | 1801140011 | [7 empty] | x=1.0 | 1.9 K |  |  | body | paragraph | 4a048d6afe | Bulk superconductivity in a four-layer-type Bi-based compound La2O2Bi3Ag0.6Sn0.4S5.7Se0.3 | 10.1038/s41598-019-49934-z | Rajveer Jha, Yosuke Goto, Tatsuma D Matsuda, Yuji Aoki, Masanori Nagao, Isao Tanaka, Yoshikazu Mizuguchi | Springer Science and Business Media LLC | Scientific Reports | 2019
61ba9b017c13e4f711c50f93 | x = 1.0 | 1858885837 | [7 empty] | x=1.0 | 1.9 K |  |  | header | abstract | 4a048d6afe | Bulk superconductivity in a four-layer-type Bi-based compound La2O2Bi3Ag0.6Sn0.4S5.7Se0.3 | 10.1038/s41598-019-49934-z | Rajveer Jha, Yosuke Goto, Tatsuma D Matsuda, Yuji Aoki, Masanori Nagao, Isao Tanaka, Yoshikazu Mizuguchi | Springer Science and Business Media LLC | Scientific Reports | 2019
61ba9b017c13e4f711c50f94 | La2-xRExO2Bi3Ag0.6Sn0.4S6 | -14753619 |  | La2-xRExO2Bi3Ag0.6Sn0.4S6 |  |  | Chalcogenides, Oxides |  |  |  | 4.0 K |  |  | body | paragraph | 4a048d6afe | Bulk superconductivity in a four-layer-type Bi-based compound La2O2Bi3Ag0.6Sn0.4S5.7Se0.3 | 10.1038/s41598-019-49934-z | Rajveer Jha, Yosuke Goto, Tatsuma D Matsuda, Yuji Aoki, Masanori Nagao, Isao Tanaka, Yoshikazu Mizuguchi | Springer Science and Business Media LLC | Scientific Reports | 2019
61ba9b017c13e4f711c50f95 | La2O2Bi3Ag0.6Sn0.4S5.7Se0.3 | 1770485647 |  | La2O2Bi3Ag0.6Sn0.4S5.7Se0.3 |  |  | Chalcogenides, Oxides |  |  |  | 3.5 K |  |  | body | paragraph | 4a048d6afe | Bulk superconductivity in a four-layer-type Bi-based compound La2O2Bi3Ag0.6Sn0.4S5.7Se0.3 | 10.1038/s41598-019-49934-z | Rajveer Jha, Yosuke Goto, Tatsuma D Matsuda, Yuji Aoki, Masanori Nagao, Isao Tanaka, Yoshikazu Mizuguchi | Springer Science and Business Media LLC | Scientific Reports | 2019
61ba9b01dc085aa023c50fc2 | MgB 2 | 1546406852 |  | MgB 2 |  |  | Alloys, Borides |  |  |  | 40 K |  |  | body | paragraph | e3c0201811 | Temperature-dependentHc2anisotropy inMgB2as inferred from measurements on polycrystals | 10.1103/physrevb.65.212501 | Sergey L Budâ€™ko, Paul C Canfield | American Physical Society (APS) | Physical Review B | 2013
61ba9b01dc085aa023c50fc3 | RRR â‰¥ 20) MgB 2 | 1051324409 |  | RRR â‰¥ 20) MgB 2 |  |  | Alloys |  |  |  | 39.2 âˆ’ 39.4 K |  |  | body | figure | e3c0201811 | Temperature-dependentHc2anisotropy inMgB2as inferred from measurements on polycrystals | 10.1103/physrevb.65.212501 | Sergey L Budâ€™ko, Paul C Canfield | American Physical Society (APS) | Physical Review B | 2013
61ba9b01dc085aa023c50fc4 | MgB 2 | 1430880050 |  | MgB 2 |  |  | Alloys, Borides |  |  |  | 39.2 âˆ’ 39.4 K | resistivity |  | body | paragraph | e3c0201811 | Temperature-dependentHc2anisotropy inMgB2as inferred from measurements on polycrystals | 10.1103/physrevb.65.212501 | Sergey L Budâ€™ko, Paul C Canfield | American Physical Society (APS) | Physical Review B | 2013
61ba9b013af0453d0cc50ff5 | single-domain) single crystals of doped topological insulator Sr x Bi 2 Se 3 | -588762213 |  | Sr x Bi 2 Se 3 |  | single crystals | Chalcogenides |  |  |  | 2.7 K |  |  | body | figure | 9aef245f59 | Breaking of Ginzburg-Landau description in the temperature dependence of the anisotropy in the nematic superconductor |  | M I Bannikov, R S Akzyanov, N K Zhurbina, S I Khaldeev, Yu G Selivanov, V V Zavyalov, A L Rakhmanov, A Yu Kuntsevich |  |  | 2021
61ba9b011b93c0c6bec51029 | Bi-2212 single crystals | 656679118 | Bi-2212 |  |  | single crystals |  |  |  |  | 82K |  |  | body | paragraph | 99edfded0f | Stabilization of the in-phase fluxon state by geometrical confinement in smallBi2Sr2CaCu2O8+xmesa structures | 10.1103/physrevb.80.020502 | S O Katterwe, V M Krasnov | American Physical Society (APS) | Physical Review B | 2014
61ba9b0120fc3eae4bc51030 | Sample #1 | 548832470 |  | Sample #1 |  |  | Alloys |  |  |  | 2.83 K |  |  | body | paragraph | d8a0c21c50 | Piezoelectric-based uniaxial strain cell with high strain throughput and homogeneity | 10.1063/1.5063729 | Ivan Kostylev, Shingo Yonezawa, Yoshiteru Maeno | AIP Publishing | Journal of Applied Physics | 2019
61ba9b0120fc3eae4bc51031 | single-crystalline Sr 0.06 Bi 2 Se 3 | -771296233 |  | Sr 0.06 Bi 2 Se 3 |  | single-crystalline | Chalcogenides |  |  |  | 2.8 K |  |  | body | paragraph | d8a0c21c50 | Piezoelectric-based uniaxial strain cell with high strain throughput and homogeneity | 10.1063/1.5063729 | Ivan Kostylev, Shingo Yonezawa, Yoshiteru Maeno | AIP Publishing | Journal of Applied Physics | 2019
61ba9b0149d0b378c6c50fce | MgB 2 | 1282637071 |  | MgB 2 |  |  | Alloys, Borides |  |  |  | 39 K |  |  | header | abstract | 835bf63e74 | Ab initioHartree-Fock study of structural and electronic properties of Î²-Si3N4and Î²-C3N4compounds | 10.1103/physrevb.52.6293 | Armando Reyes-Serrato, Donald H GalvÃ¡n, Ignacio L GarzÃ³n | American Physical Society (APS) | Physical Review B | 2013
61ba9b027b1a7abb24c50fb0 | F- doped SmFeAsO | 316786323 |  | SmFeAsO | F |  | Iron-pnictides, Oxides, Pnictides |  |  |  | 55 K |  |  | body | paragraph | 7205e0bf41 | Hydrostatic and chemical pressure tuning of CeFeAs1âˆ’xPxO single crystals | 10.1103/physrevb.86.134523 | K Mydeen, E Lengyel, A Jesche, C Geibel, M Nicklas | American Physical Society (APS) | Physical Review B | 2012
61ba9b027b1a7abb24c50fb1 | CeFeAs 0.70 P 0.30 O | 379759531 |  | CeFeAs 0.70 P 0.30 O |  |  | Iron-pnictides, Oxides, Pnictides |  |  |  | 4.1 K |  |  | body | paragraph | 7205e0bf41 | Hydrostatic and chemical pressure tuning of CeFeAs1âˆ’xPxO single crystals | 10.1103/physrevb.86.134523 | K Mydeen, E Lengyel, A Jesche, C Geibel, M Nicklas | American Physical Society (APS) | Physical Review B | 2012
61ba9b027b1a7abb24c50fb2 | CeFeAs 0.65 P 0.35 O | 1701764992 |  | CeFeAs 0.65 P 0.35 O |  |  | Iron-pnictides, Oxides, Pnictides |  |  |  | 4.3 K |  |  | body | paragraph | 7205e0bf41 | Hydrostatic and chemical pressure tuning of CeFeAs1âˆ’xPxO single crystals | 10.1103/physrevb.86.134523 | K Mydeen, E Lengyel, A Jesche, C Geibel, M Nicklas | American Physical Society (APS) | Physical Review B | 2012
61ba9b027b1a7abb24c50fb3 | CeFeAs 0.65 P 0.35 O | 1659399400 |  | CeFeAs 0.65 P 0.35 O |  |  | Iron-pnictides, Oxides, Pnictides |  |  |  | 3.7 K |  | 0.29 GPa | body | paragraph | 7205e0bf41 | Hydrostatic and chemical pressure tuning of CeFeAs1âˆ’xPxO single crystals | 10.1103/physrevb.86.134523 | K Mydeen, E Lengyel, A Jesche, C Geibel, M Nicklas | American Physical Society (APS) | Physical Review B | 2012
61ba9b032227d4ac07c50fc9 | LaFePO | -2020512652 |  | LaFePO |  |  | Iron-pnictides, Oxides, Pnictides |  |  |  | 3K |  |  | body | paragraph | b0c5deea53 | Unconventional Pairing Originating from the Disconnected Fermi Surfaces of SuperconductingLaFeAsO1âˆ’xFx | 10.1103/physrevlett.101.087004 | Kazuhiko Kuroki, Seiichiro Onari, Ryotaro Arita, Hidetomo Usui, Yukio Tanaka, Hiroshi Kontani, Hideo Aoki | American Physical Society (APS) | Physical Review Letters | 2013
61ba9b032227d4ac07c50fca | LaFeAsO 1âˆ’x F x | 1565614746 |  | LaFeAsO 1âˆ’x F x |  |  | Iron-pnictides, Pnictides, Oxides, Fluorides |  |  |  | 26K |  |  | body | paragraph | b0c5deea53 | Unconventional Pairing Originating from the Disconnected Fermi Surfaces of SuperconductingLaFeAsO1âˆ’xFx | 10.1103/physrevlett.101.087004 | Kazuhiko Kuroki, Seiichiro Onari, Ryotaro Arita, Hidetomo Usui, Yukio Tanaka, Hiroshi Kontani, Hideo Aoki | American Physical Society (APS) | Physical Review Letters | 2013
61ba9b032227d4ac07c50fcb | LaFeAsO 1âˆ’x F x | 964996854 |  | LaFeAsO 1âˆ’x F x |  |  | Iron-pnictides, Pnictides, Oxides, Fluorides |  |  |  | 7K |  |  | body | paragraph | b0c5deea53 | Unconventional Pairing Originating from the Disconnected Fermi Surfaces of SuperconductingLaFeAsO1âˆ’xFx | 10.1103/physrevlett.101.087004 | Kazuhiko Kuroki, Seiichiro Onari, Ryotaro Arita, Hidetomo Usui, Yukio Tanaka, Hiroshi Kontani, Hideo Aoki | American Physical Society (APS) | Physical Review Letters | 2013
61ba9b032227d4ac07c50fcc | F doping with x â‰ƒ 0.11 | 1539392259 |  |  | F doping |  |  |  |  | x=0.11 | 26K |  |  | body | paragraph | b0c5deea53 | Unconventional Pairing Originating from the Disconnected Fermi Surfaces of SuperconductingLaFeAsO1âˆ’xFx | 10.1103/physrevlett.101.087004 | Kazuhiko Kuroki, Seiichiro Onari, Ryotaro Arita, Hidetomo Usui, Yukio Tanaka, Hiroshi Kontani, Hideo Aoki | American Physical Society (APS) | Physical Review Letters | 2013
61ba9b037f36ec6458c50fc5 | La 1.85 Sr 0.15 CuO 4 | -1117295643 |  | La 1.85 Sr 0.15 CuO 4 |  |  | Oxides, Cuprates |  |  |  | 37 K |  |  | body | paragraph | 9a969e7e8b | Photoresponse of La 1.85 Sr 0.15 CuO 4 nanostrip |  | Hiroyuki Shibata, Naoto Kirigane, Kentaro Fukao, Daisuke Sakai, Shinichi Karimoto, Hideki Yamamoto
61ba9b037f36ec6458c50fc6 | MgB 2 | 1373127194 |  | MgB 2 |  |  | Alloys, Borides |  |  |  | 39 K |  |  | body | paragraph | 9a969e7e8b | Photoresponse of La 1.85 Sr 0.15 CuO 4 nanostrip |  | Hiroyuki Shibata, Naoto Kirigane, Kentaro Fukao, Daisuke Sakai, Shinichi Karimoto, Hideki Yamamoto
61ba9b037f36ec6458c50fc7 | YBa 2 Cu 3 O 7- films | -1823815142 |  | YBa 2 Cu 3 O 7- |  | films | Alloys |  |  |  | 90 K |  |  | body | paragraph | 9a969e7e8b | Photoresponse of La 1.85 Sr 0.15 CuO 4 nanostrip |  | Hiroyuki Shibata, Naoto Kirigane, Kentaro Fukao, Daisuke Sakai, Shinichi Karimoto, Hideki Yamamoto
61ba9b037f36ec6458c50fc8 | SSPDs | -1881580496 |  | SSPDs |  |  | Chalcogenides, Pnictides |  |  |  | 40 K |  |  | body | figure | 9a969e7e8b | Photoresponse of La 1.85 Sr 0.15 CuO 4 nanostrip |  | Hiroyuki Shibata, Naoto Kirigane, Kentaro Fukao, Daisuke Sakai, Shinichi Karimoto, Hideki Yamamoto
61ba9b03e720aae5f4c50fcd | Ba 1âˆ’x K x BiO 3 | -1945310881 |  | Ba 1âˆ’x K x BiO 3 |  |  | Oxides |  |  |  | 30 K |  |  | body | paragraph | d95f87dd1b | Electron-Phonon Superconductivity | 10.1007/978-3-540-73253-2_3 | F Marsiglio, J P Carbotte | Springer Berlin Heidelberg |  | 2008
61ba9b03e720aae5f4c50fce | BaPb 0.75 Bi 0.25 O 3 | -1876946799 |  | BaPb 0.75 Bi 0.25 O 3 |  |  | Oxides |  |  |  | 12 K |  |  | body | paragraph | d95f87dd1b | Electron-Phonon Superconductivity | 10.1007/978-3-540-73253-2_3 | F Marsiglio, J P Carbotte | Springer Berlin Heidelberg |  | 2008
61ba9b03e720aae5f4c50fcf | optimally doped YBa 2 Cu 3 O 7âˆ’y | 719009570 |  | YBa 2 Cu 3 O 7âˆ’y | optimally doped |  | Oxides, Cuprates |  |  |  | 90 K |  |  | body | paragraph | d95f87dd1b | Electron-Phonon Superconductivity | 10.1007/978-3-540-73253-2_3 | F Marsiglio, J P Carbotte | Springer Berlin Heidelberg |  | 2008
61ba9b03e720aae5f4c50fd0 | BKBO | 368064371 | BKBO | [7 empty] | 29 K |  |  | annex | paragraph | d95f87dd1b | Electron-Phonon Superconductivity | 10.1007/978-3-540-73253-2_3 | F Marsiglio, J P Carbotte | Springer Berlin Heidelberg |  | 2008
61ba9b03e720aae5f4c50fd1 | MgB 2 | 1484795932 |  | MgB 2 |  |  | Alloys, Borides |  |  |  | 39 K |  |  | body | paragraph | d95f87dd1b | Electron-Phonon Superconductivity | 10.1007/978-3-540-73253-2_3 | F Marsiglio, J P Carbotte | Springer Berlin Heidelberg |  | 2008
61ba9b03e720aae5f4c50fd2 | Sulfur | 1532293292 | Sulfur | S | [6 empty] | 17 K |  |  | body | paragraph | d95f87dd1b | Electron-Phonon Superconductivity | 10.1007/978-3-540-73253-2_3 | F Marsiglio, J P Carbotte | Springer Berlin Heidelberg |  | 2008
61ba9b03e720aae5f4c50fd3 | BaPb 0.75 Bi 0.25 O 3 | -1630512961 |  | BaPb 0.75 Bi 0.25 O 3 |  |  | Oxides |  |  |  | 12 K |  |  | body | paragraph | d95f87dd1b | Electron-Phonon Superconductivity | 10.1007/978-3-540-73253-2_3 | F Marsiglio, J P Carbotte | Springer Berlin Heidelberg |  | 2008
61ba9b03e720aae5f4c50fd4 | BaPb 0.75 Bi 0.25 O 3 | -1630512961 |  | BaPb 0.75 Bi 0.25 O 3 |  |  | Oxides |  |  |  | 30 K |  |  | body | paragraph | d95f87dd1b | Electron-Phonon Superconductivity | 10.1007/978-3-540-73253-2_3 | F Marsiglio, J P Carbotte | Springer Berlin Heidelberg |  | 2008
61ba9b04e4552e90a8c50fc9 | bulk FeTe | -1304212258 |  | FeTe |  |  | Iron-chalcogenides, Chalcogenides |  |  |  | 13 K |  |  | body | paragraph | c972694cfb | Strain effects in monolayer iron-chalcogenide superconductors | 10.1088/2053-1583/2/1/015001 | Cesare Tresca, Fabio Ricci, Gianni Profeta | IOP Publishing | 2D Materials | 2015
61ba9b04e4552e90a8c50fca | FeSe | 1380963698 |  | FeSe |  |  | Iron-chalcogenides, Chalcogenides |  |  |  | 8 K |  |  | body | paragraph | c972694cfb | Strain effects in monolayer iron-chalcogenide superconductors | 10.1088/2053-1583/2/1/015001 | Cesare Tresca, Fabio Ricci, Gianni Profeta | IOP Publishing | 2D Materials | 2015
61ba9b04e4552e90a8c50fcb | fluorine doped iron arsenide LaFeAsO | -848434647 | iron arsenide | LaFeAsO |  |  | Iron-pnictides, Oxides, Pnictides |  |  |  | 26 K |  |  | body | paragraph | c972694cfb | Strain effects in monolayer iron-chalcogenide superconductors | 10.1088/2053-1583/2/1/015001 | Cesare Tresca, Fabio Ricci, Gianni Profeta | IOP Publishing | 2D Materials | 2015
61ba9b04e4552e90a8c50fcc | FeTe | -653164567 |  | FeTe |  |  | Iron-chalcogenides, Chalcogenides |  |  |  | 15 K |  |  | body | paragraph | c972694cfb | Strain effects in monolayer iron-chalcogenide superconductors | 10.1088/2053-1583/2/1/015001 | Cesare Tresca, Fabio Ricci, Gianni Profeta | IOP Publishing | 2D Materials | 2015
61ba9b04e4552e90a8c50fcd | FeSe monolayer grown on Nb doped STO | 628626536 |  | FeSe |  | monolayer | Iron-chalcogenides, Chalcogenides | monolayer |  |  | 70 K |  |  | body | paragraph | c972694cfb | Strain effects in monolayer iron-chalcogenide superconductors | 10.1088/2053-1583/2/1/015001 | Cesare Tresca, Fabio Ricci, Gianni Profeta | IOP Publishing | 2D Materials | 2015
61ba9b04e4552e90a8c50fce | FeSe | 1504196786 |  | FeSe |  |  | Iron-chalcogenides, Chalcogenides |  |  |  | 37 K |  | 9 GPa | body | paragraph | c972694cfb | Strain effects in monolayer iron-chalcogenide superconductors | 10.1088/2053-1583/2/1/015001 | Cesare Tresca, Fabio Ricci, Gianni Profeta | IOP Publishing | 2D Materials | 2015
61ba9b0414d91e0862c50fd6 | REFeAs(O, F) | -928218875 |  | REFeAs(O, F |  |  | Alloys |  |  |  | 50 K |  |  | body | paragraph | b83d380f7e | Density effect on critical current density and flux pinning properties of polycrystalline SmFeAsO1 âˆ’xFxsuperconductor | 10.1088/0953-2048/24/12/125012 | Y Ding, Y Sun, J C Zhuang, L J Cui, Z X Shi, M D Sumption, M Majoros, M A Susner, C J Kovacs, G Z Li, E W Collings, Z A Ren | IOP Publishing | Superconductor Science and Technology | 2011
61ba9b0414d91e0862c50fd7 | LaFeAs(O, F) | -1722826495 |  | LaFeAs(O, F |  |  | Alloys |  |  |  | 26 K |  |  | body | paragraph | b83d380f7e | Density effect on critical current density and flux pinning properties of polycrystalline SmFeAsO1 âˆ’xFxsuperconductor | 10.1088/0953-2048/24/12/125012 | Y Ding, Y Sun, J C Zhuang, L J Cui, Z X Shi, M D Sumption, M Majoros, M A Susner, C J Kovacs, G Z Li, E W Collings, Z A Ren | IOP Publishing | Superconductor Science and Technology | 2011
61ba9b04e4dc5fe1bac50fb1 | YBa 2 Cu 3 O 7âˆ’Î´ (YBCO) | -1032552709 | YBCO | YBa 2 Cu 3 O 7âˆ’Î´ |  |  | Oxides, Cuprates |  |  |  | 90 K |  |  | body | paragraph | a00badb455 | Color Centers in Diamond as Novel Probes of Superconductivity | 10.1007/s10948-018-4877-3 | Victor M Acosta, Louis S Bouchard, Dmitry Budker, Ron Folman, Till Lenz, Patrick Maletinsky, Dominik Rohner, Yechezkel Schlussel, Lucas Thiel | Springer Science and Business Media LLC | Journal of Superconductivity and Novel Magnetism | 2018
61ba9b04e4dc5fe1bac50fb2 | BSCCO-2223 | 1105046297 | BSCCO-2223 | [7 empty] | 102(3)K |  |  | body | paragraph | a00badb455 | Color Centers in Diamond as Novel Probes of Superconductivity | 10.1007/s10948-018-4877-3 | Victor M Acosta, Louis S Bouchard, Dmitry Budker, Ron Folman, Till Lenz, Patrick Maletinsky, Dominik Rohner, Yechezkel Schlussel, Lucas Thiel | Springer Science and Business Media LLC | Journal of Superconductivity and Novel Magnetism | 2018
61ba9b0456f16aed29c5102f | crystalline SiO 2 | 1158909009 |  | SiO 2 |  | crystalline | Oxides |  |  |  | 3330K |  |  | body | paragraph | ba3361fe04 | Simulation of Models for the Glass Transition: Is There Progress? | 10.1007/3-540-45837-9_7 | Kurt Binder, JÃ¶rg Baschnagel, Walter Kob, Wolfgang Paul | Springer Berlin Heidelberg |  | 2002
61ba9b046a35f302ddc50fe2 | Ba 0.6 K 0.4 Fe 2 As 2 (BaK122) | -1335294556 | BaK122 | Ba 0.6 K 0.4 Fe 2 As 2 |  |  | Iron-pnictides, Pnictides |  |  |  | 40 K |  |  | body | paragraph | 7c955c0ec6 | Comparative study of vortex dynamics in CaKFe4As4 and Ba0.6K0.4Fe2As2 single crystals | 10.1016/j.scib.2018.12.024 | Wang Cheng, Hai Lin, Bing Shen, Hai-Hu Wen | Elsevier BV | Science Bulletin | 2018
61ba9b046a35f302ddc50fe3 | CaKFe 4 As 4 (CaK1144) | 1161585801 | CaK1144 | CaKFe 4 As 4 |  |  | Iron-pnictides, Pnictides |  |  |  | 36 K |  |  | body | paragraph | 7c955c0ec6 | Comparative study of vortex dynamics in CaKFe4As4 and Ba0.6K0.4Fe2As2 single crystals | 10.1016/j.scib.2018.12.024 | Wang Cheng, Hai Lin, Bing Shen, Hai-Hu Wen | Elsevier BV | Science Bulletin | 2018
61ba9b046a35f302ddc50fe4 | CaK1144 | -1668750311 | CaK1144 | CaK1144 | [6 empty] | 35.0 K |  |  | body | figure | 7c955c0ec6 | Comparative study of vortex dynamics in CaKFe4As4 and Ba0.6K0.4Fe2As2 single crystals | 10.1016/j.scib.2018.12.024 | Wang Cheng, Hai Lin, Bing Shen, Hai-Hu Wen | Elsevier BV | Science Bulletin | 2018
61ba9b052b9a12e3d2c50ffa | Bi2Se3 | -600316588 |  | Bi2Se3 |  |  | Chalcogenides |  |  |  | 3.8 K |  |  | body | paragraph | 35ebe72d96 | Misfit phase (BiSe)1.10NbSe2 as the origin of superconductivity in nobiumdoped bismuth selenide |  | Machteld E Kamminga, Maria Batuk, Joke Hadermann, Simon J Clarke
61ba9b052b9a12e3d2c50ffb | (BiSe)1.10NbSe2 | 1704026752 |  | (BiSe)1.10NbSe2 |  |  | Chalcogenides |  |  |  | ~ 3 K |  |  | body | figure | 35ebe72d96 | Misfit phase (BiSe)1.10NbSe2 as the origin of superconductivity in nobiumdoped bismuth selenide |  | Machteld E Kamminga, Maria Batuk, Joke Hadermann, Simon J Clarke
61ba9b052b9a12e3d2c50ffc | Monolayer NbSe2 | 1097765673 |  | NbSe2 |  | Monolayer | Chalcogenides |  |  |  | ~ 3 K |  |  | body | figure | 35ebe72d96 | Misfit phase (BiSe)1.10NbSe2 as the origin of superconductivity in nobiumdoped bismuth selenide |  | Machteld E Kamminga, Maria Batuk, Joke Hadermann, Simon J Clarke
61ba9b052b9a12e3d2c50ffd | Monolayer NbSe2 | 1097765673 |  | NbSe2 |  | Monolayer | Chalcogenides |  |  |  | ~ 7 K |  |  | body | figure | 35ebe72d96 | Misfit phase (BiSe)1.10NbSe2 as the origin of superconductivity in nobiumdoped bismuth selenide |  | Machteld E Kamminga, Maria Batuk, Joke Hadermann, Simon J Clarke
61ba9b052b9a12e3d2c50ffe | NbxBi2Se3 | -1309568243 |  | NbxBi2Se3 |  |  | Chalcogenides |  |  |  | 3 K |  |  | body | paragraph | 35ebe72d96 | Misfit phase (BiSe)1.10NbSe2 as the origin of superconductivity in nobiumdoped bismuth selenide |  | Machteld E Kamminga, Maria Batuk, Joke Hadermann, Simon J Clarke
61ba9b052b9a12e3d2c50fff | SrxBi2Se3 | -1270056642 |  | SrxBi2Se3 |  |  | Chalcogenides |  |  |  | 2.5 K |  |  | body | paragraph | 35ebe72d96 | Misfit phase (BiSe)1.10NbSe2 as the origin of superconductivity in nobiumdoped bismuth selenide |  | Machteld E Kamminga, Maria Batuk, Joke Hadermann, Simon J Clarke
61ba9b052b9a12e3d2c51000 | Nb0.50Bi2Se3 | -2949931 |  | Nb0.50Bi2Se3 |  |  | Chalcogenides |  |  |  | ~ 7 K |  |  | body | figure | 35ebe72d96 | Misfit phase (BiSe)1.10NbSe2 as the origin of superconductivity in nobiumdoped bismuth selenide |  | Machteld E Kamminga, Maria Batuk, Joke Hadermann, Simon J Clarke
61ba9b052b9a12e3d2c51001 | NbxBi2Se3 | -1323050414 |  | NbxBi2Se3 |  |  | Chalcogenides |  |  |  | ~3 K |  |  | header | abstract | 35ebe72d96 | Misfit phase (BiSe)1.10NbSe2 as the origin of superconductivity in nobiumdoped bismuth selenide |  | Machteld E Kamminga, Maria Batuk, Joke Hadermann, Simon J Clarke
61ba9b052b9a12e3d2c51002 | Bi2Te3 | 11465995 |  | Bi2Te3 |  |  | Chalcogenides |  |  |  | ~5.5 K |  |  | body | paragraph | 35ebe72d96 | Misfit phase (BiSe)1.10NbSe2 as the origin of superconductivity in nobiumdoped bismuth selenide |  | Machteld E Kamminga, Maria Batuk, Joke Hadermann, Simon J Clarke
61ba9b0561d1c9d20fc50fd3 | x = 0.12 | -472423066 | [7 empty] | x=0.12 | 23 K |  |  | body | figure | 3cc4719578 | Spin density wave and superconductivity in CaFe1âˆ’xCoxAsF studied by nuclear magnetic resonance | 10.1103/physrevb.86.060515 | S Tsutsumi, N Fujiwara, S Matsuishi, H Hosono | American Physical Society (APS) | Physical Review B | 2010
61ba9b0561d1c9d20fc50fd4 | x = 0.12 | -451240270 | [7 empty] | x=0.12 | 25 K | resistivity |  | body | figure | 3cc4719578 | Spin density wave and superconductivity in CaFe1âˆ’xCoxAsF studied by nuclear magnetic resonance | 10.1103/physrevb.86.060515 | S Tsutsumi, N Fujiwara, S Matsuishi, H Hosono | American Physical Society (APS) | Physical Review B | 2010
61ba9b050a416aa3d9c50fa5 | BaNi 2 As 2 | 1015998394 |  | BaNi 2 As 2 |  |  | Pnictides |  |  |  | 0.7 K |  |  | body | paragraph | c1768e5a96 | Absence of precursor incommensurate charge order in electronic nematic Ba 0.35 Sr 0.65 Ni 2 As 2 |  | John Collini, Sangjun Lee, -L Sun, Chris Eckberg, Daniel Campbell, Jeff Lynn, Peter Abbamonte, Johnpierre Paglione |  |  | 2021
61ba9b050a416aa3d9c50fa6 | SrNi 2 As 2 | 972429244 |  | SrNi 2 As 2 |  |  | Pnictides |  |  |  | 0.62 K |  |  | body | paragraph | c1768e5a96 | Absence of precursor incommensurate charge order in electronic nematic Ba 0.35 Sr 0.65 Ni 2 As 2 |  | John Collini, Sangjun Lee, -L Sun, Chris Eckberg, Daniel Campbell, Jeff Lynn, Peter Abbamonte, Johnpierre Paglione |  |  | 2021
61ba9b050a416aa3d9c50fa7 | x=0.71 | 1651182712 | [7 empty] | x=0.71 | 3.5 K |  |  | body | paragraph | c1768e5a96 | Absence of precursor incommensurate charge order in electronic nematic Ba 0.35 Sr 0.65 Ni 2 As 2 |  | John Collini, Sangjun Lee, -L Sun, Chris Eckberg, Daniel Campbell, Jeff Lynn, Peter Abbamonte, Johnpierre Paglione |  |  | 2021
61ba9b050a416aa3d9c50fa8 | Ba 1âˆ’x Sr x Ni 2 As 2 | 733710648 |  | Ba 1âˆ’x Sr x Ni 2 As 2 |  |  | Pnictides |  |  |  | 0.6 K |  |  | body | paragraph | c1768e5a96 | Absence of precursor incommensurate charge order in electronic nematic Ba 0.35 Sr 0.65 Ni 2 As 2 |  | John Collini, Sangjun Lee, -L Sun, Chris Eckberg, Daniel Campbell, Jeff Lynn, Peter Abbamonte, Johnpierre Paglione |  |  | 2021
61ba9b0571dd2853b1c50fdf | bilayer LCMO/YBCO film | 1319434836 | LCMO |  |  | bilayer, film |  |  |  |  | 60 K |  |  | body | paragraph | 28d98a39dd | Attenuation of superconductivity in manganite/cuprate heterostructures by epitaxially-induced CuO intergrowths | 10.1063/1.4813840 | H Zhang, N Gauquelin, G A Botton, J Y T Wei | AIP Publishing | Applied Physics Letters | 2013
61ba9b0571dd2853b1c50fe0 | bilayer LCMO/YBCO film |  | YBCO |  |  | bilayer, film |  |  |  |  | 60 K |  |  | body | paragraph | 28d98a39dd | Attenuation of superconductivity in manganite/cuprate heterostructures by epitaxially-induced CuO intergrowths | 10.1063/1.4813840 | H Zhang, N Gauquelin, G A Botton, J Y T Wei | AIP Publishing | Applied Physics Letters | 2013
61ba9b0571dd2853b1c50fe1 | SrTiO 3 (STO) | 508960802 | STO | SrTiO 3 |  |  | Oxides |  |  |  | 90 K |  |  | body | figure | 28d98a39dd | Attenuation of superconductivity in manganite/cuprate heterostructures by epitaxially-induced CuO intergrowths | 10.1063/1.4813840 | H Zhang, N Gauquelin, G A Botton, J Y T Wei | AIP Publishing | Applied Physics Letters | 2013
61ba9b0571dd2853b1c50fe2 | 25 nm/25 nm bilayer LCMO/YBCO film | 657544775 | LCMO |  |  | film |  | film |  |  | 60 K |  |  | body | paragraph | 28d98a39dd | Attenuation of superconductivity in manganite/cuprate heterostructures by epitaxially-induced CuO intergrowths | 10.1063/1.4813840 | H Zhang, N Gauquelin, G A Botton, J Y T Wei | AIP Publishing | Applied Physics Letters | 2013
61ba9b0571dd2853b1c50fe3 | 25 nm/25 nm bilayer LCMO/YBCO film |  | YBCO |  |  | film |  | film |  |  | 60 K |  |  | body | paragraph | 28d98a39dd | Attenuation of superconductivity in manganite/cuprate heterostructures by epitaxially-induced CuO intergrowths | 10.1063/1.4813840 | H Zhang, N Gauquelin, G A Botton, J Y T Wei | AIP Publishing | Applied Physics Letters | 2013
61ba9b0571dd2853b1c50fe4 | YBCO films grown on LSAT | 893667691 | YBCO |  |  | films |  |  |  |  | 90 K |  |  | body | figure | 28d98a39dd | Attenuation of superconductivity in manganite/cuprate heterostructures by epitaxially-induced CuO intergrowths | 10.1063/1.4813840 | H Zhang, N Gauquelin, G A Botton, J Y T Wei | AIP Publishing | Applied Physics Letters | 2013
61ba9b0571dd2853b1c50fe5 | YBCO films grown on LSAT |  | LSAT |  |  | films |  |  |  |  | 90 K |  |  | body | figure | 28d98a39dd | Attenuation of superconductivity in manganite/cuprate heterostructures by epitaxially-induced CuO intergrowths | 10.1063/1.4813840 | H Zhang, N Gauquelin, G A Botton, J Y T Wei | AIP Publishing | Applied Physics Letters | 2013
61ba9b0571dd2853b1c50fe6 | YBCO | 1362623854 | YBCO | [7 empty] | 90 K |  |  | body | figure | 28d98a39dd | Attenuation of superconductivity in manganite/cuprate heterostructures by epitaxially-induced CuO intergrowths | 10.1063/1.4813840 | H Zhang, N Gauquelin, G A Botton, J Y T Wei | AIP Publishing | Applied Physics Letters | 2013
61ba9b0571dd2853b1c50fe7 | YBCO | 1478154874 | YBCO | [7 empty] | 90 K |  |  | body |  | 28d98a39dd | Attenuation of superconductivity in manganite/cuprate heterostructures by epitaxially-induced CuO intergrowths | 10.1063/1.4813840 | H Zhang, N Gauquelin, G A Botton, J Y T Wei | AIP Publishing | Applied Physics Letters | 2013
61ba9b067ecf8b73e6c50fc9 | x=0.4 | -339856734 | [7 empty] | x=0.4 | 72 K |  |  | body |  | a7c492f701 | Magnetism and Superconductivity in Ru1âˆ’x Sr2RECu2+x O8âˆ’d (RE=Gd, Eu) and RuSr2Gd1âˆ’y CeyCu2O8 Compounds | 10.1007/3-540-45814-x_12 | P W Klamut, B Dabrowski, S M Mini, S Kolesnik, M Maxwell, J Mais, A Shengelaya, R Khazanov, I Savic, H Keller, C Sulkowski, D Wlosewicz, M Matusiak, A Wisniewski, R Puzniak, I Fita | Springer Berlin Heidelberg |  | 2002
61ba9b067ecf8b73e6c50fca | x=0 | 299116603 | [7 empty] | x=0 | 72 K |  |  | body | figure | a7c492f701 | Magnetism and Superconductivity in Ru1âˆ’x Sr2RECu2+x O8âˆ’d (RE=Gd, Eu) and RuSr2Gd1âˆ’y CeyCu2O8 Compounds | 10.1007/3-540-45814-x_12 | P W Klamut, B Dabrowski, S M Mini, S Kolesnik, M Maxwell, J Mais, A Shengelaya, R Khazanov, I Savic, H Keller, C Sulkowski, D Wlosewicz, M Matusiak, A Wisniewski, R Puzniak, I Fita | Springer Berlin Heidelberg |  | 2002
61ba9b067ecf8b73e6c50fcb | x=0.4 | -543960093 | [7 empty] | x=0.4 | 72 to 55 and 43 K |  |  | body | figure | a7c492f701 | Magnetism and Superconductivity in Ru1âˆ’x Sr2RECu2+x O8âˆ’d (RE=Gd, Eu) and RuSr2Gd1âˆ’y CeyCu2O8 Compounds | 10.1007/3-540-45814-x_12 | P W Klamut, B Dabrowski, S M Mini, S Kolesnik, M Maxwell, J Mais, A Shengelaya, R Khazanov, I Savic, H Keller, C Sulkowski, D Wlosewicz, M Matusiak, A Wisniewski, R Puzniak, I Fita | Springer Berlin Heidelberg |  | 2002
61ba9b067ecf8b73e6c50fcc | RuSr 2 GdCu 2 O 8 | 893024584 |  | RuSr 2 GdCu 2 O 8 |  |  | Oxides, Cuprates |  |  |  | 5 K | susceptibility |  | body | paragraph | a7c492f701 | Magnetism and Superconductivity in Ru1âˆ’x Sr2RECu2+x O8âˆ’d (RE=Gd, Eu) and RuSr2Gd1âˆ’y CeyCu2O8 Compounds | 10.1007/3-540-45814-x_12 | P W Klamut, B Dabrowski, S M Mini, S Kolesnik, M Maxwell, J Mais, A Shengelaya, R Khazanov, I Savic, H Keller, C Sulkowski, D Wlosewicz, M Matusiak, A Wisniewski, R Puzniak, I Fita | Springer Berlin Heidelberg |  | 2002
61ba9b067ecf8b73e6c50fcd | GdBa 2 Cu 3 O 7 | 62316709 |  | GdBa 2 Cu 3 O 7 |  |  | Oxides, Cuprates |  |  |  | 92 K |  |  | body | figure | a7c492f701 | Magnetism and Superconductivity in Ru1âˆ’x Sr2RECu2+x O8âˆ’d (RE=Gd, Eu) and RuSr2Gd1âˆ’y CeyCu2O8 Compounds | 10.1007/3-540-45814-x_12 | P W Klamut, B Dabrowski, S M Mini, S Kolesnik, M Maxwell, J Mais, A Shengelaya, R Khazanov, I Savic, H Keller, C Sulkowski, D Wlosewicz, M Matusiak, A Wisniewski, R Puzniak, I Fita | Springer Berlin Heidelberg |  | 2002
61ba9b067ecf8b73e6c50fce | x=0 | 570591301 | [7 empty] | x=0 | 45 K | resistivity |  | body | figure | a7c492f701 | Magnetism and Superconductivity in Ru1âˆ’x Sr2RECu2+x O8âˆ’d (RE=Gd, Eu) and RuSr2Gd1âˆ’y CeyCu2O8 Compounds | 10.1007/3-540-45814-x_12 | P W Klamut, B Dabrowski, S M Mini, S Kolesnik, M Maxwell, J Mais, A Shengelaya, R Khazanov, I Savic, H Keller, C Sulkowski, D Wlosewicz, M Matusiak, A Wisniewski, R Puzniak, I Fita | Springer Berlin Heidelberg |  | 2002
61ba9b067ecf8b73e6c50fcf | x=0.3 | 1418254957 | [7 empty] | x=0.3 | 72 K |  |  | header | abstract | a7c492f701 | Magnetism and Superconductivity in Ru1âˆ’x Sr2RECu2+x O8âˆ’d (RE=Gd, Eu) and RuSr2Gd1âˆ’y CeyCu2O8 Compounds | 10.1007/3-540-45814-x_12 | P W Klamut, B Dabrowski, S M Mini, S Kolesnik, M Maxwell, J Mais, A Shengelaya, R Khazanov, I Savic, H Keller, C Sulkowski, D Wlosewicz, M Matusiak, A Wisniewski, R Puzniak, I Fita | Springer Berlin Heidelberg |  | 2002
61ba9b067ecf8b73e6c50fd0 | RuSr 2 GdCu 2 O 8 | 792893482 |  | RuSr 2 GdCu 2 O 8 |  |  | Oxides, Cuprates |  |  |  | 45 K |  |  | body | paragraph | a7c492f701 | Magnetism and Superconductivity in Ru1âˆ’x Sr2RECu2+x O8âˆ’d (RE=Gd, Eu) and RuSr2Gd1âˆ’y CeyCu2O8 Compounds | 10.1007/3-540-45814-x_12 | P W Klamut, B Dabrowski, S M Mini, S Kolesnik, M Maxwell, J Mais, A Shengelaya, R Khazanov, I Savic, H Keller, C Sulkowski, D Wlosewicz, M Matusiak, A Wisniewski, R Puzniak, I Fita | Springer Berlin Heidelberg |  | 2002
61ba9b067ecf8b73e6c50fd1 | y=0.02 | -799554874 | [7 empty] | y=0.02 | 36 K | resistivity |  | body | figure | a7c492f701 | Magnetism and Superconductivity in Ru1âˆ’x Sr2RECu2+x O8âˆ’d (RE=Gd, Eu) and RuSr2Gd1âˆ’y CeyCu2O8 Compounds | 10.1007/3-540-45814-x_12 | P W Klamut, B Dabrowski, S M Mini, S Kolesnik, M Maxwell, J Mais, A Shengelaya, R Khazanov, I Savic, H Keller, C Sulkowski, D Wlosewicz, M Matusiak, A Wisniewski, R Puzniak, I Fita | Springer Berlin Heidelberg |  | 2002
61ba9b06e614176f2ec50fde | RO 1âˆ’x F x FeAs with R=Sm, Nd, Pr and Ce | -903707166 |  | RO 1âˆ’x F x FeAs |  |  | Alloys |  |  | R=Sm, Nd, Pr, Ce | 43, 52, 52 and 41 K |  |  | body | paragraph | 2982b0a936 | Mott state and quantum critical points in rare-earth oxypnictides () | 10.1016/j.physb.2008.06.008 | Gianluca Giovannetti, Sanjeev Kumar, Jeroen Van Den Brink | Elsevier BV | Physica B: Condensed Matter | 2013
61ba9b06e4dc5fe1bac50fb3 | monolayer FeSe on graphene | -1336842677 |  |  | monolayer FeSe on graphene | [5 empty] | 2.2 K |  |  | body | figure | 7b6578148d | Monolayer FeSe on SrTiO3 | 10.1146/annurev-conmatphys-031016-025242 | Dennis Huang, Jennifer E Hoffman | Annual Reviews | Annual Review of Condensed Matter Physics | 2021
61ba9b07d52116ffe1c50fe5 | KxFe2+Î´Se2 | -416868370 |  | KxFe2+Î´Se2 |  |  | Alloys |  |  |  | 44 K |  |  | body | paragraph | b1cc78206f | Emergence of magnetism and controlling factors of superconductivity in Li/Na-ammonia cointercalatedFeSe1âˆ’zTez | 10.1103/physrevb.90.214508 | Hechang Lei, Jiangang Guo, Fumitaka Hayashi, Hideo Hosono | American Physical Society (APS) | Physical Review B | 2014
61ba9b07d52116ffe1c50fe6 | KxFe2-Î´Se2 | 1708314412 |  | KxFe2-Î´Se2 |  |  | Iron-chalcogenides, Chalcogenides |  |  |  | 30 K |  |  | body | paragraph | b1cc78206f | Emergence of magnetism and controlling factors of superconductivity in Li/Na-ammonia cointercalatedFeSe1âˆ’zTez | 10.1103/physrevb.90.214508 | Hechang Lei, Jiangang Guo, Fumitaka Hayashi, Hideo Hosono | American Physical Society (APS) | Physical Review B | 2014
61ba9b07d52116ffe1c50fe7 | FeSe | 1658221274 |  | FeSe |  |  | Iron-chalcogenides, Chalcogenides |  |  |  | 30 K |  |  | body | paragraph | b1cc78206f | Emergence of magnetism and controlling factors of superconductivity in Li/Na-ammonia cointercalatedFeSe1âˆ’zTez | 10.1103/physrevb.90.214508 | Hechang Lei, Jiangang Guo, Fumitaka Hayashi, Hideo Hosono | American Physical Society (APS) | Physical Review B | 2014
61ba9b07d52116ffe1c50fe8 | LiNH3-122 | 1025006923 |  | LiNH3-122 |  |  | Alloys |  |  |  | 2 K |  |  | body | figure | b1cc78206f | Emergence of magnetism and controlling factors of superconductivity in Li/Na-ammonia cointercalatedFeSe1âˆ’zTez | 10.1103/physrevb.90.214508 | Hechang Lei, Jiangang Guo, Fumitaka Hayashi, Hideo Hosono | American Physical Society (APS) | Physical Review B | 2014
61ba9b07d52116ffe1c50fe9 | intercalated FeSe | 834626949 |  | FeSe | intercalated |  | Iron-chalcogenides, Chalcogenides |  |  |  | 30 K |  |  | body | paragraph | b1cc78206f | Emergence of magnetism and controlling factors of superconductivity in Li/Na-ammonia cointercalatedFeSe1âˆ’zTez | 10.1103/physrevb.90.214508 | Hechang Lei, Jiangang Guo, Fumitaka Hayashi, Hideo Hosono | American Physical Society (APS) | Physical Review B | 2014
61ba9b07d52116ffe1c50fea | K0.6(NH3)yFe2Se2 | 1312686479 |  | K0.6(NH3)yFe2Se2 |  |  | Hydrides, Nitrides, Iron-chalcogenides, Chalcogenides |  |  |  | 30 K |  |  | body | paragraph | b1cc78206f | Emergence of magnetism and controlling factors of superconductivity in Li/Na-ammonia cointercalatedFeSe1âˆ’zTez | 10.1103/physrevb.90.214508 | Hechang Lei, Jiangang Guo, Fumitaka Hayashi, Hideo Hosono | American Physical Society (APS) | Physical Review B | 2014
61ba9b07d52116ffe1c50feb | Ax(NH3/NH2 -)yFe2Se2 (A = alkali, alkali-earth and rare-earth metals) | 876746097 |  | Ax(NH3/NH2 -)yFe2Se2 |  |  | Alloys |  |  | A=alkali, alkali-earth, rare-earth metals | up to 45 K |  |  | body | paragraph | b1cc78206f | Emergence of magnetism and controlling factors of superconductivity in Li/Na-ammonia cointercalatedFeSe1âˆ’zTez | 10.1103/physrevb.90.214508 | Hechang Lei, Jiangang Guo, Fumitaka Hayashi, Hideo Hosono | American Physical Society (APS) | Physical Review B | 2014
61ba9b07d52116ffe1c50fec | K0.3(NH3)yFe2Se2 | -1196611332 |  | K0.3(NH3)yFe2Se2 |  |  | Hydrides, Nitrides, Iron-chalcogenides, Chalcogenides |  |  |  | 30 K |  |  | body | paragraph | b1cc78206f | Emergence of magnetism and controlling factors of superconductivity in Li/Na-ammonia cointercalatedFeSe1âˆ’zTez | 10.1103/physrevb.90.214508 | Hechang Lei, Jiangang Guo, Fumitaka Hayashi, Hideo Hosono | American Physical Society (APS) | Physical Review B | 2014
61ba9b07d52116ffe1c50fed | alkali-ammonia co-intercalated FeSe | 2020441343 |  | FeSe |  |  | Iron-chalcogenides, Chalcogenides |  |  |  | ~ 45 K |  |  | header | abstract | b1cc78206f | Emergence of magnetism and controlling factors of superconductivity in Li/Na-ammonia cointercalatedFeSe1âˆ’zTez | 10.1103/physrevb.90.214508 | Hechang Lei, Jiangang Guo, Fumitaka Hayashi, Hideo Hosono | American Physical Society (APS) | Physical Review B | 2014
61ba9b07d52116ffe1c50fee | (Li/Na)x(NH3)yFe2-Î´Se2 | -278013389 | (Li/Na | NH3)yFe2-Î´Se2 |  |  | Alloys |  |  |  | 45.7 K |  |  | body | paragraph | b1cc78206f | Emergence of magnetism and controlling factors of superconductivity in Li/Na-ammonia cointercalatedFeSe1âˆ’zTez | 10.1103/physrevb.90.214508 | Hechang Lei, Jiangang Guo, Fumitaka Hayashi, Hideo Hosono | American Physical Society (APS) | Physical Review B | 2014
61ba9b07720b8b3d36c50fa1 | MgB 2 | 1371200974 |  | MgB 2 |  |  | Alloys, Borides |  |  |  | 39 K |  |  | body | paragraph | 6ae9e648fa | Carbon concentration dependence of the superconducting transition temperature and structure of MgCxNi3 | 10.1016/s0038-1098(01)00470-7 | T G Amos, Q Huang, J W Lynn, T He, R J Cava | Elsevier BV | Solid State Communications | 2002
61ba9b07720b8b3d36c50fa2 | MgCNi 3 | -1782811637 |  | MgCNi 3 |  |  | Carbides |  |  |  | 8.2 K |  |  | body | paragraph | 6ae9e648fa | Carbon concentration dependence of the superconducting transition temperature and structure of MgCxNi3 | 10.1016/s0038-1098(01)00470-7 | T G Amos, Q Huang, J W Lynn, T He, R J Cava | Elsevier BV | Solid State Communications | 2002
61ba9b07720b8b3d36c50fa3 | x decreases from 0.98 to 0.91 | 780106118 | [7 empty] | x=from 0.98 to 0.91 | 7.3 to 3.4 K |  |  | body | paragraph | 6ae9e648fa | Carbon concentration dependence of the superconducting transition temperature and structure of MgCxNi3 | 10.1016/s0038-1098(01)00470-7 | T G Amos, Q Huang, J W Lynn, T He, R J Cava | Elsevier BV | Solid State Communications | 2002
61ba9b076a35f302ddc50fe5 | whereas -(ET) 2 KHg(SCN) 4 | -650181054 |  | -(ET) 2 KHg(SCN) 4 |  |  | Alloys |  |  |  | 1.15 K |  |  | body | paragraph | b552fc9f54 | Thermal expansion of organic superconductor Î±-(BEDT-TTF)2 NH4Hg(SCN)4 | 10.1063/1.5082324 | A V Dolbin, M V Khlistuck, V B Eselson, V G Gavrilko, N A Vinnikov, R M Basnukaeva, V A Konstantinov, K R Luchinskii, Y Nakazawa | AIP Publishing | Low Temperature Physics | 2019
61ba9b074217bb9076c5102c | hydrated sodium cobaltate | 1619463454 | hydrated sodium cobaltate | [7 empty] | 5 K |  |  | body | paragraph | 6125ccc922 | Optical evidence for the proximity to a spin-density-wave metallic state in $\mathsf{Na_{0.7}CoO_2}$ | 10.1140/epjb/e2004-00275-9 | G Caimi, L Degiorgi, H Berger, N Barisic, L ForrÃ³, F Bussy | Springer Science and Business Media LLC | The European Physical Journal B | 2013
61ba9b075cc438644dc51009 | Al | 947285727 |  | Al |  |  | Alloys |  |  |  | 1.2K |  |  | body | paragraph | a596ca4914 | Long-Range Spin-Triplet Helix in Proximity Induced Superconductivity in Spin-Orbit-Coupled Systems | 10.1103/physrevlett.113.227002 | Xin Liu, J K Jain, Chao-Xing Liu | American Physical Society (APS) | Physical Review Letters | 2014
61ba9b072a711de29cc50fc8 | underdoped Bi 2 Sr 2 CaCu 2 O 8+Î´ (Bi2212) | 250571481 | Bi2212 | Bi 2 Sr 2 CaCu 2 O 8+Î´ | underdoped |  | Alloys |  |  |  | 0, 25 and 65 K |  |  | body | paragraph | 2b8e76367c | Photoemission Evidence for a Remnant Fermi Surface and a d-Wave-Like Dispersion in Insulating Ca2CuO2Cl2 | 10.1126/science.282.5396.2067 | F Ronning, C Kim, D L Feng, D S Marshall, A G Loeser, L L Miller, J N Eckstein, I Bozovic, Z.-X Shen | American Association for the Advancement of Science (AAAS) | Science | 1999
61ba9b07a5c5381c2ec5101d | PCCO | 2132019268 | PCCO | [7 empty] | 19 K | resistivity |  | body | paragraph | ec916771d7 | Microwave Electrodynamics of Electron-Doped Cuprate Superconductors | 10.1103/physrevlett.85.3696 | J David Kokales, Patrick Fournier, Lucia V Mercaldo, Vladimir V Talanov, Richard L Greene, Steven M Anlage | American Physical Society (APS) | Physical Review Letters | 2000
61ba9b075ad933a7cac50f81 | non- substituted sample | -1505162146 |  |  | non- substituted | [5 empty] | 0.3 K |  |  | body | paragraph | 9d8ae5256d | Substitution effect of Zn and Cu in MgB2 on Tc and structure | 10.1016/s0038-1098(01)00207-1 | S M Kazakov, M Angst, J Karpinski, I M Fita, R Puzniak | Elsevier BV | Solid State Communications | 2001
61ba9b075ad933a7cac50f82 | substitution of 0.1 Zn | 1823215628 | [8 empty] | 0.3 K |  |  | body | paragraph | 9d8ae5256d | Substitution effect of Zn and Cu in MgB2 on Tc and structure | 10.1016/s0038-1098(01)00207-1 | S M Kazakov, M Angst, J Karpinski, I M Fita, R Puzniak | Elsevier BV | Solid State Communications | 2001
61ba9b075ad933a7cac50f83 | 0.05 Zn | -965710594 |  | 0.05 Zn |  |  | Alloys |  |  |  | 0.5 K | Susceptibility |  | header | abstract | 9d8ae5256d | Substitution effect of Zn and Cu in MgB2 on Tc and structure | 10.1016/s0038-1098(01)00207-1 | S M Kazakov, M Angst, J Karpinski, I M Fita, R Puzniak | Elsevier BV | Solid State Communications | 2001
61ba9b075ad933a7cac50f84 | MgB 2 | 1363505936 |  | MgB 2 |  |  | Alloys, Borides |  |  |  | 49 K |  |  | body | paragraph | 9d8ae5256d | Substitution effect of Zn and Cu in MgB2 on Tc and structure | 10.1016/s0038-1098(01)00207-1 | S M Kazakov, M Angst, J Karpinski, I M Fita, R Puzniak | Elsevier BV | Solid State Communications | 2001
61ba9b075ad933a7cac50f85 | MgB 2 | 1382751264 |  | MgB 2 |  |  | Alloys, Borides |  |  |  | 39K |  |  | body | paragraph | 9d8ae5256d | Substitution effect of Zn and Cu in MgB2 on Tc and structure | 10.1016/s0038-1098(01)00207-1 | S M Kazakov, M Angst, J Karpinski, I M Fita, R Puzniak | Elsevier BV | Solid State Communications | 2001
61ba9b0720fc3eae4bc51033 | BSCO | 1308576497 | BSCO | [7 empty] | 90K |  |  | body | paragraph | 6ed214e998 | Thermodynamics of the Two-Dimensional Hubbard Model Based on the Exact Two-Body S-Matrix | 10.1007/s13538-012-0068-z | AndrÃ© Leclair | Springer Science and Business Media LLC | Brazilian Journal of Physics | 2010
61ba9b0720fc3eae4bc51034 | BSCO | 1308576497 | BSCO | [7 empty] | 120K |  |  | body | paragraph | 6ed214e998 | Thermodynamics of the Two-Dimensional Hubbard Model Based on the Exact Two-Body S-Matrix | 10.1007/s13538-012-0068-z | AndrÃ© Leclair | Springer Science and Business Media LLC | Brazilian Journal of Physics | 2010
61ba9b088452d931a5c50fc5 | underdoped Bi 2 Sr 2 CaCu 2 O 8+x (Bi-2212) films | 2025733827 | Bi-2212 | Bi 2 Sr 2 CaCu 2 O 8+x | underdoped | films | Alloys |  |  |  | 6K |  |  | body | paragraph | 610c4c8b7b | Superfluid Density Measurements of Bi2Sr2CaCu2O8+xFilms from Optimal Doping to Strong Underdoping | 10.1088/1742-6596/400/2/022141 | Jie Yong, A Mccray, T R Lemberger, M Naamneh, A Kanigel, M Randeria | IOP Publishing | Journal of Physics: Conference Series | 2012
61ba9b088452d931a5c50fc6 | YBa 2 Cu 3 O 7- (YBCO) 1 | 200587952 | YBCO | YBa 2 Cu 3 O 7- ( |  |  | Alloys |  |  |  | 45 K |  |  | body | paragraph | 610c4c8b7b | Superfluid Density Measurements of Bi2Sr2CaCu2O8+xFilms from Optimal Doping to Strong Underdoping | 10.1088/1742-6596/400/2/022141 | Jie Yong, A Mccray, T R Lemberger, M Naamneh, A Kanigel, M Randeria | IOP Publishing | Journal of Physics: Conference Series | 2012
61ba9b088452d931a5c50fc7 | Bi 2.15 Sr 1.85 CaCu 2 O 8+x powders 13 | 1393120908 | 13 | Bi 2.15 Sr 1.85 CaCu 2 O 8+x |  | powders | Alloys |  |  |  | 80 K |  |  | body | figure | 610c4c8b7b | Superfluid Density Measurements of Bi2Sr2CaCu2O8+xFilms from Optimal Doping to Strong Underdoping | 10.1088/1742-6596/400/2/022141 | Jie Yong, A Mccray, T R Lemberger, M Naamneh, A Kanigel, M Randeria | IOP Publishing | Journal of Physics: Conference Series | 2012
61ba9b08ef148cdddfc50ffa | TlSr 2 CaCu 2 O 7âˆ’Î´ | -1973289839 |  | TlSr 2 CaCu 2 O 7âˆ’Î´ |  |  | Oxides, Cuprates |  |  |  | 52 K |  |  | body | paragraph | 72c4c11dca | Properties of the Electronic Fluid of Superconducting Cuprates from 63Cu NMR Shift and Relaxation | 10.1007/s10948-019-05174-w | Marija Avramovska, Danica PaviÄ‡eviÄ‡, JÃ¼rgen Haase | Springer Science and Business Media LLC | Journal of Superconductivity and Novel Magnetism | 2019
61ba9b08ef148cdddfc50ffb | YBa 2 Cu 4 O 8 | -1913353498 |  | YBa 2 Cu 4 O 8 |  |  | Oxides, Cuprates |  |  |  | 81 K |  |  | body | paragraph | 72c4c11dca | Properties of the Electronic Fluid of Superconducting Cuprates from 63Cu NMR Shift and Relaxation | 10.1007/s10948-019-05174-w | Marija Avramovska, Danica PaviÄ‡eviÄ‡, JÃ¼rgen Haase | Springer Science and Business Media LLC | Journal of Superconductivity and Novel Magnetism | 2019
61ba9b087b1a7abb24c50fb6 | x = 0, 0.01, 0.05, 0.08 and 0.14 | 1687725119 | [7 empty] | x=0, 0.01, 0.05, 0.08, 0.14 | 93, 92, 91, 89 and 87 K |  |  | body | paragraph | 096ca1c2ad | Experimental evidence of two distinct charge carriers in underdoped cuprate superconductors | 10.1103/physrevb.77.224511 | Samuele Sanna, Francesco Coneri, Americo Rigoldi, Giorgio Concas, Roberto De Renzi | American Physical Society (APS) | Physical Review B | 2014
61ba9b087b1a7abb24c50fb7 | x = 0 | -1333684023 | [7 empty] | x=0 | 92K |  |  | body | paragraph | 096ca1c2ad | Experimental evidence of two distinct charge carriers in underdoped cuprate superconductors | 10.1103/physrevb.77.224511 | Samuele Sanna, Francesco Coneri, Americo Rigoldi, Giorgio Concas, Roberto De Renzi | American Physical Society (APS) | Physical Review B | 2014
61ba9b08720b8b3d36c50fa4 | 10% and 20% Ni-doped samples | 1558449606 |  |  | 10% and 20% Ni | [5 empty] | 3.4 K |  |  | body | paragraph | 7b439c44b9 | Study of Ni and Zn doped CeOFeAs: Effect on the structural transition and specific heat capacity | 10.1016/j.physc.2013.04.077 | S J Singh, Jai Prakash, A Pal, S Patnaik, V P S Awana, A K Ganguli | Elsevier BV | Physica C: Superconductivity | 2013
61ba9b08ab9e3e9324c51010 | hy- drated sodium cobaltate 1 | -611982530 | sodium cobaltate 1 |  | hy- drated | [5 empty] | 4 K |  |  | body | paragraph | 2299fae84d | Electron-boson mode coupling and the pseudogap ofNaxCoO2by infrared spectroscopy | 10.1103/physrevb.73.014523 | D Wu, J L Luo, N L Wang | American Physical Society (APS) | Physical Review B | 2008
61ba9b082227d4ac07c50fcf | SnTe | -1715529857 |  | SnTe |  |  | Chalcogenides |  |  |  | 0.3 K |  |  | body | paragraph | a47a3067b7 | Majorana Modes at the Ends of Superconductor Vortices in Doped Topological Insulators | 10.1103/physrevlett.107.097001 | Pavan Hosur, Pouyan Ghaemi, Roger S K Mong, Ashvin Vishwanath | American Physical Society (APS) | Physical Review Letters | 2011
61ba9b082227d4ac07c50fd0 | TlBiTe 2 (Bi 2 Te 3 | 178651628 |  | TlBiTe 2 (Bi 2 Te 3 |  |  | Alloys |  |  |  | 0.14 K |  | 3.1 GPa | body | paragraph | a47a3067b7 | Majorana Modes at the Ends of Superconductor Vortices in Doped Topological Insulators | 10.1103/physrevlett.107.097001 | Pavan Hosur, Pouyan Ghaemi, Roger S K Mong, Ashvin Vishwanath | American Physical Society (APS) | Physical Review Letters | 2011
61ba9b082227d4ac07c50fd1 | n-doping Bi 2 Te 3 | -1816719372 |  | Bi 2 Te 3 |  |  | Chalcogenides |  |  |  | 5.5 K |  |  | body | paragraph | a47a3067b7 | Majorana Modes at the Ends of Superconductor Vortices in Doped Topological Insulators | 10.1103/physrevlett.107.097001 | Pavan Hosur, Pouyan Ghaemi, Roger S K Mong, Ashvin Vishwanath | American Physical Society (APS) | Physical Review Letters | 2011
61ba9b082227d4ac07c50fd2 | Bi 2 Se 3 | 675041514 |  | Bi 2 Se 3 |  |  | Chalcogenides |  |  |  | 3.8 K |  |  | body | paragraph | a47a3067b7 | Majorana Modes at the Ends of Superconductor Vortices in Doped Topological Insulators | 10.1103/physrevlett.107.097001 | Pavan Hosur, Pouyan Ghaemi, Roger S K Mong, Ashvin Vishwanath | American Physical Society (APS) | Physical Review Letters | 2011
61ba9b082227d4ac07c50fd3 | GeTe | 1631554656 |  | GeTe |  |  | Chalcogenides |  |  |  | 0.3 K |  |  | body | paragraph | a47a3067b7 | Majorana Modes at the Ends of Superconductor Vortices in Doped Topological Insulators | 10.1103/physrevlett.107.097001 | Pavan Hosur, Pouyan Ghaemi, Roger S K Mong, Ashvin Vishwanath | American Physical Society (APS) | Physical Review Letters | 2011
61ba9b082227d4ac07c50fd4 | Cu x Bi 2 Se 3 | 39880371 |  | Cu x Bi 2 Se 3 |  |  | Chalcogenides |  |  |  | 3.8 K |  |  | body | paragraph | a47a3067b7 | Majorana Modes at the Ends of Superconductor Vortices in Doped Topological Insulators | 10.1103/physrevlett.107.097001 | Pavan Hosur, Pouyan Ghaemi, Roger S K Mong, Ashvin Vishwanath | American Physical Society (APS) | Physical Review Letters | 2011
61ba9b0985b12ae79ac50fe1 | optimally doped CBCCO âˆ’ 2 Ã— 2 | 1746427478 | CBCCO âˆ’ 2 Ã— 2 |  | optimally doped | [5 empty] | 80 K |  |  | header | abstract | ff7a387979 | Superconducting properties of [BaCuO x ] 2 / [CaCuO 2 ] n artificial structures with ultrathick CaCuO 2 blocks |  | G Balestrino, S Lavanga, P G Medaglia, S Martellucci, A Paoletti, G Pasquini, G Petrocelli, A Tebano, A A Varlamov, L Maritato, M Salvato |  |  | 2013
61ba9b0985b12ae79ac50fe2 | optimally doped CBCCO âˆ’ 2 Ã— 2 superlattice | 1364016702 | CBCCO |  | optimally doped | [5 empty] | 80 K |  |  | body | paragraph | ff7a387979 | Superconducting properties of [BaCuO x ] 2 / [CaCuO 2 ] n artificial structures with ultrathick CaCuO 2 blocks |  | G Balestrino, S Lavanga, P G Medaglia, S Martellucci, A Paoletti, G Pasquini, G Petrocelli, A Tebano, A A Varlamov, L Maritato, M Salvato |  |  | 2013
61ba9b093af0453d0cc50ff9 | Pr 0.33 Ca 1.67 MnO 4 | -2071744180 |  | Pr 0.33 Ca 1.67 MnO 4 |  |  | Oxides |  |  |  | 100K |  |  | body | figure | 42320696b4 | Hourglass Dispersion in Overdoped Single-Layered Manganites | 10.1103/physrevlett.108.247209 | H Ulbrich, P Steffens, D Lamago, Y Sidis, M Braden | American Physical Society (APS) | Physical Review Letters | 2011
61ba9b0a783c1e8128c510c4 | YPd 2 Sn | 1172434109 |  | YPd 2 Sn |  |  | Alloys |  |  |  | 5.4 K |  |  | body |  | f2b6ab64ec | Î¼SR and NMR study of the superconducting Heusler compound YPd2Sn | 10.1103/physrevb.88.094518 | H Saadaoui, T Shiroka, A Amato, C Baines, H Luetkens, E Pomjakushina, V Pomjakushin, J Mesot, M Pikulski, E Morenzoni | American Physical Society (APS) | Physical Review B | 2013
61ba9b0a783c1e8128c510c5 | YPd2Sn | 648156051 |  | YPd2Sn |  |  | Alloys |  |  |  | 5.4 K |  |  | header | abstract | f2b6ab64ec | Î¼SR and NMR study of the superconducting Heusler compound YPd2Sn | 10.1103/physrevb.88.094518 | H Saadaoui, T Shiroka, A Amato, C Baines, H Luetkens, E Pomjakushina, V Pomjakushin, J Mesot, M Pikulski, E Morenzoni | American Physical Society (APS) | Physical Review B | 2013
61ba9b0a14d91e0862c50fdb | 2H-NbSe 2 | -291202628 |  | 2H-NbSe 2 |  |  | Alloys |  |  |  | 7.2 K |  |  | body | paragraph | 63e9c853f6 | Effects of gap anisotropy upon the electronic structure around a superconducting vortex | 10.1103/physrevb.56.9052 | Nobuhiko Hayashi, Masanori Ichioka, Kazushige Machida | American Physical Society (APS) | Physical Review B | 1997
61ba9b0a85fc223534c50f98 | MgB 2 | 1394298742 |  | MgB 2 |  |  | Alloys, Borides |  |  |  | 38 K |  |  | body | paragraph | c48495acd2 | Irreversibility line of the MgB 2 superconductor |  | Y Z Zhang, R Deltour, H H Wen, J F De Marneffe, H Chen, S F Wang, S Y Dai, Y L Zhou, Q Li, A G M Jansen, P Wyder, Z X Zhao |  |  | 2002
61ba9b0a85fc223534c50f99 | non-oriented polycrystals | 871587101 |  |  | non-oriented | polycrystals |  |  |  |  | 39 K |  |  | body | paragraph | c48495acd2 | Irreversibility line of the MgB 2 superconductor |  | Y Z Zhang, R Deltour, H H Wen, J F De Marneffe, H Chen, S F Wang, S Y Dai, Y L Zhou, Q Li, A G M Jansen, P Wyder, Z X Zhao |  |  | 2002
61ba9b0a85fc223534c50f9a | MgB 2 | 1490580216 |  | MgB 2 |  |  | Alloys, Borides |  |  |  | 39 K |  |  | body | paragraph | c48495acd2 | Irreversibility line of the MgB 2 superconductor |  | Y Z Zhang, R Deltour, H H Wen, J F De Marneffe, H Chen, S F Wang, S Y Dai, Y L Zhou, Q Li, A G M Jansen, P Wyder, Z X Zhao |  |  | 2002
61ba9b0a85fc223534c50f9b | MgB 2 | 1798707928 |  | MgB 2 |  |  | Alloys, Borides |  |  |  | 39 K |  |  | body | paragraph | c48495acd2 | Irreversibility line of the MgB 2 superconductor |  | Y Z Zhang, R Deltour, H H Wen, J F De Marneffe, H Chen, S F Wang, S Y Dai, Y L Zhou, Q Li, A G M Jansen, P Wyder, Z X Zhao |  |  | 2002
61ba9b0a56f16aed29c51032 | NbN | -1176629894 |  | NbN |  |  | Nitrides |  |  |  | 15 K |  |  | body | paragraph | 7dc4d04f42 | Bright On-Demand Source of Antibunched Microwave Photons Based on Inelastic Cooper Pair Tunneling | 10.1103/physrevx.9.021016 | A Grimm, F Blanchet, R Albert, J LeppÃ¤kangas, S Jebari, D Hazra, F Gustavo, J-L Thomassin, E Dupont-Ferrier, F Portier, M Hofheinz | American Physical Society (APS) | Physical Review X | 2018
61ba9b0a3136e52869c50ff1 | Sr 2 RuO 4 | 1605643592 |  | Sr 2 RuO 4 |  |  | Oxides |  |  |  | 1.5 K |  |  | body | paragraph | b1cb2b3625 | Detailed study of the ac susceptibility ofSr2RuO4in oriented magnetic fields | 10.1103/physrevb.66.214514 | Hiroshi Yaguchi, Takashi Akima, Zhiqiang Mao, Yoshiteru Maeno, Takehiko Ishiguro | American Physical Society (APS) | Physical Review B | 2014
61ba9b0a5cc438644dc5100b | Al | 695029643 |  | Al |  |  | Alloys |  |  |  | 1.2K |  |  | body | figure | f33a259ca7 | Strong-coupling BCS models of Josephson qubits | 10.1088/0953-8984/25/3/035701 | Robert Alicki, W Miklaszewski | IOP Publishing | Journal of Physics: Condensed Matter | 2011
61ba9b0a2b9a12e3d2c51005 | InxO films | -1155633661 |  | InxO |  | films | Alloys |  |  |  | 1.5K |  |  | body | paragraph | 2d3537e4ae | Compositional disorder and transport peculiarities in the amorphous indium oxides | 10.1103/physrevb.86.165101 | U Givan, Z Ovadyahu | American Physical Society (APS) | Physical Review B | 2012
61ba9b0a12cb23f3dfc50fe9 | CaC 6 | 1389618257 |  | CaC 6 |  |  | Carbides |  |  |  | 11.5K |  |  | body | paragraph | 4b3d69a095 | Muon spin rotation study of the magnetic penetration depth in the intercalated graphite superconductorCaC6 | 10.1103/physrevb.82.014530 | D Di Castro, A Kanigel, A Maisuradze, A Keren, P Postorino, D Rosenmann, U Welp, G Karapetrov, H Claus, D G Hinks, A Amato, J C Campuzano | American Physical Society (APS) | Physical Review B | 2010
61ba9b0bdc085aa023c50fc9 | undoped sample Ba 0.5 K 0.5 Fe 2 As 2 | -1232096668 |  | Ba 0.5 K 0.5 Fe 2 As 2 | undoped |  | Iron-pnictides, Pnictides |  |  |  | 35 K |  |  | body | paragraph | 7516406500 | Contrasting impurity scattering and pair-breaking effects by doping Mn and Zn inBa0.5K0.5Fe2As2 | 10.1103/physrevb.81.174529 | Peng Cheng, Bing Shen, Jiangping Hu, Hai-Hu Wen | American Physical Society (APS) | Physical Review B | 2010
61ba9b0bdc085aa023c50fca | Zn-doped samples | 1816687169 |  |  | Zn | [5 empty] | 3.4 K |  |  | body | figure | 7516406500 | Contrasting impurity scattering and pair-breaking effects by doping Mn and Zn inBa0.5K0.5Fe2As2 | 10.1103/physrevb.81.174529 | Peng Cheng, Bing Shen, Jiangping Hu, Hai-Hu Wen | American Physical Society (APS) | Physical Review B | 2010
61ba9b0c7b1a7abb24c50fb9 | MgB 2 | 1303815612 |  | MgB 2 |  |  | Alloys, Borides |  |  |  | 28 K |  |  | body | paragraph | 36a51a7128 | Growth and Properties of Superconducting MgB 2 Thin Films |  | Michio Naito, Kenji Ueda
61ba9b0c7b1a7abb24c50fba | MgB 2 | 1413559536 |  | MgB 2 |  |  | Alloys, Borides |  |  |  | 40 K |  |  | body | paragraph | 36a51a7128 | Growth and Properties of Superconducting MgB 2 Thin Films |  | Michio Naito, Kenji Ueda
61ba9b0c7b1a7abb24c50fbb | MgB 2 films | 2126694201 |  | MgB 2 |  | films | Alloys, Borides |  |  |  | 25 K |  |  | body | paragraph | 36a51a7128 | Growth and Properties of Superconducting MgB 2 Thin Films |  | Michio Naito, Kenji Ueda
61ba9b0c7b1a7abb24c50fbc | post-annealed 5 nm film | -1710427243 | [8 empty] | 10 K |  |  | body | paragraph | 36a51a7128 | Growth and Properties of Superconducting MgB 2 Thin Films |  | Michio Naito, Kenji Ueda
61ba9b0c7b1a7abb24c50fbd | 2) Best films | -168701409 |  | 2) Best |  | films | Alloys |  |  |  | 39 K | resistance |  | body | paragraph | 36a51a7128 | Growth and Properties of Superconducting MgB 2 Thin Films |  | Michio Naito, Kenji Ueda
61ba9b0c7b1a7abb24c50fbe | MgB 2 thin films | 380132415 |  | MgB 2 |  | thin films | Alloys, Borides |  |  |  | 36 K |  |  | body | paragraph | 36a51a7128 | Growth and Properties of Superconducting MgB 2 Thin Films |  | Michio Naito, Kenji Ueda
61ba9b0c7b1a7abb24c50fbf | MgB 2 | 1348094770 |  | MgB 2 |  |  | Alloys, Borides |  |  |  | 23K |  |  | body | paragraph | 36a51a7128 | Growth and Properties of Superconducting MgB 2 Thin Films |  | Michio Naito, Kenji Ueda
61ba9b0c7b1a7abb24c50fc0 | Nb 3 Ge | -1990365659 |  | Nb 3 Ge |  |  | Alloys |  |  |  | 23 K |  |  | body | paragraph | 36a51a7128 | Growth and Properties of Superconducting MgB 2 Thin Films |  | Michio Naito, Kenji Ueda
61ba9b0c7b1a7abb24c50fc1 | MgB 2 | 1394311396 |  | MgB 2 |  |  | Alloys, Borides |  |  |  | 40 K |  |  | body | paragraph | 36a51a7128 | Growth and Properties of Superconducting MgB 2 Thin Films |  | Michio Naito, Kenji Ueda
61ba9b0c7b1a7abb24c50fc2 | MgB 2 films | 1924498747 |  | MgB 2 |  | films | Alloys, Borides |  |  |  | 33 K |  |  | body | paragraph | 36a51a7128 | Growth and Properties of Superconducting MgB 2 Thin Films |  | Michio Naito, Kenji Ueda
61ba9b0c7b1a7abb24c50fc3 | MgB 2 films | 1995753421 |  | MgB 2 |  | films | Alloys, Borides |  |  |  | 28 K |  |  | body | paragraph | 36a51a7128 | Growth and Properties of Superconducting MgB 2 Thin Films |  | Michio Naito, Kenji Ueda
61ba9b0c7b1a7abb24c50fc4 | YPd 2 B 2 C | 1519185900 |  | YPd 2 B 2 C |  |  | Carbides, Borides |  |  |  | 40 K |  |  | body | paragraph | 36a51a7128 | Growth and Properties of Superconducting MgB 2 Thin Films |  | Michio Naito, Kenji Ueda
61ba9b0c7b1a7abb24c50fc5 | MgB 2 films | 2120894451 |  | MgB 2 |  | films | Alloys, Borides |  |  |  | 24 K |  |  | body | paragraph | 36a51a7128 | Growth and Properties of Superconducting MgB 2 Thin Films |  | Michio Naito, Kenji Ueda
61ba9b0c56f16aed29c51033 | 0.42 â‰¤ x â‰¤ 1 | -994219282 | [7 empty] | x=â‰¤ 1 | 25 K |  |  | header | abstract | 8e968c02fd | Quantum oscillation studies of the Fermi surface of iron-pnictide superconductors | 10.1088/0034-4885/74/12/124507 | A Carrington | IOP Publishing | Reports on Progress in Physics | 2011
61ba9b0c56f16aed29c51034 | x = 0.33 | -1776638293 | [7 empty] | x=0.33 | 30 K |  |  | body | paragraph | 8e968c02fd | Quantum oscillation studies of the Fermi surface of iron-pnictide superconductors | 10.1088/0034-4885/74/12/124507 | A Carrington | IOP Publishing | Reports on Progress in Physics | 2011
61ba9b0c56f16aed29c51035 | x = 0.63 | 377804833 | [7 empty] | x=0.63 | 7 K |  |  | body | paragraph | 8e968c02fd | Quantum oscillation studies of the Fermi surface of iron-pnictide superconductors | 10.1088/0034-4885/74/12/124507 | A Carrington | IOP Publishing | Reports on Progress in Physics | 2011
61ba9b0c56f16aed29c51036 | x down to 0.42 | -945491063 | [7 empty] | x=0.42 | 25 K |  |  | body | paragraph | 8e968c02fd | Quantum oscillation studies of the Fermi surface of iron-pnictide superconductors | 10.1088/0034-4885/74/12/124507 | A Carrington | IOP Publishing | Reports on Progress in Physics | 2011
61ba9b0c56f16aed29c51037 | LaFeAsO | 626912721 |  | LaFeAsO |  |  | Iron-pnictides, Oxides, Pnictides |  |  |  | below 6 K |  |  | body | paragraph | 8e968c02fd | Quantum oscillation studies of the Fermi surface of iron-pnictide superconductors | 10.1088/0034-4885/74/12/124507 | A Carrington | IOP Publishing | Reports on Progress in Physics | 2011
61ba9b0cc0bff55f4cc51009 | CeAu 2 Si 2 | 26750090 |  | CeAu 2 Si 2 |  |  | Alloys |  |  |  | 2.5 K | Superconduc- tivity |  | body | paragraph | 16797ac92f | High-Pressure Study of the Ground- and Superconducting-State Properties of CeAu2Si2 | 10.7566/jpsj.86.064710 | Gernot W Scheerer, GaÃ©tan Giriat, Zhi Ren, GÃ©rard Lapertot, Didier Jaccard | Physical Society of Japan | Journal of the Physical Society of Japan | 2017
61ba9b0ca5c5381c2ec51020 | indium | -130712013 | indium | In | [6 empty] | 3.4 K | magnetization |  | body | paragraph | 93bbf40f96 | Anomalous electron-phonon coupling probed on the surface of superconductorZrB12 | 10.1103/physrevb.72.224509 | R Khasanov, D Di Castro, M Belogolovskii, Yu U Paderno, V Filippov, R BrÃ¼tsch, H Keller | American Physical Society (APS) | Physical Review B | 2013
61ba9b0ca5c5381c2ec51021 | zirconium dodeca- boride ZrB12 | -678366328 | zirconium dodeca- boride ZrB12 | ZrB12 | [6 empty] | 6.0 K | Magnetization | 10.5 kbar | header | abstract | 93bbf40f96 | Anomalous electron-phonon coupling probed on the surface of superconductorZrB12 | 10.1103/physrevb.72.224509 | R Khasanov, D Di Castro, M Belogolovskii, Yu U Paderno, V Filippov, R BrÃ¼tsch, H Keller | American Physical Society (APS) | Physical Review B | 2013
61ba9b0d7c13e4f711c50f9b | Sr 2 RuO 4 crystals without Ti and Ir substitutions | -377755429 |  | Sr 2 RuO 4 |  | crystals | Oxides | crystals |  |  | 1.42 K | Ï ab |  | body | paragraph | f3306a2cef | Effects of In-Plane Impurity Substitution in Sr2RuO4 | 10.1143/jpsj.72.237 | Naoki Kikugawa, Andrew Peter Mackenzie, Yoshiteru Maeno | Physical Society of Japan | Journal of the Physical Society of Japan | 2002
61ba9b0d85b12ae79ac50fe4 | binary inter-metallic compound magnesium diboride (MgB 2 ) (1,2) | 1905308123 | magnesium diboride | MgB 2 |  |  | Alloys, Borides |  |  |  | 39K |  |  | body | paragraph | 71f6692939 | Growth mechanism of superconducting MgB2 films prepared by various methods | 10.1557/jmr.2001.0375 | H Y Zhai, H M Christen, L Zhang, M Paranthaman, C Cantoni, B C Sales, P H Fleming, D K Christen, D H Lowndes | Cambridge University Press (CUP) | Journal of Materials Research | 2001
61ba9b0d85b12ae79ac50fe5 | Sample E | 1658189438 |  | Sample E |  |  | Alloys |  |  |  | 0 ~ 24 K |  |  | body | paragraph | 71f6692939 | Growth mechanism of superconducting MgB2 films prepared by various methods | 10.1557/jmr.2001.0375 | H Y Zhai, H M Christen, L Zhang, M Paranthaman, C Cantoni, B C Sales, P H Fleming, D K Christen, D H Lowndes | Cambridge University Press (CUP) | Journal of Materials Research | 2001
61ba9b0d20fc3eae4bc51037 | crystal A (B) | 1644184085 |  | A |  | crystal | Alloys |  |  |  | 1.30 (1.85) K |  |  | body | paragraph | ca5677077c | Superconductivity in the Î²-pyrochlore osmates | 10.1016/j.physc.2007.03.376 | M BrÃ¼hwiler, T Schulze, S M Kazakov, Z Bukowski, R Puzniak, N D Zhigadlo, J Karpinski, B Batlogg | Elsevier BV | Physica C: Superconductivity and its Applications | 2007
61ba9b0d20fc3eae4bc51038 | LiTi 2 O 4 | -130329624 |  | LiTi 2 O 4 |  |  | Oxides |  |  |  | 13.7 K |  |  | body | paragraph | ca5677077c | Superconductivity in the Î²-pyrochlore osmates | 10.1016/j.physc.2007.03.376 | M BrÃ¼hwiler, T Schulze, S M Kazakov, Z Bukowski, R Puzniak, N D Zhigadlo, J Karpinski, B Batlogg | Elsevier BV | Physica C: Superconductivity and its Applications | 2007
61ba9b0d20fc3eae4bc51039 | Cd 2 Re 2 O 7 | 1813815410 |  | Cd 2 Re 2 O 7 |  |  | Oxides |  |  |  | 1 K |  |  | body | paragraph | ca5677077c | Superconductivity in the Î²-pyrochlore osmates | 10.1016/j.physc.2007.03.376 | M BrÃ¼hwiler, T Schulze, S M Kazakov, Z Bukowski, R Puzniak, N D Zhigadlo, J Karpinski, B Batlogg | Elsevier BV | Physica C: Superconductivity and its Applications | 2007
61ba9b0d20fc3eae4bc5103a | Sr 2 RuO 4 | 1438132752 |  | Sr 2 RuO 4 |  |  | Oxides |  |  |  | 1 K |  |  | body | paragraph | ca5677077c | Superconductivity in the Î²-pyrochlore osmates | 10.1016/j.physc.2007.03.376 | M BrÃ¼hwiler, T Schulze, S M Kazakov, Z Bukowski, R Puzniak, N D Zhigadlo, J Karpinski, B Batlogg | Elsevier BV | Physica C: Superconductivity and its Applications | 2007
61ba9b0d20fc3eae4bc5103b | Cd 2 Re 2 O 7 single crystal | 389005991 |  | Cd 2 Re 2 O 7 |  | single crystal | Oxides |  |  |  | 0.98 K | specific heat |  | body | paragraph | ca5677077c | Superconductivity in the Î²-pyrochlore osmates | 10.1016/j.physc.2007.03.376 | M BrÃ¼hwiler, T Schulze, S M Kazakov, Z Bukowski, R Puzniak, N D Zhigadlo, J Karpinski, B Batlogg | Elsevier BV | Physica C: Superconductivity and its Applications | 2007
61ba9b0d20fc3eae4bc5103c | Cd 2 Re 2 O 7 single crystal | 389005991 |  | Cd 2 Re 2 O 7 |  | single crystal | Oxides |  |  |  | 0.97 K |  |  | body | paragraph | ca5677077c | Superconductivity in the Î²-pyrochlore osmates | 10.1016/j.physc.2007.03.376 | M BrÃ¼hwiler, T Schulze, S M Kazakov, Z Bukowski, R Puzniak, N D Zhigadlo, J Karpinski, B Batlogg | Elsevier BV | Physica C: Superconductivity and its Applications | 2007
61ba9b0d49d0b378c6c50fd4 | (Nb,Ta) | 1591053284 |  | (Nb,Ta |  |  | Alloys |  |  |  | 6-7 K |  |  | body | figure | 61ab6f0784 | Muon spin relaxation studies of the frustrated quasi-two-dimensional square-lattice spin systemCu(Cl,Br)La(Nb,Ta)2O7: Evolution from spin-gap to antiferromagnetic state | 10.1103/physrevb.80.174408 | Y J Uemura, A A Aczel, Y Ajiro, J P Carlo, T Goko, D A Goldfeld, A Kitada, G M Luke, G J Macdougall, I G Mihailescu, J A Rodriguez, P L Russo, Y Tsujimoto, C R Wiebe, T J Williams, T Yamamoto, K Yoshimura, H Kageyama | American Physical Society (APS) | Physical Review B | 2014
61ba9b0d49d0b378c6c50fd5 | x = 0.66, 0.33 and 0.2 | -2128708450 | [7 empty] | x=0.66, 0.33, 0.2 | 6 K |  |  | body | figure | 61ab6f0784 | Muon spin relaxation studies of the frustrated quasi-two-dimensional square-lattice spin systemCu(Cl,Br)La(Nb,Ta)2O7: Evolution from spin-gap to antiferromagnetic state | 10.1103/physrevb.80.174408 | Y J Uemura, A A Aczel, Y Ajiro, J P Carlo, T Goko, D A Goldfeld, A Kitada, G M Luke, G J Macdougall, I G Mihailescu, J A Rodriguez, P L Russo, Y Tsujimoto, C R Wiebe, T J Williams, T Yamamoto, K Yoshimura, H Kageyama | American Physical Society (APS) | Physical Review B | 2014
61ba9b0d49d0b378c6c50fd6 | (Cl 1âˆ’x Br x ) systems with x â‰¤ 0.66 | 828825796 |  | (Cl 1âˆ’x Br x |  |  | Alloys |  |  | x=â‰¤ 0.66 | 6 K |  |  | body | figure | 61ab6f0784 | Muon spin relaxation studies of the frustrated quasi-two-dimensional square-lattice spin systemCu(Cl,Br)La(Nb,Ta)2O7: Evolution from spin-gap to antiferromagnetic state | 10.1103/physrevb.80.174408 | Y J Uemura, A A Aczel, Y Ajiro, J P Carlo, T Goko, D A Goldfeld, A Kitada, G M Luke, G J Macdougall, I G Mihailescu, J A Rodriguez, P L Russo, Y Tsujimoto, C R Wiebe, T J Williams, T Yamamoto, K Yoshimura, H Kageyama | American Physical Society (APS) | Physical Review B | 2014
61ba9b0dd52116ffe1c50ff2 | CaFe 1âˆ’x Co x AsF with x = 0.12 | -606069426 |  | CaFe 1âˆ’x Co x AsF |  |  | Iron-pnictides, Pnictides, Fluorides |  |  | x=0.12 | 21 K | magnetic susceptibility | 0.22 GPa | body |  | f9a7edacb2 | Growth and characterization of CaFe1-Co AsF single crystals by CaAs flux method | 10.1016/j.jcrysgro.2016.07.029 | Yonghui Ma, Kangkang Hu, Qiucheng Ji, Bo Gao, Hui Zhang, Gang Mu, Fuqiang Huang, Xiaoming Xie | Elsevier BV | Journal of Crystal Growth | 2016
61ba9b0dd52116ffe1c50ff3 | x = 0.12 | -227923884 | [7 empty] | x=0.12 | 21 K | resistivity |  | header | abstract | f9a7edacb2 | Growth and characterization of CaFe1-Co AsF single crystals by CaAs flux method | 10.1016/j.jcrysgro.2016.07.029 | Yonghui Ma, Kangkang Hu, Qiucheng Ji, Bo Gao, Hui Zhang, Gang Mu, Fuqiang Huang, Xiaoming Xie | Elsevier BV | Journal of Crystal Growth | 2016
61ba9b0dd52116ffe1c50ff4 | CaFe 1âˆ’x Co x AsF | -322422934 |  | CaFe 1âˆ’x Co x AsF |  |  | Iron-pnictides, Pnictides, Fluorides |  |  |  | 21.5 K |  |  | body | paragraph | f9a7edacb2 | Growth and characterization of CaFe1-Co AsF single crystals by CaAs flux method | 10.1016/j.jcrysgro.2016.07.029 | Yonghui Ma, Kangkang Hu, Qiucheng Ji, Bo Gao, Hui Zhang, Gang Mu, Fuqiang Huang, Xiaoming Xie | Elsevier BV | Journal of Crystal Growth | 2016
61ba9b0d6a35f302ddc50fe9 | Bi2212 | -1843603080 | Bi2212 | Bi2212Bi2212 | [6 empty] | 91K |  |  | body |  | 599b78ddb2 | A relation between the resonance neutron peak and ARPES data in cuprates | 10.1016/s0921-4526(99)01570-7 | Ar Abanov, Andrey V Chubukov | Elsevier BV | Physica B: Condensed Matter | 2013
61ba9b0d6a35f302ddc50fea | Bi2212 | -1814716847 | Bi2212 | Bi2212Bi2212 | [6 empty] | 87K |  |  | body |  | 599b78ddb2 | A relation between the resonance neutron peak and ARPES data in cuprates | 10.1016/s0921-4526(99)01570-7 | Ar Abanov, Andrey V Chubukov | Elsevier BV | Physica B: Condensed Matter | 2013
61ba9b0eab9e3e9324c51013 | 2H-NbSe 2 crystals | -702865392 |  | 2H-NbSe 2 |  | crystals | Alloys |  |  |  | 7.2K |  |  | body | paragraph | 702ac1d2de | Surface barrier dominated transport inNbSe2 | 10.1103/physrevb.58.r14763 | Y Paltiel, D T Fuchs, E Zeldov, Y N Myasoedov, H Shtrikman, M L Rappaport, E Y Andrei | American Physical Society (APS) | Physical Review B | 2014
61ba9b0e61d1c9d20fc50fd8 | S1 | 1072999836 | [8 empty] | 90.2 K |  |  | body | paragraph | 077b94860b | Evolution of the Fishtail-Effect in Pure and Ag-doped MG-YBCO | 10.1007/s10909-010-0198-z | D A Lotnyk, R V Vovk, M A Obolenskii, A A Zavgorodniy, J KovÃ¡Ä, V Antal, M KaÅˆuchovÃ¡, M Å efÄikovÃ¡, P Diko, A Feher, A Chroneos | Springer Science and Business Media LLC | Journal of Low Temperature Physics | 2014
61ba9b0e7f36ec6458c50fce | single crystals of Bi:2201 (Bi 1.74 Pb 0.38 Sr 1.88 Cu 1.00 O y | 1711664158 | Bi:2201 | Bi 1.74 Pb 0.38 Sr 1.88 Cu 1.00 O y |  | single crystals | Oxides, Cuprates |  |  |  | 16 K |  |  | body | paragraph | 5808eee347 | Free flux flow resistivity in a strongly overdoped high-Tccuprate: The purely viscous motion of the vortices in a semiclassicald-wave superconductor | 10.1103/physrevb.66.014527 | Y Matsuda, A Shibata, K Izawa, H Ikuta, M Hasegawa, Y Kato | American Physical Society (APS) | Physical Review B | 2002
61ba9b0e7f36ec6458c50fcf | Bi:2201 | -669216526 | Bi:2201 | [7 empty] | 16 K | resistivity |  | header | abstract | 5808eee347 | Free flux flow resistivity in a strongly overdoped high-Tccuprate: The purely viscous motion of the vortices in a semiclassicald-wave superconductor | 10.1103/physrevb.66.014527 | Y Matsuda, A Shibata, K Izawa, H Ikuta, M Hasegawa, Y Kato | American Physical Society (APS) | Physical Review B | 2002
61ba9b0e7f36ec6458c50fd0 | overdoped Bi:2201 | 199608082 | Bi:2201 |  | overdoped | [5 empty] | 18 K | magnetization |  | body | figure | 5808eee347 | Free flux flow resistivity in a strongly overdoped high-Tccuprate: The purely viscous motion of the vortices in a semiclassicald-wave superconductor | 10.1103/physrevb.66.014527 | Y Matsuda, A Shibata, K Izawa, H Ikuta, M Hasegawa, Y Kato | American Physical Society (APS) | Physical Review B | 2002
61ba9b0e2a711de29cc50fcc | NbN films | 1292378763 |  | NbN |  | films | Nitrides |  |  |  | 14.5 K | resistivity |  | body | paragraph | 7bf935b95d | Room temperature deposition of superconducting niobium nitride films by ion beam assisted sputtering | 10.1063/1.5031904 | Tomas Polakovic, Sergi Lendinez, John E Pearson, Axel Hoffmann, Volodymyr Yefremenko, Clarence L Chang, Whitney Armstrong, Kawtar Hafidi, Goran Karapetrov, Valentine Novosad | AIP Publishing | APL Materials | 2018
61ba9b0ea5c5381c2ec51022 | poly- crystalline MgB 2 | -1442612028 |  | MgB 2 | poly- crystalline |  | Alloys, Borides |  |  |  | 38.7 K |  |  | body | paragraph | 35ffe20069 | Negative thermal expansion ofMgB2in the superconducting state and anomalous behavior of the bulk GrÃ¼neisen function | 10.1103/physrevb.72.220505 | J J Neumeier, T Tomita, M Debessai, J S Schilling, P W Barnes, D G Hinks, J D Jorgensen | American Physical Society (APS) | Physical Review B | 2013
61ba9b0ea5c5381c2ec51023 | MgB 2 | 1831379150 |  | MgB 2 |  |  | Alloys, Borides |  |  |  | 24.5 K |  |  | body | paragraph | 35ffe20069 | Negative thermal expansion ofMgB2in the superconducting state and anomalous behavior of the bulk GrÃ¼neisen function | 10.1103/physrevb.72.220505 | J J Neumeier, T Tomita, M Debessai, J S Schilling, P W Barnes, D G Hinks, J D Jorgensen | American Physical Society (APS) | Physical Review B | 2013
61ba9b0ea5c5381c2ec51024 | MgB 2 | 1411645970 |  | MgB 2 |  |  | Alloys, Borides |  |  |  | 4.4 K |  |  | body | paragraph | 35ffe20069 | Negative thermal expansion ofMgB2in the superconducting state and anomalous behavior of the bulk GrÃ¼neisen function | 10.1103/physrevb.72.220505 | J J Neumeier, T Tomita, M Debessai, J S Schilling, P W Barnes, D G Hinks, J D Jorgensen | American Physical Society (APS) | Physical Review B | 2013
61ba9b0f1b93c0c6bec51030 | BaFe 2 As 2 | -398061546 |  | BaFe 2 As 2 |  |  | Iron-pnictides, Pnictides |  |  |  | 30 K |  |  | body | paragraph | e0e205bc04 | Spin excitations in optimally P-dopedBaFe2(As0.7P0.3)2superconductor | 10.1103/physrevb.94.094504 | Ding Hu, Zhiping Yin, Wenliang Zhang, R A Ewings, Kazuhiko Ikeuchi, Mitsutaka Nakamura, Bertrand Roessli, Yuan Wei, Lingxiao Zhao, Genfu Chen, Shiliang Li, Huiqian Luo, Kristjan Haule, Gabriel Kotliar, Pengcheng Dai | American Physical Society (APS) | Physical Review B | 2016
61ba9b0f1b93c0c6bec51031 | BaFe 2 (As 0.7 P 0.3 ) 2 | 55091997 |  | BaFe 2 (As 0.7 P 0.3 ) 2 |  |  | Iron-pnictides, Pnictides |  |  |  | 30 K |  |  | body | paragraph | e0e205bc04 | Spin excitations in optimally P-dopedBaFe2(As0.7P0.3)2superconductor | 10.1103/physrevb.94.094504 | Ding Hu, Zhiping Yin, Wenliang Zhang, R A Ewings, Kazuhiko Ikeuchi, Mitsutaka Nakamura, Bertrand Roessli, Yuan Wei, Lingxiao Zhao, Genfu Chen, Shiliang Li, Huiqian Luo, Kristjan Haule, Gabriel Kotliar, Pengcheng Dai | American Physical Society (APS) | Physical Review B | 2016
61ba9b0fd52116ffe1c50ff5 | Re | -729215162 |  | Re |  |  | Alloys |  |  |  | 1 K |  |  | body | paragraph | 988bfdc125 | Evidence of multiband superconductivity in theÎ²-phase Mo1âˆ’xRexalloys | 10.1088/0953-8984/27/4/045701 | Shyam Sundar, L S Sharath Chandra, M K Chattopadhyay, S B Roy | IOP Publishing | Journal of Physics: Condensed Matter | 2015
61ba9b0fd52116ffe1c50ff6 | Mo0.75Re0.25 | -1294281552 |  | Mo0.75Re0.25 |  |  | Alloys |  |  |  | 12.4 Â± 0.2 K |  |  | body | paragraph | 988bfdc125 | Evidence of multiband superconductivity in theÎ²-phase Mo1âˆ’xRexalloys | 10.1088/0953-8984/27/4/045701 | Shyam Sundar, L S Sharath Chandra, M K Chattopadhyay, S B Roy | IOP Publishing | Journal of Physics: Condensed Matter | 2015
61ba9b0fd52116ffe1c50ff7 | Mo0.75Re0.25 | -1398251034 |  | Mo0.75Re0.25 |  |  | Alloys |  |  |  | 9.6Â±0.1 K |  |  | body | figure | 988bfdc125 | Evidence of multiband superconductivity in theÎ²-phase Mo1âˆ’xRexalloys | 10.1088/0953-8984/27/4/045701 | Shyam Sundar, L S Sharath Chandra, M K Chattopadhyay, S B Roy | IOP Publishing | Journal of Physics: Condensed Matter | 2015
61ba9b0fd52116ffe1c50ff8 | Mo0.75Re0.25 | -1353967658 |  | Mo0.75Re0.25 |  |  | Alloys |  |  |  | 9.3 Â± 0.06 K |  |  | body | figure | 988bfdc125 | Evidence of multiband superconductivity in theÎ²-phase Mo1âˆ’xRexalloys | 10.1088/0953-8984/27/4/045701 | Shyam Sundar, L S Sharath Chandra, M K Chattopadhyay, S B Roy | IOP Publishing | Journal of Physics: Condensed Matter | 2015
61ba9b0fd52116ffe1c50ff9 | Mo | 866019135 |  | Mo |  |  | Alloys |  |  |  | 0.9 K |  |  | body | paragraph | 988bfdc125 | Evidence of multiband superconductivity in theÎ²-phase Mo1âˆ’xRexalloys | 10.1088/0953-8984/27/4/045701 | Shyam Sundar, L S Sharath Chandra, M K Chattopadhyay, S B Roy | IOP Publishing | Journal of Physics: Condensed Matter | 2015
61ba9b0fd52116ffe1c50ffa | Mo0.60Re0.40 | 156176416 |  | Mo0.60Re0.40 |  |  | Alloys |  |  |  | 9.6 Â± 0.1 K |  |  | body | paragraph | 988bfdc125 | Evidence of multiband superconductivity in theÎ²-phase Mo1âˆ’xRexalloys | 10.1088/0953-8984/27/4/045701 | Shyam Sundar, L S Sharath Chandra, M K Chattopadhyay, S B Roy | IOP Publishing | Journal of Physics: Condensed Matter | 2015
61ba9b0f56f16aed29c51039 | Al | 552562475 |  | Al |  |  | Alloys |  |  |  | 2.0 K |  |  | body | paragraph | ff9da0d55c | Optimizing Anharmonicity in Nanoscale Weak Link Josephson Junction Oscillators | 10.1103/physrevlett.103.087003 | R Vijay, J D Sau, Marvin L Cohen, I Siddiqi | American Physical Society (APS) | Physical Review Letters | 2009
61ba9b0f6a35f302ddc50feb | LaRu 3 Si 2 | -487264911 |  | LaRu 3 Si 2 |  |  | Alloys |  |  |  | 7.8 K |  |  | body | figure | 32a0c2202f | Anomalous properties in the normal and superconducting states of LaRu3Si2 | 10.1103/physrevb.84.214527 | Sheng Li, Bin Zeng, Xiangang Wan, Jian Tao, Fei Han, Huan Yang, Zhihe Wang, Hai-Hu Wen | American Physical Society (APS) | Physical Review B | 2011
61ba9b0f6a35f302ddc50fec | LaRu 3 Si 2 | -1191981637 |  | LaRu 3 Si 2 |  |  | Alloys |  |  |  | 7.8 K | specific heat |  | body |  | 32a0c2202f | Anomalous properties in the normal and superconducting states of LaRu3Si2 | 10.1103/physrevb.84.214527 | Sheng Li, Bin Zeng, Xiangang Wan, Jian Tao, Fei Han, Huan Yang, Zhihe Wang, Hai-Hu Wen | American Physical Society (APS) | Physical Review B | 2011
61ba9b0f6a35f302ddc50fed | LaRu 2 P 2 | -961396343 |  | LaRu 2 P 2 |  |  | Pnictides |  |  |  | 4.1 K |  |  | body | paragraph | 32a0c2202f | Anomalous properties in the normal and superconducting states of LaRu3Si2 | 10.1103/physrevb.84.214527 | Sheng Li, Bin Zeng, Xiangang Wan, Jian Tao, Fei Han, Huan Yang, Zhihe Wang, Hai-Hu Wen | American Physical Society (APS) | Physical Review B | 2011
61ba9b0f6a35f302ddc50fee | CeRu 3 Si 2 | -1735633832 |  | CeRu 3 Si 2 |  |  | Alloys |  |  |  | 1 K |  |  | body | figure | 32a0c2202f | Anomalous properties in the normal and superconducting states of LaRu3Si2 | 10.1103/physrevb.84.214527 | Sheng Li, Bin Zeng, Xiangang Wan, Jian Tao, Fei Han, Huan Yang, Zhihe Wang, Hai-Hu Wen | American Physical Society (APS) | Physical Review B | 2011
61ba9b0f2227d4ac07c50fd9 | Mo 2 CBr 2 | -1935698722 |  | Mo 2 CBr 2 |  |  | Carbides |  |  |  | 12.8 K |  |  | body | paragraph | 215758bd07 | Superconductivity of monolayer Mo2C: The key role of functional groups | 10.1063/1.4974085 | Jun-Jie Zhang, Shuai Dong | AIP Publishing | The Journal of Chemical Physics | 2017
61ba9b0f2227d4ac07c50fda | monolayer Mo 2 C | 414808433 |  | Mo 2 C |  |  | Carbides |  |  |  | below 5.9 K |  |  | body | paragraph | 215758bd07 | Superconductivity of monolayer Mo2C: The key role of functional groups | 10.1063/1.4974085 | Jun-Jie Zhang, Shuai Dong | AIP Publishing | The Journal of Chemical Physics | 2017
61ba9b0f2227d4ac07c50fdb | monolayer Mo 2 C | 360902430 |  | Mo 2 C |  |  | Carbides |  |  |  | 12 K |  |  | body | paragraph | 215758bd07 | Superconductivity of monolayer Mo2C: The key role of functional groups | 10.1063/1.4974085 | Jun-Jie Zhang, Shuai Dong | AIP Publishing | The Journal of Chemical Physics | 2017
61ba9b102a711de29cc50fcd | C-doped film | -1850700805 |  |  | C | film |  |  |  |  | 10 K | magnetization |  | body |  | 7b0340e3b1
61ba9b102a711de29cc50fce | C-doped film | -1814088602 |  |  | C | film |  |  |  |  | 38 -41 K |  |  | body | figure | 7b0340e3b1
61ba9b107ce09aab2ac50fe7 | SuFETs | -1592316963 |  | SuFETs |  |  | Alloys |  |  |  | 5âˆ’10 K |  |  | body | paragraph | c6cc012349 | Superconductivity controlled by polarization in field-effect devices of confined geometry | 10.1063/1.1844597 | Natalia Pavlenko, Franz Schwabl | AIP Publishing | Applied Physics Letters | 2004
61ba9b10a01e2beb09c5102d | REBCO | 450196589 | REBCO | [7 empty] | 4.2 K |  |  | body | paragraph | 8140e8a1e5 | Hysteresis Loss of REBCO Conductor Up to 35 T | 10.1109/tasc.2013.2281022 | Jun Lu, E S Choi, H Kandel, D V Abraimov, W D Markiewicz | Institute of Electrical and Electronics Engineers (IEEE) | IEEE Transactions on Applied Superconductivity | 2014
61ba9b100cb3d3a5e6c50fb6 | 2H-NbSe2 | -1373088421 |  | 2H-NbSe2 |  |  | Alloys |  |  |  | 7.2 K |  |  | body | paragraph | 807a70822c | Periodic surface modulation of (LaSe)1.14(NbSe2) observed by scanning tunneling microscopy |  | O Å ofranko, R T Leriche
61ba9b10d7a99c43e8c5101c | SrSn 3 Sb 4 | 1028197748 |  | SrSn 3 Sb 4 |  |  | Alloys |  |  |  | 3.9 K | magnetic susceptibility |  | header | abstract | 324e55558a | Superconductivity in Ba 2 Sn 3 Sb 6 and SrSn 3 Sb 4 |  | Laura Deakin, Robert Lam, Frank Marsiglio, Arthur Mar
61ba9b10d7a99c43e8c5101d | SrSn 3 | -1504962796 |  | SrSn 3 |  |  | Alloys |  |  |  | 5.4 K |  |  | body | paragraph | 324e55558a | Superconductivity in Ba 2 Sn 3 Sb 6 and SrSn 3 Sb 4 |  | Laura Deakin, Robert Lam, Frank Marsiglio, Arthur Mar
61ba9b10d7a99c43e8c5101e | elemental Sn | -1614333383 |  | Sn |  |  | Alloys |  |  |  | 3.722 K |  |  | body | paragraph | 324e55558a | Superconductivity in Ba 2 Sn 3 Sb 6 and SrSn 3 Sb 4 |  | Laura Deakin, Robert Lam, Frank Marsiglio, Arthur Mar
61ba9b10d7a99c43e8c5101f | La 13 Ga 8 Sb 21 | -1545729662 |  | La 13 Ga 8 Sb 21 |  |  | Alloys |  |  |  | 2.4 K |  |  | body | paragraph | 324e55558a | Superconductivity in Ba 2 Sn 3 Sb 6 and SrSn 3 Sb 4 |  | Laura Deakin, Robert Lam, Frank Marsiglio, Arthur Mar
61ba9b10d7a99c43e8c51020 | GaSb 3 | 97204135 |  | GaSb 3 |  |  | Alloys |  |  |  | 2.4 K |  |  | body | paragraph | 324e55558a | Superconductivity in Ba 2 Sn 3 Sb 6 and SrSn 3 Sb 4 |  | Laura Deakin, Robert Lam, Frank Marsiglio, Arthur Mar
61ba9b10d7a99c43e8c51021 | BaSn 3 | 1153401702 |  | BaSn 3 |  |  | Alloys |  |  |  | 4.3 K |  |  | body | paragraph | 324e55558a | Superconductivity in Ba 2 Sn 3 Sb 6 and SrSn 3 Sb 4 |  | Laura Deakin, Robert Lam, Frank Marsiglio, Arthur Mar
61ba9b1014d91e0862c50fdf | LiFeAs | -174301815 |  | LiFeAs |  |  | Iron-pnictides, Pnictides |  |  |  | 18 K |  |  | body | paragraph | 968a5af129 | Small and nearly isotropic hole-like Fermi surfaces in LiFeAs detected through de Haasâ€“van Alphen effect | 10.1103/physrevb.88.144518 | B Zeng, D Watanabe, Q R Zhang, G Li, T Besara, T Siegrist, L Y Xing, X C Wang, C Q Jin, P Goswami, M D Johannes, L Balicas | American Physical Society (APS) | Physical Review B | 2013
61ba9b1014d91e0862c50fe0 | LiFeP | -1127576570 |  | LiFeP |  |  | Iron-pnictides, Pnictides |  |  |  | 5 K |  |  | body | paragraph | 968a5af129 | Small and nearly isotropic hole-like Fermi surfaces in LiFeAs detected through de Haasâ€“van Alphen effect | 10.1103/physrevb.88.144518 | B Zeng, D Watanabe, Q R Zhang, G Li, T Besara, T Siegrist, L Y Xing, X C Wang, C Q Jin, P Goswami, M D Johannes, L Balicas | American Physical Society (APS) | Physical Review B | 2013
61ba9b10783c1e8128c510c9 | CaK(Fe 0.967 Ni 0.033 ) 4 As 4 | 525332453 |  | CaK(Fe 0.967 Ni 0.033 ) 4 As 4 |  |  | Iron-pnictides, Pnictides |  |  |  | 20 K |  |  | body | paragraph | 23e7c382d0 | Coexistence of superconductivity and magnetism in CaK(Fe1âˆ’xNix)4As4 as probed by 57Fe MÃ¶ssbauer spectroscopy | 10.1103/physrevb.98.144520 | Sergey L Bud'ko, Vladimir G Kogan, Ruslan Prozorov, William R Meier, Mingyu Xu, Paul C Canfield | American Physical Society (APS) | Physical Review B | 2018
61ba9b11c2c99830dec51001 | underdoped YBa 2 Cu 3 O 6.5 | 356597915 |  | YBa 2 Cu 3 O 6.5 | underdoped |  | Oxides, Cuprates |  |  |  | 50 K |  |  | body | paragraph | 0ec3151a37 | Anomalies of the infrared-active phonons in underdoped YBa2Cu3Oy as evidence for the intra-bilayer Josephson effect | 10.1016/s0038-1098(99)00377-4 | D Munzar, C Bernhard, A Golnik, J HumlÄ±ÌÄek, M Cardona | Elsevier BV | Solid State Communications | 1999
61ba9b11c2c99830dec51002 | y = 6.4 | -1300057710 | [7 empty] | y=6.4 | 25 K |  |  | body | paragraph | 0ec3151a37 | Anomalies of the infrared-active phonons in underdoped YBa2Cu3Oy as evidence for the intra-bilayer Josephson effect | 10.1016/s0038-1098(99)00377-4 | D Munzar, C Bernhard, A Golnik, J HumlÄ±ÌÄek, M Cardona | Elsevier BV | Solid State Communications | 1999
61ba9b11c2c99830dec51003 | YBa 2 Cu 3 O 6.5 | 1052344464 |  | YBa 2 Cu 3 O 6.5 |  |  | Oxides, Cuprates |  |  |  | 53 K |  |  | body | figure | 0ec3151a37 | Anomalies of the infrared-active phonons in underdoped YBa2Cu3Oy as evidence for the intra-bilayer Josephson effect | 10.1016/s0038-1098(99)00377-4 | D Munzar, C Bernhard, A Golnik, J HumlÄ±ÌÄek, M Cardona | Elsevier BV | Solid State Communications | 1999
61ba9b11c2c99830dec51004 | y = 6.8 | 317088104 | [7 empty] | y=6.8 | 80 K |  |  | body |  | 0ec3151a37 | Anomalies of the infrared-active phonons in underdoped YBa2Cu3Oy as evidence for the intra-bilayer Josephson effect | 10.1016/s0038-1098(99)00377-4 | D Munzar, C Bernhard, A Golnik, J HumlÄ±ÌÄek, M Cardona | Elsevier BV | Solid State Communications | 1999
61ba9b11c2c99830dec51005 | YBa2Cu3O6.5 | 1935931736 |  | YBa2Cu3O6.5 |  |  | Oxides, Cuprates |  |  |  | 53 K |  |  | body | paragraph | 0ec3151a37 | Anomalies of the infrared-active phonons in underdoped YBa2Cu3Oy as evidence for the intra-bilayer Josephson effect | 10.1016/s0038-1098(99)00377-4 | D Munzar, C Bernhard, A Golnik, J HumlÄ±ÌÄek, M Cardona | Elsevier BV | Solid State Communications | 1999
61ba9b11c2c99830dec51006 | y = 6.8 | 428769496 | [7 empty] | y=6.8 | 80 K |  |  | body | paragraph | 0ec3151a37 | Anomalies of the infrared-active phonons in underdoped YBa2Cu3Oy as evidence for the intra-bilayer Josephson effect | 10.1016/s0038-1098(99)00377-4 | D Munzar, C Bernhard, A Golnik, J HumlÄ±ÌÄek, M Cardona | Elsevier BV | Solid State Communications | 1999
61ba9b11c2c99830dec51007 | YBa2Cu3Oy with (a) y = 6.4 | 1048387946 |  | YBa2Cu3Oy |  |  | Oxides, Cuprates |  |  | y=6.4 | 25 K |  |  | body |  | 0ec3151a37 | Anomalies of the infrared-active phonons in underdoped YBa2Cu3Oy as evidence for the intra-bilayer Josephson effect | 10.1016/s0038-1098(99)00377-4 | D Munzar, C Bernhard, A Golnik, J HumlÄ±ÌÄek, M Cardona | Elsevier BV | Solid State Communications | 1999
61ba9b11d52116ffe1c50ffb | Rh 2 C 1-Î´ | 1680849354 |  | Rh 2 C 1-Î´ |  |  | Carbides |  |  |  | 9.75 K |  |  | body | figure | c83258cbe0 | Superconductivity in the Î·-carbide-type oxides Zr4Rh2Ox | 10.1016/j.jallcom.2019.04.318 | Keyuan Ma, Jorge Lago, Fabian O Von Rohr | Elsevier BV | Journal of Alloys and Compounds | 2021
61ba9b11d52116ffe1c50ffc | Nb 4 Rh 2 C 1-Î´ | -1314486093 |  | Nb 4 Rh 2 C 1-Î´ |  |  | Carbides |  |  |  | 9.75 K |  |  | body | figure | c83258cbe0 | Superconductivity in the Î·-carbide-type oxides Zr4Rh2Ox | 10.1016/j.jallcom.2019.04.318 | Keyuan Ma, Jorge Lago, Fabian O Von Rohr | Elsevier BV | Journal of Alloys and Compounds | 2021
61ba9b11d52116ffe1c50ffd | Nb-Rh-C | -1027766079 |  | Nb-Rh-C |  |  | Alloys |  |  |  | 9.3 K |  |  | body | paragraph | c83258cbe0 | Superconductivity in the Î·-carbide-type oxides Zr4Rh2Ox | 10.1016/j.jallcom.2019.04.318 | Keyuan Ma, Jorge Lago, Fabian O Von Rohr | Elsevier BV | Journal of Alloys and Compounds | 2021
61ba9b11d52116ffe1c50ffe | Nb 3 Sn | 312722616 |  | Nb 3 Sn |  |  | Alloys |  |  |  | 18 K |  |  | body | paragraph | c83258cbe0 | Superconductivity in the Î·-carbide-type oxides Zr4Rh2Ox | 10.1016/j.jallcom.2019.04.318 | Keyuan Ma, Jorge Lago, Fabian O Von Rohr | Elsevier BV | Journal of Alloys and Compounds | 2021
61ba9b113136e52869c50ff5 | x = 0.1 | -202952394 | [7 empty] | x=0.1 | 20 K |  |  | body | paragraph | a80482cc22 | Polarized neutron scattering studies of magnetic excitations in electron-overdoped superconducting BaFe1.85Ni0.15As2 | 10.1103/physrevb.85.214516 | Mengshu Liu, C Lester, Jiri Kulda, Xinye Lu, Huiqian Luo, Meng Wang, Stephen M Hayden, Pengcheng Dai | American Physical Society (APS) | Physical Review B | 2012
61ba9b113136e52869c50ff6 | over-doped BaFe 1.85 Ni 0.15 As 2 | 1161157414 |  | BaFe 1.85 Ni 0.15 As 2 | over-doped |  | Iron-pnictides, Pnictides |  |  |  | 14 K |  |  | body | paragraph | a80482cc22 | Polarized neutron scattering studies of magnetic excitations in electron-overdoped superconducting BaFe1.85Ni0.15As2 | 10.1103/physrevb.85.214516 | Mengshu Liu, C Lester, Jiri Kulda, Xinye Lu, Huiqian Luo, Meng Wang, Stephen M Hayden, Pengcheng Dai | American Physical Society (APS) | Physical Review B | 2012
61ba9b113136e52869c50ff7 | BaFe 1.85 Ni 0.15 As 2 | 1423298546 |  | BaFe 1.85 Ni 0.15 As 2 |  |  | Iron-pnictides, Pnictides |  |  |  | 14 K |  |  | body | figure | a80482cc22 | Polarized neutron scattering studies of magnetic excitations in electron-overdoped superconducting BaFe1.85Ni0.15As2 | 10.1103/physrevb.85.214516 | Mengshu Liu, C Lester, Jiri Kulda, Xinye Lu, Huiqian Luo, Meng Wang, Stephen M Hayden, Pengcheng Dai | American Physical Society (APS) | Physical Review B | 2012
61ba9b113136e52869c50ff8 | BaFe1.9Ni0.1As2 | -531939593 |  | BaFe1.9Ni0.1As2 |  |  | Iron-pnictides, Pnictides |  |  |  | 20 K |  |  | header | abstract | a80482cc22 | Polarized neutron scattering studies of magnetic excitations in electron-overdoped superconducting BaFe1.85Ni0.15As2 | 10.1103/physrevb.85.214516 | Mengshu Liu, C Lester, Jiri Kulda, Xinye Lu, Huiqian Luo, Meng Wang, Stephen M Hayden, Pengcheng Dai | American Physical Society (APS) | Physical Review B | 2012
61ba9b113961c0f52fc50fe0 | Sr 0.5 MnO 3 | -667710184 |  | Sr 0.5 MnO 3 |  |  | Oxides |  |  |  | 244 K |  |  | body | paragraph | 158ac846a8 | High temperature specific heat and magnetic measurements in |  | Mno, = Nd, J LÃ³pez, O F De Lima |  |  | 2002
61ba9b11fa2141a3e5c50fd6 | film X-SNSPDs | 535080426 | X-SNSPDs |  |  | film |  |  |  |  | 8.9 K |  |  | body | figure | a63b2a4f18 | An ultra-fast superconducting Nb nanowire single-photon detector for soft x-rays | 10.1063/1.4759046 | K Inderbitzin, A Engel, A Schilling, K Il'in, M Siegel | AIP Publishing | Applied Physics Letters | 2012
61ba9b112c886f0fe6c50fc0 | MgB 2 | 1536774346 |  | MgB 2 |  |  | Alloys, Borides |  |  |  | 39 K |  |  | body | paragraph | e92e8eb560 | POINT-CONTACT SPECTROSCOPY OF MAGNESIUM DIBORIDE WITH DIFFERENT COUNTER-ELECTRODES | 10.1142/s0217984903006505 | A I D'yachenko, V Yu. Tarenkov, M A Belogolovskii, V N Varyukhin, A V Abal'oshev, S J Lewandowski | World Scientific Pub Co Pte Lt | Modern Physics Letters B | 201310
61ba9b1161d1c9d20fc50fda | 150 nm thick magnetron-sputtered niobium (Nb) thin film | -1595333305 |  |  |  | thin film |  | thin film |  |  | 8.5 K |  |  | body | paragraph | c710f06291 | Interplay of Magnetization Dynamics with a Microwave Waveguide at Cryogenic Temperatures | 10.1103/physrevapplied.11.044076 | I A Golovchanskiy, N N Abramov, M Pfirrmann, T Piskor, J N Voss, D S Baranov, R A Hovhannisyan, V S Stolyarov, C Dubs, A A Golubov, V V Ryazanov, A V Ustinov, M Weides | American Physical Society (APS) | Physical Review Applied | 2019
61ba9b112a711de29cc50fcf | PbTe doped with around 1% Tl | -263195915 |  | PbTe | 1% Tl |  | Chalcogenides |  |  |  | 1.5K |  |  | body | paragraph | 504cbadcaa | Josephson tunneling spectroscopy of negative-Ucenters | 10.1103/physrevb.65.172504 | Vadim Oganesyan, Steven Kivelson, Theodore Geballe, Boris Moyzhes | American Physical Society (APS) | Physical Review B | 2001
61ba9b127ce09aab2ac50fe8 | PrFeAsO 0.7 | -1636491399 |  | PrFeAsO 0.7 |  |  | Iron-pnictides, Oxides, Pnictides |  |  |  | 42 K |  |  | header | abstract | 5bf32ce09e | Resonant inelastic X-ray scattering in single-crystal superconducting PrFeAsO0.7 | 10.1016/j.physc.2009.11.039 | I Jarrige, K Ishii, M Yoshida, T Fukuda, K Ikeuchi, M Ishikado, N Hiraoka, K D Tsuei, H Kito, A Iyo, H Eisaki, S Shamoto | Elsevier BV | Physica C: Superconductivity and its Applications | 2009
61ba9b1211af647618c50f8e | PrO x FeAs (x=0.75) | 1299483111 |  | PrO x FeAs |  |  | Iron-pnictides, Oxides, Pnictides |  |  | x=0.75 | 45 K |  |  | body | paragraph | 79aba6d0ce | Superconductivity induced by heat treatment under high pressure in PrFeAsO0.75 | 10.1088/0953-2048/21/12/125018 | Qingping Ding, Yangguang Shi, Hongbo Huang, Shaolong Tang, Shaoguang Yang | IOP Publishing | Superconductor Science and Technology | 2008
61ba9b1211af647618c50f8f | PrO 0.75 FeAs | 1741017112 |  | PrO 0.75 FeAs |  |  | Iron-pnictides, Oxides, Pnictides |  |  |  | 30 K | magnetic |  | body | paragraph | 79aba6d0ce | Superconductivity induced by heat treatment under high pressure in PrFeAsO0.75 | 10.1088/0953-2048/21/12/125018 | Qingping Ding, Yangguang Shi, Hongbo Huang, Shaolong Tang, Shaoguang Yang | IOP Publishing | Superconductor Science and Technology | 2008
61ba9b127c13e4f711c50f9e | optimal doping x = 0.2 | -271986268 | [7 empty] | x=0.2 | 40 K |  |  | body | paragraph | f59026d6a1 | Magnetic and Charge Correlations in La2âˆ’xâˆ’yNdySrxCuO3: Raman Scattering Study | 10.1007/3-540-27284-4_24 | A Gozar, Seizi Koomiya, Yoichi Ando, G Blumberg | Springer-Verlag |  | 2005
61ba9b127c13e4f711c50f9f | La 2âˆ’x Sr x CuO 4 | 795445275 |  | La 2âˆ’x Sr x CuO 4 |  |  | Oxides, Cuprates |  |  |  | 51.5 K |  |  | body | paragraph | f59026d6a1 | Magnetic and Charge Correlations in La2âˆ’xâˆ’yNdySrxCuO3: Raman Scattering Study | 10.1007/3-540-27284-4_24 | A Gozar, Seizi Koomiya, Yoichi Ando, G Blumberg | Springer-Verlag |  | 2005
61ba9b127c13e4f711c50fa0 | La 2âˆ’x Sr x CuO 4 | 884003591 |  | La 2âˆ’x Sr x CuO 4 |  |  | Oxides, Cuprates |  |  |  | 30 K |  |  | body | paragraph | f59026d6a1 | Magnetic and Charge Correlations in La2âˆ’xâˆ’yNdySrxCuO3: Raman Scattering Study | 10.1007/3-540-27284-4_24 | A Gozar, Seizi Koomiya, Yoichi Ando, G Blumberg | Springer-Verlag |  | 2005
61ba9b1285b12ae79ac50fe8 | CaSn 3 | -900888447 |  | CaSn 3 |  |  | Alloys |  |  |  | 4.15 K | resistivity |  | body | paragraph | abdeff8933 | Nematic superconductivity in topological semimetal CaSn 3 |  | Hasan Siddiquee, Riffat Munir, Charuni Dissanayake, Priyanka Vaidya, Cameron Nickle, Enrique Del Barco, Derrick Vangennep, James Hamlin, Yasuyuki Nakajima |  |  | 2019
61ba9b123af0453d0cc50ffe | LaFeAsO | 430542325 |  | LaFeAsO |  |  | Iron-pnictides, Oxides, Pnictides |  |  |  | 26 K |  |  | body | paragraph | 81886aff88 | First-Principles Electronic Structure of Superconductor Ca 4 Al 2 O 6 Fe 2 P 2 : Comparison with LaFePO and Ca 4 Al 2 O 6 Fe 2 As 2 |  | Taichi Kosugi, Takashi Miyake, Shoji Ishibashi |  |  | 2011
61ba9b123af0453d0cc50fff | LaFePO | 1893203684 |  | LaFePO |  |  | Iron-pnictides, Oxides, Pnictides |  |  |  | 5 K |  |  | body | paragraph | 81886aff88 | First-Principles Electronic Structure of Superconductor Ca 4 Al 2 O 6 Fe 2 P 2 : Comparison with LaFePO and Ca 4 Al 2 O 6 Fe 2 As 2 |  | Taichi Kosugi, Takashi Miyake, Shoji Ishibashi |  |  | 2011
61ba9b123af0453d0cc51000 | SmFeAsO | -1595425250 |  | SmFeAsO |  |  | Iron-pnictides, Oxides, Pnictides |  |  |  | 55 K |  |  | body | paragraph | 81886aff88 | First-Principles Electronic Structure of Superconductor Ca 4 Al 2 O 6 Fe 2 P 2 : Comparison with LaFePO and Ca 4 Al 2 O 6 Fe 2 As 2 |  | Taichi Kosugi, Takashi Miyake, Shoji Ishibashi |  |  | 2011
61ba9b123af0453d0cc51001 | Ca 4 Al 2 O 6 Fe 2 As 2 | 1822888621 |  | Ca 4 Al 2 O 6 Fe 2 As 2 |  |  | Iron-pnictides, Oxides, Pnictides |  |  |  | 17.1 K |  |  | body | paragraph | 81886aff88 | First-Principles Electronic Structure of Superconductor Ca 4 Al 2 O 6 Fe 2 P 2 : Comparison with LaFePO and Ca 4 Al 2 O 6 Fe 2 As 2 |  | Taichi Kosugi, Takashi Miyake, Shoji Ishibashi |  |  | 2011
61ba9b127ecf8b73e6c50fd8 | PdTe 2 | 283681208 |  | PdTe 2 |  |  | Chalcogenides |  |  |  | 1.7 K |  |  | body | paragraph | 443efa7778 | Single full gap with mixed type-I and type-II superconductivity on surface of the type-II Dirac semimetal PdTe2 by point-contact spectroscopy | 10.1103/physrevb.99.180504 | Tian Le, Lichang Yin, Zili Feng, Qi Huang, Liqiang Che, Jie Li, Youguo Shi, Xin Lu | American Physical Society (APS) | Physical Review B | 2019
61ba9b127ecf8b73e6c50fd9 | PdTe2 | 776316050 |  | PdTe2 |  |  | Chalcogenides |  |  |  | 1.65 K |  |  | header | abstract | 443efa7778 | Single full gap with mixed type-I and type-II superconductivity on surface of the type-II Dirac semimetal PdTe2 by point-contact spectroscopy | 10.1103/physrevb.99.180504 | Tian Le, Lichang Yin, Zili Feng, Qi Huang, Liqiang Che, Jie Li, Youguo Shi, Xin Lu | American Physical Society (APS) | Physical Review B | 2019
61ba9b127ecf8b73e6c50fda | PdTe 2 | 470441594 |  | PdTe 2 |  |  | Chalcogenides |  |  |  | 1.65 K |  |  | body | paragraph | 443efa7778 | Single full gap with mixed type-I and type-II superconductivity on surface of the type-II Dirac semimetal PdTe2 by point-contact spectroscopy | 10.1103/physrevb.99.180504 | Tian Le, Lichang Yin, Zili Feng, Qi Huang, Liqiang Che, Jie Li, Youguo Shi, Xin Lu | American Physical Society (APS) | Physical Review B | 2019
61ba9b13783c1e8128c510ca | Bi âˆ’ 2212 | 1891391846 | Bi âˆ’ 2212 | Bi | [6 empty] | 82K |  |  | body | paragraph | 34002da053 | Pseudogap in high-temperature superconductors | 10.1070/pu2001v044n05abeh000902 | Mikhail V Sadovskii | Uspekhi Fizicheskikh Nauk (UFN) Journal | Physics-Uspekhi | 2001
61ba9b13783c1e8128c510cb | Bi âˆ’ 2212 | 1910654009 | Bi âˆ’ 2212 | Bi | [6 empty] | 87K |  |  | body | figure | 34002da053 | Pseudogap in high-temperature superconductors | 10.1070/pu2001v044n05abeh000902 | Mikhail V Sadovskii | Uspekhi Fizicheskikh Nauk (UFN) Journal | Physics-Uspekhi | 2001
61ba9b13783c1e8128c510cc | Bi âˆ’ 2212 | 1987674726 | Bi âˆ’ 2212 | Bi | [6 empty] | 83K |  |  | body | paragraph | 34002da053 | Pseudogap in high-temperature superconductors | 10.1070/pu2001v044n05abeh000902 | Mikhail V Sadovskii | Uspekhi Fizicheskikh Nauk (UFN) Journal | Physics-Uspekhi | 2001
61ba9b13783c1e8128c510cd | Bi âˆ’ 2212 | 1933760250 | Bi âˆ’ 2212 | Bi | [6 empty] | 85K |  |  | body | paragraph | 34002da053 | Pseudogap in high-temperature superconductors | 10.1070/pu2001v044n05abeh000902 | Mikhail V Sadovskii | Uspekhi Fizicheskikh Nauk (UFN) Journal | Physics-Uspekhi | 2001
61ba9b13c2c99830dec51008 | Mg(B 0.9 C 0.1 ) 2 | -603052585 |  | Mg(B 0.9 C 0.1 ) 2 |  |  | Carbides, Borides |  |  |  | 22 K | specific heat |  | header | abstract | fcdecc662e | Crystal chemistry of carbon-substituted MgB2 | 10.1016/s0921-4534(03)00722-6 | M Avdeev, J D Jorgensen, R A Ribeiro, S L Budâ€™ko, P C Canfield | Elsevier BV | Physica C: Superconductivity | 2003
61ba9b13c2c99830dec51009 | C-substituted MgB 2 | 1821985052 |  | MgB 2 | C-substituted |  | Alloys, Borides |  |  |  | 7 K |  |  | body | paragraph | fcdecc662e | Crystal chemistry of carbon-substituted MgB2 | 10.1016/s0921-4534(03)00722-6 | M Avdeev, J D Jorgensen, R A Ribeiro, S L Budâ€™ko, P C Canfield | Elsevier BV | Physica C: Superconductivity | 2003
61ba9b13c2c99830dec5100a | MgB 2 C 2 | -796593085 |  | MgB 2 C 2 |  |  | Carbides, Borides |  |  |  | 22 K |  |  | body | paragraph | fcdecc662e | Crystal chemistry of carbon-substituted MgB2 | 10.1016/s0921-4534(03)00722-6 | M Avdeev, J D Jorgensen, R A Ribeiro, S L Budâ€™ko, P C Canfield | Elsevier BV | Physica C: Superconductivity | 2003
61ba9b1361d1c9d20fc50fdb | FeSe 1âˆ’x | -1220286353 |  | FeSe 1âˆ’x |  |  | Iron-chalcogenides, Chalcogenides |  |  |  | 37 K |  | 7 âˆ’ 9 GPa | header | abstract | 0e4638348e | Pressure Induced Static Magnetic Order in SuperconductingFeSe1âˆ’x | 10.1103/physrevlett.104.087003 | M Bendele, A Amato, K Conder, M Elender, H Keller, H-H Klauss, H Luetkens, E Pomjakushina, A Raselli, R Khasanov | American Physical Society (APS) | Physical Review Letters | 2009
61ba9b130a416aa3d9c50fb0 | MgB 2 | 1409709908 |  | MgB 2 |  |  | Alloys, Borides |  |  |  | 37.3K | magnetization |  | body | paragraph | ff029bd660 | Hump structure below Tc in the thermal conductivity of MgB2 superconductor | 10.1016/j.physc.2008.12.005 | R Lal, Arpita Vajpayee, V P S Awana, H Kishan, A M Awasthi | Elsevier BV | Physica C: Superconductivity | 2009
61ba9b1471dd2853b1c50fef | Sr 0.63 Na 0.37 Fe 2 As 2 | 150412554 |  | Sr 0.63 Na 0.37 Fe 2 As 2 |  |  | Iron-pnictides, Pnictides |  |  |  | 12 K |  |  | body | paragraph | 0f261428d9 | Double-Q spin-density wave in iron arsenide superconductors | 10.1038/nphys3629 | J M Allred, K M Taddei, D E Bugaris, M J Krogstad, S H Lapidus, D Y Chung, H Claus, M G Kanatzidis, D E Brown, J Kang, R M Fernandes, I Eremin, S Rosenkranz, O Chmaissem, R Osborn | Springer Science and Business Media LLC | Nature Physics | 2015
61ba9b1405e6aa6710c5101d | FeTe 0.6 Se 0.4 (SC40) | 1167249805 |  | FeTe 0.6 Se 0.4 |  |  | Iron-chalcogenides, Chalcogenides |  |  |  | 14 K |  |  | body | paragraph | 731579cfd4 | Unexpected Enhancement of Three-Dimensional Low-Energy Spin Correlations in Quasi-Two-Dimensional Fe 1+y Te 1âˆ’x Se x System at High Temperature |  | Zhijun Xu, J A Schneeloch, Jinsheng Wen, B L Winn, G E Granroth, Yang Zhao, Genda Gu, Igor Zaliznyak, J M Tranquada, R J Birgeneau, Guangyong Xu |  |  | 2017
61ba9b1405e6aa6710c5101e | 2% Ni doping, Fe 0.98 (Ni) 0.02 Te 0.55 Se 0.45 (Ni02) | 1389100935 |  | Fe 0.98 (Ni) 0.02 Te 0.55 Se 0.45 (Ni02 | 2% Ni |  | Alloys |  |  |  | 8 K |  |  | body | paragraph | 731579cfd4 | Unexpected Enhancement of Three-Dimensional Low-Energy Spin Correlations in Quasi-Two-Dimensional Fe 1+y Te 1âˆ’x Se x System at High Temperature |  | Zhijun Xu, J A Schneeloch, Jinsheng Wen, B L Winn, G E Granroth, Yang Zhao, Genda Gu, Igor Zaliznyak, J M Tranquada, R J Birgeneau, Guangyong Xu |  |  | 2017
61ba9b14dc085aa023c50fcf | Cu-O Cu-O 0 5 10 0 50 100 150 200 | -1294335132 |  | Cu-O Cu-O 0 5 10 0 50 |  |  | Alloys |  |  |  | 4.2 K 14.9 K 25.8 K 39.7 K |  |  | annex | paragraph | 2f94db6961 | Suppressed superconductivity of the surface conduction layer inBi2Sr2CaCu2O8+xsingle crystals probed byc-axis tunneling measurements | 10.1103/physrevb.59.14639 | Nam Kim, Yong-Joo Doh, Hyun-Sik Chang, Hu-Jong Lee | American Physical Society (APS) | Physical Review B | 1998
61ba9b14dc085aa023c50fd0 | BSCCO- 2212 single crystals | 1136226437 | BSCCO- 2212 |  |  | single crystals |  |  |  |  | 35 K |  |  | body | figure | 2f94db6961 | Suppressed superconductivity of the surface conduction layer inBi2Sr2CaCu2O8+xsingle crystals probed byc-axis tunneling measurements | 10.1103/physrevb.59.14639 | Nam Kim, Yong-Joo Doh, Hyun-Sik Chang, Hu-Jong Lee | American Physical Society (APS) | Physical Review B | 1998
61ba9b14dc085aa023c50fd1 | Bi 2 Sr 2 CaCu 2 O 8+x (BSCCO- 2212) single crystals | -1920469078 | BSCCO- 2212 | Bi 2 Sr 2 CaCu 2 O 8+x |  | single crystals | Alloys |  |  |  | â‰ƒ90 K |  |  | header | abstract | 2f94db6961 | Suppressed superconductivity of the surface conduction layer inBi2Sr2CaCu2O8+xsingle crystals probed byc-axis tunneling measurements | 10.1103/physrevb.59.14639 | Nam Kim, Yong-Joo Doh, Hyun-Sik Chang, Hu-Jong Lee | American Physical Society (APS) | Physical Review B | 1998
61ba9b14dc085aa023c50fd2 | BSCCO-2212 single crystals | 896345435 | BSCCO-2212 |  |  | single crystals |  |  |  |  | 35 K |  |  | body | figure | 2f94db6961 | Suppressed superconductivity of the surface conduction layer inBi2Sr2CaCu2O8+xsingle crystals probed byc-axis tunneling measurements | 10.1103/physrevb.59.14639 | Nam Kim, Yong-Joo Doh, Hyun-Sik Chang, Hu-Jong Lee | American Physical Society (APS) | Physical Review B | 1998
61ba9b145ad933a7cac50f8c | 0.11 | 1216049430 | [8 empty] | 29.3K |  |  | body | figure | e2d01f4c1b | Two energy scales and close relationship between the pseudogap and superconductivity in underdoped cuprate superconductors | 10.1016/j.physc.2007.03.180 | Hai-Hu Wen, Xiao-Gang Wen | Elsevier BV | Physica C: Superconductivity and its Applications | 2013
61ba9b145ad933a7cac50f8d | x=0.09 | 2142774282 | [7 empty] | x=0.09 | 24.4K |  |  | body | figure | e2d01f4c1b | Two energy scales and close relationship between the pseudogap and superconductivity in underdoped cuprate superconductors | 10.1016/j.physc.2007.03.180 | Hai-Hu Wen, Xiao-Gang Wen | Elsevier BV | Physica C: Superconductivity and its Applications | 2013
61ba9b145ad933a7cac50f8e | 0.145 | 1276615161 | [8 empty] | 36.1K |  |  | body | figure | e2d01f4c1b | Two energy scales and close relationship between the pseudogap and superconductivity in underdoped cuprate superconductors | 10.1016/j.physc.2007.03.180 | Hai-Hu Wen, Xiao-Gang Wen | Elsevier BV | Physica C: Superconductivity and its Applications | 2013
61ba9b14e4552e90a8c50fd7 | Nb film | -182077962 |  | Nb |  | film | Alloys |  |  |  | 6.8 to 8 K |  |  | body | paragraph | ba053d3bbc | Evidence for Two Time Scales in Long SNS Junctions | 10.1103/physrevlett.103.177002 | F Chiodi, M Aprili, B Reulet | American Physical Society (APS) | Physical Review Letters | 2009
61ba9b148452d931a5c50fce | Nb 5 Sb 4 | 670567300 |  | Nb 5 Sb 4 |  |  | Alloys |  |  |  | 8.6 K |  |  | body | paragraph | 96430a49e6 | Quantum interference of electrons inNb5âˆ’Î´Te4single crystals | 10.1103/physrevb.71.144519 | A Stolovits, A Sherman, R K Kremer, Hj J Mattausch, H Okudera, X-M Ren, A Simon, J R Oâ€™brien | American Physical Society (APS) | Physical Review B | 2014
61ba9b148452d931a5c50fcf | Nb 5 Se 2 S 2 | -1160505934 |  | Nb 5 Se 2 S 2 |  |  | Chalcogenides |  |  |  | 3.4 K |  |  | body | paragraph | 96430a49e6 | Quantum interference of electrons inNb5âˆ’Î´Te4single crystals | 10.1103/physrevb.71.144519 | A Stolovits, A Sherman, R K Kremer, Hj J Mattausch, H Okudera, X-M Ren, A Simon, J R Oâ€™brien | American Physical Society (APS) | Physical Review B | 2014
61ba9b148452d931a5c50fd0 | Nb09 | 45986865 |  | Nb09 |  |  | Alloys |  |  |  | 0.73 K | heat capacity |  | body | paragraph | 96430a49e6 | Quantum interference of electrons inNb5âˆ’Î´Te4single crystals | 10.1103/physrevb.71.144519 | A Stolovits, A Sherman, R K Kremer, Hj J Mattausch, H Okudera, X-M Ren, A Simon, J R Oâ€™brien | American Physical Society (APS) | Physical Review B | 2014
61ba9b140cb3d3a5e6c50fb8 | Fe 1+x Se | -1242643003 |  | Fe 1+x Se |  |  | Alloys |  |  |  | 8 K |  | 7 GPa | body | paragraph | aa55d7d7af | Electronic structure of Fe 1.04 (Te 0.66 Se 0.34 ) |  | Fei Chen, Bo Zhou, Yan Zhang, Jia Wei, Hong-Wei Ou, Jia-Feng Zhao, Cheng He, Qing-Qin Ge, Masashi Arita, Kenya Shimada, Hirofumi Namatame, Masaki Taniguchi, Zhong-Yi Lu, Jiangping Hu, Xiao-Yu Cui, D L Feng |  |  | 2013
61ba9b140cb3d3a5e6c50fb9 | Ba 1âˆ’x K x Fe 2 As 2 | -1560489253 |  | Ba 1âˆ’x K x Fe 2 As 2 |  |  | Iron-pnictides, Pnictides |  |  |  | 38 K |  | ambient pres- sure | body | paragraph | aa55d7d7af | Electronic structure of Fe 1.04 (Te 0.66 Se 0.34 ) |  | Fei Chen, Bo Zhou, Yan Zhang, Jia Wei, Hong-Wei Ou, Jia-Feng Zhao, Cheng He, Qing-Qin Ge, Masashi Arita, Kenya Shimada, Hirofumi Namatame, Masaki Taniguchi, Zhong-Yi Lu, Jiangping Hu, Xiao-Yu Cui, D L Feng |  |  | 2013
61ba9b140cb3d3a5e6c50fba | LaOFeP | 1317686258 |  | LaOFeP |  |  | Iron-pnictides, Oxides, Pnictides |  |  |  | 5 K |  |  | body | paragraph | aa55d7d7af | Electronic structure of Fe 1.04 (Te 0.66 Se 0.34 ) |  | Fei Chen, Bo Zhou, Yan Zhang, Jia Wei, Hong-Wei Ou, Jia-Feng Zhao, Cheng He, Qing-Qin Ge, Masashi Arita, Kenya Shimada, Hirofumi Namatame, Masaki Taniguchi, Zhong-Yi Lu, Jiangping Hu, Xiao-Yu Cui, D L Feng |  |  | 2013
61ba9b147ecf8b73e6c50fdb | Tl1245 | 503832248 | Tl1245 | Tl1245Tl1245 | [6 empty] | 100 K |  |  | body | paragraph | e13928ee52 | Novel Interplay between High-TcSuperconductivity and Antiferromagnetism in Tl-Based Six-CuO2-Layered Cuprates:205Tl- and63Cu-NMR Probes | 10.7566/jpsj.85.083701 | Hidekazu Mukuda, Nozomu Shiki, Naoki Kimoto, Mitsuharu Yashima, Yoshio Kitaoka, Kazuyasu Tokiwa, Akira Iyo | Physical Society of Japan | Journal of the Physical Society of Japan | 2016
61ba9b147ecf8b73e6c50fdc | Tl1256 | 1035426174 | Tl1256 | Tl1256Tl1256 | [6 empty] | 100 K |  |  | body | figure | e13928ee52 | Novel Interplay between High-TcSuperconductivity and Antiferromagnetism in Tl-Based Six-CuO2-Layered Cuprates:205Tl- and63Cu-NMR Probes | 10.7566/jpsj.85.083701 | Hidekazu Mukuda, Nozomu Shiki, Naoki Kimoto, Mitsuharu Yashima, Yoshio Kitaoka, Kazuyasu Tokiwa, Akira Iyo | Physical Society of Japan | Journal of the Physical Society of Japan | 2016
61ba9b147ecf8b73e6c50fdd | n=5 and 6 | 1496229359 | [7 empty] | n=5, 6 | 100 K |  |  | body | paragraph | e13928ee52 | Novel Interplay between High-TcSuperconductivity and Antiferromagnetism in Tl-Based Six-CuO2-Layered Cuprates:205Tl- and63Cu-NMR Probes | 10.7566/jpsj.85.083701 | Hidekazu Mukuda, Nozomu Shiki, Naoki Kimoto, Mitsuharu Yashima, Yoshio Kitaoka, Kazuyasu Tokiwa, Akira Iyo | Physical Society of Japan | Journal of the Physical Society of Japan | 2016
61ba9b147ecf8b73e6c50fde | TlBa2Ca5Cu6O 14+Î´ (Tl1256) | 1054189198 | Tl1256 | TlBa2Ca5Cu6O 14+Î´ |  |  | Alloys |  |  |  | 100 K |  |  | header | abstract | e13928ee52 | Novel Interplay between High-TcSuperconductivity and Antiferromagnetism in Tl-Based Six-CuO2-Layered Cuprates:205Tl- and63Cu-NMR Probes | 10.7566/jpsj.85.083701 | Hidekazu Mukuda, Nozomu Shiki, Naoki Kimoto, Mitsuharu Yashima, Yoshio Kitaoka, Kazuyasu Tokiwa, Akira Iyo | Physical Society of Japan | Journal of the Physical Society of Japan | 2016
61ba9b147ecf8b73e6c50fdf | n=5 | 1028944954 | [7 empty] | n=5 | 133 K |  |  | body | paragraph | e13928ee52 | Novel Interplay between High-TcSuperconductivity and Antiferromagnetism in Tl-Based Six-CuO2-Layered Cuprates:205Tl- and63Cu-NMR Probes | 10.7566/jpsj.85.083701 | Hidekazu Mukuda, Nozomu Shiki, Naoki Kimoto, Mitsuharu Yashima, Yoshio Kitaoka, Kazuyasu Tokiwa, Akira Iyo | Physical Society of Japan | Journal of the Physical Society of Japan | 2016
61ba9b147ecf8b73e6c50fe0 | n=5 | 1028944954 | [7 empty] | n=5 | 100 K |  |  | body | paragraph | e13928ee52 | Novel Interplay between High-TcSuperconductivity and Antiferromagnetism in Tl-Based Six-CuO2-Layered Cuprates:205Tl- and63Cu-NMR Probes | 10.7566/jpsj.85.083701 | Hidekazu Mukuda, Nozomu Shiki, Naoki Kimoto, Mitsuharu Yashima, Yoshio Kitaoka, Kazuyasu Tokiwa, Akira Iyo | Physical Society of Japan | Journal of the Physical Society of Japan | 2016
61ba9b147ecf8b73e6c50fe1 | Tl1245(n=5) | 1006277801 | Tl1245 | Tl1245Tl1245 | [5 empty] | n=5 | 100 K |  |  | body | figure | e13928ee52 | Novel Interplay between High-TcSuperconductivity and Antiferromagnetism in Tl-Based Six-CuO2-Layered Cuprates:205Tl- and63Cu-NMR Probes | 10.7566/jpsj.85.083701 | Hidekazu Mukuda, Nozomu Shiki, Naoki Kimoto, Mitsuharu Yashima, Yoshio Kitaoka, Kazuyasu Tokiwa, Akira Iyo | Physical Society of Japan | Journal of the Physical Society of Japan | 2016
61ba9b147ecf8b73e6c50fe2 | Tl1223(n=3) | 1204484453 | Tl1223 | Tl1223Tl1223 | [5 empty] | n=3 | 133 K |  |  | body | figure | e13928ee52 | Novel Interplay between High-TcSuperconductivity and Antiferromagnetism in Tl-Based Six-CuO2-Layered Cuprates:205Tl- and63Cu-NMR Probes | 10.7566/jpsj.85.083701 | Hidekazu Mukuda, Nozomu Shiki, Naoki Kimoto, Mitsuharu Yashima, Yoshio Kitaoka, Kazuyasu Tokiwa, Akira Iyo | Physical Society of Japan | Journal of the Physical Society of Japan | 2016
61ba9b147ecf8b73e6c50fe3 | six-layered Tl1256 | 455580885 | Tl1256 | Tl1256Tl1256 | [6 empty] | 100 K |  |  | body |  | e13928ee52 | Novel Interplay between High-TcSuperconductivity and Antiferromagnetism in Tl-Based Six-CuO2-Layered Cuprates:205Tl- and63Cu-NMR Probes | 10.7566/jpsj.85.083701 | Hidekazu Mukuda, Nozomu Shiki, Naoki Kimoto, Mitsuharu Yashima, Yoshio Kitaoka, Kazuyasu Tokiwa, Akira Iyo | Physical Society of Japan | Journal of the Physical Society of Japan | 2016
61ba9b147ecf8b73e6c50fe4 | n=3 | 96168079 | [7 empty] | n=3 | âˆ¼133 K |  |  | body | paragraph | e13928ee52 | Novel Interplay between High-TcSuperconductivity and Antiferromagnetism in Tl-Based Six-CuO2-Layered Cuprates:205Tl- and63Cu-NMR Probes | 10.7566/jpsj.85.083701 | Hidekazu Mukuda, Nozomu Shiki, Naoki Kimoto, Mitsuharu Yashima, Yoshio Kitaoka, Kazuyasu Tokiwa, Akira Iyo | Physical Society of Japan | Journal of the Physical Society of Japan | 2016
61ba9b147ecf8b73e6c50fe5 | Tl1256 with n(IP)=4 | 1486177150 | Tl1256 | Tl1256Tl1256 | [6 empty] | 100 K |  |  | body |  | e13928ee52 | Novel Interplay between High-TcSuperconductivity and Antiferromagnetism in Tl-Based Six-CuO2-Layered Cuprates:205Tl- and63Cu-NMR Probes | 10.7566/jpsj.85.083701 | Hidekazu Mukuda, Nozomu Shiki, Naoki Kimoto, Mitsuharu Yashima, Yoshio Kitaoka, Kazuyasu Tokiwa, Akira Iyo | Physical Society of Japan | Journal of the Physical Society of Japan | 2016
61ba9b147ecf8b73e6c50fe6 | Tl12(n-1)n | 1598326218 |  | Tl12(n-1)n |  |  | Alloys |  |  |  | 100 K |  |  | body | paragraph | e13928ee52 | Novel Interplay between High-TcSuperconductivity and Antiferromagnetism in Tl-Based Six-CuO2-Layered Cuprates:205Tl- and63Cu-NMR Probes | 10.7566/jpsj.85.083701 | Hidekazu Mukuda, Nozomu Shiki, Naoki Kimoto, Mitsuharu Yashima, Yoshio Kitaoka, Kazuyasu Tokiwa, Akira Iyo | Physical Society of Japan | Journal of the Physical Society of Japan | 2016
61ba9b14e4dc5fe1bac50fbb | x = x c | 1939032276 | [8 empty] | 30 K |  |  | body | paragraph | 54eaae68bb | Doping dependence of the electronic structure ofBa1âˆ’xKxBiO3studied by x-ray-absorption spectroscopy | 10.1103/physrevb.59.15100 | K Kobayashi, T Mizokawa, A Ino, J Matsuno, A Fujimori, H Samata, A Mishiro, Y Nagata, F M F De Groot | American Physical Society (APS) | Physical Review B | 1999
61ba9b14e4dc5fe1bac50fbc | x âˆ¼ 0.25 | -1149691172 | [7 empty] | x=0.25 | 12 K |  |  | body | paragraph | 54eaae68bb | Doping dependence of the electronic structure ofBa1âˆ’xKxBiO3studied by x-ray-absorption spectroscopy | 10.1103/physrevb.59.15100 | K Kobayashi, T Mizokawa, A Ino, J Matsuno, A Fujimori, H Samata, A Mishiro, Y Nagata, F M F De Groot | American Physical Society (APS) | Physical Review B | 1999
61ba9b14c2c99830dec5100b | LaCoAsO | 1230493418 |  | LaCoAsO |  |  | Oxides, Pnictides |  |  |  | 66 K |  |  | body | paragraph | 6679488ee6 | Effect of Zn doping on magnetic order and superconductivity in LaFeAsO | 10.1088/1367-2630/11/5/053008 | Yuke Li, Xiao Lin, Qian Tao, Cao Wang, Tong Zhou, Linjun Li, Qingbo Wang, Mi He, Guanghan Cao, Zhu'an Xu | IOP Publishing | New Journal of Physics | 2009
61ba9b14c2c99830dec5100c | x = 0.02 and 0.05 | 1910118527 | [7 empty] | x=0.02, 0.05 | 25.4 K |  |  | body | paragraph | 6679488ee6 | Effect of Zn doping on magnetic order and superconductivity in LaFeAsO | 10.1088/1367-2630/11/5/053008 | Yuke Li, Xiao Lin, Qian Tao, Cao Wang, Tong Zhou, Linjun Li, Qingbo Wang, Mi He, Guanghan Cao, Zhu'an Xu | IOP Publishing | New Journal of Physics | 2009
61ba9b14c2c99830dec5100d | 10% F doping | -873112061 |  |  | 10% F | [5 empty] | 26.8 K |  |  | body | paragraph | 6679488ee6 | Effect of Zn doping on magnetic order and superconductivity in LaFeAsO | 10.1088/1367-2630/11/5/053008 | Yuke Li, Xiao Lin, Qian Tao, Cao Wang, Tong Zhou, Linjun Li, Qingbo Wang, Mi He, Guanghan Cao, Zhu'an Xu | IOP Publishing | New Journal of Physics | 2009
61ba9b14c2c99830dec5100e | LaFeAsO 1âˆ’x F x | 179392948 |  | LaFeAsO 1âˆ’x F x |  |  | Iron-pnictides, Pnictides, Oxides, Fluorides |  |  |  | 26 K |  |  | body | paragraph | 6679488ee6 | Effect of Zn doping on magnetic order and superconductivity in LaFeAsO | 10.1088/1367-2630/11/5/053008 | Yuke Li, Xiao Lin, Qian Tao, Cao Wang, Tong Zhou, Linjun Li, Qingbo Wang, Mi He, Guanghan Cao, Zhu'an Xu | IOP Publishing | New Journal of Physics | 2009
61ba9b143136e52869c50ffa | FeCo) | -603493079 |  | FeCo |  |  | Alloys |  |  |  | 22K |  |  | body | paragraph | e539c0a69f | Phonons in doped and undopedBaFe2As2investigated by inelastic x-ray scattering | 10.1103/physrevb.80.214534 | D Reznik, K Lokshin, D C Mitchell, D Parshall, W Dmowski, D Lamago, R Heid, K-P Bohnen, A S Sefat, M A Mcguire, B C Sales, D G Mandrus, A Subedi, D J Singh, A Alatas, M H Upton, A H Said, A Cunsolo, Y U Shvydâ€™ko, T Egami | American Physical Society (APS) | Physical Review B | 2009
61ba9b151b5bc7b48bc51059 | C 6 CaC 6 | -1201610932 |  | C 6 CaC 6 |  |  | Carbides |  |  |  | 6.8-8.1 K |  |  | body | paragraph | 0a4e772a3a | Electron-phonon interaction and pairing mechanism in superconducting Ca-intercalated bilayer graphene | 10.1038/srep21414 | E R Margine, Henry Lambert, Feliciano Giustino | Springer Science and Business Media LLC | Scientific Reports | 2016
61ba9b151b5bc7b48bc5105a | C6CaC6 | -968925584 |  | C6CaC6 |  |  | Carbides |  |  |  | 6.8-8.1 K |  |  | header | abstract | 0a4e772a3a | Electron-phonon interaction and pairing mechanism in superconducting Ca-intercalated bilayer graphene | 10.1038/srep21414 | E R Margine, Henry Lambert, Feliciano Giustino | Springer Science and Business Media LLC | Scientific Reports | 2016
61ba9b156a35f302ddc50ff1 | EuFe 2 As 2 | 576346101 |  | EuFe 2 As 2 |  |  | Iron-pnictides, Pnictides |  |  |  | 30 K |  |  | body | paragraph | 3ec7c4457e | EuFe2As2 under High Pressure: An Antiferromagnetic Bulk Superconductor | 10.1143/jpsj.78.083701 | Taichi Terashima, Motoi Kimata, Hidetaka Satsukawa, Atsushi Harada, Kaori Hazama, Shinya Uji, Hiroyuki S. Suzuki, Takehiko Matsumoto, Keizo Murata | Physical Society of Japan | Journal of the Physical Society of Japan | 2009
61ba9b156a35f302ddc50ff2 | LaFeAsO 1âˆ’x F x | 215978474 |  | LaFeAsO 1âˆ’x F x |  |  | Iron-pnictides, Pnictides, Oxides, Fluorides |  |  |  | 26 K |  |  | header | abstract | 3ec7c4457e | EuFe2As2 under High Pressure: An Antiferromagnetic Bulk Superconductor | 10.1143/jpsj.78.083701 | Taichi Terashima, Motoi Kimata, Hidetaka Satsukawa, Atsushi Harada, Kaori Hazama, Shinya Uji, Hiroyuki S. Suzuki, Takehiko Matsumoto, Keizo Murata | Physical Society of Japan | Journal of the Physical Society of Japan | 2009
61ba9b156a35f302ddc50ff3 | (Ba 1âˆ’x K x )Fe 2 As 2 with x = 0.4. 2 | 1561520744 |  | (Ba 1âˆ’x K x )Fe 2 As 2 |  |  | Alloys |  |  | x=0.4. 2 | 38 K |  |  | header | abstract | 3ec7c4457e | EuFe2As2 under High Pressure: An Antiferromagnetic Bulk Superconductor | 10.1143/jpsj.78.083701 | Taichi Terashima, Motoi Kimata, Hidetaka Satsukawa, Atsushi Harada, Kaori Hazama, Shinya Uji, Hiroyuki S. Suzuki, Takehiko Matsumoto, Keizo Murata | Physical Society of Japan | Journal of the Physical Society of Japan | 2009
61ba9b156a35f302ddc50ff4 | EuFe 2 As 2 | 730380431 |  | EuFe 2 As 2 |  |  | Iron-pnictides, Pnictides |  |  |  | 30 K |  | 28 kbar | header | abstract | 3ec7c4457e | EuFe2As2 under High Pressure: An Antiferromagnetic Bulk Superconductor | 10.1143/jpsj.78.083701 | Taichi Terashima, Motoi Kimata, Hidetaka Satsukawa, Atsushi Harada, Kaori Hazama, Shinya Uji, Hiroyuki S. Suzuki, Takehiko Matsumoto, Keizo Murata | Physical Society of Japan | Journal of the Physical Society of Japan | 2009
61ba9b15ab9e3e9324c51017 | 2H-NbSe 2 single crystal | 620496799 |  | 2H-NbSe 2 |  | single crystal | Alloys |  |  |  | 7.25 K |  |  | body | paragraph | dbaa6af702 | Stable and metastable vortex states and the first-order transition across the peak-effect region in weakly pinned2Hâˆ’NbSe2 | 10.1103/physrevb.63.024505 | G Ravikumar, V C Sahni, A K Grover, S Ramakrishnan, P L Gammel, D J Bishop, E Bucher, M J Higgins, S Bhattacharya | American Physical Society (APS) | Physical Review B | 2000
61ba9b15c0bff55f4cc5100e | YBa 2 Cu 4 O 8 | -1803618010 |  | YBa 2 Cu 4 O 8 |  |  | Oxides, Cuprates |  |  |  | 80 K |  |  | body | paragraph | eb0a9ddcd0 | Oxygen Isotope Effect in theab-Plane Reflectance of UnderdopedYBa2Cu3O7âˆ’Î´ | 10.1103/physrevlett.89.087003 | N L Wang, T Timusk, J P Franck, P Schweiss, M Braden, A Erb | American Physical Society (APS) | Physical Review Letters | 2002
61ba9b152b9a12e3d2c5100c | as-grown Bi-2212 single crystals | -432404287 | Bi-2212 |  |  | single crystals |  |  |  |  | 60 K |  |  | body | paragraph | a490c77ffe | Collapse of the Normal-State Pseudogap at a Lifshitz Transition in theBi2Sr2CaCu2O8+Î´Cuprate Superconductor | 10.1103/physrevlett.114.147001 | S Benhabib, A Sacuto, M Civelli, I Paul, M Cazayous, Y Gallais, M-A MÃ©asson, R D Zhong, J Schneeloch, G D Gu, D Colson, A Forget | American Physical Society (APS) | Physical Review Letters | 2016
61ba9b1561d1c9d20fc50fdc | x = 0.033 | 2102306560 | [7 empty] | x=0.033 | 15 K |  |  | body | paragraph | 5e4a624812 | Antiferromagnetic spin correlations and pseudogaplike behavior inCa(Fe1âˆ’xCox)2As2studied byAs75nuclear magnetic resonance and anisotropic resistivity | 10.1103/physrevb.92.184504 | J Cui, B Roy, M A Tanatar, S Ran, S L Bud'ko, R Prozorov, P C Canfield, Y Furukawa | American Physical Society (APS) | Physical Review B | 2015
61ba9b1561d1c9d20fc50fdd | x = 0.033 (0.059 | -858966594 | [7 empty] | x=0.033 (0.059 | 15 (10) K |  |  | body | figure | 5e4a624812 | Antiferromagnetic spin correlations and pseudogaplike behavior inCa(Fe1âˆ’xCox)2As2studied byAs75nuclear magnetic resonance and anisotropic resistivity | 10.1103/physrevb.92.184504 | J Cui, B Roy, M A Tanatar, S Ran, S L Bud'ko, R Prozorov, P C Canfield, Y Furukawa | American Physical Society (APS) | Physical Review B | 2015
61ba9b1561d1c9d20fc50fde | x = 0.058 | -2106963614 | [7 empty] | x=0.058 | 15.7 K |  |  | body | paragraph | 5e4a624812 | Antiferromagnetic spin correlations and pseudogaplike behavior inCa(Fe1âˆ’xCox)2As2studied byAs75nuclear magnetic resonance and anisotropic resistivity | 10.1103/physrevb.92.184504 | J Cui, B Roy, M A Tanatar, S Ran, S L Bud'ko, R Prozorov, P C Canfield, Y Furukawa | American Physical Society (APS) | Physical Review B | 2015
61ba9b1561d1c9d20fc50fdf | Ba(Fe 1âˆ’x Co x ) 2 As 2 | 937354358 |  | Ba(Fe 1âˆ’x Co x ) 2 As 2 |  |  | Iron-pnictides, Pnictides |  |  |  | 15 K |  |  | body | figure | 5e4a624812 | Antiferromagnetic spin correlations and pseudogaplike behavior inCa(Fe1âˆ’xCox)2As2studied byAs75nuclear magnetic resonance and anisotropic resistivity | 10.1103/physrevb.92.184504 | J Cui, B Roy, M A Tanatar, S Ran, S L Bud'ko, R Prozorov, P C Canfield, Y Furukawa | American Physical Society (APS) | Physical Review B | 2015
61ba9b1561d1c9d20fc50fe0 | x = 0.047 | 1612140440 | [7 empty] | x=0.047 | 15 K |  |  | body | figure | 5e4a624812 | Antiferromagnetic spin correlations and pseudogaplike behavior inCa(Fe1âˆ’xCox)2As2studied byAs75nuclear magnetic resonance and anisotropic resistivity | 10.1103/physrevb.92.184504 | J Cui, B Roy, M A Tanatar, S Ran, S L Bud'ko, R Prozorov, P C Canfield, Y Furukawa | American Physical Society (APS) | Physical Review B | 2015
61ba9b1561d1c9d20fc50fe1 | Ba(Fe1âˆ’xCox)2As2 | 616635876 |  | Ba(Fe1âˆ’xCox)2As2 |  |  | Iron-pnictides, Pnictides |  |  |  | 15 K |  |  | body | paragraph | 5e4a624812 | Antiferromagnetic spin correlations and pseudogaplike behavior inCa(Fe1âˆ’xCox)2As2studied byAs75nuclear magnetic resonance and anisotropic resistivity | 10.1103/physrevb.92.184504 | J Cui, B Roy, M A Tanatar, S Ran, S L Bud'ko, R Prozorov, P C Canfield, Y Furukawa | American Physical Society (APS) | Physical Review B | 2015
61ba9b1561d1c9d20fc50fe2 | x = 0.028 | -316883501 | [7 empty] | x=0.028 | 15.7 K |  |  | body | paragraph | 5e4a624812 | Antiferromagnetic spin correlations and pseudogaplike behavior inCa(Fe1âˆ’xCox)2As2studied byAs75nuclear magnetic resonance and anisotropic resistivity | 10.1103/physrevb.92.184504 | J Cui, B Roy, M A Tanatar, S Ran, S L Bud'ko, R Prozorov, P C Canfield, Y Furukawa | American Physical Society (APS) | Physical Review B | 2015
61ba9b15a5c5381c2ec51028 | Ba 1âˆ’x K x Fe 2 As 2 | -1660614731 |  | Ba 1âˆ’x K x Fe 2 As 2 |  |  | Iron-pnictides, Pnictides |  |  |  | up to âˆ¼ 38 K |  |  | body | paragraph | 0640551f19 | Metamagnetic transition in EuFe2As2single crystals | 10.1088/1367-2630/11/2/025007 | Shuai Jiang, Yongkang Luo, Zhi Ren, Zengwei Zhu, Cao Wang, Xiangfan Xu, Qian Tao, Guanghan Cao, Zhu'an Xu | IOP Publishing | New Journal of Physics | 2008
61ba9b150a416aa3d9c50fb1 | La 1.875 Ba 01.25 CuO 4 | -1830302830 |  | La 1.875 Ba 01.25 CuO 4 |  |  | Oxides, Cuprates |  |  |  | 16K |  |  | header | abstract | c7ea19283a | Nature of Stripes in the Generalized t âˆ’ J Model Applied to The |  | Cuprate Superconductors, Kai-Yu Yang, Wei Qiang Chen, T M Rice, M Sigrist, Fu-Chun Zhang |  |  | 2009
61ba9b150a416aa3d9c50fb2 | La 2 CuO 4 5 | -1503113078 |  | La 2 CuO 4 5 |  |  | Alloys |  |  |  | 42K |  |  | header | abstract | c7ea19283a | Nature of Stripes in the Generalized t âˆ’ J Model Applied to The |  | Cuprate Superconductors, Kai-Yu Yang, Wei Qiang Chen, T M Rice, M Sigrist, Fu-Chun Zhang |  |  | 2009
61ba9b15dc085aa023c50fd3 | x = 6.99 | 1951398753 | [7 empty] | x=6.99 | 93 K |  |  | body | paragraph | fbb34adfec | Transport in UltracleanYBa2Cu3O7: Neither Unitary nor Born Impurity Scattering | 10.1103/physrevlett.92.027001 | R W Hill, Christian Lupien, M Sutherland, Etienne Boaknin, D G Hawthorn, Cyril Proust, F Ronning, Louis Taillefer, Ruixing Liang, D A Bonn, W N Hardy | American Physical Society (APS) | Physical Review Letters | 2003
61ba9b155ad933a7cac50f8f | pure Bi2212 | -412277321 | Bi2212 | Bi2212Bi2212 | pure | [5 empty] | 89K |  |  | body | paragraph | 4298a71102 | Origin of the Peak-Dip-Hump Line Shape in the Superconducting-State(Ï€,0)Photoemission Spectra ofBi2Sr2CaCu2O8 | 10.1103/physrevlett.89.077003 | A A Kordyuk, S V Borisenko, T K Kim, K A Nenkov, M Knupfer, J Fink, M S Golden, H Berger, R Follath | American Physical Society (APS) | Physical Review Letters | 2001
61ba9b155ad933a7cac50f90 | overdoped single crystals of Pb-Bi2212 | -1344829927 | Pb-Bi2212 |  | overdoped | single crystals |  |  |  |  | 69K |  |  | body | paragraph | 4298a71102 | Origin of the Peak-Dip-Hump Line Shape in the Superconducting-State(Ï€,0)Photoemission Spectra ofBi2Sr2CaCu2O8 | 10.1103/physrevlett.89.077003 | A A Kordyuk, S V Borisenko, T K Kim, K A Nenkov, M Knupfer, J Fink, M S Golden, H Berger, R Follath | American Physical Society (APS) | Physical Review Letters | 2001
61ba9b163af0453d0cc51003 | HgBa 2 CuO 4+y | -2020545162 |  | HgBa 2 CuO 4+y |  |  | Alloys |  |  |  | 95K |  |  | body | paragraph | e86e4cac3f | Inhomogeneity of charge-density-wave order and quenched disorder in a high-Tc superconductor | 10.1038/nature14987 | G Campi, A Bianconi, N Poccia, G Bianconi, L Barba, G Arrighetti, D Innocenti, J Karpinski, N D Zhigadlo, S M Kazakov, M Burghammer, M V Zimmermann, M Sprung, A Ricci | Springer Science and Business Media LLC | Nature | 2015
61ba9b160cb3d3a5e6c50fbb | GaMnSb | 1054514430 |  | GaMnSb |  |  | Alloys |  |  |  | 25 K |  |  | body | paragraph | e9bdc8b7f7
61ba9b160cb3d3a5e6c50fbc | GaMnAs | 149687833 |  | GaMnAs |  |  | Pnictides |  |  |  | 110 K |  |  | body | paragraph | e9bdc8b7f7
61ba9b160cb3d3a5e6c50fbd | GaMnSb | 912045893 |  | GaMnSb |  |  | Alloys |  |  |  | 25 K |  |  | body | paragraph | e9bdc8b7f7
61ba9b160cb3d3a5e6c50fbe | MnSb | 451470433 |  | MnSb |  |  | Alloys |  |  |  | 580 K |  |  | body | paragraph | e9bdc8b7f7
61ba9b16ef148cdddfc51003 | Ga 1-x Mn x As | 540437404 |  | Ga 1-x Mn x As |  |  | Pnictides |  |  |  | 110 K |  |  | body | paragraph | 69ae14f374 | Magneto-Optical Spectroscopy of Anatase TiO2Doped with Co | 10.1143/jjap.42.l105 | Tomoteru Fukumura, Yasuhiro Yamada, Kentaro Tamura, Kiyomi Nakajima, Toyomi Aoyama, Atsushi Tsukazaki, Masatomo Sumiya, Shunro Fuke, Yusaburo Segawa, Toyohiro Chikyow, Tetsuya Hasegawa, Hideomi Koinuma, Masashi Kawasaki | Japan Society of Applied Physics | Japanese Journal of Applied Physics | 2003
61ba9b167b1a7abb24c50fcb | MgCNi 3 | -1675003775 |  | MgCNi 3 |  |  | Carbides |  |  |  | 8.5 K |  |  | body | paragraph | 3cfcb7d779 | Superconductivity Near Ferromagnetism in MgCNi3 | 10.1557/proc-718-d11.3 | H Rosner, R Weht, M D Johannes, W E Pickett, E Tosatti | Cambridge University Press (CUP) | MRS Proceedings | 2001
61ba9b163961c0f52fc50fe3 | NaFe 0.985 Co 0.015 | -801621332 |  | NaFe 0.985 Co 0.015 |  |  | Alloys |  |  |  | 15 K |  |  | body | paragraph | 48f55e5f42 | Neutron spin resonance as a probe of superconducting gap anisotropy in partially detwinned electron underdopedNaFe0.985Co0.015As | 10.1103/physrevb.91.104520 | Chenglin Zhang, J T Park, Xingye Lu, Rong Yu, Yu Li, Wenliang Zhang, Yang Zhao, J W Lynn, Qimiao Si, Pengcheng Dai | American Physical Society (APS) | Physical Review B | 2015
61ba9b163961c0f52fc50fe4 | NaFe 0.955 Co 0.045 | -47622058 |  | NaFe 0.955 Co 0.045 |  |  | Alloys |  |  |  | 20 K |  |  | body | paragraph | 48f55e5f42 | Neutron spin resonance as a probe of superconducting gap anisotropy in partially detwinned electron underdopedNaFe0.985Co0.015As | 10.1103/physrevb.91.104520 | Chenglin Zhang, J T Park, Xingye Lu, Rong Yu, Yu Li, Wenliang Zhang, Yang Zhao, J W Lynn, Qimiao Si, Pengcheng Dai | American Physical Society (APS) | Physical Review B | 2015
61ba9b163961c0f52fc50fe5 | x = 0.045 | 638924230 | [7 empty] | x=0.045 | 20 K |  |  | body | paragraph | 48f55e5f42 | Neutron spin resonance as a probe of superconducting gap anisotropy in partially detwinned electron underdopedNaFe0.985Co0.015As | 10.1103/physrevb.91.104520 | Chenglin Zhang, J T Park, Xingye Lu, Rong Yu, Yu Li, Wenliang Zhang, Yang Zhao, J W Lynn, Qimiao Si, Pengcheng Dai | American Physical Society (APS) | Physical Review B | 2015
61ba9b164217bb9076c51035 | Nb | -366913257 |  | Nb |  |  | Alloys |  |  |  | 9.25 K |  |  | body | paragraph | fde36e830c | Evidence of nodes in the order parameter of the superconducting doped topological insulator NbxBi2Se3 via penetration depth measurements | 10.1103/physrevb.94.180510 | M P Smylie, H Claus, U Welp, W-K Kwok, Y Qiu, Y S Hor, A Snezhko | American Physical Society (APS) | Physical Review B | 2016
61ba9b164217bb9076c51036 | NbSe 2 | 113298875 |  | NbSe 2 |  |  | Chalcogenides |  |  |  | 7.2 K |  |  | body | paragraph | fde36e830c | Evidence of nodes in the order parameter of the superconducting doped topological insulator NbxBi2Se3 via penetration depth measurements | 10.1103/physrevb.94.180510 | M P Smylie, H Claus, U Welp, W-K Kwok, Y Qiu, Y S Hor, A Snezhko | American Physical Society (APS) | Physical Review B | 2016
61ba9b172a711de29cc50fd2 | x = 0.2 | -1676110065 | [7 empty] | x=0.2 | 3.5 K | resistivity |  | body | figure | c64c16171b | Superconductivity in La1âˆ’xSmxO0.5F0.5BiS2(x = 0.2, 0.8) under hydrostatic pressure | 10.1088/0022-3727/49/27/275002 | G Kalai Selvan, Gohil S Thakur, K Manikandan, A Banerjee, Zeba Haque, L C Gupta, Ashok K Ganguli, S Arumugam | IOP Publishing | Journal of Physics D: Applied Physics | 2016
61ba9b172a711de29cc50fd3 | LaO 0.5 F 0.5 BiS 2 | -1248965494 |  | LaO 0.5 F 0.5 BiS 2 |  |  | Chalcogenides, Oxides, Fluorides |  |  |  | 10.1 K | Electrical resistivity |  | body | paragraph | c64c16171b | Superconductivity in La1âˆ’xSmxO0.5F0.5BiS2(x = 0.2, 0.8) under hydrostatic pressure | 10.1088/0022-3727/49/27/275002 | G Kalai Selvan, Gohil S Thakur, K Manikandan, A Banerjee, Zeba Haque, L C Gupta, Ashok K Ganguli, S Arumugam | IOP Publishing | Journal of Physics D: Applied Physics | 2016
61ba9b172a711de29cc50fd4 | x = 0.2 | -1833984181 | [7 empty] | x=0.2 | 10.3 K |  | 1.74 GPa | header | abstract | c64c16171b | Superconductivity in La1âˆ’xSmxO0.5F0.5BiS2(x = 0.2, 0.8) under hydrostatic pressure | 10.1088/0022-3727/49/27/275002 | G Kalai Selvan, Gohil S Thakur, K Manikandan, A Banerjee, Zeba Haque, L C Gupta, Ashok K Ganguli, S Arumugam | IOP Publishing | Journal of Physics D: Applied Physics | 2016
61ba9b172a711de29cc50fd5 | Sr 1-x Ln x FBiS 2 | 1884896528 |  | Sr 1-x Ln x FBiS 2 |  |  | Chalcogenides, Fluorides |  |  |  | 2.5 K |  |  | body | paragraph | c64c16171b | Superconductivity in La1âˆ’xSmxO0.5F0.5BiS2(x = 0.2, 0.8) under hydrostatic pressure | 10.1088/0022-3727/49/27/275002 | G Kalai Selvan, Gohil S Thakur, K Manikandan, A Banerjee, Zeba Haque, L C Gupta, Ashok K Ganguli, S Arumugam | IOP Publishing | Journal of Physics D: Applied Physics | 2016
61ba9b172a711de29cc50fd6 | x = 0.2 | -1824381201 | [7 empty] | x=0.2 | 2.8 K |  | ambient pressure | body | paragraph | c64c16171b | Superconductivity in La1âˆ’xSmxO0.5F0.5BiS2(x = 0.2, 0.8) under hydrostatic pressure | 10.1088/0022-3727/49/27/275002 | G Kalai Selvan, Gohil S Thakur, K Manikandan, A Banerjee, Zeba Haque, L C Gupta, Ashok K Ganguli, S Arumugam | IOP Publishing | Journal of Physics D: Applied Physics | 2016
61ba9b172a711de29cc50fd7 | Bi 4 O 4 S 3 | -957348679 |  | Bi 4 O 4 S 3 |  |  | Chalcogenides, Oxides |  |  |  | 8.6 K |  |  | body | paragraph | c64c16171b | Superconductivity in La1âˆ’xSmxO0.5F0.5BiS2(x = 0.2, 0.8) under hydrostatic pressure | 10.1088/0022-3727/49/27/275002 | G Kalai Selvan, Gohil S Thakur, K Manikandan, A Banerjee, Zeba Haque, L C Gupta, Ashok K Ganguli, S Arumugam | IOP Publishing | Journal of Physics D: Applied Physics | 2016
61ba9b172a711de29cc50fd8 | x = 0.2 | -1988022729 | [7 empty] | x=0.2 | 6 K | magnetization | 0.8 GPa | body | paragraph | c64c16171b | Superconductivity in La1âˆ’xSmxO0.5F0.5BiS2(x = 0.2, 0.8) under hydrostatic pressure | 10.1088/0022-3727/49/27/275002 | G Kalai Selvan, Gohil S Thakur, K Manikandan, A Banerjee, Zeba Haque, L C Gupta, Ashok K Ganguli, S Arumugam | IOP Publishing | Journal of Physics D: Applied Physics | 2016
61ba9b172a711de29cc50fd9 | x = 0.2 | -1928332405 | [7 empty] | x=0.2 | 3.2 K |  |  | body | paragraph | c64c16171b | Superconductivity in La1âˆ’xSmxO0.5F0.5BiS2(x = 0.2, 0.8) under hydrostatic pressure | 10.1088/0022-3727/49/27/275002 | G Kalai Selvan, Gohil S Thakur, K Manikandan, A Banerjee, Zeba Haque, L C Gupta, Ashok K Ganguli, S Arumugam | IOP Publishing | Journal of Physics D: Applied Physics | 2016
61ba9b172a711de29cc50fda | x = 0.8 | 656231275 | [7 empty] | x=0.8 | 4.6 K |  |  | body | paragraph | c64c16171b | Superconductivity in La1âˆ’xSmxO0.5F0.5BiS2(x = 0.2, 0.8) under hydrostatic pressure | 10.1088/0022-3727/49/27/275002 | G Kalai Selvan, Gohil S Thakur, K Manikandan, A Banerjee, Zeba Haque, L C Gupta, Ashok K Ganguli, S Arumugam | IOP Publishing | Journal of Physics D: Applied Physics | 2016
61ba9b172a711de29cc50fdb | La 0.8 Sm 0.2 O 0.5 F 0.5 BiS 2 | 647145568 |  | La 0.8 Sm 0.2 O 0.5 F 0.5 BiS 2 |  |  | Chalcogenides, Oxides, Fluorides |  |  |  | 3.2 K |  |  | body | paragraph | c64c16171b | Superconductivity in La1âˆ’xSmxO0.5F0.5BiS2(x = 0.2, 0.8) under hydrostatic pressure | 10.1088/0022-3727/49/27/275002 | G Kalai Selvan, Gohil S Thakur, K Manikandan, A Banerjee, Zeba Haque, L C Gupta, Ashok K Ganguli, S Arumugam | IOP Publishing | Journal of Physics D: Applied Physics | 2016
61ba9b172a711de29cc50fdc | x = 0.8 | 457889667 | [7 empty] | x=0.8 | 4.6 K |  | ambient pressure | body | paragraph | c64c16171b | Superconductivity in La1âˆ’xSmxO0.5F0.5BiS2(x = 0.2, 0.8) under hydrostatic pressure | 10.1088/0022-3727/49/27/275002 | G Kalai Selvan, Gohil S Thakur, K Manikandan, A Banerjee, Zeba Haque, L C Gupta, Ashok K Ganguli, S Arumugam | IOP Publishing | Journal of Physics D: Applied Physics | 2016
61ba9b172a711de29cc50fdd | x = 0.2 | -1837836658 | [7 empty] | x=0.2 | 10.3 K |  | applied pressure 1.74 GPa | body | paragraph | c64c16171b | Superconductivity in La1âˆ’xSmxO0.5F0.5BiS2(x = 0.2, 0.8) under hydrostatic pressure | 10.1088/0022-3727/49/27/275002 | G Kalai Selvan, Gohil S Thakur, K Manikandan, A Banerjee, Zeba Haque, L C Gupta, Ashok K Ganguli, S Arumugam | IOP Publishing | Journal of Physics D: Applied Physics | 2016
61ba9b172a711de29cc50fde | x = 0.2 | -1591388723 | [7 empty] | x=0.2 | 3.2 K | resistivity | ambient pressure | body | paragraph | c64c16171b | Superconductivity in La1âˆ’xSmxO0.5F0.5BiS2(x = 0.2, 0.8) under hydrostatic pressure | 10.1088/0022-3727/49/27/275002 | G Kalai Selvan, Gohil S Thakur, K Manikandan, A Banerjee, Zeba Haque, L C Gupta, Ashok K Ganguli, S Arumugam | IOP Publishing | Journal of Physics D: Applied Physics | 2016
61ba9b172a711de29cc50fdf | x = 0.2 | -1837830997 | [7 empty] | x=0.2 | 3.2 K |  | 0 GPa | body | figure | c64c16171b | Superconductivity in La1âˆ’xSmxO0.5F0.5BiS2(x = 0.2, 0.8) under hydrostatic pressure | 10.1088/0022-3727/49/27/275002 | G Kalai Selvan, Gohil S Thakur, K Manikandan, A Banerjee, Zeba Haque, L C Gupta, Ashok K Ganguli, S Arumugam | IOP Publishing | Journal of Physics D: Applied Physics | 2016
61ba9b172a711de29cc50fe0 | LnFeAsO 1-x F x | 1938229646 |  | LnFeAsO 1-x F x |  |  | Iron-pnictides, Pnictides, Oxides, Fluorides |  |  |  | 50 K |  |  | body | paragraph | c64c16171b | Superconductivity in La1âˆ’xSmxO0.5F0.5BiS2(x = 0.2, 0.8) under hydrostatic pressure | 10.1088/0022-3727/49/27/275002 | G Kalai Selvan, Gohil S Thakur, K Manikandan, A Banerjee, Zeba Haque, L C Gupta, Ashok K Ganguli, S Arumugam | IOP Publishing | Journal of Physics D: Applied Physics | 2016
61ba9b172a711de29cc50fe1 | (Ln = La, Ce, Pr, Nd and Yb) | -969051611 | [7 empty] | Ln=La, Ce, Pr, Nd, Yb | 2.5 -5.6 K |  |  | body | paragraph | c64c16171b | Superconductivity in La1âˆ’xSmxO0.5F0.5BiS2(x = 0.2, 0.8) under hydrostatic pressure | 10.1088/0022-3727/49/27/275002 | G Kalai Selvan, Gohil S Thakur, K Manikandan, A Banerjee, Zeba Haque, L C Gupta, Ashok K Ganguli, S Arumugam | IOP Publishing | Journal of Physics D: Applied Physics | 2016
61ba9b172a711de29cc50fe2 | x = 0.8 | 656203118 | [7 empty] | x=0.8 | ~4.3 K |  |  | body | paragraph | c64c16171b | Superconductivity in La1âˆ’xSmxO0.5F0.5BiS2(x = 0.2, 0.8) under hydrostatic pressure | 10.1088/0022-3727/49/27/275002 | G Kalai Selvan, Gohil S Thakur, K Manikandan, A Banerjee, Zeba Haque, L C Gupta, Ashok K Ganguli, S Arumugam | IOP Publishing | Journal of Physics D: Applied Physics | 2016
61ba9b172a711de29cc50fe3 | electron doped LnO 1âˆ’x F x BiS 2 (Ln = La, Ce, Pr, Nd, Yb) | 805226688 |  | LnO 1âˆ’x F x BiS 2 | electron doped |  | Alloys |  |  | Ln=La, Ce, Pr, Nd, Yb | 2.5 K |  |  | body | paragraph | c64c16171b | Superconductivity in La1âˆ’xSmxO0.5F0.5BiS2(x = 0.2, 0.8) under hydrostatic pressure | 10.1088/0022-3727/49/27/275002 | G Kalai Selvan, Gohil S Thakur, K Manikandan, A Banerjee, Zeba Haque, L C Gupta, Ashok K Ganguli, S Arumugam | IOP Publishing | Journal of Physics D: Applied Physics | 2016
61ba9b172a711de29cc50fe4 | SmO 1-x F x BiS 2 | 648698133 |  | SmO 1-x F x BiS 2 |  |  | Chalcogenides, Oxides, Fluorides |  |  |  | 2.5 -5.6 K |  |  | body | paragraph | c64c16171b | Superconductivity in La1âˆ’xSmxO0.5F0.5BiS2(x = 0.2, 0.8) under hydrostatic pressure | 10.1088/0022-3727/49/27/275002 | G Kalai Selvan, Gohil S Thakur, K Manikandan, A Banerjee, Zeba Haque, L C Gupta, Ashok K Ganguli, S Arumugam | IOP Publishing | Journal of Physics D: Applied Physics | 2016
61ba9b172a711de29cc50fe5 | SmO 1-x F x BiS 2 | 648698133 |  | SmO 1-x F x BiS 2 |  |  | Chalcogenides, Oxides, Fluorides |  |  |  | down to 2 K |  |  | body | paragraph | c64c16171b | Superconductivity in La1âˆ’xSmxO0.5F0.5BiS2(x = 0.2, 0.8) under hydrostatic pressure | 10.1088/0022-3727/49/27/275002 | G Kalai Selvan, Gohil S Thakur, K Manikandan, A Banerjee, Zeba Haque, L C Gupta, Ashok K Ganguli, S Arumugam | IOP Publishing | Journal of Physics D: Applied Physics | 2016
61ba9b17a01e2beb09c51031 | A1 | -499523844 |  | A1 |  |  | Alloys |  |  |  | 77.7 K |  |  | body | figure | 5f49d1bddf | Mutually synchronized macroscopic Josephson oscillations demonstrated by polarization analysis of superconducting terahertz emitters |  | M Tsujimoto, S Fujita, G Kuwano, K Maeda, A Elarabi, J Hawecker, J Tignon, J Mangeney, S S Dhillon, I Kakeya |  |  | 2020
61ba9b17a01e2beb09c51032 | A2 | 2079683293 |  | A2 |  |  | Alloys |  |  |  | 81.4 K |  |  | body | figure | 5f49d1bddf | Mutually synchronized macroscopic Josephson oscillations demonstrated by polarization analysis of superconducting terahertz emitters |  | M Tsujimoto, S Fujita, G Kuwano, K Maeda, A Elarabi, J Hawecker, J Tignon, J Mangeney, S S Dhillon, I Kakeya |  |  | 2020
61ba9b17a01e2beb09c51033 | A2 | 2079683293 |  | A2 |  |  | Alloys |  |  |  | 77.7 K |  |  | body | figure | 5f49d1bddf | Mutually synchronized macroscopic Josephson oscillations demonstrated by polarization analysis of superconducting terahertz emitters |  | M Tsujimoto, S Fujita, G Kuwano, K Maeda, A Elarabi, J Hawecker, J Tignon, J Mangeney, S S Dhillon, I Kakeya |  |  | 2020
61ba9b173af0453d0cc51004 | x = 1, 0.93, 0.88 and 0.76 | -1499841700 | [7 empty] | x=1, 0.93, 0.88, 0.76 | 3.7 |  |  | body | paragraph | 23c09c5d03 | Doping evolution of the quasiparticle excitations in heavily hole-doped Ba1âˆ’xKxFe2As2: A possible superconducting gap with sign-reversal between hole pockets | 10.1103/physrevb.89.115112 | D Watanabe, T Yamashita, Y Kawamoto, S Kurata, Y Mizukami, T Ohta, S Kasahara, M Yamashita, T Saito, H Fukazawa, Y Kohori, S Ishida, K Kihou, C H Lee, A Iyo, H Eisaki, A B Vorontsov, T Shibauchi, Y Matsuda | American Physical Society (APS) | Physical Review B | 2013
61ba9b173af0453d0cc51005 | x â‰ˆ 0.45) | -1952919759 | [7 empty] | x=0.45 | 38 K |  |  | body | paragraph | 23c09c5d03 | Doping evolution of the quasiparticle excitations in heavily hole-doped Ba1âˆ’xKxFe2As2: A possible superconducting gap with sign-reversal between hole pockets | 10.1103/physrevb.89.115112 | D Watanabe, T Yamashita, Y Kawamoto, S Kurata, Y Mizukami, T Ohta, S Kasahara, M Yamashita, T Saito, H Fukazawa, Y Kohori, S Ishida, K Kihou, C H Lee, A Iyo, H Eisaki, A B Vorontsov, T Shibauchi, Y Matsuda | American Physical Society (APS) | Physical Review B | 2013
61ba9b171b93c0c6bec51036 | Dy 2 O 3 | 1544185980 |  | Dy 2 O 3 |  |  | Alloys |  |  |  | 37.5K |  |  | body | paragraph | b898380c91 | Strong pinning enhancement in MgB2 using very small Dy2O3 additions | 10.1063/1.2203209 | S K Chen, M Wei, J L Macmanus-Driscoll | AIP Publishing | Applied Physics Letters | 2006
61ba9b17e4dc5fe1bac50fbe | underdoped YBa 2 Cu 3 O 7âˆ’Î´ single crystals | 469595174 |  | YBa 2 Cu 3 O 7âˆ’Î´ | underdoped | single crystals | Oxides, Cuprates |  |  |  | 10 K |  |  | body | figure | 680f570daf | Comment on "Correlation Between Superfluid Density and T c of Underdoped YBa 2 Cu 3 O 6+x Near the Superconductor-Insulator Transition" |  | T Schneider |  |  | 2005
61ba9b17e4dc5fe1bac50fbf | supposedly underdoped films of YBa 2 Cu 3 O 6+x | -1865451651 |  | YBa 2 Cu 3 O 6+x | supposedly underdoped films |  | Alloys |  |  |  | 6 to 50 K |  |  | body | paragraph | 680f570daf | Comment on "Correlation Between Superfluid Density and T c of Underdoped YBa 2 Cu 3 O 6+x Near the Superconductor-Insulator Transition" |  | T Schneider |  |  | 2005
61ba9b1785fc223534c50fa3 | EuNi 2 As 2 | -1886754295 |  | EuNi 2 As 2 |  |  | Pnictides |  |  |  | 0.4 K |  |  | body | paragraph | 799b05712c | Superconductivity in SrNi 2 As 2 Single Crystals |  | E D Bauer, F Ronning, B L Scott, J D Thompson |  |  | 2008
61ba9b1785fc223534c50fa4 | single crystals of SrNi 2 As 2 | 115499379 |  | SrNi 2 As 2 |  | single crystals | Pnictides |  |  |  | 0.62 K | heat capacity |  | body | paragraph | 799b05712c | Superconductivity in SrNi 2 As 2 Single Crystals |  | E D Bauer, F Ronning, B L Scott, J D Thompson |  |  | 2008
61ba9b1785fc223534c50fa5 | SrNi 2 As 2 single crys- tals | -1401774381 |  | SrNi 2 As 2 |  | single crys- tals | Pnictides |  |  |  | 0.62 K | electrical resistivity |  | body | figure | 799b05712c | Superconductivity in SrNi 2 As 2 Single Crystals |  | E D Bauer, F Ronning, B L Scott, J D Thompson |  |  | 2008
61ba9b1785fc223534c50fa6 | SrNi 2 As 2 | 1074466882 |  | SrNi 2 As 2 |  |  | Pnictides |  |  |  | 0.62 K |  |  | header | abstract | 799b05712c | Superconductivity in SrNi 2 As 2 Single Crystals |  | E D Bauer, F Ronning, B L Scott, J D Thompson |  |  | 2008
61ba9b1785fc223534c50fa7 | LaFeAsO 1âˆ’x F x | 529799080 |  | LaFeAsO 1âˆ’x F x |  |  | Iron-pnictides, Pnictides, Oxides, Fluorides |  |  |  | 26 K |  |  | body | paragraph | 799b05712c | Superconductivity in SrNi 2 As 2 Single Crystals |  | E D Bauer, F Ronning, B L Scott, J D Thompson |  |  | 2008
61ba9b1756f16aed29c5103e | tensile-strained FeTe thin films | 1578506516 |  |  |  | thin films |  | thin films |  |  | 13 K |  |  | body | paragraph | df46c2b6e1 | Strain effects on electronic structure and superconductivity in the iron telluride | 10.1016/j.intermet.2014.03.018 | M J Winiarski, M Samsel-CzekaÅ‚a, A Ciechan | Elsevier BV | Intermetallics | 2014
61ba9b1756f16aed29c5103f | sulphur | 2125261283 | sulphur | [7 empty] | 10 K |  |  | body | paragraph | df46c2b6e1 | Strain effects on electronic structure and superconductivity in the iron telluride | 10.1016/j.intermet.2014.03.018 | M J Winiarski, M Samsel-CzekaÅ‚a, A Ciechan | Elsevier BV | Intermetallics | 2014
61ba9b1756f16aed29c51040 | bulk FeSe 0.5 Te 0.5 | -885280233 |  | FeSe 0.5 Te 0.5 |  |  | Iron-chalcogenides, Chalcogenides |  |  |  | 15 K |  |  | body | paragraph | df46c2b6e1 | Strain effects on electronic structure and superconductivity in the iron telluride | 10.1016/j.intermet.2014.03.018 | M J Winiarski, M Samsel-CzekaÅ‚a, A Ciechan | Elsevier BV | Intermetallics | 2014
61ba9b17720b8b3d36c50fad | (Y,Gd)Ba 2 Cu 3 O 7âˆ’x | 96691202 |  | (Y,Gd)Ba 2 Cu 3 O 7âˆ’x |  |  | Alloys |  |  |  | 92 K |  |  | body | paragraph | 612f36d932 | Accelerated vortex dynamics across the magnetic 3D-to-2D crossover in disordered superconductors | 10.1038/s41535-018-0108-1 | Serena Eley, Roland Willa, Masashi Miura, Michio Sato, Maxime Leroux, Michael David Henry, Leonardo Civale | Springer Science and Business Media LLC | npj Quantum Materials | 2018
61ba9b184217bb9076c51037 | MgB 2 | 1282637034 |  | MgB 2 |  |  | Alloys, Borides |  |  |  | 39 K |  |  | body | paragraph | 194c9d8da4 | Quantitative imaging of flux vortices in the type-II superconductor MgB2using cryo-Lorentz transmission electron microscopy | 10.1103/physrevb.88.014505 | M J G Cottet, M Cantoni, B Mansart, D T L Alexander, C HÃ©bert, N D Zhigadlo, J Karpinski, F Carbone | American Physical Society (APS) | Physical Review B | 2014
61ba9b1812cb23f3dfc50ff1 | L = 221 nm | -1966139690 | [8 empty] | 5.48 K |  |  | body | figure | aedb135284 | Metastability and bifurcation in superconducting nanorings | 10.1103/physrevb.95.174507 | Sergei Khlebnikov | American Physical Society (APS) | Physical Review B | 2017
61ba9b18dc085aa023c50fd5 | UBe 12.94 Cu 0.06 | -968938052 |  | UBe 12.94 Cu 0.06 |  |  | Alloys |  |  |  | 0.015 K |  |  | body | paragraph | e7ceab7ae4 | Heavy-ion irradiation of UBe13 superconductors | 10.1016/s0022-3697(02)00477-8 | H A Radovan, E Behne, R J Zieve, J S Kim, G R Stewart, W-K Kwok, R D Field | Elsevier BV | Journal of Physics and Chemistry of Solids | 2002
61ba9b1949d0b378c6c50fdd | x = 0.985 | -105241916 | [7 empty] | x=0.985 | 85(1.2) K |  |  | body | paragraph | a2b226e999 | Correlations between charge ordering and local magnetic fields in overdopedYBa2Cu3O6+x | 10.1103/physrevb.66.134501 | J E Sonier, J H Brewer, R F Kiefl, R H Heffner, K F Poon, S L Stubbs, G D Morris, R I Miller, W N Hardy, R Liang, D A Bonn, J S Gardner, C E Stronach, N J Curro | American Physical Society (APS) | Physical Review B | 2001
61ba9b197ecf8b73e6c50fe9 | Nd 6 Ni 5 O 12 | -1430432115 |  | Nd 6 Ni 5 O 12 |  |  | Oxides |  |  |  | 13 K |  |  | body | paragraph | ccf2c9f9ff | Superconductivity in a quintuple-layer square-planar nickelate |  | Grace A Pan, Dan Ferenc Segedin, Harrison Labollita, Qi Song, Emilian M Nica, Berit H Goodge, Andrew T Pierce, Spencer Doyle, Steve Novakov, Denisse CÃ³rdova Carrizales, Alpha T N'diaye, Padraic Shafer, Hanjong Paik, John T Heron, Jarad A Mason, Amir Yacoby, Lena F Kourkoutis, Onur Erten, Charles M Brooks, Antia S Botana, Julia A Mundy |  |  | 2021
61ba9b19ef148cdddfc51005 | UCoGe | 593461587 |  | UCoGe |  |  | Alloys |  |  |  | 0.6 K |  |  | body | paragraph | 01be9bd510 | 73Ge-Nuclear Magnetic Resonance/Nuclear Quadrupole Resonance Investigation of Magnetic Properties of URhGe | 10.7566/jpsj.84.054710 | Hisashi Kotegawa, Kenta Fukumoto, Toshihiro Toyama, Hideki Tou, Hisatomo Harima, Atsushi Harada, Yoshio Kitaoka, Yoshinori Haga, Etsuji Yamamoto, Yoshichika ÅŒnuki, Kohei M Itoh, Eugene E Haller | Physical Society of Japan | Journal of the Physical Society of Japan | 2015
61ba9b19ef148cdddfc51006 | UCoGe | 818781486 |  | UCoGe |  |  | Alloys |  |  |  | 0.6 K |  | 1.2 GPa | body | paragraph | 01be9bd510 | 73Ge-Nuclear Magnetic Resonance/Nuclear Quadrupole Resonance Investigation of Magnetic Properties of URhGe | 10.7566/jpsj.84.054710 | Hisashi Kotegawa, Kenta Fukumoto, Toshihiro Toyama, Hideki Tou, Hisatomo Harima, Atsushi Harada, Yoshio Kitaoka, Yoshinori Haga, Etsuji Yamamoto, Yoshichika ÅŒnuki, Kohei M Itoh, Eugene E Haller | Physical Society of Japan | Journal of the Physical Society of Japan | 2015
61ba9b19ef148cdddfc51007 | URhGe | -1419325593 |  | URhGe |  |  | Alloys |  |  |  | 0.25 K |  |  | body | paragraph | 01be9bd510 | 73Ge-Nuclear Magnetic Resonance/Nuclear Quadrupole Resonance Investigation of Magnetic Properties of URhGe | 10.7566/jpsj.84.054710 | Hisashi Kotegawa, Kenta Fukumoto, Toshihiro Toyama, Hideki Tou, Hisatomo Harima, Atsushi Harada, Yoshio Kitaoka, Yoshinori Haga, Etsuji Yamamoto, Yoshichika ÅŒnuki, Kohei M Itoh, Eugene E Haller | Physical Society of Japan | Journal of the Physical Society of Japan | 2015
61ba9b19ef148cdddfc51008 | URhGe | -1706215675 |  | URhGe |  |  | Alloys |  |  |  | 0.25 K |  |  | body | paragraph | 01be9bd510 | 73Ge-Nuclear Magnetic Resonance/Nuclear Quadrupole Resonance Investigation of Magnetic Properties of URhGe | 10.7566/jpsj.84.054710 | Hisashi Kotegawa, Kenta Fukumoto, Toshihiro Toyama, Hideki Tou, Hisatomo Harima, Atsushi Harada, Yoshio Kitaoka, Yoshinori Haga, Etsuji Yamamoto, Yoshichika ÅŒnuki, Kohei M Itoh, Eugene E Haller | Physical Society of Japan | Journal of the Physical Society of Japan | 2015
61ba9b19d7a99c43e8c51026 | Gd 1âˆ’x Th x FeAsO | 983296415 |  | Gd 1âˆ’x Th x FeAsO |  |  | Iron-pnictides, Oxides, Pnictides |  |  |  | 56 K |  |  | body | paragraph | ef9253acd8 | Multiorbital Effects on Antiferromagnetism in Fe Pnictides | 10.1143/jpsj.78.083704 | Katsunori Kubo, Peter Thalmeier | Physical Society of Japan | Journal of the Physical Society of Japan | 2009
61ba9b19d7a99c43e8c51027 | LaFeAsO 1âˆ’x F x | 142807422 |  | LaFeAsO 1âˆ’x F x |  |  | Iron-pnictides, Pnictides, Oxides, Fluorides |  |  |  | 26 K |  |  | body | paragraph | ef9253acd8 | Multiorbital Effects on Antiferromagnetism in Fe Pnictides | 10.1143/jpsj.78.083704 | Katsunori Kubo, Peter Thalmeier | Physical Society of Japan | Journal of the Physical Society of Japan | 2009
61ba9b1914d91e0862c50fe5 | intermetallic diboride MgB 2 | 1266578948 |  | MgB 2 |  |  | Alloys, Borides |  |  |  | 39K |  |  | body | paragraph | 7599fb2098 | HIGH Tc SUPERCONDUCTIVITY IN DIBORIDES BY MICRO-STRAIN AND FERMI LEVEL TUNING | 10.1142/s021797920201141x | A Bianconi, N L Saini, D Di Castro, S Agrestini, G Campi, A Saccone, S De Negri, M Giovannini, M Colapietro | World Scientific Pub Co Pte Lt | International Journal of Modern Physics B | 2001
61ba9b1914d91e0862c50fe6 | MgB 2 | 1340396920 |  | MgB 2 |  |  | Alloys, Borides |  |  |  | 39 K |  |  | body | paragraph | 7599fb2098 | HIGH Tc SUPERCONDUCTIVITY IN DIBORIDES BY MICRO-STRAIN AND FERMI LEVEL TUNING | 10.1142/s021797920201141x | A Bianconi, N L Saini, D Di Castro, S Agrestini, G Campi, A Saccone, S De Negri, M Giovannini, M Colapietro | World Scientific Pub Co Pte Lt | International Journal of Modern Physics B | 2001
61ba9b1914d91e0862c50fe7 | Mg 10 B 2 | 1705526977 |  | Mg 10 B 2 |  |  | Alloys, Borides |  |  |  | 1K |  |  | body | paragraph | 7599fb2098 | HIGH Tc SUPERCONDUCTIVITY IN DIBORIDES BY MICRO-STRAIN AND FERMI LEVEL TUNING | 10.1142/s021797920201141x | A Bianconi, N L Saini, D Di Castro, S Agrestini, G Campi, A Saccone, S De Negri, M Giovannini, M Colapietro | World Scientific Pub Co Pte Lt | International Journal of Modern Physics B | 2001
61ba9b1914d91e0862c50fe8 | MgB 2 | 1307666646 |  | MgB 2 |  |  | Alloys, Borides |  |  |  | 39 K |  |  | header | abstract | 7599fb2098 | HIGH Tc SUPERCONDUCTIVITY IN DIBORIDES BY MICRO-STRAIN AND FERMI LEVEL TUNING | 10.1142/s021797920201141x | A Bianconi, N L Saini, D Di Castro, S Agrestini, G Campi, A Saccone, S De Negri, M Giovannini, M Colapietro | World Scientific Pub Co Pte Lt | International Journal of Modern Physics B | 2001
61ba9b19783c1e8128c510d1 | CaC 6 | 1383852251 |  | CaC 6 |  |  | Carbides |  |  |  | 11.5 K |  |  | body | paragraph | 14966836de | Nonadiabatic phonons within the doped graphene layers ofXC6compounds | 10.1103/physrevb.81.045405 | Mark P M Dean, Christopher A Howard, Siddharth S Saxena, Mark Ellerby | American Physical Society (APS) | Physical Review B | 2010
61ba9b19e614176f2ec50fe9 | Bi 2 Sr 2 Ca 0.92 Y 0.08 Cu 2 O 8+Î´ single crystals (Y-Bi2212) | -822789822 | Y-Bi2212 | Bi 2 Sr 2 Ca 0.92 Y 0.08 Cu 2 O 8+Î´ |  | single crystals | Alloys |  |  |  | 96 K |  |  | body | paragraph | c76b06320b | Ultrafast orbital manipulation and Mott physics in multi-band correlated materials | 10.1117/12.2284783 | Claudio Giannetti, Francesco Banfi, Simone Peli, Gabriele Ferrini, Andrea Ronchi, Massimo Capone, Andrea Damascelli, Federico Cilento, Fulvio Parmigiani, Paolo Franceschini, Laura Fanfarillo, Pia Homm, Mariela Menghini, Jean-Pierre Locquet, Michele Fabrizio | SPIE |  | 2018
61ba9b1956f16aed29c51041 | hydrogen sulfide | -704406807 | hydrogen sulfide | H2S | [6 empty] | 203 K |  | 155 GPa | body | figure | c50c0d5799 | Electrides as a New Platform of Topological Materials | 10.1103/physrevx.8.031067 | Motoaki Hirayama, Satoru Matsuishi, Hideo Hosono, Shuichi Murakami | American Physical Society (APS) | Physical Review X | 2018
61ba9b1ac0bff55f4cc51011 | UPt3 | -219716720 |  | UPt3 |  |  | Alloys |  |  |  | 560 mK |  |  | body | paragraph | 60cf5cdaa7 | Broken time-reversal symmetry in the topological superconductor UPt3 | 10.1038/s41567-020-0822-z | K E Avers, W J Gannon, S J Kuhn, W P Halperin, J A Sauls, L Debeer-Schmitt, C D Dewhurst, J Gavilano, G Nagy, U Gasser, M R Eskildsen | Springer Science and Business Media LLC | Nature Physics | 2018
61ba9b1a7ce09aab2ac50fed | REFeAsO | -751660429 |  | REFeAsO |  |  | Iron-pnictides, Oxides, Pnictides |  |  |  | 40 K |  |  | body | paragraph | 19b01ed989 | One-Step Atmospheric Pressure Synthesis of the Ground State of Fe Based LaFeAsO1âˆ’Î´ | 10.1007/s10948-008-0320-5 | V P S Awana, Arpita Vajpayee, Monika Mudgel, Anuj Kumar, R S Meena, Rahul Tripathi, Shiva Kumar, R K Kotnala, Hari Kishan | Springer Science and Business Media LLC | Journal of Superconductivity and Novel Magnetism | 2008
61ba9b1aa01e2beb09c51035 | polycrystalline form MgB 2 | -1270523931 |  | MgB 2 |  | polycrystalline | Alloys, Borides |  |  |  | 39 K |  |  | body | paragraph | 2d5bc61212 | Cellulose-bound magnesium diboride superconductivity | 10.1109/tic-sth.2009.5444375 | Y L Lin, M O Pekguleryuz, J Lefebvre, C J Voyer, D H Ryan, M Hilke | IEEE |  | 2009
61ba9b1aa01e2beb09c51036 | MgB 2 | 1531009746 |  | MgB 2 |  |  | Alloys, Borides |  |  |  | 38 Â± 0.5K |  |  | body | paragraph | 2d5bc61212 | Cellulose-bound magnesium diboride superconductivity | 10.1109/tic-sth.2009.5444375 | Y L Lin, M O Pekguleryuz, J Lefebvre, C J Voyer, D H Ryan, M Hilke | IEEE |  | 2009
61ba9b1b3af0453d0cc51007 | x âˆ¼ 0.03 | 1941513580 | [7 empty] | x=0.03 | 2 K |  |  | body | paragraph | 8f725fa061 | Substitution for Cu in the electron-doped infinite-layer superconductorSr0.9La0.1CuO2:Ni reducesTcmuch faster than Zn | 10.1103/physrevb.65.172501 | C U Jung, J Y Kim, Min-Seok Park, Mun-Seog Kim, Heon-Jung Kim, Sung-Ik Y Lee, Sung-Ik Lee | American Physical Society (APS) | Physical Review B | 2013
61ba9b1b49d0b378c6c50fde | Ae = alkali or alkali earth elements) | -1473704921 | [7 empty] | Ae=alkali, alkali earth elements | 38 K |  |  | body | paragraph | e7206320d8 | Fabrication and transport properties of Sr0.6K0.4Fe2As2 multifilamentary superconducting wires | 10.1063/1.4794059 | Chao Yao, Yanwei Ma, Xianping Zhang, Dongliang Wang, Chunlei Wang, He Lin, Qianjun Zhang | AIP Publishing | Applied Physics Letters | 2013
61ba9b1b49d0b378c6c50fdf | Sr-122 cores (S Sr122 ) | 804233924 | Sr-122 cores (S Sr122 | [7 empty] | 300 K | resistivity |  | body | paragraph | e7206320d8 | Fabrication and transport properties of Sr0.6K0.4Fe2As2 multifilamentary superconducting wires | 10.1063/1.4794059 | Chao Yao, Yanwei Ma, Xianping Zhang, Dongliang Wang, Chunlei Wang, He Lin, Qianjun Zhang | AIP Publishing | Applied Physics Letters | 2013
61ba9b1b1b93c0c6bec51038 | Pb | 144789491 |  | Pb |  |  | Alloys |  |  |  | 7.20 K |  | ambient pressure | body | figure | fc82d316b8 | Superconductivity in the vicinity of antiferromagnetic order in CrAs | 10.1038/ncomms6508 | Wei Wu, Jinguang Cheng, Kazuyuki Matsubayashi, Panpan Kong, Fukun Lin, Changqing Jin, Nanlin Wang, Yoshiya Uwatoko, Jianlin Luo | Springer Science and Business Media LLC | Nature Communications | 2014
61ba9b1b1b93c0c6bec51039 | CrAs crystals | 1933577094 |  | CrAs |  | crystals | Pnictides |  |  |  | below 1 K |  |  | body | figure | fc82d316b8 | Superconductivity in the vicinity of antiferromagnetic order in CrAs | 10.1038/ncomms6508 | Wei Wu, Jinguang Cheng, Kazuyuki Matsubayashi, Panpan Kong, Fukun Lin, Changqing Jin, Nanlin Wang, Yoshiya Uwatoko, Jianlin Luo | Springer Science and Business Media LLC | Nature Communications | 2014
61ba9b1ce614176f2ec50fea | p = 0.215 | -1945872342 | [7 empty] | p=0.215 | 38 K |  |  | body | figure | 132ea5d369 | Evidence for a square-square vortex lattice transition in a high-T c cuprate superconductor |  | D J Campbell, M Frachet, S Benhabib, I Gilmutdinov, C Proust, T Kurosawa, N Momono, M Oda, M Horio, K Kramer, J Chang, M Ichioka, D Leboeuf |  |  | 2021
61ba9b1c85fc223534c50fa9 | La 1.68 Eu 0.2 Sr 0.12 CuO 4 | -976096394 |  | La 1.68 Eu 0.2 Sr 0.12 CuO 4 |  |  | Oxides, Cuprates |  |  |  | 5 K | susceptibility |  | body | paragraph | 69f0c35080 | Quantum effects in heat and mass transport processes | 10.1063/1.470765 | Byung Chan Eu, Cuo, La 1 88âˆ’y Eu Y Sr, X F Sun, Seiki Komiya, Yoichi Ando | AIP Publishing | The Journal of Chemical Physics | 2013
61ba9b1c85fc223534c50faa | pure LCO | 1850403815 | LCO |  | pure | [5 empty] | 307 K |  |  | body | paragraph | 69f0c35080 | Quantum effects in heat and mass transport processes | 10.1063/1.470765 | Byung Chan Eu, Cuo, La 1 88âˆ’y Eu Y Sr, X F Sun, Seiki Komiya, Yoichi Ando | AIP Publishing | The Journal of Chemical Physics | 2013
61ba9b1d85b12ae79ac50fee | NdLSCO | -1294518350 |  | NdLSCO |  |  | Carbides, Chalcogenides, Oxides |  |  |  | 20 K | electrical resistivity |  | body | paragraph | b99adac71f | Superconductivity and Pseudogap in Quasi-Two-Dimensional Metals around the Antiferromagnetic Quantum Critical Point | 10.1143/jpsj.78.013704 | Hisashi Kondo, TÃ´ru Moriya | Physical Society of Japan | Journal of the Physical Society of Japan | 2013
61ba9b1d7ecf8b73e6c50feb | YBa2Cu3Oy | 2040813736 |  | YBa2Cu3Oy |  |  | Oxides, Cuprates |  |  |  | 14 Â± 2 K |  |  | body | paragraph | c910df4f87 | Doping Dependence of the ÂµSR Lineshape in YBa 2 Cu 3 O y Crystals: Strong Evidence for y = 6.0 Antiferromagnetism in the Vortex Cores of y = 6.50 |  | J E Sonier, F D Callaghan, J H Brewer, W N Hardy, D A Bonn, R Liang |  |  | 2014
61ba9b1def148cdddfc5100a | URhGe | -1675411621 |  | URhGe |  |  | Alloys |  |  |  | 0.25 K |  |  | body | paragraph | a0cea21b7b | Dilatometry study of the ferromagnetic order in single-crystalline URhGe | 10.1103/physrevb.67.144407 | S Sakarya, N H Van Dijk, A De Visser, E BrÃ¼ck | American Physical Society (APS) | Physical Review B | 2013
61ba9b1def148cdddfc5100b | single-crystalline URhGe 12 | -1864158429 |  | URhGe 12 |  | single-crystalline | Alloys |  |  |  | 9.6 K |  |  | body | paragraph | a0cea21b7b | Dilatometry study of the ferromagnetic order in single-crystalline URhGe | 10.1103/physrevb.67.144407 | S Sakarya, N H Van Dijk, A De Visser, E BrÃ¼ck | American Physical Society (APS) | Physical Review B | 2013
61ba9b1def148cdddfc5100c | UGe 2 | -486100815 |  | UGe 2 |  |  | Alloys |  |  |  | 9.5 K |  | ambient pressure | body | paragraph | a0cea21b7b | Dilatometry study of the ferromagnetic order in single-crystalline URhGe | 10.1103/physrevb.67.144407 | S Sakarya, N H Van Dijk, A De Visser, E BrÃ¼ck | American Physical Society (APS) | Physical Review B | 2013
61ba9b1de4dc5fe1bac50fc2 | x â‰… 7.0) | 105295231 | [7 empty] | x=â‰… 7.0 | 92 K |  |  | body | paragraph | cbd4063941 | EPR study of some rare-earth ions (Dy3+, Tb3+, and Nd3+) in YBa2Cu3O6-compound | 10.1016/s1090-7807(03)00002-8 | M R Gafurov, V A Ivanshin, I N Kurkin, M P Rodionova, H Keller, M Gutmann, U Staub | Elsevier BV | Journal of Magnetic Resonance | 2003
61ba9b1de4dc5fe1bac50fc3 | R=Ce, Pr, Tb | -450401579 | [7 empty] | R=Ce, Pr, Tb | below 92 K |  |  | body | paragraph | cbd4063941 | EPR study of some rare-earth ions (Dy3+, Tb3+, and Nd3+) in YBa2Cu3O6-compound | 10.1016/s1090-7807(03)00002-8 | M R Gafurov, V A Ivanshin, I N Kurkin, M P Rodionova, H Keller, M Gutmann, U Staub | Elsevier BV | Journal of Magnetic Resonance | 2003
61ba9b1e720b8b3d36c50fb0 | Bi 2 Ba 2 CuO 6+Î´ | 2031048038 |  | Bi 2 Ba 2 CuO 6+Î´ |  |  | Alloys |  |  |  | 20 K |  |  | body | paragraph | 7b4e9fb8bf | Charge Complementarity and Interlayer Coupling Between Charge Ordered Layers of Cuprates | 10.1023/b:josc.0000011842.21466.e5 | P SÃ¼le | Springer Science and Business Media LLC | Journal of Superconductivity | 2013
61ba9b1e720b8b3d36c50fb1 | Y (CuO 2 ) âˆ’2 2 bilayer | 136402747 |  | Y (CuO 2 ) âˆ’2 2 |  | bilayer | Alloys |  |  |  | 20K |  |  | body | paragraph | 7b4e9fb8bf | Charge Complementarity and Interlayer Coupling Between Charge Ordered Layers of Cuprates | 10.1023/b:josc.0000011842.21466.e5 | P SÃ¼le | Springer Science and Business Media LLC | Journal of Superconductivity | 2013
61ba9b1e720b8b3d36c50fb2 | Optimally doped YBCO/PBCO | 27343227 | YBCO |  | Optimally doped | [5 empty] | 20 K |  |  | body | figure | 7b4e9fb8bf | Charge Complementarity and Interlayer Coupling Between Charge Ordered Layers of Cuprates | 10.1023/b:josc.0000011842.21466.e5 | P SÃ¼le | Springer Science and Business Media LLC | Journal of Superconductivity | 2013
61ba9b1e720b8b3d36c50fb3 | Optimally doped YBCO/PBCO |  | PBCO |  | Optimally doped | [5 empty] | 20 K |  |  | body | figure | 7b4e9fb8bf | Charge Complementarity and Interlayer Coupling Between Charge Ordered Layers of Cuprates | 10.1023/b:josc.0000011842.21466.e5 | P SÃ¼le | Springer Science and Business Media LLC | Journal of Superconductivity | 2013
61ba9b1e720b8b3d36c50fb4 | Y Ba 2 Cu 3 O 7âˆ’Î´ /P rBa 2 Cu 7âˆ’Î´ (YBCO/PBCO) | -1263506772 | YBCO | Y Ba 2 Cu 3 O 7âˆ’Î´ /P rBa 2 Cu 7âˆ’Î´ |  |  | Alloys |  |  |  | 30K |  |  | body | paragraph | 7b4e9fb8bf | Charge Complementarity and Interlayer Coupling Between Charge Ordered Layers of Cuprates | 10.1023/b:josc.0000011842.21466.e5 | P SÃ¼le | Springer Science and Business Media LLC | Journal of Superconductivity | 2013
61ba9b1e720b8b3d36c50fb5 | Y Ba 2 Cu 3 O 7âˆ’Î´ /P rBa 2 Cu 7âˆ’Î´ (YBCO/PBCO) |  | PBCO | [7 empty] | 30K |  |  | body | paragraph | 7b4e9fb8bf | Charge Complementarity and Interlayer Coupling Between Charge Ordered Layers of Cuprates | 10.1023/b:josc.0000011842.21466.e5 | P SÃ¼le | Springer Science and Business Media LLC | Journal of Superconductivity | 2013
61ba9b1e720b8b3d36c50fb6 | YBCO/PBCO | 726732362 | YBCO | [7 empty] | 20 K |  |  | body | paragraph | 7b4e9fb8bf | Charge Complementarity and Interlayer Coupling Between Charge Ordered Layers of Cuprates | 10.1023/b:josc.0000011842.21466.e5 | P SÃ¼le | Springer Science and Business Media LLC | Journal of Superconductivity | 2013
61ba9b1e720b8b3d36c50fb7 | YBCO/PBCO |  | PBCO | [7 empty] | 20 K |  |  | body | paragraph | 7b4e9fb8bf | Charge Complementarity and Interlayer Coupling Between Charge Ordered Layers of Cuprates | 10.1023/b:josc.0000011842.21466.e5 | P SÃ¼le | Springer Science and Business Media LLC | Journal of Superconductivity | 2013
61ba9b1e720b8b3d36c50fb8 | Bi2201 (Bi 2 Sr 2 CuO 6 | 946612641 | Bi2201 | Bi 2 Sr 2 CuO 6 |  |  | Oxides, Cuprates |  |  |  | 20K |  |  | body | paragraph | 7b4e9fb8bf | Charge Complementarity and Interlayer Coupling Between Charge Ordered Layers of Cuprates | 10.1023/b:josc.0000011842.21466.e5 | P SÃ¼le | Springer Science and Business Media LLC | Journal of Superconductivity | 2013
61ba9b1e720b8b3d36c50fb9 | (Ca(CuO 2 ) 2 | -1105684719 |  | (Ca(CuO 2 ) 2 |  |  | Alloys |  |  |  | 89K |  |  | body | paragraph | 7b4e9fb8bf | Charge Complementarity and Interlayer Coupling Between Charge Ordered Layers of Cuprates | 10.1023/b:josc.0000011842.21466.e5 | P SÃ¼le | Springer Science and Business Media LLC | Journal of Superconductivity | 2013
61ba9b1e720b8b3d36c50fba | (Ba 0.9 N d 0.1 CuO 2+x ) 5 /(CaCuO 2 ) 2 /(Ba 0.9 N d 0.1 CuO 2+x ) 5 | -1661512214 |  | (Ba 0.9 N d 0.1 CuO 2+x ) 5 /(CaCuO 2 ) 2 /(Ba 0.9 N d 0.1 CuO 2+x ) 5 |  |  | Alloys |  |  |  | 55 K |  |  | body | paragraph | 7b4e9fb8bf | Charge Complementarity and Interlayer Coupling Between Charge Ordered Layers of Cuprates | 10.1023/b:josc.0000011842.21466.e5 | P SÃ¼le | Springer Science and Business Media LLC | Journal of Superconductivity | 2013
61ba9b1e720b8b3d36c50fbb | Hg1212 | -1020067521 | Hg1212 | Hg1212Hg1212 | [6 empty] | 126 K |  |  | body | paragraph | 7b4e9fb8bf | Charge Complementarity and Interlayer Coupling Between Charge Ordered Layers of Cuprates | 10.1023/b:josc.0000011842.21466.e5 | P SÃ¼le | Springer Science and Business Media LLC | Journal of Superconductivity | 2013
61ba9b1e720b8b3d36c50fbc | Hg1223 | -473056805 | Hg1223 | Hg1223Hg1223 | [6 empty] | 135 K |  |  | body | paragraph | 7b4e9fb8bf | Charge Complementarity and Interlayer Coupling Between Charge Ordered Layers of Cuprates | 10.1023/b:josc.0000011842.21466.e5 | P SÃ¼le | Springer Science and Business Media LLC | Journal of Superconductivity | 2013
61ba9b1e720b8b3d36c50fbd | BSCCO | 597729183 | BSCCO | [7 empty] | 20K |  |  | body | paragraph | 7b4e9fb8bf | Charge Complementarity and Interlayer Coupling Between Charge Ordered Layers of Cuprates | 10.1023/b:josc.0000011842.21466.e5 | P SÃ¼le | Springer Science and Business Media LLC | Journal of Superconductivity | 2013
61ba9b1e4217bb9076c5103a | BNFA | 249216957 | BNFA | [7 empty] | 30 K | resistance |  | body | paragraph | 84a4c3c155 | Phase-Sensitive Evidence for the Sign-Reversal sÂ± Symmetry of the Order Parameter in an Iron-Pnictide Superconductor Using Nb/Ba1âˆ’xNaxFe2As2 Josephson Junctions | 10.1103/physrevlett.120.067001 | A A Kalenyuk, A Pagliero, E A Borodianskyi, A A Kordyuk, V M Krasnov | American Physical Society (APS) | Physical Review Letters | 2018
61ba9b1f7ce09aab2ac50fef | x = 0.026 | -1059019430 | [7 empty] | x=0.026 | 2 K |  |  | body | figure | 8d63a2df76 | Combined effects of transition metal (Ni and Rh) substitution and annealing/quenching on the physical properties ofCaFe2As2 | 10.1103/physrevb.90.054501 | S Ran, S L Bud'ko, W E Straszheim, P C Canfield | American Physical Society (APS) | Physical Review B | 2014
61ba9b1f7ce09aab2ac50ff0 | x = 0.019 | -121738641 | [7 empty] | x=0.019 | 6 K |  |  | body |  | 8d63a2df76 | Combined effects of transition metal (Ni and Rh) substitution and annealing/quenching on the physical properties ofCaFe2As2 | 10.1103/physrevb.90.054501 | S Ran, S L Bud'ko, W E Straszheim, P C Canfield | American Physical Society (APS) | Physical Review B | 2014
61ba9b1f7c13e4f711c50fa7 | Ca-doped YBCO with y = 6.98 | -474253723 | YBCO |  | Ca |  |  |  |  | y=6.98 | 75 K |  |  | body | paragraph | 5994798a1a | Detection of the Unusual Magnetic Orders in the Pseudogap Region of a High-Temperature SuperconductingYBa2Cu3O6.6Crystal by Muon-Spin Relaxation | 10.1103/physrevlett.103.167002 | J E Sonier, V Pacradouni, S A Sabok-Sayr, W N Hardy, D A Bonn, R Liang, H A Mook | American Physical Society (APS) | Physical Review Letters | 2010
61ba9b1f7c13e4f711c50fa8 | YBCO with y = 6.92 | 1346504765 | YBCO | [6 empty] | y=6.92 | 92 K |  |  | body | paragraph | 5994798a1a | Detection of the Unusual Magnetic Orders in the Pseudogap Region of a High-Temperature SuperconductingYBa2Cu3O6.6Crystal by Muon-Spin Relaxation | 10.1103/physrevlett.103.167002 | J E Sonier, V Pacradouni, S A Sabok-Sayr, W N Hardy, D A Bonn, R Liang, H A Mook | American Physical Society (APS) | Physical Review Letters | 2010
61ba9b1f7c13e4f711c50fa9 | y = 6.95 | -1678680161 | [7 empty] | y=6.95 | 62.5 K |  |  | body | paragraph | 5994798a1a | Detection of the Unusual Magnetic Orders in the Pseudogap Region of a High-Temperature SuperconductingYBa2Cu3O6.6Crystal by Muon-Spin Relaxation | 10.1103/physrevlett.103.167002 | J E Sonier, V Pacradouni, S A Sabok-Sayr, W N Hardy, D A Bonn, R Liang, H A Mook | American Physical Society (APS) | Physical Review Letters | 2010
61ba9b1f7c13e4f711c50faa | y = 6.57 | -914393368 | [7 empty] | y=6.57 | 59 K |  |  | body | paragraph | 5994798a1a | Detection of the Unusual Magnetic Orders in the Pseudogap Region of a High-Temperature SuperconductingYBa2Cu3O6.6Crystal by Muon-Spin Relaxation | 10.1103/physrevlett.103.167002 | J E Sonier, V Pacradouni, S A Sabok-Sayr, W N Hardy, D A Bonn, R Liang, H A Mook | American Physical Society (APS) | Physical Review Letters | 2010
61ba9b1f7c13e4f711c50fab | y = 6.80 | 388594871 | [7 empty] | y=6.80 | 84.5 K |  |  | body | paragraph | 5994798a1a | Detection of the Unusual Magnetic Orders in the Pseudogap Region of a High-Temperature SuperconductingYBa2Cu3O6.6Crystal by Muon-Spin Relaxation | 10.1103/physrevlett.103.167002 | J E Sonier, V Pacradouni, S A Sabok-Sayr, W N Hardy, D A Bonn, R Liang, H A Mook | American Physical Society (APS) | Physical Review Letters | 2010
61ba9b1f7c13e4f711c50fac | y = 6.50 | -1738909258 | [7 empty] | y=6.50 | 59 K |  |  | body | paragraph | 5994798a1a | Detection of the Unusual Magnetic Orders in the Pseudogap Region of a High-Temperature SuperconductingYBa2Cu3O6.6Crystal by Muon-Spin Relaxation | 10.1103/physrevlett.103.167002 | J E Sonier, V Pacradouni, S A Sabok-Sayr, W N Hardy, D A Bonn, R Liang, H A Mook | American Physical Society (APS) | Physical Review Letters | 2010
61ba9b1f7c13e4f711c50fad | y = 6.6 | -698475420 | [7 empty] | y=6.6 | 62.7 K |  |  | body | paragraph | 5994798a1a | Detection of the Unusual Magnetic Orders in the Pseudogap Region of a High-Temperature SuperconductingYBa2Cu3O6.6Crystal by Muon-Spin Relaxation | 10.1103/physrevlett.103.167002 | J E Sonier, V Pacradouni, S A Sabok-Sayr, W N Hardy, D A Bonn, R Liang, H A Mook | American Physical Society (APS) | Physical Review Letters | 2010
61ba9b1fa013f06956c50fd3 | LaO 1âˆ’x F x FeAs | -628677590 |  | LaO 1âˆ’x F x FeAs |  |  | Iron-pnictides, Pnictides, Oxides, Fluorides |  |  |  | 26 K |  |  | body | paragraph | f2c21cef78 | Superconductivity in SmFe1âˆ’xCoxAsO (x=0.0â€“0.30) | 10.1063/1.3366601 | V P S Awana, Anand Pal, Arpita Vajpayee, R S Meena, H Kishan, Mushahid Husain, R Zeng, S Yu, K Yamaura, E Takayama-Muromachi | AIP Publishing | Journal of Applied Physics | 2010
61ba9b1fa013f06956c50fd4 | x = 0.15 | -1359402546 | [7 empty] | x=0.15 | 15.5K |  |  | body | paragraph | f2c21cef78 | Superconductivity in SmFe1âˆ’xCoxAsO (x=0.0â€“0.30) | 10.1063/1.3366601 | V P S Awana, Anand Pal, Arpita Vajpayee, R S Meena, H Kishan, Mushahid Husain, R Zeng, S Yu, K Yamaura, E Takayama-Muromachi | AIP Publishing | Journal of Applied Physics | 2010
61ba9b1fa013f06956c50fd5 | x = 0.05 | 936559475 | [7 empty] | x=0.05 | 140 K |  |  | header | abstract | f2c21cef78 | Superconductivity in SmFe1âˆ’xCoxAsO (x=0.0â€“0.30) | 10.1063/1.3366601 | V P S Awana, Anand Pal, Arpita Vajpayee, R S Meena, H Kishan, Mushahid Husain, R Zeng, S Yu, K Yamaura, E Takayama-Muromachi | AIP Publishing | Journal of Applied Physics | 2010
61ba9b1fa013f06956c50fd6 | SmFe 0.85 Co 0.15 AsO | 2064797397 |  | SmFe 0.85 Co 0.15 AsO |  |  | Iron-pnictides, Oxides, Pnictides |  |  |  | 9, 7, 5 & 2 K | magnetization |  | body | paragraph | f2c21cef78 | Superconductivity in SmFe1âˆ’xCoxAsO (x=0.0â€“0.30) | 10.1063/1.3366601 | V P S Awana, Anand Pal, Arpita Vajpayee, R S Meena, H Kishan, Mushahid Husain, R Zeng, S Yu, K Yamaura, E Takayama-Muromachi | AIP Publishing | Journal of Applied Physics | 2010
61ba9b1f5ad933a7cac50f95 | FeSe/STO thin films | 1767987192 |  | FeSe/STO |  | thin films | Alloys |  |  |  | 40 K |  |  | body | paragraph | 398cec87ad | Aspects of electronâ€“phonon interactions with strong forward scattering in FeSe Thin Films on SrTiO3substrates | 10.1088/0953-2048/29/5/054009 | Y Wang, K Nakatsukasa, L Rademaker, T Berlijn, S Johnston | IOP Publishing | Superconductor Science and Technology | 2016
61ba9b1f5ad933a7cac50f96 | iron selenide (FeSe) | -1122800702 | iron selenide (FeSe | FeSe | [6 empty] | 9 K |  | ambient pressures | body | paragraph | 398cec87ad | Aspects of electronâ€“phonon interactions with strong forward scattering in FeSe Thin Films on SrTiO3substrates | 10.1088/0953-2048/29/5/054009 | Y Wang, K Nakatsukasa, L Rademaker, T Berlijn, S Johnston | IOP Publishing | Superconductor Science and Technology | 2016
61ba9b1f5ad933a7cac50f97 | monolayer FeSe/STO | -137196073 | monolayer FeSe/STO | [7 empty] | 55-75 K |  |  | body | paragraph | 398cec87ad | Aspects of electronâ€“phonon interactions with strong forward scattering in FeSe Thin Films on SrTiO3substrates | 10.1088/0953-2048/29/5/054009 | Y Wang, K Nakatsukasa, L Rademaker, T Berlijn, S Johnston | IOP Publishing | Superconductor Science and Technology | 2016
61ba9b1f5ad933a7cac50f98 | FeSe/STO | -55416281 |  | FeSe/STO |  |  | Alloys |  |  |  | 40 K |  |  | body | paragraph | 398cec87ad | Aspects of electronâ€“phonon interactions with strong forward scattering in FeSe Thin Films on SrTiO3substrates | 10.1088/0953-2048/29/5/054009 | Y Wang, K Nakatsukasa, L Rademaker, T Berlijn, S Johnston | IOP Publishing | Superconductor Science and Technology | 2016
61ba9b1f20fc3eae4bc51046 | BEDT-TTF) 2 SF 5 CH 2 CF 2 SO 3 | -914645541 |  | BEDT-TTF) 2 SF 5 CH 2 CF 2 SO 3 |  |  | Alloys |  |  |  | 5.2 K |  |  | body | paragraph | 94c6235397 | Indications of electronic correlations in the1âˆ•5-filled two-dimensional conductorÎ²â€³âˆ’(BEDOâˆ’TTF)5[CsHg(SCN)4]2 | 10.1103/physrevb.72.024524 | N Drichko, K Petukhov, M Dressel, O Bogdanova, E Zhilyaeva, R Lyubovskaya, A Greco, J Merino | American Physical Society (APS) | Physical Review B | 2013
61ba9b1f49d0b378c6c50fe1 | Bi 4 O 4 S 3 | -932313443 |  | Bi 4 O 4 S 3 |  |  | Chalcogenides, Oxides |  |  |  | 8.6 K |  |  | body | paragraph | f12dba3bbc | Superconductivity appears in the vicinity of semiconducting-like behavior in CeO1âˆ’xFxBiS2 | 10.1103/physrevb.86.214518 | Jie Xing, Sheng Li, Xiaxin Ding, Huan Yang, Hai-Hu Wen | American Physical Society (APS) | Physical Review B | 2012
61ba9b1f49d0b378c6c50fe2 | LaO 1âˆ’x F x BiS 2 | -1180170309 |  | LaO 1âˆ’x F x BiS 2 |  |  | Chalcogenides, Oxides, Fluorides |  |  |  | 10.6 K |  |  | body | paragraph | f12dba3bbc | Superconductivity appears in the vicinity of semiconducting-like behavior in CeO1âˆ’xFxBiS2 | 10.1103/physrevb.86.214518 | Jie Xing, Sheng Li, Xiaxin Ding, Huan Yang, Hai-Hu Wen | American Physical Society (APS) | Physical Review B | 2012
61ba9b1f49d0b378c6c50fe3 | x = 0.5 | 1435350908 | [7 empty] | x=0.5 | 3.0 K |  |  | body | paragraph | f12dba3bbc | Superconductivity appears in the vicinity of semiconducting-like behavior in CeO1âˆ’xFxBiS2 | 10.1103/physrevb.86.214518 | Jie Xing, Sheng Li, Xiaxin Ding, Huan Yang, Hai-Hu Wen | American Physical Society (APS) | Physical Review B | 2012
61ba9b1f8452d931a5c50fd6 | x = 0.055 | -1479911317 | [7 empty] | x=0.055 | 80 K |  |  | body | paragraph | 696d89a5ca | Structural Origin of the Anomalous Temperature Dependence of the Local Magnetic Moments in theCaFe2As2Family of Materials | 10.1103/physrevlett.114.047001 | L Ortenzi, H Gretarsson, S Kasahara, Y Matsuda, T Shibauchi, K D Finkelstein, W Wu, S R Julian, Young-June Kim, I I Mazin, L Boeri | American Physical Society (APS) | Physical Review Letters | 2014
61ba9b1f7ecf8b73e6c50fec | CaKFe4As4 single crystal | -436782012 |  | CaKFe4As4 |  | single crystal | Iron-pnictides, Pnictides |  |  |  | 35 K |  |  | header | abstract | 3fd9336747 | Anisotropy induced vortex lattice rearrangement in CaKFe4As4 | 10.1103/physrevb.99.140507 | Rustem Khasanov, William R Meier, Sergey L Bud'ko, Hubertus Luetkens, Paul C Canfield, Alex Amato | American Physical Society (APS) | Physical Review B | 2019
61ba9b1f7ecf8b73e6c50fed | CaKFe 4 As 4 single crystal | 660798066 |  | CaKFe 4 As 4 |  | single crystal | Iron-pnictides, Pnictides |  |  |  | 35 K |  |  | body | paragraph | 3fd9336747 | Anisotropy induced vortex lattice rearrangement in CaKFe4As4 | 10.1103/physrevb.99.140507 | Rustem Khasanov, William R Meier, Sergey L Bud'ko, Hubertus Luetkens, Paul C Canfield, Alex Amato | American Physical Society (APS) | Physical Review B | 2019
61ba9b207b1a7abb24c50fd0 | Ba 0.6 K 0.4 Fe 2 As 2 single-crystals | 652447206 |  | Ba 0.6 K 0.4 Fe 2 As 2 |  | single-crystals | Iron-pnictides, Pnictides |  |  |  | 37 K |  |  | body | paragraph | 3d69e327e4 | Angle-Resolved Photoemission Spectroscopy of the Fe-BasedBa0.6K0.4Fe2As2High Temperature Superconductor: Evidence for an Orbital Selective Electron-Mode Coupling | 10.1103/physrevlett.102.047003 | P Richard, T Sato, K Nakayama, S Souma, T Takahashi, Y-M Xu, G F Chen, J L Luo, N L Wang, H Ding | American Physical Society (APS) | Physical Review Letters | 2008
61ba9b207b1a7abb24c50fd1 | single crystals of Ba 0.6 K 0.4 Fe 2 As 2 | 624928161 |  | Ba 0.6 K 0.4 Fe 2 As 2 |  | single crystals | Iron-pnictides, Pnictides |  |  |  | 37 K |  |  | body | paragraph | 3d69e327e4 | Angle-Resolved Photoemission Spectroscopy of the Fe-BasedBa0.6K0.4Fe2As2High Temperature Superconductor: Evidence for an Orbital Selective Electron-Mode Coupling | 10.1103/physrevlett.102.047003 | P Richard, T Sato, K Nakayama, S Souma, T Takahashi, Y-M Xu, G F Chen, J L Luo, N L Wang, H Ding | American Physical Society (APS) | Physical Review Letters | 2008
61ba9b2007932c08a9c51036 | BSCCO | 358993232 | BSCCO | [7 empty] | 87 K |  |  | body | paragraph | 6ed6de67a6 | Temperature dependence of the order parameter of cuprate superconductors | 10.1103/physrevb.80.134521 | Alexander Mihlin, Assa Auerbach | American Physical Society (APS) | Physical Review B | 2014
61ba9b202b9a12e3d2c51012 | CeIrIn 5 | 906149398 |  | CeIrIn 5 |  |  | Alloys |  |  |  | below 2.3 K |  | ambient pressure | header | abstract | 730e164a6f | Comparison of the Crystal Structure of the Heavy Comparison of the Crystal Structure of the Heavy Comparison of the Crystal Structure of the Heavy Comparison of the Crystal Structure of the Heavy----Fermion Materials Fermion Materials Fermion Materials Fermion Materials |  | Cecoin Cecoin, E G Moshopoulou, J L Sarrao, P G Pagliuso, N O Moreno, J D Thompson, Z Fisk, R M Ibberson |  |  | 2002
61ba9b202b9a12e3d2c51013 | CeCoIn 5 | -541185575 |  | CeCoIn 5 |  |  | Alloys |  |  |  | 2.3 K |  |  | header | abstract | 730e164a6f | Comparison of the Crystal Structure of the Heavy Comparison of the Crystal Structure of the Heavy Comparison of the Crystal Structure of the Heavy Comparison of the Crystal Structure of the Heavy----Fermion Materials Fermion Materials Fermion Materials Fermion Materials |  | Cecoin Cecoin, E G Moshopoulou, J L Sarrao, P G Pagliuso, N O Moreno, J D Thompson, Z Fisk, R M Ibberson |  |  | 2002
61ba9b202b9a12e3d2c51014 | CeRhIn 5 | -1277512706 |  | CeRhIn 5 |  |  | Alloys |  |  |  | 2.1 K | specific heat | 16 kbar | body | paragraph | 730e164a6f | Comparison of the Crystal Structure of the Heavy Comparison of the Crystal Structure of the Heavy Comparison of the Crystal Structure of the Heavy Comparison of the Crystal Structure of the Heavy----Fermion Materials Fermion Materials Fermion Materials Fermion Materials |  | Cecoin Cecoin, E G Moshopoulou, J L Sarrao, P G Pagliuso, N O Moreno, J D Thompson, Z Fisk, R M Ibberson |  |  | 2002
61ba9b202b9a12e3d2c51015 | CeIrIn 5 | 852239177 |  | CeIrIn 5 |  |  | Alloys |  |  |  | 0.4 K |  | ambient pressure | body | paragraph | 730e164a6f | Comparison of the Crystal Structure of the Heavy Comparison of the Crystal Structure of the Heavy Comparison of the Crystal Structure of the Heavy Comparison of the Crystal Structure of the Heavy----Fermion Materials Fermion Materials Fermion Materials Fermion Materials |  | Cecoin Cecoin, E G Moshopoulou, J L Sarrao, P G Pagliuso, N O Moreno, J D Thompson, Z Fisk, R M Ibberson |  |  | 2002
61ba9b202b9a12e3d2c51016 | CeCoIn 5 | -700978844 |  | CeCoIn 5 |  |  | Alloys |  |  |  | 2.3 K |  | ambient pressure | body | paragraph | 730e164a6f | Comparison of the Crystal Structure of the Heavy Comparison of the Crystal Structure of the Heavy Comparison of the Crystal Structure of the Heavy Comparison of the Crystal Structure of the Heavy----Fermion Materials Fermion Materials Fermion Materials Fermion Materials |  | Cecoin Cecoin, E G Moshopoulou, J L Sarrao, P G Pagliuso, N O Moreno, J D Thompson, Z Fisk, R M Ibberson |  |  | 2002
61ba9b202b9a12e3d2c51017 | CeRhIn 5 | -1175473699 |  | CeRhIn 5 |  |  | Alloys |  |  |  | 200 mK |  | 25 kbar | body | paragraph | 730e164a6f | Comparison of the Crystal Structure of the Heavy Comparison of the Crystal Structure of the Heavy Comparison of the Crystal Structure of the Heavy Comparison of the Crystal Structure of the Heavy----Fermion Materials Fermion Materials Fermion Materials Fermion Materials |  | Cecoin Cecoin, E G Moshopoulou, J L Sarrao, P G Pagliuso, N O Moreno, J D Thompson, Z Fisk, R M Ibberson |  |  | 2002
61ba9b202b9a12e3d2c51018 | CeIn 3 ] | 1177152942 |  | CeIn 3 |  |  | Alloys |  |  |  | 0.4 K |  |  | header | abstract | 730e164a6f | Comparison of the Crystal Structure of the Heavy Comparison of the Crystal Structure of the Heavy Comparison of the Crystal Structure of the Heavy Comparison of the Crystal Structure of the Heavy----Fermion Materials Fermion Materials Fermion Materials Fermion Materials |  | Cecoin Cecoin, E G Moshopoulou, J L Sarrao, P G Pagliuso, N O Moreno, J D Thompson, Z Fisk, R M Ibberson |  |  | 2002
61ba9b202b9a12e3d2c51019 | CeCoIn 5 | -620121227 |  | CeCoIn 5 |  |  | Alloys |  |  |  | 200 mK |  | 25 kbar | body | paragraph | 730e164a6f | Comparison of the Crystal Structure of the Heavy Comparison of the Crystal Structure of the Heavy Comparison of the Crystal Structure of the Heavy Comparison of the Crystal Structure of the Heavy----Fermion Materials Fermion Materials Fermion Materials Fermion Materials |  | Cecoin Cecoin, E G Moshopoulou, J L Sarrao, P G Pagliuso, N O Moreno, J D Thompson, Z Fisk, R M Ibberson |  |  | 2002
61ba9b2061d1c9d20fc50fe8 | YBa 2 Cu 3 O 6.75 | -1138986270 |  | YBa 2 Cu 3 O 6.75 |  |  | Oxides, Cuprates |  |  |  | 175 K |  |  | body | figure | d431ecb4c6 | Lattice dynamical signature of charge density wave formation in underdopedYBa2Cu3O6+x | 10.1103/physrevb.88.214517 | M Bakr, S M Souliou, S Blanco-Canosa, I Zegkinoglou, H Gretarsson, J Strempfer, T Loew, C T Lin, R Liang, D A Bonn, W N Hardy, B Keimer, M Le Tacon | American Physical Society (APS) | Physical Review B | 2013
61ba9b2061d1c9d20fc50fe9 | YBa 2 Cu 3 O 6.6 (p âˆ¼ 0.12 | -975179721 |  | YBa 2 Cu 3 O 6.6 |  |  | Oxides, Cuprates |  |  | p=âˆ¼ 0.12 | 61 K |  |  | body | paragraph | d431ecb4c6 | Lattice dynamical signature of charge density wave formation in underdopedYBa2Cu3O6+x | 10.1103/physrevb.88.214517 | M Bakr, S M Souliou, S Blanco-Canosa, I Zegkinoglou, H Gretarsson, J Strempfer, T Loew, C T Lin, R Liang, D A Bonn, W N Hardy, B Keimer, M Le Tacon | American Physical Society (APS) | Physical Review B | 2013
61ba9b2061d1c9d20fc50fea | x = 0 | -1528121169 | [7 empty] | x=0 | 6 1 K |  |  | body | figure | d431ecb4c6 | Lattice dynamical signature of charge density wave formation in underdopedYBa2Cu3O6+x | 10.1103/physrevb.88.214517 | M Bakr, S M Souliou, S Blanco-Canosa, I Zegkinoglou, H Gretarsson, J Strempfer, T Loew, C T Lin, R Liang, D A Bonn, W N Hardy, B Keimer, M Le Tacon | American Physical Society (APS) | Physical Review B | 2013
61ba9b2061d1c9d20fc50feb | YBa 2 Cu 3 O 6.55 | -907390246 |  | YBa 2 Cu 3 O 6.55 |  |  | Oxides, Cuprates |  |  |  | 61 K |  |  | body | paragraph | d431ecb4c6 | Lattice dynamical signature of charge density wave formation in underdopedYBa2Cu3O6+x | 10.1103/physrevb.88.214517 | M Bakr, S M Souliou, S Blanco-Canosa, I Zegkinoglou, H Gretarsson, J Strempfer, T Loew, C T Lin, R Liang, D A Bonn, W N Hardy, B Keimer, M Le Tacon | American Physical Society (APS) | Physical Review B | 2013
61ba9b2061d1c9d20fc50fec | x = 0 | -1524268729 | [7 empty] | x=0 | 7 5 K |  |  | body | figure | d431ecb4c6 | Lattice dynamical signature of charge density wave formation in underdopedYBa2Cu3O6+x | 10.1103/physrevb.88.214517 | M Bakr, S M Souliou, S Blanco-Canosa, I Zegkinoglou, H Gretarsson, J Strempfer, T Loew, C T Lin, R Liang, D A Bonn, W N Hardy, B Keimer, M Le Tacon | American Physical Society (APS) | Physical Review B | 2013
61ba9b2061d1c9d20fc50fed | YBa 2 Cu 3 O 6.75 (p âˆ¼ 0.135 | -798723011 |  | YBa 2 Cu 3 O 6.75 |  |  | Oxides, Cuprates |  |  | p=âˆ¼ 0.135 | 75 K |  |  | body | paragraph | d431ecb4c6 | Lattice dynamical signature of charge density wave formation in underdopedYBa2Cu3O6+x | 10.1103/physrevb.88.214517 | M Bakr, S M Souliou, S Blanco-Canosa, I Zegkinoglou, H Gretarsson, J Strempfer, T Loew, C T Lin, R Liang, D A Bonn, W N Hardy, B Keimer, M Le Tacon | American Physical Society (APS) | Physical Review B | 2013
61ba9b2061d1c9d20fc50fee | x = 0 | -1520416289 | [7 empty] | x=0 | 3 5 K |  |  | body | figure | d431ecb4c6 | Lattice dynamical signature of charge density wave formation in underdopedYBa2Cu3O6+x | 10.1103/physrevb.88.214517 | M Bakr, S M Souliou, S Blanco-Canosa, I Zegkinoglou, H Gretarsson, J Strempfer, T Loew, C T Lin, R Liang, D A Bonn, W N Hardy, B Keimer, M Le Tacon | American Physical Society (APS) | Physical Review B | 2013
61ba9b2061d1c9d20fc50fef | YBa 2 Cu 3 O 6.55 | -1257865272 |  | YBa 2 Cu 3 O 6.55 |  |  | Oxides, Cuprates |  |  |  | 175 K |  |  | body | figure | d431ecb4c6 | Lattice dynamical signature of charge density wave formation in underdopedYBa2Cu3O6+x | 10.1103/physrevb.88.214517 | M Bakr, S M Souliou, S Blanco-Canosa, I Zegkinoglou, H Gretarsson, J Strempfer, T Loew, C T Lin, R Liang, D A Bonn, W N Hardy, B Keimer, M Le Tacon | American Physical Society (APS) | Physical Review B | 2013
61ba9b2061d1c9d20fc50ff0 | YBa 2 Cu 3 O 6.45 | 1249987979 |  | YBa 2 Cu 3 O 6.45 |  |  | Oxides, Cuprates |  |  |  | 35 K |  |  | body | paragraph | d431ecb4c6 | Lattice dynamical signature of charge density wave formation in underdopedYBa2Cu3O6+x | 10.1103/physrevb.88.214517 | M Bakr, S M Souliou, S Blanco-Canosa, I Zegkinoglou, H Gretarsson, J Strempfer, T Loew, C T Lin, R Liang, D A Bonn, W N Hardy, B Keimer, M Le Tacon | American Physical Society (APS) | Physical Review B | 2013
61ba9b2061d1c9d20fc50ff1 | detwinned opti- mally doped YBa2Cu3O6.99 | 1027881048 |  | YBa2Cu3O6.99 | detwinned opti- mally |  | Oxides, Cuprates |  |  |  | 9 0 K |  |  | body | figure | d431ecb4c6 | Lattice dynamical signature of charge density wave formation in underdopedYBa2Cu3O6+x | 10.1103/physrevb.88.214517 | M Bakr, S M Souliou, S Blanco-Canosa, I Zegkinoglou, H Gretarsson, J Strempfer, T Loew, C T Lin, R Liang, D A Bonn, W N Hardy, B Keimer, M Le Tacon | American Physical Society (APS) | Physical Review B | 2013
61ba9b2061d1c9d20fc50ff2 | single crystals of compositions YBa 2 Cu 3 O 6.99 | -1097153289 |  | YBa 2 Cu 3 O 6.99 |  | single crystals | Oxides, Cuprates |  |  |  | 90 K |  |  | body | paragraph | d431ecb4c6 | Lattice dynamical signature of charge density wave formation in underdopedYBa2Cu3O6+x | 10.1103/physrevb.88.214517 | M Bakr, S M Souliou, S Blanco-Canosa, I Zegkinoglou, H Gretarsson, J Strempfer, T Loew, C T Lin, R Liang, D A Bonn, W N Hardy, B Keimer, M Le Tacon | American Physical Society (APS) | Physical Review B | 2013
61ba9b2061d1c9d20fc50ff3 | YBa 2 Cu 3 O 6.6 | -484370031 |  | YBa 2 Cu 3 O 6.6 |  |  | Oxides, Cuprates |  |  |  | 200 K |  |  | body | figure | d431ecb4c6 | Lattice dynamical signature of charge density wave formation in underdopedYBa2Cu3O6+x | 10.1103/physrevb.88.214517 | M Bakr, S M Souliou, S Blanco-Canosa, I Zegkinoglou, H Gretarsson, J Strempfer, T Loew, C T Lin, R Liang, D A Bonn, W N Hardy, B Keimer, M Le Tacon | American Physical Society (APS) | Physical Review B | 2013
61ba9b2012cb23f3dfc50ff5 | x ~ 0.09 | 282457739 | [7 empty] | x=0.09 | 30 K |  |  | body | paragraph | 52c5083b32 | In situ angle-resolved photoemission study of MBE-grown (La,Ce)2CuO4 thin films | 10.1016/j.physc.2003.11.065 | Hideki Yamamoto, M Naito, A Tsukada, S Suzuki | Elsevier BV | Physica C: Superconductivity | 2004
61ba9b2012cb23f3dfc50ff6 | T'-La 2-x Ce x CuO 4 (LCCO) films (x = 0.1 | 205068268 | LCCO | T'-La 2-x Ce x CuO 4 |  | films | Alloys |  |  | x=0.1 | 28 K |  |  | body | paragraph | 52c5083b32 | In situ angle-resolved photoemission study of MBE-grown (La,Ce)2CuO4 thin films | 10.1016/j.physc.2003.11.065 | Hideki Yamamoto, M Naito, A Tsukada, S Suzuki | Elsevier BV | Physica C: Superconductivity | 2004
61ba9b2171dd2853b1c50ff6 | LaRu 4 Sb 12 | 1955421361 |  | LaRu 4 Sb 12 |  |  | Alloys |  |  |  | 3.5K |  |  | body | figure | d11f268542 | Transport properties of the heavy-fermion superconductorPrOs4Sb12 | 10.1103/physrevb.72.014519 | H Sugawara, M Kobayashi, S Osaki, S R Saha, T Namiki, Y Aoki, H Sato | American Physical Society (APS) | Physical Review B | 2013
61ba9b2171dd2853b1c50ff7 | LaOs 4 Sb 12 | -2014655348 |  | LaOs 4 Sb 12 |  |  | Alloys |  |  |  | 1 K |  |  | body | figure | d11f268542 | Transport properties of the heavy-fermion superconductorPrOs4Sb12 | 10.1103/physrevb.72.014519 | H Sugawara, M Kobayashi, S Osaki, S R Saha, T Namiki, Y Aoki, H Sato | American Physical Society (APS) | Physical Review B | 2013
61ba9b2171dd2853b1c50ff8 | PrOs 4 Sb 12 | 792082731 |  | PrOs 4 Sb 12 |  |  | Alloys |  |  |  | 0 K |  |  | body | figure | d11f268542 | Transport properties of the heavy-fermion superconductorPrOs4Sb12 | 10.1103/physrevb.72.014519 | H Sugawara, M Kobayashi, S Osaki, S R Saha, T Namiki, Y Aoki, H Sato | American Physical Society (APS) | Physical Review B | 2013
61ba9b2171dd2853b1c50ff9 | PrRu 4 Sb 12 | 37778654 |  | PrRu 4 Sb 12 |  |  | Alloys |  |  |  | 1K |  |  | body | figure | d11f268542 | Transport properties of the heavy-fermion superconductorPrOs4Sb12 | 10.1103/physrevb.72.014519 | H Sugawara, M Kobayashi, S Osaki, S R Saha, T Namiki, Y Aoki, H Sato | American Physical Society (APS) | Physical Review B | 2013
61ba9b215ad933a7cac50f99 | YBa 2 Cu 3 O 6.95 | -931536298 |  | YBa 2 Cu 3 O 6.95 | [6 empty] | 92 K |  |  | body | paragraph | 2402b091b0 | Evolution of the resonance and incommensurate spin fluctuations in superconducting YBa 2 Cu 3 O 6+x |  | Pengcheng Dai, H A Mook, R D Hunt, F Dogan |  |  | 2008
61ba9b21ef148cdddfc5100e | double-layer Bi2212 | -2115551526 | Bi2212 | Bi2212Bi2212 | [6 empty] | 89.5 K |  |  | body | paragraph | 0b4b953a13 | Two energy gaps in cuprates: pairing and coherent gaps. The interpretation of tunneling and inelastic neutron scattering measurements. | 10.1016/s0921-4534(00)00734-6 | A Mourachkine | Elsevier BV | Physica C: Superconductivity | 1999
61ba9b21ef148cdddfc5100f | YBCO | 1516693334 | YBCO | [7 empty] | 89 K |  |  | body | figure | 0b4b953a13 | Two energy gaps in cuprates: pairing and coherent gaps. The interpretation of tunneling and inelastic neutron scattering measurements. | 10.1016/s0921-4534(00)00734-6 | A Mourachkine | Elsevier BV | Physica C: Superconductivity | 1999
61ba9b21ef148cdddfc51010 | YBCO | 1516693334 | YBCO | [7 empty] | 89.5 K |  |  | body | figure | 0b4b953a13 | Two energy gaps in cuprates: pairing and coherent gaps. The interpretation of tunneling and inelastic neutron scattering measurements. | 10.1016/s0921-4534(00)00734-6 | A Mourachkine | Elsevier BV | Physica C: Superconductivity | 1999
61ba9b21ef148cdddfc51011 | Bi2212 | -1685705062 | Bi2212 | Bi2212Bi2212 | [6 empty] | 4.2 K |  |  | body | figure | 0b4b953a13 | Two energy gaps in cuprates: pairing and coherent gaps. The interpretation of tunneling and inelastic neutron scattering measurements. | 10.1016/s0921-4534(00)00734-6 | A Mourachkine | Elsevier BV | Physica C: Superconductivity | 1999
61ba9b21ef148cdddfc51012 | single-layer Tl2201 | -1317747088 | Tl2201 | Tl2201Tl2201 | [6 empty] | 91 K |  |  | body | paragraph | 0b4b953a13 | Two energy gaps in cuprates: pairing and coherent gaps. The interpretation of tunneling and inelastic neutron scattering measurements. | 10.1016/s0921-4534(00)00734-6 | A Mourachkine | Elsevier BV | Physica C: Superconductivity | 1999
61ba9b21ef148cdddfc51013 | double-layer YBCO | 1165180674 | YBCO | [7 empty] | 89 K |  |  | body | paragraph | 0b4b953a13 | Two energy gaps in cuprates: pairing and coherent gaps. The interpretation of tunneling and inelastic neutron scattering measurements. | 10.1016/s0921-4534(00)00734-6 | A Mourachkine | Elsevier BV | Physica C: Superconductivity | 1999
61ba9b21ef148cdddfc51014 | double-layer YBCO | 1165180674 | YBCO | [7 empty] | 91 K |  |  | body | paragraph | 0b4b953a13 | Two energy gaps in cuprates: pairing and coherent gaps. The interpretation of tunneling and inelastic neutron scattering measurements. | 10.1016/s0921-4534(00)00734-6 | A Mourachkine | Elsevier BV | Physica C: Superconductivity | 1999
61ba9b21ef148cdddfc51015 | Bi2212 single crystal | 1358192936 | Bi2212 | Bi2212Bi2212 |  | single crystal |  |  |  |  | 89 -91 K |  |  | body | paragraph | 0b4b953a13 | Two energy gaps in cuprates: pairing and coherent gaps. The interpretation of tunneling and inelastic neutron scattering measurements. | 10.1016/s0921-4534(00)00734-6 | A Mourachkine | Elsevier BV | Physica C: Superconductivity | 1999
61ba9b21ef148cdddfc51016 | single crystal of (a) Tl2201 | 196258724 | Tl2201 | Tl2201Tl2201 |  | single crystal |  |  |  |  | 91 K |  |  | body | figure | 0b4b953a13 | Two energy gaps in cuprates: pairing and coherent gaps. The interpretation of tunneling and inelastic neutron scattering measurements. | 10.1016/s0921-4534(00)00734-6 | A Mourachkine | Elsevier BV | Physica C: Superconductivity | 1999
61ba9b22d52116ffe1c51007 | (Sr, K)F e2As2 | 766561044 |  | (Sr, K)F e2As2 |  |  | Alloys |  |  |  | 26K |  |  | body | paragraph | 4e272608cc | Tightly-bound Cooper pair, quasiparticle kinks and clues on the pairing potential in a high T c FeAs Superconductor |  | L Wray, D Qian, D Hsieh, Y Xia, L Li, J G Checkelsky, A Pasupathy, K K Gomes, A V Fedorov, G F Chen, J L Luo, A Yazdani, N P Ong, N L Wang, M Z Hasan |  |  | 2008
61ba9b22d52116ffe1c51008 | Sr 1âˆ’x K x Fe 2 As 2 | -1828983243 |  | Sr 1âˆ’x K x Fe 2 As 2 |  |  | Iron-pnictides, Pnictides |  |  |  | 26K |  |  | body | paragraph | 4e272608cc | Tightly-bound Cooper pair, quasiparticle kinks and clues on the pairing potential in a high T c FeAs Superconductor |  | L Wray, D Qian, D Hsieh, Y Xia, L Li, J G Checkelsky, A Pasupathy, K K Gomes, A V Fedorov, G F Chen, J L Luo, A Yazdani, N P Ong, N L Wang, M Z Hasan |  |  | 2008
61ba9b22d52116ffe1c51009 | (Ba, K)F e2As2 | 1613547314 |  | (Ba, K)F e2As2 |  |  | Alloys |  |  |  | 37K |  |  | body | paragraph | 4e272608cc | Tightly-bound Cooper pair, quasiparticle kinks and clues on the pairing potential in a high T c FeAs Superconductor |  | L Wray, D Qian, D Hsieh, Y Xia, L Li, J G Checkelsky, A Pasupathy, K K Gomes, A V Fedorov, G F Chen, J L Luo, A Yazdani, N P Ong, N L Wang, M Z Hasan |  |  | 2008
61ba9b22d52116ffe1c5100a | Single crystalline samples of Ba 1âˆ’x K x Fe 2 As 2 | -90705833 |  | Ba 1âˆ’x K x Fe 2 As 2 |  | Single crystalline | Iron-pnictides, Pnictides |  |  |  | 26K |  |  | body | paragraph | 4e272608cc | Tightly-bound Cooper pair, quasiparticle kinks and clues on the pairing potential in a high T c FeAs Superconductor |  | L Wray, D Qian, D Hsieh, Y Xia, L Li, J G Checkelsky, A Pasupathy, K K Gomes, A V Fedorov, G F Chen, J L Luo, A Yazdani, N P Ong, N L Wang, M Z Hasan |  |  | 2008
61ba9b22d52116ffe1c5100b | Single crystalline samples of Ba 1âˆ’x K x Fe 2 As 2 | -90705833 |  | Ba 1âˆ’x K x Fe 2 As 2 |  | Single crystalline | Iron-pnictides, Pnictides |  |  |  | 37K |  |  | body | paragraph | 4e272608cc | Tightly-bound Cooper pair, quasiparticle kinks and clues on the pairing potential in a high T c FeAs Superconductor |  | L Wray, D Qian, D Hsieh, Y Xia, L Li, J G Checkelsky, A Pasupathy, K K Gomes, A V Fedorov, G F Chen, J L Luo, A Yazdani, N P Ong, N L Wang, M Z Hasan |  |  | 2008
61ba9b223961c0f52fc50fea | pristine FeSe single crystal | -81860839 | pristine FeSe | FeSe |  | single crystal |  |  |  |  | 9.0 K | magnetic susceptibility |  | body | paragraph | 47a0d8095b | Symmetry-unprotected nodes or gap minima in the s++ state of monocrystalline FeSe | 10.1103/physrevb.96.140505 | Yue Sun, Akiyoshi Park, Sunseng Pyon, Tsuyoshi Tamegai, Hisashi Kitamura | American Physical Society (APS) | Physical Review B | 2017
61ba9b223961c0f52fc50feb | FeSe | 1496491906 |  | FeSe |  |  | Iron-chalcogenides, Chalcogenides |  |  |  | 0.4 K |  |  | body | paragraph | 47a0d8095b | Symmetry-unprotected nodes or gap minima in the s++ state of monocrystalline FeSe | 10.1103/physrevb.96.140505 | Yue Sun, Akiyoshi Park, Sunseng Pyon, Tsuyoshi Tamegai, Hisashi Kitamura | American Physical Society (APS) | Physical Review B | 2017
61ba9b223961c0f52fc50fec | FeSe | 1486853776 |  | FeSe |  |  | Iron-chalcogenides, Chalcogenides |  |  |  | 0.5 K |  |  | body | paragraph | 47a0d8095b | Symmetry-unprotected nodes or gap minima in the s++ state of monocrystalline FeSe | 10.1103/physrevb.96.140505 | Yue Sun, Akiyoshi Park, Sunseng Pyon, Tsuyoshi Tamegai, Hisashi Kitamura | American Physical Society (APS) | Physical Review B | 2017
61ba9b223961c0f52fc50fed | FeSe | 1434875362 |  | FeSe |  |  | Iron-chalcogenides, Chalcogenides |  |  |  | 10 K |  |  | body | paragraph | 47a0d8095b | Symmetry-unprotected nodes or gap minima in the s++ state of monocrystalline FeSe | 10.1103/physrevb.96.140505 | Yue Sun, Akiyoshi Park, Sunseng Pyon, Tsuyoshi Tamegai, Hisashi Kitamura | American Physical Society (APS) | Physical Review B | 2017
61ba9b223961c0f52fc50fee | monolayer of FeSe grown on SrTiO 3 | -591484529 |  | FeSe |  |  | Iron-chalcogenides, Chalcogenides |  | SrTiO 3 |  | 100 K |  |  | body | paragraph | 47a0d8095b | Symmetry-unprotected nodes or gap minima in the s++ state of monocrystalline FeSe | 10.1103/physrevb.96.140505 | Yue Sun, Akiyoshi Park, Sunseng Pyon, Tsuyoshi Tamegai, Hisashi Kitamura | American Physical Society (APS) | Physical Review B | 2017
61ba9b224217bb9076c5103c | thin film of YBa 2 Cu 3 O 6+Î´ | 1660530787 |  | YBa 2 Cu 3 O 6+Î´ |  | thin film | Alloys |  |  |  | 89.5K |  |  | body | figure | 800f81aff5 | Dynamics of single vortices in grain boundaries: I-V characteristics on the femtovolt scale | 10.1063/1.3137164 | B Kalisky, J R Kirtley, E A Nowadnick, R B Dinner, E Zeldov, Ariando, S Wenderich, H Hilgenkamp, D M Feldmann, K A Moler | AIP Publishing | Applied Physics Letters | 2009
61ba9b22a5c5381c2ec5102f | YBa 2 Cu 3 O 6.99 | 893556916 |  | YBa 2 Cu 3 O 6.99 |  |  | Oxides, Cuprates |  |  |  | 1 K |  |  | body | figure | 03e559359d | Stability of nodal quasiparticles in underdopedYBa2Cu3O6+yprobed by penetration depth and microwave spectroscopy | 10.1103/physrevb.80.104509 | W A Huttema, J S Bobowski, P J Turner, Ruixing Liang, W N Hardy, D A Bonn, D M Broun | American Physical Society (APS) | Physical Review B | 2008
61ba9b2312cb23f3dfc50ff7 | Î´ opt â‰ƒ 0.07 | -126280380 | [7 empty] | Î´=0.07 | 90 K |  |  | body | figure | 17fe3e23a4 | Exchange and Spin-Fluctuation Pairing in the Two-Band Hubbard Model | 10.1007/978-94-010-0544-9_3 | N M Plakida, L Anton, S Adam, Gh H Adam | Springer Netherlands |  | 2014
61ba9b2371dd2853b1c50ffa | Pr-123 | -626515428 | Pr-123 | [7 empty] | 80 K |  | normal pressure | body | paragraph | a41630f19d | Cuprate High-Temperature Superconductors | 10.1002/3527600434.eap738 | Roland Hott, Thomas Wolf | Wiley-VCH Verlag GmbH & Co. KGaA |  | 2015
61ba9b2371dd2853b1c50ffb | Hg-1223 | -1785334503 | Hg-1223 | [7 empty] | 135 K |  |  | body | paragraph | a41630f19d | Cuprate High-Temperature Superconductors | 10.1002/3527600434.eap738 | Roland Hott, Thomas Wolf | Wiley-VCH Verlag GmbH & Co. KGaA |  | 2015
61ba9b2371dd2853b1c50ffc | 8% Y doping | -1974909229 |  |  | 8% Y | [5 empty] | 96 K |  |  | body | paragraph | a41630f19d | Cuprate High-Temperature Superconductors | 10.1002/3527600434.eap738 | Roland Hott, Thomas Wolf | Wiley-VCH Verlag GmbH & Co. KGaA |  | 2015
61ba9b23a01e2beb09c5103a | MgB 2 H 0.03 | -725520326 |  | MgB 2 H 0.03 |  |  | Hydrides, Alloys, Borides |  |  |  | 0.5K |  |  | body | paragraph | 76d5f569d7 | Synthesis and Sintering of MgB2 under High Pressure | 10.1002/9781118405932.ch32 | T A Prikhna, Ya M Savchuk, N V Sergienko, V E Moshchil, S N Dub, P A Nagorny, W Gawalek, T Habisreuther, M Wendt, A B Surzhenko, D Litzkendorf, Ch Schmidt, J Dellith, V S Melnikov | John Wiley & Sons, Inc. |  | 2012
61ba9b2349d0b378c6c50fe5 | CsC 60 | 1991994448 |  | CsC 60 |  |  | Carbides |  |  |  | 20K |  | 5kbar | body | paragraph | d654d067bc | Anomalous metallicity and electronic phase separation in theCsC60polymerized fulleride | 10.1103/physrevb.63.125410 | Barbara SimoviÄ, Denis JÃ©rome, LÃ¡szlÃ³ ForrÃ³ | American Physical Society (APS) | Physical Review B | 2013
61ba9b23e720aae5f4c50fe6 | Nb 3 Sn | 393618232 |  | Nb 3 Sn |  |  | Alloys |  |  |  | 18.9 K |  |  | body | paragraph | 17895ea0fd | Effect of transport current on suppression of superconductivity with ultrashort laser pulse |  | P F Kartsev, I O Kuznetsov |  |  | 2021
61ba9b23e720aae5f4c50fe7 | La-Sr-Cu-O | -392569801 |  | La-Sr-Cu-O |  |  | Alloys |  |  |  | 9.2 K |  |  | body | paragraph | 17895ea0fd | Effect of transport current on suppression of superconductivity with ultrashort laser pulse |  | P F Kartsev, I O Kuznetsov |  |  | 2021
61ba9b237ecf8b73e6c50fef | YBCO | 1291390233 | YBCO | [7 empty] | 60K |  |  | body | paragraph | 8b565e79b9 | Isotope effect for the penetration depth in superconductors | 10.1103/physrevb.57.10814 | A Bill, V Z Kresin, S A Wolf | American Physical Society (APS) | Physical Review B | 1998
61ba9b237ecf8b73e6c50ff0 | oxygen-depleted YBCO | -1997672716 | YBCO |  | oxygen-depleted | [5 empty] | 60K |  |  | body | paragraph | 8b565e79b9 | Isotope effect for the penetration depth in superconductors | 10.1103/physrevb.57.10814 | A Bill, V Z Kresin, S A Wolf | American Physical Society (APS) | Physical Review B | 1998
61ba9b230cb3d3a5e6c50fc5 | â€¢ SrPt3P crystals | 1415581757 |  | SrPt3P |  | crystals | Pnictides |  |  |  | 8.6 K |  |  | annex | paragraph | 4e58b22eaa | High pressure crystal growth of the antiperovskite centrosymmetric superconductor SrPt3P | 10.1016/j.jcrysgro.2016.10.003 | Nikolai D Zhigadlo | Elsevier BV | Journal of Crystal Growth | 2016
61ba9b238452d931a5c50fd8 | optimally doped Hg1201 | 1650745490 | Hg1201 | Hg1201Hg1201 | optimally doped | [5 empty] | 95 K |  |  | body | paragraph | d49b6c4eeb | Origin of kinks in the energy dispersion of strongly correlated matter | 10.1103/physrevb.95.165435 | Kazue Matsuyama, Edward Perepelitsky, B Sriram Shastry | American Physical Society (APS) | Physical Review B | 2016
61ba9b24d7a99c43e8c5102c | EuFe 2 As 2 | 493558009 |  | EuFe 2 As 2 |  |  | Iron-pnictides, Pnictides |  |  |  | 30 K |  | 2.8 GPa | body | paragraph | 231d9550f7 | Anomalous compressibility effects and superconductivity of EuFe2As2under high pressures | 10.1088/0953-8984/22/29/292202 | Walter Uhoya, Georgiy Tsoi, Yogesh K Vohra, Michael A Mcguire, Athena S Sefat, Brian C Sales, David Mandrus, Samuel T Weir | IOP Publishing | Journal of Physics: Condensed Matter | 2010
61ba9b24e4dc5fe1bac50fc6 | FeSe film | -1731788223 |  | FeSe |  | film | Iron-chalcogenides, Chalcogenides |  |  |  | 56.6 K |  |  | body | paragraph | 264d9dbd16 | Detection of Bosonic Mode as a Signature of Magnetic Excitation in One-Unit-Cell FeSe on SrTiO3 | 10.1021/acs.nanolett.9b00144 | Chaofei Liu, Ziqiao Wang, Shusen Ye, Cheng Chen, Yi Liu, Qingyan Wang, Qiang-Hua Wang, Jian Wang | American Chemical Society (ACS) | Nano Letters | 2019
61ba9b24e4dc5fe1bac50fc7 | 1-UC FeSe/STO grown by molecular-beam epitaxy (MBE) | -1090022 |  | FeSe | 1-UC |  | Iron-chalcogenides, Chalcogenides |  |  |  | 65 K |  |  | body | paragraph | 264d9dbd16 | Detection of Bosonic Mode as a Signature of Magnetic Excitation in One-Unit-Cell FeSe on SrTiO3 | 10.1021/acs.nanolett.9b00144 | Chaofei Liu, Ziqiao Wang, Shusen Ye, Cheng Chen, Yi Liu, Qingyan Wang, Qiang-Hua Wang, Jian Wang | American Chemical Society (ACS) | Nano Letters | 2019
61ba9b24e614176f2ec50fee | YBCO | 1231709788 | YBCO | [7 empty] | 10K |  |  | body | paragraph | ff74984cd0 | Critical fluctuations and pseudogap observed in the microwave conductivity ofBi2Sr2CaCu2O8+Î´,Bi2Sr2Ca2Cu3O10+Î´,andYBa2Cu3O7âˆ’Î´thin films | 10.1103/physrevb.69.144516 | D-N Peligrad, M Mehring, A DulÄiÄ‡ | American Physical Society (APS) | Physical Review B | 2002
61ba9b24e614176f2ec50fef | YBCO | 1170093244 | YBCO | [7 empty] | 4K |  |  | body | paragraph | ff74984cd0 | Critical fluctuations and pseudogap observed in the microwave conductivity ofBi2Sr2CaCu2O8+Î´,Bi2Sr2Ca2Cu3O10+Î´,andYBa2Cu3O7âˆ’Î´thin films | 10.1103/physrevb.69.144516 | D-N Peligrad, M Mehring, A DulÄiÄ‡ | American Physical Society (APS) | Physical Review B | 2002
61ba9b24e614176f2ec50ff0 | BSCCO-2212 | 950856478 | BSCCO-2212 | [7 empty] | 18K |  |  | body | paragraph | ff74984cd0 | Critical fluctuations and pseudogap observed in the microwave conductivity ofBi2Sr2CaCu2O8+Î´,Bi2Sr2Ca2Cu3O10+Î´,andYBa2Cu3O7âˆ’Î´thin films | 10.1103/physrevb.69.144516 | D-N Peligrad, M Mehring, A DulÄiÄ‡ | American Physical Society (APS) | Physical Review B | 2002
61ba9b24e614176f2ec50ff1 | BSCCO-2212 | 854558132 | BSCCO-2212 | [7 empty] | 1.4K |  |  | body | figure | ff74984cd0 | Critical fluctuations and pseudogap observed in the microwave conductivity ofBi2Sr2CaCu2O8+Î´,Bi2Sr2Ca2Cu3O10+Î´,andYBa2Cu3O7âˆ’Î´thin films | 10.1103/physrevb.69.144516 | D-N Peligrad, M Mehring, A DulÄiÄ‡ | American Physical Society (APS) | Physical Review B | 2002
61ba9b241b5bc7b48bc51062 | Bi2201 | 2037214876 | Bi2201 | Bi2201Bi2201 | [6 empty] | 35K |  |  | body | paragraph | 67e29c4638 | Disentangling Cooper-pair formation above the transition temperature from the pseudogap state in the cuprates | 10.1038/nphys1851 | Takeshi Kondo, Yoichiro Hamaya, Ari D Palczewski, Tsunehiro Takeuchi, J S Wen, Z J Xu, Genda Gu, JÃ¶rg Schmalian, Adam Kaminski | Springer Science and Business Media LLC | Nature Physics | 2010
61ba9b241b5bc7b48bc51063 | optimally doped Bi2212 | 1304904847 | Bi2212 | Bi2212Bi2212 | optimally doped | [5 empty] | 90K |  |  | body | figure | 67e29c4638 | Disentangling Cooper-pair formation above the transition temperature from the pseudogap state in the cuprates | 10.1038/nphys1851 | Takeshi Kondo, Yoichiro Hamaya, Ari D Palczewski, Tsunehiro Takeuchi, J S Wen, Z J Xu, Genda Gu, JÃ¶rg Schmalian, Adam Kaminski | Springer Science and Business Media LLC | Nature Physics | 2010
61ba9b241b5bc7b48bc51064 | Sr 2 CaCu 2 O 8+Î´ (Bi2212) single crystals | -1954628731 | Bi2212 | Sr 2 CaCu 2 O 8+Î´ |  | single crystals | Alloys |  |  |  | 90K |  |  | body | paragraph | 67e29c4638 | Disentangling Cooper-pair formation above the transition temperature from the pseudogap state in the cuprates | 10.1038/nphys1851 | Takeshi Kondo, Yoichiro Hamaya, Ari D Palczewski, Tsunehiro Takeuchi, J S Wen, Z J Xu, Genda Gu, JÃ¶rg Schmalian, Adam Kaminski | Springer Science and Business Media LLC | Nature Physics | 2010
61ba9b241b5bc7b48bc51065 | doped Bi 2 Sr 2 CaCu 2 O 8+Î´ (Bi2212) single crystals | -1266516381 | Bi2212 | Bi 2 Sr 2 CaCu 2 O 8+Î´ | doped | single crystals | Alloys |  |  |  | 90K |  |  | body | paragraph | 67e29c4638 | Disentangling Cooper-pair formation above the transition temperature from the pseudogap state in the cuprates | 10.1038/nphys1851 | Takeshi Kondo, Yoichiro Hamaya, Ari D Palczewski, Tsunehiro Takeuchi, J S Wen, Z J Xu, Genda Gu, JÃ¶rg Schmalian, Adam Kaminski | Springer Science and Business Media LLC | Nature Physics | 2010
61ba9b241b5bc7b48bc51066 | optimally doped Bi2212 | 1447377639 | Bi2212 | Bi2212Bi2212 | optimally doped | [5 empty] | 90K |  |  | body | paragraph | 67e29c4638 | Disentangling Cooper-pair formation above the transition temperature from the pseudogap state in the cuprates | 10.1038/nphys1851 | Takeshi Kondo, Yoichiro Hamaya, Ari D Palczewski, Tsunehiro Takeuchi, J S Wen, Z J Xu, Genda Gu, JÃ¶rg Schmalian, Adam Kaminski | Springer Science and Business Media LLC | Nature Physics | 2010
61ba9b2461d1c9d20fc50ff5 | LaFeAsO 1âˆ’x F x | 131255726 |  | LaFeAsO 1âˆ’x F x |  |  | Iron-pnictides, Pnictides, Oxides, Fluorides |  |  |  | 26 K |  |  | body | paragraph | f71690f1c4 | Low energy excitations inside the vortex core of LiFe(As, P) single crystals investigated by microwave-surface impedance | 10.1016/j.physc.2012.02.049 | Tatsunori Okada, H Takahashi, Yoshinori Imai, K Kitagawa, K Matsubayashi, Y Uwatoko, Atsutaka Maeda | Elsevier BV | Physica C: Superconductivity | 2021
61ba9b2411af647618c50f99 | single crystal of YBa2Cu3O6.5 | -1768925725 |  | YBa2Cu3O6.5 |  | single crystal | Oxides, Cuprates |  |  |  | 52 K |  |  | body | paragraph | ddf3a03598 | Detailed Structure of the Magnetic Excitation Spectra of YBa2Cu3Oyand Its Implication on the Physical Characteristics of the Electron System | 10.1143/jpsj.71.265 | Masafumi Ito, Hiroshi Harashina, Yukio Yasui, Masaki Kanada, Satoshi Iikubo, Masatoshi Sato, Akito Kobayashi, Kazuhisa Kakurai | Physical Society of Japan | Journal of the Physical Society of Japan | 2002
61ba9b247c13e4f711c50fb0 | âˆ¼117-g YBCO single crystal | 907690214 | YBCO |  |  | single crystal |  |  |  |  | 92.5 K |  |  | body | figure | 001aee215d | Magnetic energy change available to superconducting condensation in optimally doped YBa2Cu3O6.95 | 10.1038/nphys394 | Hyungje Woo, Pengcheng Dai, S M Hayden, H A Mook, T Dahm, D J Scalapino, T G Perring, F DoÄŸan | Springer Science and Business Media LLC | Nature Physics | 2006
61ba9b247c13e4f711c50fb1 | YBa 2 Cu 3 O 6.95 | -866072938 |  | YBa 2 Cu 3 O 6.95 |  |  | Oxides, Cuprates |  |  |  | 93 K | magnetic ex- citations |  | body | paragraph | 001aee215d | Magnetic energy change available to superconducting condensation in optimally doped YBa2Cu3O6.95 | 10.1038/nphys394 | Hyungje Woo, Pengcheng Dai, S M Hayden, H A Mook, T Dahm, D J Scalapino, T G Perring, F DoÄŸan | Springer Science and Business Media LLC | Nature Physics | 2006
61ba9b2571dd2853b1c50ffd | thin films of YB 2 C 3 O 7âˆ’Î´ | -494779119 |  | YB 2 C 3 O 7âˆ’Î´ |  | thin films | Carbides, Oxides, Borides |  |  |  | 86.5 K |  |  | body | paragraph | dff3c52914 | Critical current density and ac harmonic voltage generation in YBa2Cu3O7-Î´ thin films by the screening technique | 10.1016/j.physc.2009.12.026 | Israel O PÃ©rez-LÃ³pez, Fidel Gamboa, VÃ­ctor Sosa | Elsevier BV | Physica C: Superconductivity and its Applications | 2013
61ba9b25dc085aa023c50fdb | Sn films deposited | 1237406870 |  |  | Sn | films |  |  |  |  | 3.8 K |  |  | body | paragraph | 69178699df | Proximity effect at superconducting Sn-Bi2Se3interface | 10.1103/physrevb.85.104508 | Fan Yang, Yue Ding, Fanming Qu, Jie Shen, Jun Chen, Zhongchao Wei, Zhongqing Ji, Guangtong Liu, Jie Fan, Changli Yang, Tao Xiang, Li Lu | American Physical Society (APS) | Physical Review B | 2012
61ba9b25dc085aa023c50fdc | Sn film | -2041518010 |  |  | Sn | film |  |  |  |  | 3.8 K |  |  | body | paragraph | 69178699df | Proximity effect at superconducting Sn-Bi2Se3interface | 10.1103/physrevb.85.104508 | Fan Yang, Yue Ding, Fanming Qu, Jie Shen, Jun Chen, Zhongchao Wei, Zhongqing Ji, Guangtong Liu, Jie Fan, Changli Yang, Tao Xiang, Li Lu | American Physical Society (APS) | Physical Review B | 2012
61ba9b25dc085aa023c50fdd | #2 | -186930972 |  | #2 |  |  | Alloys |  |  |  | 3.8 K |  |  | body | paragraph | 69178699df | Proximity effect at superconducting Sn-Bi2Se3interface | 10.1103/physrevb.85.104508 | Fan Yang, Yue Ding, Fanming Qu, Jie Shen, Jun Chen, Zhongchao Wei, Zhongqing Ji, Guangtong Liu, Jie Fan, Changli Yang, Tao Xiang, Li Lu | American Physical Society (APS) | Physical Review B | 2012
61ba9b25e4552e90a8c50fe0 | #2 | -294759887 |  | #2 |  |  | Alloys |  |  |  | 0.81 K |  |  | body | paragraph | f01d57daff | Identifying the pairing symmetry in theSr2RuO4superconductor | 10.1103/physrevb.62.9697 | Matthias J Graf, A V Balatsky | American Physical Society (APS) | Physical Review B | 2000
61ba9b25e4552e90a8c50fe1 | pure SrRuO | -474590266 |  | SrRuO | pure |  | Oxides |  |  |  | 1.51 K |  |  | body | figure | f01d57daff | Identifying the pairing symmetry in theSr2RuO4superconductor | 10.1103/physrevb.62.9697 | Matthias J Graf, A V Balatsky | American Physical Society (APS) | Physical Review B | 2000
61ba9b25e4552e90a8c50fe2 | #4 | 555206326 |  | #4 |  |  | Alloys |  |  |  | 0.81 K |  |  | body | paragraph | f01d57daff | Identifying the pairing symmetry in theSr2RuO4superconductor | 10.1103/physrevb.62.9697 | Matthias J Graf, A V Balatsky | American Physical Society (APS) | Physical Review B | 2000
61ba9b25e4552e90a8c50fe3 | #4 | 555206326 |  | #4 |  |  | Alloys |  |  |  | 0.58 K |  |  | body | paragraph | f01d57daff | Identifying the pairing symmetry in theSr2RuO4superconductor | 10.1103/physrevb.62.9697 | Matthias J Graf, A V Balatsky | American Physical Society (APS) | Physical Review B | 2000
61ba9b253af0453d0cc5100c | AP-Sn 0.8 Ag 0.2 Te | 1828873334 |  | AP-Sn 0.8 Ag 0.2 Te |  |  | Alloys |  |  |  | 1.2 K |  |  | body | paragraph | 216ef219fa | Specific Heat and Electrical Transport Properties of Sn0.8Ag0.2Te Superconductor | 10.7566/jpsj.85.103701 | Yoshikazu Mizuguchi, Akira Yamada, Ryuji Higashinaka, Tatsuma D Matsuda, Yuji Aoki, Osuke Miura, Masanori Nagao | Physical Society of Japan | Journal of the Physical Society of Japan | 2016
61ba9b253af0453d0cc5100d | Sn 0.8 Ag 0.2 Te | 1607662991 |  | Sn 0.8 Ag 0.2 Te |  |  | Chalcogenides |  |  |  | 1.8 K | specific heat |  | body | paragraph | 216ef219fa | Specific Heat and Electrical Transport Properties of Sn0.8Ag0.2Te Superconductor | 10.7566/jpsj.85.103701 | Yoshikazu Mizuguchi, Akira Yamada, Ryuji Higashinaka, Tatsuma D Matsuda, Yuji Aoki, Osuke Miura, Masanori Nagao | Physical Society of Japan | Journal of the Physical Society of Japan | 2016
61ba9b253af0453d0cc5100e | Sn 0.8 Ag 0.2 Te | 1469017331 |  | Sn 0.8 Ag 0.2 Te |  |  | Chalcogenides |  |  |  | 2.1 K |  |  | body | paragraph | 216ef219fa | Specific Heat and Electrical Transport Properties of Sn0.8Ag0.2Te Superconductor | 10.7566/jpsj.85.103701 | Yoshikazu Mizuguchi, Akira Yamada, Ryuji Higashinaka, Tatsuma D Matsuda, Yuji Aoki, Osuke Miura, Masanori Nagao | Physical Society of Japan | Journal of the Physical Society of Japan | 2016
61ba9b253af0453d0cc5100f | x = 0.2 | -1645282146 | [7 empty] | x=0.2 | 1.2 K |  |  | body | paragraph | 216ef219fa | Specific Heat and Electrical Transport Properties of Sn0.8Ag0.2Te Superconductor | 10.7566/jpsj.85.103701 | Yoshikazu Mizuguchi, Akira Yamada, Ryuji Higashinaka, Tatsuma D Matsuda, Yuji Aoki, Osuke Miura, Masanori Nagao | Physical Society of Japan | Journal of the Physical Society of Japan | 2016
61ba9b253af0453d0cc51010 | x = 0.4-0.5 | -1708098674 | [7 empty] | x=0.4-0.5 | 4.8 K |  |  | header | abstract | 216ef219fa | Specific Heat and Electrical Transport Properties of Sn0.8Ag0.2Te Superconductor | 10.7566/jpsj.85.103701 | Yoshikazu Mizuguchi, Akira Yamada, Ryuji Higashinaka, Tatsuma D Matsuda, Yuji Aoki, Osuke Miura, Masanori Nagao | Physical Society of Japan | Journal of the Physical Society of Japan | 2016
61ba9b253af0453d0cc51011 | Sn 0.8 Ag 0.2 Te | 1363121629 |  | Sn 0.8 Ag 0.2 Te |  |  | Chalcogenides |  |  |  | 2.4 K |  |  | header | abstract | 216ef219fa | Specific Heat and Electrical Transport Properties of Sn0.8Ag0.2Te Superconductor | 10.7566/jpsj.85.103701 | Yoshikazu Mizuguchi, Akira Yamada, Ryuji Higashinaka, Tatsuma D Matsuda, Yuji Aoki, Osuke Miura, Masanori Nagao | Physical Society of Japan | Journal of the Physical Society of Japan | 2016
61ba9b253af0453d0cc51012 | Ag-substituted SnTe | -1635853190 |  | SnTe | Ag-substituted |  | Chalcogenides |  |  |  | 2.4 K |  |  | header | abstract | 216ef219fa | Specific Heat and Electrical Transport Properties of Sn0.8Ag0.2Te Superconductor | 10.7566/jpsj.85.103701 | Yoshikazu Mizuguchi, Akira Yamada, Ryuji Higashinaka, Tatsuma D Matsuda, Yuji Aoki, Osuke Miura, Masanori Nagao | Physical Society of Japan | Journal of the Physical Society of Japan | 2016
61ba9b253af0453d0cc51013 | x = 0.2 | -1818609608 | [7 empty] | x=0.2 | 2.4 K | magnetic susceptibility |  | header | abstract | 216ef219fa | Specific Heat and Electrical Transport Properties of Sn0.8Ag0.2Te Superconductor | 10.7566/jpsj.85.103701 | Yoshikazu Mizuguchi, Akira Yamada, Ryuji Higashinaka, Tatsuma D Matsuda, Yuji Aoki, Osuke Miura, Masanori Nagao | Physical Society of Japan | Journal of the Physical Society of Japan | 2016
61ba9b253af0453d0cc51014 | Ag-poor Sn 1-x Ag x Te | 20059718 |  | Ag-poor Sn 1-x Ag x Te |  |  | Alloys |  |  |  | 1.2 K |  |  | body | paragraph | 216ef219fa | Specific Heat and Electrical Transport Properties of Sn0.8Ag0.2Te Superconductor | 10.7566/jpsj.85.103701 | Yoshikazu Mizuguchi, Akira Yamada, Ryuji Higashinaka, Tatsuma D Matsuda, Yuji Aoki, Osuke Miura, Masanori Nagao | Physical Society of Japan | Journal of the Physical Society of Japan | 2016
61ba9b253af0453d0cc51015 | AP-Sn 0.8 Ag 0.2 Te | 1738369114 |  | AP-Sn 0.8 Ag 0.2 Te |  |  | Alloys |  |  |  | 1.2 K |  |  | body | paragraph | 216ef219fa | Specific Heat and Electrical Transport Properties of Sn0.8Ag0.2Te Superconductor | 10.7566/jpsj.85.103701 | Yoshikazu Mizuguchi, Akira Yamada, Ryuji Higashinaka, Tatsuma D Matsuda, Yuji Aoki, Osuke Miura, Masanori Nagao | Physical Society of Japan | Journal of the Physical Society of Japan | 2016
61ba9b25ef148cdddfc51018 | LaFeAsO 0.89 F 0.11 | -30137474 |  | LaFeAsO 0.89 F 0.11 |  |  | Iron-pnictides, Pnictides, Oxides, Fluorides |  |  |  | 25 ~ 28 K |  |  | body | paragraph | 03929064c6 | Hall coefficient and H c2 in underdoped LaFeAsO 0.95 F 0.05 | 10.1209/0295-5075/84/37005 | Y Kohama, Y Kamihara, S Riggs, F F Balakirev, T Atake, M Jaime, M Hirano, H Hosono | IOP Publishing | EPL (Europhysics Letters) | 2008
61ba9b25ef148cdddfc51019 | LaFeAsO 1-x F x | 1558075221 |  | LaFeAsO 1-x F x |  |  | Iron-pnictides, Pnictides, Oxides, Fluorides |  |  |  | 30 K |  |  | body | paragraph | 03929064c6 | Hall coefficient and H c2 in underdoped LaFeAsO 0.95 F 0.05 | 10.1209/0295-5075/84/37005 | Y Kohama, Y Kamihara, S Riggs, F F Balakirev, T Atake, M Jaime, M Hirano, H Hosono | IOP Publishing | EPL (Europhysics Letters) | 2008
61ba9b25ef148cdddfc5101a | La 1.83 Sr 0.17 CuO 4 | -1398101723 |  | La 1.83 Sr 0.17 CuO 4 |  |  | Oxides, Cuprates |  |  |  | 38 K |  |  | body | paragraph | 03929064c6 | Hall coefficient and H c2 in underdoped LaFeAsO 0.95 F 0.05 | 10.1209/0295-5075/84/37005 | Y Kohama, Y Kamihara, S Riggs, F F Balakirev, T Atake, M Jaime, M Hirano, H Hosono | IOP Publishing | EPL (Europhysics Letters) | 2008
61ba9b25ef148cdddfc5101b | Bi 2 Sr 2 CaCu 2 O y | -1837703093 |  | Bi 2 Sr 2 CaCu 2 O y |  |  | Oxides, Cuprates |  |  |  | 80 K |  |  | body | paragraph | 03929064c6 | Hall coefficient and H c2 in underdoped LaFeAsO 0.95 F 0.05 | 10.1209/0295-5075/84/37005 | Y Kohama, Y Kamihara, S Riggs, F F Balakirev, T Atake, M Jaime, M Hirano, H Hosono | IOP Publishing | EPL (Europhysics Letters) | 2008
61ba9b26720b8b3d36c50fc1 | Cs y Fe 2âˆ’x Se 2 | -964911397 |  | Cs y Fe 2âˆ’x Se 2 |  |  | Iron-chalcogenides, Chalcogenides |  |  |  | 28.5 K |  |  | body | paragraph | 6e74242ab4 | Iron-vacancy superstructure and possible room-temperature antiferromagnetic order in superconducting CsyFe2âˆ’xSe2 | 10.1103/physrevb.83.144410 | V Yu. Pomjakushin, D V Sheptyakov, E V Pomjakushina, A Krzton-Maziopa, K Conder, D Chernyshov, V Svitlyk, Z Shermadini | American Physical Society (APS) | Physical Review B | 2014
61ba9b26720b8b3d36c50fc2 | X y Fe 2âˆ’x Se 2 for X=K, Cs, Rb 2-4 | -1013981952 |  | X y Fe 2âˆ’x Se 2 |  |  | Alloys |  |  | X=K, Cs, Rb 2-4 | 30K |  |  | body | paragraph | 6e74242ab4 | Iron-vacancy superstructure and possible room-temperature antiferromagnetic order in superconducting CsyFe2âˆ’xSe2 | 10.1103/physrevb.83.144410 | V Yu. Pomjakushin, D V Sheptyakov, E V Pomjakushina, A Krzton-Maziopa, K Conder, D Chernyshov, V Svitlyk, Z Shermadini | American Physical Society (APS) | Physical Review B | 2014
61ba9b266a35f302ddc50ffd | x=0.61 | -809910124 | [7 empty] | x=0.61 | 38.5 K |  |  | body |  | d0b93a186c | Microscopic coexistence of antiferromagnetic order and superconductivity in Ba0.77K0.23Fe2As2 | 10.1103/physrevb.86.180501 | Z Li, R Zhou, Y Liu, D L Sun, J Yang, C T Lin, Guo-Qing Zheng | American Physical Society (APS) | Physical Review B | 2012
61ba9b266a35f302ddc50ffe | optimally doped sample Ba 0.68 K 0.32 Fe 2 As 2 | -1648002963 |  | Ba 0.68 K 0.32 Fe 2 As 2 | optimally doped |  | Iron-pnictides, Pnictides |  |  |  | 38.5 K |  |  | body | paragraph | d0b93a186c | Microscopic coexistence of antiferromagnetic order and superconductivity in Ba0.77K0.23Fe2As2 | 10.1103/physrevb.86.180501 | Z Li, R Zhou, Y Liu, D L Sun, J Yang, C T Lin, Guo-Qing Zheng | American Physical Society (APS) | Physical Review B | 2012
61ba9b266a35f302ddc50fff | x=0.23 | 8277159 | [7 empty] | x=0.23 | 16.5 K | susceptibility |  | body | paragraph | d0b93a186c | Microscopic coexistence of antiferromagnetic order and superconductivity in Ba0.77K0.23Fe2As2 | 10.1103/physrevb.86.180501 | Z Li, R Zhou, Y Liu, D L Sun, J Yang, C T Lin, Guo-Qing Zheng | American Physical Society (APS) | Physical Review B | 2012
61ba9b266a35f302ddc51000 | underdoped single-crystal Ba 0.77 K 0.23 Fe 2 As 2 | -1342624562 |  | Ba 0.77 K 0.23 Fe 2 As 2 | underdoped | single-crystal | Iron-pnictides, Pnictides |  |  |  | 16.5 K |  |  | body |  | d0b93a186c | Microscopic coexistence of antiferromagnetic order and superconductivity in Ba0.77K0.23Fe2As2 | 10.1103/physrevb.86.180501 | Z Li, R Zhou, Y Liu, D L Sun, J Yang, C T Lin, Guo-Qing Zheng | American Physical Society (APS) | Physical Review B | 2012
61ba9b266a35f302ddc51001 | underdoped single-crystal Ba 0.77 K 0.23 Fe 2 As 2 | -1354177664 |  | Ba 0.77 K 0.23 Fe 2 As 2 | underdoped | single-crystal | Iron-pnictides, Pnictides |  |  |  | 16.5 K |  |  | body | paragraph | d0b93a186c | Microscopic coexistence of antiferromagnetic order and superconductivity in Ba0.77K0.23Fe2As2 | 10.1103/physrevb.86.180501 | Z Li, R Zhou, Y Liu, D L Sun, J Yang, C T Lin, Guo-Qing Zheng | American Physical Society (APS) | Physical Review B | 2012
61ba9b266a35f302ddc51002 | underdoped single-crystal Ba 0.77 K 0.23 Fe 2 As 2 | -1323375016 |  | Ba 0.77 K 0.23 Fe 2 As 2 | underdoped | single-crystal | Iron-pnictides, Pnictides |  |  |  | 16.5 K |  |  | header | abstract | d0b93a186c | Microscopic coexistence of antiferromagnetic order and superconductivity in Ba0.77K0.23Fe2As2 | 10.1103/physrevb.86.180501 | Z Li, R Zhou, Y Liu, D L Sun, J Yang, C T Lin, Guo-Qing Zheng | American Physical Society (APS) | Physical Review B | 2012
61ba9b265cc438644dc5101a | Sr 2 FeMoO 6 | -29013292 |  | Sr 2 FeMoO 6 |  |  | Oxides |  |  |  | 415 K |  |  | body | paragraph | a06ec32e04 | Origin of neutron magnetic scattering in antisite-disorderedSr2FeMoO6double perovskites | 10.1103/physrevb.65.104426 | D SÃ¡nchez, J A Alonso, M GarcÃ­a-HernÃ¡ndez, M J MartÃ­nez-Lope, J L MartÃ­nez, Anders MellergÃ¥rd | American Physical Society (APS) | Physical Review B | 2002
61ba9b267c13e4f711c50fb2 | n = 0.1 | -1811174241 | [7 empty] | n=0.1 | 68K |  |  | body | paragraph | 301d89f7ad | Superconductivity from undressing. II. Single-particle Greenâ€™s function and photoemission in cuprates | 10.1103/physrevb.62.14498 | J E Hirsch | American Physical Society (APS) | Physical Review B | 2008
61ba9b267c13e4f711c50fb3 | n = 0.2 | 748787568 | [7 empty] | n=0.2 | 2.4K |  |  | body | figure | 301d89f7ad | Superconductivity from undressing. II. Single-particle Greenâ€™s function and photoemission in cuprates | 10.1103/physrevb.62.14498 | J E Hirsch | American Physical Society (APS) | Physical Review B | 2008
61ba9b267c13e4f711c50fb4 | n = 0.1 | -1828490537 | [7 empty] | n=0.1 | 68K |  |  | body | figure | 301d89f7ad | Superconductivity from undressing. II. Single-particle Greenâ€™s function and photoemission in cuprates | 10.1103/physrevb.62.14498 | J E Hirsch | American Physical Society (APS) | Physical Review B | 2008
61ba9b2685b12ae79ac50ff3 | (Ca,R)FeAs 2 (R=La,Pr and etc.) | -1912457364 |  | (Ca,R)FeAs 2 |  |  | Alloys |  |  | R=La, Pr | 40 K |  |  | header | abstract | 2bb1cb40d9 | Fermi Surface and Band Structure of (Ca,La)FeAs 2 Superconductor from Angle-Resolved Photoemission Spectroscopy | 10.1088/0256-307x/30/12/127402 | Xu Liu, De-Fa Liu, Lin Zhao, Qi Guo, Qing-Ge Mu, Dong-Yun Chen, Bing Shen, He-Mian Yi, Jian-Wei Huang, Jun-Feng He, Ying-Ying Peng, Yan Liu, Shao-Long He, Guo-Dong Liu, Xiao-Li Dong, Jun Zhang, Chuang-Tian Chen, Zu-Yan Xu, Zhi-An Ren, Xing-Jiang Zhou | IOP Publishing | Chinese Physics Letters | 2013
61ba9b2685b12ae79ac50ff4 | (Ca,R)FeAs 2 (where R=La and Pr) | -1565969734 |  | (Ca,R)FeAs 2 |  |  | Alloys |  |  | R=La, Pr | 43 K |  |  | body | paragraph | 2bb1cb40d9 | Fermi Surface and Band Structure of (Ca,La)FeAs 2 Superconductor from Angle-Resolved Photoemission Spectroscopy | 10.1088/0256-307x/30/12/127402 | Xu Liu, De-Fa Liu, Lin Zhao, Qi Guo, Qing-Ge Mu, Dong-Yun Chen, Bing Shen, He-Mian Yi, Jian-Wei Huang, Jun-Feng He, Ying-Ying Peng, Yan Liu, Shao-Long He, Guo-Dong Liu, Xiao-Li Dong, Jun Zhang, Chuang-Tian Chen, Zu-Yan Xu, Zhi-An Ren, Xing-Jiang Zhou | IOP Publishing | Chinese Physics Letters | 2013
61ba9b2685b12ae79ac50ff5 | x=0.10 | -1565822063 | [7 empty] | x=0.10 | 27.5 K |  |  | body | paragraph | 2bb1cb40d9 | Fermi Surface and Band Structure of (Ca,La)FeAs 2 Superconductor from Angle-Resolved Photoemission Spectroscopy | 10.1088/0256-307x/30/12/127402 | Xu Liu, De-Fa Liu, Lin Zhao, Qi Guo, Qing-Ge Mu, Dong-Yun Chen, Bing Shen, He-Mian Yi, Jian-Wei Huang, Jun-Feng He, Ying-Ying Peng, Yan Liu, Shao-Long He, Guo-Dong Liu, Xiao-Li Dong, Jun Zhang, Chuang-Tian Chen, Zu-Yan Xu, Zhi-An Ren, Xing-Jiang Zhou | IOP Publishing | Chinese Physics Letters | 2013
61ba9b2720fc3eae4bc5104a | NbSe2 | -1509223755 |  | NbSe2 |  |  | Chalcogenides |  |  |  | 7.2 K | resistance |  | body | figure | e274821575 | van der Waals heterostructures based on atomically-thin superconductors |  | Carla Boix-Constant, Samuel MaÃ±as-Valero, Rosa CÃ³rdoba, Eugenio Coronado
61ba9b2720fc3eae4bc5104b | NbSe2 flake | 220733002 |  | NbSe2 |  |  | Chalcogenides |  |  |  | 6.1 K | resistance |  | body | paragraph | e274821575 | van der Waals heterostructures based on atomically-thin superconductors |  | Carla Boix-Constant, Samuel MaÃ±as-Valero, Rosa CÃ³rdoba, Eugenio Coronado
61ba9b2720fc3eae4bc5104c | NbSe2 | -1746053244 |  | NbSe2 |  |  | Chalcogenides |  |  |  | 33 K |  |  | body | figure | e274821575 | van der Waals heterostructures based on atomically-thin superconductors |  | Carla Boix-Constant, Samuel MaÃ±as-Valero, Rosa CÃ³rdoba, Eugenio Coronado
61ba9b2720fc3eae4bc5104d | NbSe2 | -1682503450 |  | NbSe2 |  |  | Chalcogenides |  |  |  | 5.93 Â± 0.02) K |  |  | body | figure | e274821575 | van der Waals heterostructures based on atomically-thin superconductors |  | Carla Boix-Constant, Samuel MaÃ±as-Valero, Rosa CÃ³rdoba, Eugenio Coronado
61ba9b2720fc3eae4bc5104e | bulk 2H-TaS2 | -971174980 |  | 2H-TaS2 |  |  | Alloys |  |  |  | 7.2 K |  |  | body | paragraph | e274821575 | van der Waals heterostructures based on atomically-thin superconductors |  | Carla Boix-Constant, Samuel MaÃ±as-Valero, Rosa CÃ³rdoba, Eugenio Coronado
61ba9b2720fc3eae4bc5104f | bulk 1T-TaS2 | -1150769817 |  | 1T-TaS2 |  |  | Alloys |  |  |  | 0.8 K |  |  | body | paragraph | e274821575 | van der Waals heterostructures based on atomically-thin superconductors |  | Carla Boix-Constant, Samuel MaÃ±as-Valero, Rosa CÃ³rdoba, Eugenio Coronado
61ba9b2749d0b378c6c50fe7 | SrD-La214 | -303238509 |  | SrD-La214 |  |  | Alloys |  |  |  | 37 K |  |  | body | paragraph | e71ef57edd | Universal optimal hole-doping concentration in single-layer high-temperature cuprate superconductors | 10.1088/0953-2048/19/9/004 | T Honma, P H Hor | IOP Publishing | Superconductor Science and Technology | 2006
61ba9b2714d91e0862c50fef | y âˆ¼ 1.3 | -580479333 | [7 empty] | y=1.3 | 4.5K |  |  | body | paragraph | 576b5488f4 | Anisotropic chiral d + id superconductivity in Na x CoO 2 â€¢ yH 2 O |  | Maximilian L Kiesel, Christian Platt, Werner Hanke, Ronny Thomale |  |  | 2013
61ba9b27783c1e8128c510d8 | x=0.4 | -449616087 | [7 empty] | x=0.4 | 48 K |  |  | body | figure | ba7f7dbcab | On the effect of heterovalent substitutions in ruthenocuprates | 10.1016/s0921-4534(03)00637-3 | P W Klamut, B Dabrowski, S M Mini, M Maxwell, J Mais, I Felner, U Asaf, F Ritter, A Shengelaya, R Khasanov, I M Savic, H Keller, A Wisniewski, R Puzniak, I M Fita, C Sulkowski, M Matusiak | Elsevier BV | Physica C: Superconductivity | 2003
61ba9b27783c1e8128c510d9 | RESr 2 Cu 2.7 Mo 0.3 O 7-Î´ | -1072774328 |  | RESr 2 Cu 2.7 Mo 0.3 O 7-Î´ |  |  | Oxides, Cuprates |  |  |  | 37 K |  |  | body | figure | ba7f7dbcab | On the effect of heterovalent substitutions in ruthenocuprates | 10.1016/s0921-4534(03)00637-3 | P W Klamut, B Dabrowski, S M Mini, M Maxwell, J Mais, I Felner, U Asaf, F Ritter, A Shengelaya, R Khasanov, I M Savic, H Keller, A Wisniewski, R Puzniak, I M Fita, C Sulkowski, M Matusiak | Elsevier BV | Physica C: Superconductivity | 2003
61ba9b27783c1e8128c510da | YSr 2 Cu 3 O 7 | -55971638 |  | YSr 2 Cu 3 O 7 |  |  | Oxides, Cuprates |  |  |  | 60K |  | 7GPa | body | figure | ba7f7dbcab | On the effect of heterovalent substitutions in ruthenocuprates | 10.1016/s0921-4534(03)00637-3 | P W Klamut, B Dabrowski, S M Mini, M Maxwell, J Mais, I Felner, U Asaf, F Ritter, A Shengelaya, R Khasanov, I M Savic, H Keller, A Wisniewski, R Puzniak, I M Fita, C Sulkowski, M Matusiak | Elsevier BV | Physica C: Superconductivity | 2003
61ba9b27783c1e8128c510db | x=0.4 | -301370259 | [7 empty] | x=0.4 | 72 K |  |  | body | paragraph | ba7f7dbcab | On the effect of heterovalent substitutions in ruthenocuprates | 10.1016/s0921-4534(03)00637-3 | P W Klamut, B Dabrowski, S M Mini, M Maxwell, J Mais, I Felner, U Asaf, F Ritter, A Shengelaya, R Khasanov, I M Savic, H Keller, A Wisniewski, R Puzniak, I M Fita, C Sulkowski, M Matusiak | Elsevier BV | Physica C: Superconductivity | 2003
61ba9b27783c1e8128c510dc | RuSr 2 GdCu 2 O 8 | 794818296 |  | RuSr 2 GdCu 2 O 8 |  |  | Oxides, Cuprates |  |  |  | 6K |  |  | body | figure | ba7f7dbcab | On the effect of heterovalent substitutions in ruthenocuprates | 10.1016/s0921-4534(03)00637-3 | P W Klamut, B Dabrowski, S M Mini, M Maxwell, J Mais, I Felner, U Asaf, F Ritter, A Shengelaya, R Khasanov, I M Savic, H Keller, A Wisniewski, R Puzniak, I M Fita, C Sulkowski, M Matusiak | Elsevier BV | Physica C: Superconductivity | 2003
61ba9b27783c1e8128c510dd | x=0.3-0.4) | -60428462 | [7 empty] | x=0.3-0.4 | 72 K |  |  | header | abstract | ba7f7dbcab | On the effect of heterovalent substitutions in ruthenocuprates | 10.1016/s0921-4534(03)00637-3 | P W Klamut, B Dabrowski, S M Mini, M Maxwell, J Mais, I Felner, U Asaf, F Ritter, A Shengelaya, R Khasanov, I M Savic, H Keller, A Wisniewski, R Puzniak, I M Fita, C Sulkowski, M Matusiak | Elsevier BV | Physica C: Superconductivity | 2003
61ba9b27783c1e8128c510de | y=0.5 | 923384895 | [7 empty] | y=0.5 | 42 K | susceptibility |  | body | figure | ba7f7dbcab | On the effect of heterovalent substitutions in ruthenocuprates | 10.1016/s0921-4534(03)00637-3 | P W Klamut, B Dabrowski, S M Mini, M Maxwell, J Mais, I Felner, U Asaf, F Ritter, A Shengelaya, R Khasanov, I M Savic, H Keller, A Wisniewski, R Puzniak, I M Fita, C Sulkowski, M Matusiak | Elsevier BV | Physica C: Superconductivity | 2003
61ba9b277b1a7abb24c50fd6 | 5-11 atom % | 1788032041 |  |  | 5-11 atom % | [5 empty] | 26K |  |  | body | paragraph | 71ac5cf451 | â€œUnscreeningâ€ Effect of Coulomb Interaction on Fe-Pnictide Superconductor | 10.1143/jpsj.78.023703 | Yuki Fuseya, Toshikaze Kariyado, Masao Ogata | Physical Society of Japan | Journal of the Physical Society of Japan | 2008
61ba9b2785fc223534c50fb0 | SrC 6 | 597605642 |  | SrC 6 |  |  | Carbides |  |  |  | 5.16 K |  |  | body | paragraph | 0c7d3163ea | Possibility of superconductivity in graphite intercalated with alkaline earths investigated with density functional theory | 10.1103/physrevb.74.094507 | Matteo Calandra, Francesco Mauri | American Physical Society (APS) | Physical Review B | 2008
61ba9b2785fc223534c50fb1 | CaC 6 | 1351143067 |  | CaC 6 |  |  | Carbides |  |  |  | 11.5 K |  |  | body | paragraph | 0c7d3163ea | Possibility of superconductivity in graphite intercalated with alkaline earths investigated with density functional theory | 10.1103/physrevb.74.094507 | Matteo Calandra, Francesco Mauri | American Physical Society (APS) | Physical Review B | 2008
61ba9b2785fc223534c50fb2 | CaC 6 | 1341504937 |  | CaC 6 |  |  | Carbides |  |  |  | 15.1 K |  | 8 GPa | body | paragraph | 0c7d3163ea | Possibility of superconductivity in graphite intercalated with alkaline earths investigated with density functional theory | 10.1103/physrevb.74.094507 | Matteo Calandra, Francesco Mauri | American Physical Society (APS) | Physical Review B | 2008
61ba9b2785fc223534c50fb3 | YbC 6 | -782587422 |  | YbC 6 |  |  | Carbides |  |  |  | 7.0 K |  | 2.0 GPa | body | paragraph | 0c7d3163ea | Possibility of superconductivity in graphite intercalated with alkaline earths investigated with density functional theory | 10.1103/physrevb.74.094507 | Matteo Calandra, Francesco Mauri | American Physical Society (APS) | Physical Review B | 2008
61ba9b2785fc223534c50fb4 | BaC 6 | -1689524438 |  | BaC 6 |  |  | Carbides |  |  |  | 0.81 K |  | 8 GPa | body | paragraph | 0c7d3163ea | Possibility of superconductivity in graphite intercalated with alkaline earths investigated with density functional theory | 10.1103/physrevb.74.094507 | Matteo Calandra, Francesco Mauri | American Physical Society (APS) | Physical Review B | 2008
61ba9b2785fc223534c50fb5 | YbC 6 | -717119844 |  | YbC 6 |  |  | Carbides |  |  |  | 6.5 K |  |  | body | paragraph | 0c7d3163ea | Possibility of superconductivity in graphite intercalated with alkaline earths investigated with density functional theory | 10.1103/physrevb.74.094507 | Matteo Calandra, Francesco Mauri | American Physical Society (APS) | Physical Review B | 2008
61ba9b2785fc223534c50fb6 | BaC 6 | -1907077630 |  | BaC 6 |  |  | Carbides |  |  |  | 0.23 K |  |  | body | figure | 0c7d3163ea | Possibility of superconductivity in graphite intercalated with alkaline earths investigated with density functional theory | 10.1103/physrevb.74.094507 | Matteo Calandra, Francesco Mauri | American Physical Society (APS) | Physical Review B | 2008
61ba9b2785fc223534c50fb7 | SrC 6 | 380052450 |  | SrC 6 |  |  | Carbides |  |  |  | 3.02 K |  |  | body | figure | 0c7d3163ea | Possibility of superconductivity in graphite intercalated with alkaline earths investigated with density functional theory | 10.1103/physrevb.74.094507 | Matteo Calandra, Francesco Mauri | American Physical Society (APS) | Physical Review B | 2008
61ba9b27720b8b3d36c50fc3 | electron-doped TiNCl | 1569623392 |  | TiNCl | electron-doped |  | Nitrides |  |  |  | 16 K |  |  | header | abstract | f0978b44fd | Spin and charge fluctuations inÎ±-structure layered nitride superconductors | 10.1103/physrevb.83.014509 | Quan Yin, Erik R Ylvisaker, Warren E Pickett | American Physical Society (APS) | Physical Review B | 2010
61ba9b27720b8b3d36c50fc4 | alkali metal intercalated Î±-TiNCl | -920848936 | [8 empty] | 16.5 K |  |  | body | paragraph | f0978b44fd | Spin and charge fluctuations inÎ±-structure layered nitride superconductors | 10.1103/physrevb.83.014509 | Quan Yin, Erik R Ylvisaker, Warren E Pickett | American Physical Society (APS) | Physical Review B | 2010
61ba9b27720b8b3d36c50fc5 | SmSI | 1460455290 |  | SmSI |  |  | Chalcogenides |  |  |  | 15K |  |  | body | paragraph | f0978b44fd | Spin and charge fluctuations inÎ±-structure layered nitride superconductors | 10.1103/physrevb.83.014509 | Quan Yin, Erik R Ylvisaker, Warren E Pickett | American Physical Society (APS) | Physical Review B | 2010
61ba9b27720b8b3d36c50fc6 | Li x (THF) y HfNCl 2 | -366714123 |  | Li x (THF) y HfNCl 2 |  |  | Hydrides, Nitrides, Fluorides |  |  |  | 26 K |  |  | body | paragraph | f0978b44fd | Spin and charge fluctuations inÎ±-structure layered nitride superconductors | 10.1103/physrevb.83.014509 | Quan Yin, Erik R Ylvisaker, Warren E Pickett | American Physical Society (APS) | Physical Review B | 2010
61ba9b28ab9e3e9324c51021 | SrTiO 3 | -671207978 |  | SrTiO 3 |  |  | Oxides |  |  |  | 100 K |  |  | body | paragraph | 7d61e52e43
61ba9b285cc438644dc5101b | LaO 0.5 F 0.5 BiS 2 | -1622424402 |  | LaO 0.5 F 0.5 BiS 2 |  |  | Chalcogenides, Oxides, Fluorides |  |  |  | 3 K |  |  | body | paragraph | f4033db3af | High-pressure effects on nonfluorinated BiS2 -based superconductors La1âˆ’xMxOBiS2 ( M=Ti and Th) | 10.1103/physrevb.96.214505 | Y Fang, D Yazici, I Jeon, M B Maple | American Physical Society (APS) | Physical Review B | 2018
61ba9b285cc438644dc5101c | La 0.80 Ti 0.20 OBiS 2 | 1009475318 |  | La 0.80 Ti 0.20 OBiS 2 |  |  | Chalcogenides, Oxides |  |  |  | 3.5 K |  | ambient pressure | body | paragraph | f4033db3af | High-pressure effects on nonfluorinated BiS2 -based superconductors La1âˆ’xMxOBiS2 ( M=Ti and Th) | 10.1103/physrevb.96.214505 | Y Fang, D Yazici, I Jeon, M B Maple | American Physical Society (APS) | Physical Review B | 2018
61ba9b285cc438644dc5101d | Eu 3 Bi 2 S 4 F 4 | 1355207471 |  | Eu 3 Bi 2 S 4 F 4 |  |  | Chalcogenides, Fluorides |  |  |  | 2.7 to 10.6 K |  |  | body | paragraph | f4033db3af | High-pressure effects on nonfluorinated BiS2 -based superconductors La1âˆ’xMxOBiS2 ( M=Ti and Th) | 10.1103/physrevb.96.214505 | Y Fang, D Yazici, I Jeon, M B Maple | American Physical Society (APS) | Physical Review B | 2018
61ba9b280a416aa3d9c50fbc | Samples 2 and 3 | 1707535894 | [8 empty] | 4.5 K |  |  | body | paragraph | 5780811f85 | Specific heat ofNa0.3CoO2â‹…1.3H2O: Two energy gaps, nonmagnetic pair breaking, strong fluctuations in the superconducting state, and effects of sample age | 10.1103/physrevb.78.054528 | N Oeschler, R A Fisher, N E Phillips, J E Gordon, M-L Foo, R J Cava | American Physical Society (APS) | Physical Review B | 2008
61ba9b280a416aa3d9c50fbd | Sample 2 | 1232401766 |  | Sample 2 |  |  | Alloys |  |  |  | 4.7 K |  |  | body | paragraph | 5780811f85 | Specific heat ofNa0.3CoO2â‹…1.3H2O: Two energy gaps, nonmagnetic pair breaking, strong fluctuations in the superconducting state, and effects of sample age | 10.1103/physrevb.78.054528 | N Oeschler, R A Fisher, N E Phillips, J E Gordon, M-L Foo, R J Cava | American Physical Society (APS) | Physical Review B | 2008
61ba9b280a416aa3d9c50fbe | Sample 2 | 820291918 |  | Sample 2 |  |  | Alloys |  |  |  | 4.5 K |  |  | body | paragraph | 5780811f85 | Specific heat ofNa0.3CoO2â‹…1.3H2O: Two energy gaps, nonmagnetic pair breaking, strong fluctuations in the superconducting state, and effects of sample age | 10.1103/physrevb.78.054528 | N Oeschler, R A Fisher, N E Phillips, J E Gordon, M-L Foo, R J Cava | American Physical Society (APS) | Physical Review B | 2008
61ba9b280a416aa3d9c50fbf | Na 0.35 CoO 2 â‹…1.3H 2 O | 350197231 |  | Na 0.35 CoO 2 â‹…1.3H 2 O |  |  | Alloys |  |  |  | 4.5 K |  |  | header | abstract | 5780811f85 | Specific heat ofNa0.3CoO2â‹…1.3H2O: Two energy gaps, nonmagnetic pair breaking, strong fluctuations in the superconducting state, and effects of sample age | 10.1103/physrevb.78.054528 | N Oeschler, R A Fisher, N E Phillips, J E Gordon, M-L Foo, R J Cava | American Physical Society (APS) | Physical Review B | 2008
61ba9b280a416aa3d9c50fc0 | Sample 2 | 279178758 |  | Sample 2 |  |  | Alloys |  |  |  | 4.65 K |  |  | body | paragraph | 5780811f85 | Specific heat ofNa0.3CoO2â‹…1.3H2O: Two energy gaps, nonmagnetic pair breaking, strong fluctuations in the superconducting state, and effects of sample age | 10.1103/physrevb.78.054528 | N Oeschler, R A Fisher, N E Phillips, J E Gordon, M-L Foo, R J Cava | American Physical Society (APS) | Physical Review B | 2008
61ba9b285ad933a7cac50f9d | La 2âˆ’x Sr x CuO 4 (LSCO) | 1529771386 | LSCO | La 2âˆ’x Sr x CuO 4 |  |  | Oxides, Cuprates |  |  |  | 40K |  |  | body | paragraph | 5288a8b3a9 | Disorder, metal-insulator crossover and phase diagram in high-T c cuprates | 10.1209/0295-5075/81/37008 | F Rullier-Albenque, H Alloul, F Balakirev, C Proust | IOP Publishing | EPL (Europhysics Letters) | 2008
61ba9b290cb3d3a5e6c50fc8 | monolayer of FeSe | -401428095 |  | FeSe |  |  | Iron-chalcogenides, Chalcogenides |  |  |  | 65 K |  |  | body | paragraph | 1700d60ebe | Strain-tuning of nematicity and superconductivity in single crystals of FeSe |  | Michele Ghini, Matthew Bristow, Joseph C A Prentice, Samuel Sutherland, Samuele Sanna, A A Haghighirad, A I Coldea, Alexander Steppke, Lishan Zhao, Mark E Barber, Thomas Scaf- Fidi, Fabian Jerzembeck, Helge Rosner, Alexandra S Gibbs, Yoshiteru Maeno, Steven H Simon, Andrew P Mackenzie, Clifford W Hicks, Paul Malinowski, Qianni Jiang, Joshua Sanchez, Zhaoyu Liu, Joshua Mutch, Preston Went, Jian Liu, Philip Ryan, Jong-Woo Kim, Jiun-Haw Chu |  |  | 2021
61ba9b290cb3d3a5e6c50fc9 | FeSe | 1442571806 |  | FeSe |  |  | Iron-chalcogenides, Chalcogenides |  |  |  | 40 K |  | 9 GPa | body | paragraph | 1700d60ebe | Strain-tuning of nematicity and superconductivity in single crystals of FeSe |  | Michele Ghini, Matthew Bristow, Joseph C A Prentice, Samuel Sutherland, Samuele Sanna, A A Haghighirad, A I Coldea, Alexander Steppke, Lishan Zhao, Mark E Barber, Thomas Scaf- Fidi, Fabian Jerzembeck, Helge Rosner, Alexandra S Gibbs, Yoshiteru Maeno, Steven H Simon, Andrew P Mackenzie, Clifford W Hicks, Paul Malinowski, Qianni Jiang, Joshua Sanchez, Zhaoyu Liu, Joshua Mutch, Preston Went, Jian Liu, Philip Ryan, Jong-Woo Kim, Jiun-Haw Chu |  |  | 2021
61ba9b290cb3d3a5e6c50fca | FeSe | 1431024328 |  | FeSe |  |  | Iron-chalcogenides, Chalcogenides |  |  |  | 9 K | resistivity |  | body | paragraph | 1700d60ebe | Strain-tuning of nematicity and superconductivity in single crystals of FeSe |  | Michele Ghini, Matthew Bristow, Joseph C A Prentice, Samuel Sutherland, Samuele Sanna, A A Haghighirad, A I Coldea, Alexander Steppke, Lishan Zhao, Mark E Barber, Thomas Scaf- Fidi, Fabian Jerzembeck, Helge Rosner, Alexandra S Gibbs, Yoshiteru Maeno, Steven H Simon, Andrew P Mackenzie, Clifford W Hicks, Paul Malinowski, Qianni Jiang, Joshua Sanchez, Zhaoyu Liu, Joshua Mutch, Preston Went, Jian Liu, Philip Ryan, Jong-Woo Kim, Jiun-Haw Chu |  |  | 2021
61ba9b29ef148cdddfc5101d | FeSe | 1405993310 |  | FeSe |  |  | Iron-chalcogenides, Chalcogenides |  |  |  | 8 K |  |  | body | paragraph | e0eb6f441f | AnisotropicHc2ofK0.8Fe1.76Se2determined up to 60 T | 10.1103/physrevb.83.100514 | E D Mun, M M Altarawneh, C H Mielke, V S Zapf, R Hu, S L Budâ€™ko, P C Canfield | American Physical Society (APS) | Physical Review B | 2011
61ba9b2914d91e0862c50ff0 | MgB 2 | 1361569874 |  | MgB 2 |  |  | Alloys, Borides |  |  |  | 39 K |  |  | body | paragraph | 487b2ff11e | Ab-initio investigation of the covalent bond energies in the metallic covalent superconductor MgB 2 and in AlB 2 |  | G Bester, M FÃ¤hnle |  |  | 2008
61ba9b29783c1e8128c510df | CHBr 3 | -925006913 |  | CHBr 3 |  |  | Hydrides, Carbides |  |  |  | 117 K |  |  | body | paragraph | 185e045397 | Critical temperature Tc versus charging energy Ec in MgB2 and C60/CHBr3 | 10.1016/s0921-4534(02)01416-8 | Chikao Kawabata, Nobuhiko Hayashi, Fumihisa Ono | Elsevier BV | Physica C: Superconductivity | 2014
61ba9b29783c1e8128c510e0 | C 60 | 1736589214 |  | C 60 |  |  | Carbides |  |  |  | 1, 52 K | calculate |  | body | paragraph | 185e045397 | Critical temperature Tc versus charging energy Ec in MgB2 and C60/CHBr3 | 10.1016/s0921-4534(02)01416-8 | Chikao Kawabata, Nobuhiko Hayashi, Fumihisa Ono | Elsevier BV | Physica C: Superconductivity | 2014
61ba9b29783c1e8128c510e1 | C 60 /CHCl 3 | 2072760657 |  | C 60 /CHCl 3 |  |  | Alloys |  |  |  | 81 K |  |  | body | paragraph | 185e045397 | Critical temperature Tc versus charging energy Ec in MgB2 and C60/CHBr3 | 10.1016/s0921-4534(02)01416-8 | Chikao Kawabata, Nobuhiko Hayashi, Fumihisa Ono | Elsevier BV | Physica C: Superconductivity | 2014
61ba9b29783c1e8128c510e2 | C 60 /CHBr | 1831736479 |  | C 60 /CHBr |  |  | Alloys |  |  |  | 117 K |  | ambient pressure | body | paragraph | 185e045397 | Critical temperature Tc versus charging energy Ec in MgB2 and C60/CHBr3 | 10.1016/s0921-4534(02)01416-8 | Chikao Kawabata, Nobuhiko Hayashi, Fumihisa Ono | Elsevier BV | Physica C: Superconductivity | 2014
61ba9b29783c1e8128c510e3 | Cs 3 C 60 | 225819780 |  | Cs 3 C 60 |  |  | Carbides |  |  |  | 40 K |  |  | body | paragraph | 185e045397 | Critical temperature Tc versus charging energy Ec in MgB2 and C60/CHBr3 | 10.1016/s0921-4534(02)01416-8 | Chikao Kawabata, Nobuhiko Hayashi, Fumihisa Ono | Elsevier BV | Physica C: Superconductivity | 2014
61ba9b29783c1e8128c510e4 | Rb 3 C 60 | -1228962760 |  | Rb 3 C 60 |  |  | Carbides |  |  |  | 30 K |  |  | body | paragraph | 185e045397 | Critical temperature Tc versus charging energy Ec in MgB2 and C60/CHBr3 | 10.1016/s0921-4534(02)01416-8 | Chikao Kawabata, Nobuhiko Hayashi, Fumihisa Ono | Elsevier BV | Physica C: Superconductivity | 2014
61ba9b29e614176f2ec50ff4 | Bi2Sr2CaCu2O 8+Î´ | 1970546565 |  | Bi2Sr2CaCu2O 8+Î´ |  |  | Alloys |  |  |  | 95K |  |  | body | paragraph | a494f018f5 | Superconducting Gap, Normal State Pseudogap, and Tunneling Spectra of Bosonic and Cuprate Superconductors | 10.1103/physrevlett.104.026401 | A S Alexandrov, J Beanland | American Physical Society (APS) | Physical Review Letters | 2009
61ba9b2985fc223534c50fb8 | Lu 2 Fe 3 Si 5 | -39337337 |  | Lu 2 Fe 3 Si 5 |  |  | Alloys |  |  |  | 10 K |  |  | body | paragraph | 0703c22cc3 | Superconductivity in iron silicideLu2Fe3Si5probed by radiation-induced disordering | 10.1103/physrevb.84.054541 | A E Karkin, M R Yangirov, Yu. N Akshentsev, B N Goshchitskii | American Physical Society (APS) | Physical Review B | 2011
61ba9b2985fc223534c50fb9 | Lu 2 Fe 3 Si 5 | 126245877 |  | Lu 2 Fe 3 Si 5 |  |  | Alloys |  |  |  | 3 K | low-T re- sistivity |  | body | paragraph | 0703c22cc3 | Superconductivity in iron silicideLu2Fe3Si5probed by radiation-induced disordering | 10.1103/physrevb.84.054541 | A E Karkin, M R Yangirov, Yu. N Akshentsev, B N Goshchitskii | American Physical Society (APS) | Physical Review B | 2011
61ba9b2985fc223534c50fba | Lu 2 Fe 3 Si 5 | 366931987 |  | Lu 2 Fe 3 Si 5 |  |  | Alloys |  |  |  | 5 K |  |  | body | paragraph | 0703c22cc3 | Superconductivity in iron silicideLu2Fe3Si5probed by radiation-induced disordering | 10.1103/physrevb.84.054541 | A E Karkin, M R Yangirov, Yu. N Akshentsev, B N Goshchitskii | American Physical Society (APS) | Physical Review B | 2011
61ba9b29c0bff55f4cc51019 | Nb/Au/CSCO/YBCO | 1490771314 |  | Nb |  |  | Alloys |  |  |  | 9.2 K |  |  | body | figure | 6be6ea9050 | Anomalous proximity effect in superconducting oxide structures with an antiferromagnetic layer | 10.1134/s0021364006170073 | G A Ovsyannikov, I V Borisenko, P V KomissinskiÄ­, Yu. V KislinskiÄ­, A V ZaÄ­tsev | Pleiades Publishing Ltd | JETP Letters | 2006
61ba9b29c0bff55f4cc5101a | Nb/Au/CSCO/YBCO |  | CSCO | Au |  |  | Alloys |  |  |  | 9.2 K |  |  | body | figure | 6be6ea9050 | Anomalous proximity effect in superconducting oxide structures with an antiferromagnetic layer | 10.1134/s0021364006170073 | G A Ovsyannikov, I V Borisenko, P V KomissinskiÄ­, Yu. V KislinskiÄ­, A V ZaÄ­tsev | Pleiades Publishing Ltd | JETP Letters | 2006
61ba9b29c0bff55f4cc5101b | Nb/Au/CSCO/YBCO |  | YBCO | [7 empty] | 9.2 K |  |  | body | figure | 6be6ea9050 | Anomalous proximity effect in superconducting oxide structures with an antiferromagnetic layer | 10.1134/s0021364006170073 | G A Ovsyannikov, I V Borisenko, P V KomissinskiÄ­, Yu. V KislinskiÄ­, A V ZaÄ­tsev | Pleiades Publishing Ltd | JETP Letters | 2006
61ba9b292c886f0fe6c50fce | CsV3Sb5 | 1925875828 |  | CsV3Sb5 |  |  | Alloys |  |  |  | 3.34 K |  |  | header | abstract | b36e542af7 | Revealing the competition between charge-density wave and superconductivity in CsV 3 Sb 5 through uniaxial strain |  | Tiema Qian, Morten H Christensen, Chaowei Hu, Amartyajyoti Saha, Brian M Andersen, Rafael M Fernandes, Turan Birol, Ni Ni |  |  | 2021
61ba9b292227d4ac07c50fe8 | IrTe 2 :Pd | 1713419756 |  | IrTe 2 :Pd |  |  | Alloys |  |  |  | 3 K |  |  | body | paragraph | c69da12d26 | Absence of local fluctuating dimers in superconducting Ir1âˆ’x(Pt,Rh)xTe2 | 10.1103/physrevb.97.174515 | Runze Yu, S Banerjee, H C Lei, Ryan Sinclair, M Abeykoon, H D Zhou, C Petrovic, Z Guguchia, E S Bozin | American Physical Society (APS) | Physical Review B | 2018
61ba9b2a2a711de29cc50fef | Mn-doped samples | 1111535015 |  |  | Mn | [5 empty] | 36.5 K |  |  | body | figure | 8438155483 | Local Lattice Instability and Superconductivity in |  | La 1 85 Sr, 15 Cu, M = Mn, J Ni, Zhang, H Oyanagi |  |  | 2009
61ba9b2a2a711de29cc50ff0 | La 1.85 Sr 0.15 Cu 1âˆ’x Ni x O 4 with x=0.03 | -758556937 |  | La 1.85 Sr 0.15 Cu 1âˆ’x Ni x O 4 |  |  | Oxides, Cuprates |  |  | x=0.03 | 22 K |  |  | body | figure | 8438155483 | Local Lattice Instability and Superconductivity in |  | La 1 85 Sr, 15 Cu, M = Mn, J Ni, Zhang, H Oyanagi |  |  | 2009
61ba9b2a2a711de29cc50ff1 | La 1.85 Sr 0.15 CuO 4 | -1046062059 |  | La 1.85 Sr 0.15 CuO 4 |  |  | Oxides, Cuprates |  |  |  | 37.7 K |  |  | body | figure | 8438155483 | Local Lattice Instability and Superconductivity in |  | La 1 85 Sr, 15 Cu, M = Mn, J Ni, Zhang, H Oyanagi |  |  | 2009
61ba9b2a3af0453d0cc51018 | orthorhombic FeSe | 860000134 |  | FeSe |  | orthorhombic | Iron-chalcogenides, Chalcogenides |  |  |  | 8K |  |  | body | paragraph | 1c9ede09e6 | Enhancement of charge instabilities in Hund's metals by the breaking of rotational symmetry |  | Maria Chatzieleftheriou, Maja BeroviÄ‡, Pablo Villar Arribi, Massimo Capone, Luca De' Medici |  |  | 2020
61ba9b2be720aae5f4c50feb | MgB 2 | 1419346632 |  | MgB 2 |  |  | Alloys, Borides |  |  |  | 0.5K |  |  | body | paragraph | 26505e174c | Carbon solubility and superconductivity in MgB2 | 10.1016/s0921-4534(02)01139-5 | A Bharathi, S Jemima Balaselvi, S Kalavathi, G L N Reddy, V Sankara Sastry, Y Hariharan, T S Radhakrishnan | Elsevier BV | Physica C: Superconductivity | 2002
61ba9b2be720aae5f4c50fec | pristine MgB 2 | 703707645 |  | MgB 2 |  |  | Alloys, Borides |  |  |  | 39.4K | resistivity |  | body | paragraph | 26505e174c | Carbon solubility and superconductivity in MgB2 | 10.1016/s0921-4534(02)01139-5 | A Bharathi, S Jemima Balaselvi, S Kalavathi, G L N Reddy, V Sankara Sastry, Y Hariharan, T S Radhakrishnan | Elsevier BV | Physica C: Superconductivity | 2002
61ba9b2be720aae5f4c50fed | MgB 2 | 1398155400 |  | MgB 2 |  |  | Alloys, Borides |  |  |  | ~1.5 K |  |  | body | paragraph | 26505e174c | Carbon solubility and superconductivity in MgB2 | 10.1016/s0921-4534(02)01139-5 | A Bharathi, S Jemima Balaselvi, S Kalavathi, G L N Reddy, V Sankara Sastry, Y Hariharan, T S Radhakrishnan | Elsevier BV | Physica C: Superconductivity | 2002
61ba9b2be720aae5f4c50fee | x upto 0.5 | 349855481 | [7 empty] | x=upto 0.5 | 8.6K |  |  | body | paragraph | 26505e174c | Carbon solubility and superconductivity in MgB2 | 10.1016/s0921-4534(02)01139-5 | A Bharathi, S Jemima Balaselvi, S Kalavathi, G L N Reddy, V Sankara Sastry, Y Hariharan, T S Radhakrishnan | Elsevier BV | Physica C: Superconductivity | 2002
61ba9b2be720aae5f4c50fef | MgAlB 4 | -826752878 |  | MgAlB 4 |  |  | Alloys, Borides |  |  |  | 12K |  |  | body | paragraph | 26505e174c | Carbon solubility and superconductivity in MgB2 | 10.1016/s0921-4534(02)01139-5 | A Bharathi, S Jemima Balaselvi, S Kalavathi, G L N Reddy, V Sankara Sastry, Y Hariharan, T S Radhakrishnan | Elsevier BV | Physica C: Superconductivity | 2002
61ba9b2be720aae5f4c50ff0 | MgB 2 | 1382751264 |  | MgB 2 |  |  | Alloys, Borides |  |  |  | 39K |  |  | body | paragraph | 26505e174c | Carbon solubility and superconductivity in MgB2 | 10.1016/s0921-4534(02)01139-5 | A Bharathi, S Jemima Balaselvi, S Kalavathi, G L N Reddy, V Sankara Sastry, Y Hariharan, T S Radhakrishnan | Elsevier BV | Physica C: Superconductivity | 2002
61ba9b2b1b93c0c6bec51041 | hydrated Na 1 3 CoO 2 â€¢ 4 3 H 2 O | -659305899 |  | Na 1 3 CoO 2 â€¢ 4 3 H 2 O | hydrated |  | Alloys |  |  |  | 4.5K |  |  | header | abstract | d16d71d4d5 | 7 O NMR studies of a triangular-lattice superconductor Na x CoO 2 â€¢ yH 2 O |  | F L Ning, T Imai |  |  | 2013
61ba9b2c1b5bc7b48bc5106a | FeSe | 1500326068 |  | FeSe |  |  | Iron-chalcogenides, Chalcogenides |  |  |  | 8K |  |  | body | paragraph | 211a541171 | Charge-carrier localization induced by excess Fe in the superconductorFe1+yTe1âˆ’xSex | 10.1103/physrevb.80.174509 | T J Liu, X Ke, B Qian, J Hu, D Fobes, E K Vehstedt, H Pham, J H Yang, M H Fang, L Spinu, P Schiffer, Y Liu, Z Q Mao | American Physical Society (APS) | Physical Review B | 2009
61ba9b2c1b5bc7b48bc5106b | Sample SC2 | 1097920823 |  | Sample SC2 |  |  | Alloys |  |  |  | 5.1 K |  |  | body | paragraph | 211a541171 | Charge-carrier localization induced by excess Fe in the superconductorFe1+yTe1âˆ’xSex | 10.1103/physrevb.80.174509 | T J Liu, X Ke, B Qian, J Hu, D Fobes, E K Vehstedt, H Pham, J H Yang, M H Fang, L Spinu, P Schiffer, Y Liu, Z Q Mao | American Physical Society (APS) | Physical Review B | 2009
61ba9b2c1b5bc7b48bc5106c | Sample | -1008343385 |  | Sample |  |  | Alloys |  |  |  | 1.3 K |  |  | body | paragraph | 211a541171 | Charge-carrier localization induced by excess Fe in the superconductorFe1+yTe1âˆ’xSex | 10.1103/physrevb.80.174509 | T J Liu, X Ke, B Qian, J Hu, D Fobes, E K Vehstedt, H Pham, J H Yang, M H Fang, L Spinu, P Schiffer, Y Liu, Z Q Mao | American Physical Society (APS) | Physical Review B | 2009
61ba9b2c1b5bc7b48bc5106d | Sample SC1 | -1385038547 | [8 empty] | 14.8 K | In-plane resistivity |  | body | paragraph | 211a541171 | Charge-carrier localization induced by excess Fe in the superconductorFe1+yTe1âˆ’xSex | 10.1103/physrevb.80.174509 | T J Liu, X Ke, B Qian, J Hu, D Fobes, E K Vehstedt, H Pham, J H Yang, M H Fang, L Spinu, P Schiffer, Y Liu, Z Q Mao | American Physical Society (APS) | Physical Review B | 2009
61ba9b2c85fc223534c50fbb | URu 2 Si 2 | 2056272285 |  | URu 2 Si 2 |  |  | Alloys |  |  |  | 1.5K |  |  | body | paragraph | 549b111aff | Symmetry-Protected Topological Superfluids and Superconductors â€”From the Basics to3Heâ€” | 10.7566/jpsj.85.022001 | Takeshi Mizushima, Yasumasa Tsutsumi, Takuto Kawakami, Masatoshi Sato, Masanori Ichioka, Kazushige Machida | Physical Society of Japan | Journal of the Physical Society of Japan | 2016
61ba9b2c2227d4ac07c50fe9 | V 3 Si | -1376142015 |  | V 3 Si |  |  | Alloys |  |  |  | 16.5 K |  |  | body | paragraph | c2c27bae8e | Highly Anisotropic Gap Function in Borocarbide SuperconductorLuNi2B2C | 10.1103/physrevlett.87.237001 | Etienne Boaknin, R W Hill, Cyril Proust, C Lupien, Louis Taillefer, P C Canfield | American Physical Society (APS) | Physical Review Letters | 2014
61ba9b2c2227d4ac07c50fea | LuNi 2 B 2 C | -1322556802 |  | LuNi 2 B 2 C |  |  | Carbides, Borides |  |  |  | 16 K |  |  | body | figure | c2c27bae8e | Highly Anisotropic Gap Function in Borocarbide SuperconductorLuNi2B2C | 10.1103/physrevlett.87.237001 | Etienne Boaknin, R W Hill, Cyril Proust, C Lupien, Louis Taillefer, P C Canfield | American Physical Society (APS) | Physical Review Letters | 2014
61ba9b2c2227d4ac07c50feb | LuNi 2 B 2 C | -737236227 |  | LuNi 2 B 2 C |  |  | Carbides, Borides |  |  |  | 15.5 K |  |  | body | paragraph | c2c27bae8e | Highly Anisotropic Gap Function in Borocarbide SuperconductorLuNi2B2C | 10.1103/physrevlett.87.237001 | Etienne Boaknin, R W Hill, Cyril Proust, C Lupien, Louis Taillefer, P C Canfield | American Physical Society (APS) | Physical Review Letters | 2014
61ba9b2d12cb23f3dfc50ffc | magnesium diboride | -488099343 | magnesium diboride | MgB2 | [6 empty] | 40K |  |  | body | paragraph | 27e848ccbf | Critical field of Al-dopedMgB2samples: Correlation with the suppression of theÏƒ-band gap | 10.1103/physrevb.71.144505 | M Putti, C Ferdeghini, M Monni, I Pallecchi, C Tarantini, P Manfrinetti, A Palenzona, D Daghero, R S Gonnelli, V A Stepanov | American Physical Society (APS) | Physical Review B | 2005
61ba9b2d2a711de29cc50ff2 | FeSe/SrTiO 3 | -517891979 |  | FeSe/SrTiO 3 |  |  | Alloys |  |  |  | 65 K |  |  | body | paragraph | df99539511 | Stoichiometry and defect superstructures in epitaxial FeSe films on SrTiO 3 |  | Xue-Qing Yu, Ming-Qiang Ren, Yi-Min Zhang, Jia-Qi Fan, Sha Han, Can-Li Song, Xu-Cun Ma, Qi-Kun Xue |  |  | 2020
61ba9b2d05e6aa6710c5102b | underdoped crystal of YBa 2 Cu 3 O 7âˆ’x (x = 0.4 Â± 0.02 | -1863471163 |  | YBa 2 Cu 3 O 7âˆ’x | underdoped | crystal | Alloys |  |  | x=0.4 Â± 0.02 | 62.7 K |  |  | header | abstract | a6bb7cd096 | Magnetic Dynamics in UnderdopedYBa2Cu3O7âˆ’x: Direct Observation of a Superconducting Gap | 10.1103/physrevlett.77.5425 | P Dai, M Yethiraj, H A Mook, T B Lindemer, F DoÄŸan | American Physical Society (APS) | Physical Review Letters | 1996
61ba9b2d05e6aa6710c5102c | underdoped single crystal of (123)O 7âˆ’x (x = 0.4 Â± 0.02 | -613046089 |  | (123)O 7âˆ’x | underdoped | single crystal | Alloys |  |  | x=0.4 Â± 0.02 | 62.7 K |  |  | body | paragraph | a6bb7cd096 | Magnetic Dynamics in UnderdopedYBa2Cu3O7âˆ’x: Direct Observation of a Superconducting Gap | 10.1103/physrevlett.77.5425 | P Dai, M Yethiraj, H A Mook, T B Lindemer, F DoÄŸan | American Physical Society (APS) | Physical Review Letters | 1996
61ba9b2d05e6aa6710c5102d | x â‰ˆ 0.4 | -1508143006 | [7 empty] | x=â‰ˆ 0.4 | 60 K |  |  | body | paragraph | a6bb7cd096 | Magnetic Dynamics in UnderdopedYBa2Cu3O7âˆ’x: Direct Observation of a Superconducting Gap | 10.1103/physrevlett.77.5425 | P Dai, M Yethiraj, H A Mook, T B Lindemer, F DoÄŸan | American Physical Society (APS) | Physical Review Letters | 1996
61ba9b2d05e6aa6710c5102e | (123)O 6.6 | -641495638 |  | (123)O 6.6 |  |  | Alloys |  |  |  | 62.7 K | AC susceptibility |  | body | paragraph | a6bb7cd096 | Magnetic Dynamics in UnderdopedYBa2Cu3O7âˆ’x: Direct Observation of a Superconducting Gap | 10.1103/physrevlett.77.5425 | P Dai, M Yethiraj, H A Mook, T B Lindemer, F DoÄŸan | American Physical Society (APS) | Physical Review Letters | 1996
61ba9b2d05e6aa6710c5102f | (123)O 6.6 | -662653126 |  | (123)O 6.6 |  |  | Alloys |  |  |  | 7 K |  |  | body | paragraph | a6bb7cd096 | Magnetic Dynamics in UnderdopedYBa2Cu3O7âˆ’x: Direct Observation of a Superconducting Gap | 10.1103/physrevlett.77.5425 | P Dai, M Yethiraj, H A Mook, T B Lindemer, F DoÄŸan | American Physical Society (APS) | Physical Review Letters | 1996
61ba9b2de720aae5f4c50ff1 | La 2 C 3 | 1009115660 |  | La 2 C 3 |  |  | Carbides |  |  |  | 11K |  |  | body | paragraph | 830af9ad98 | Electronic structure and electron-phonon coupling in the 18K superconductor Y2C3 | 10.1103/physrevb.70.052504 | D J Singh, I I Mazin | American Physical Society (APS) | Physical Review B | 2013
61ba9b2de720aae5f4c50ff2 | Y 2 C 3 | -325261195 |  | Y 2 C 3 |  |  | Carbides |  |  |  | 10.5K |  |  | body | paragraph | 830af9ad98 | Electronic structure and electron-phonon coupling in the 18K superconductor Y2C3 | 10.1103/physrevb.70.052504 | D J Singh, I I Mazin | American Physical Society (APS) | Physical Review B | 2013
61ba9b2de720aae5f4c50ff3 | Y 2 C 3 | -413822323 |  | Y 2 C 3 |  |  | Carbides |  |  |  | 18K |  | 4- 5.5 GPa | body | paragraph | 830af9ad98 | Electronic structure and electron-phonon coupling in the 18K superconductor Y2C3 | 10.1103/physrevb.70.052504 | D J Singh, I I Mazin | American Physical Society (APS) | Physical Review B | 2013
61ba9b2de720aae5f4c50ff4 | Th doped Y 2 C 3 | -1048336014 |  | Y 2 C 3 |  |  | Carbides |  |  |  | 17K |  |  | body | paragraph | 830af9ad98 | Electronic structure and electron-phonon coupling in the 18K superconductor Y2C3 | 10.1103/physrevb.70.052504 | D J Singh, I I Mazin | American Physical Society (APS) | Physical Review B | 2013
61ba9b2d0cb3d3a5e6c50fcc | underdoped YBCO | -1992462027 | YBCO |  | underdoped | [5 empty] | 50K |  |  | body | paragraph | 70231d93be | Observation of a common symmetry for the pseudogap and the superconducting order parameter near the surface of underdoped YBa2Cu3O6+x | 10.1016/j.physc.2003.11.012 | G Koren, L Shkedy, E Polturak | Elsevier BV | Physica C: Superconductivity | 2003
61ba9b2def148cdddfc5101f | MgB 2 films | 1818608669 |  | MgB 2 |  | films | Alloys, Borides |  |  |  | 38.0 K | resistivity |  | body | paragraph | 4002cd2fc1 | Superconducting MgB2 films via precursor postprocessing approach | 10.1063/1.1377323 | M Paranthaman, C Cantoni, H Y Zhai, H M Christen, T Aytug, S Sathyamurthy, E D Specht, J R Thompson, D H Lowndes, H R Kerchner, D K Christen | AIP Publishing | Applied Physics Letters | 2001
61ba9b2def148cdddfc51020 | MgB 2 films | 1853263757 |  | MgB 2 |  | films | Alloys, Borides |  |  |  | 38.6 K |  |  | body | paragraph | 4002cd2fc1 | Superconducting MgB2 films via precursor postprocessing approach | 10.1063/1.1377323 | M Paranthaman, C Cantoni, H Y Zhai, H M Christen, T Aytug, S Sathyamurthy, E D Specht, J R Thompson, D H Lowndes, H R Kerchner, D K Christen | AIP Publishing | Applied Physics Letters | 2001
61ba9b2def148cdddfc51021 | MgB 2 film | 474144671 |  | MgB 2 |  | film | Alloys, Borides |  |  |  | 32.5 K |  |  | body | paragraph | 4002cd2fc1 | Superconducting MgB2 films via precursor postprocessing approach | 10.1063/1.1377323 | M Paranthaman, C Cantoni, H Y Zhai, H M Christen, T Aytug, S Sathyamurthy, E D Specht, J R Thompson, D H Lowndes, H R Kerchner, D K Christen | AIP Publishing | Applied Physics Letters | 2001
61ba9b2def148cdddfc51022 | Mg 10 B 2 | 1647774121 |  | Mg 10 B 2 |  |  | Alloys, Borides |  |  |  | 40.2 K |  |  | header | abstract | 4002cd2fc1 | Superconducting MgB2 films via precursor postprocessing approach | 10.1063/1.1377323 | M Paranthaman, C Cantoni, H Y Zhai, H M Christen, T Aytug, S Sathyamurthy, E D Specht, J R Thompson, D H Lowndes, H R Kerchner, D K Christen | AIP Publishing | Applied Physics Letters | 2001
61ba9b2def148cdddfc51023 | MgB 2 films | 1810906638 |  | MgB 2 |  | films | Alloys, Borides |  |  |  | 38.0 K |  |  | body | figure | 4002cd2fc1 | Superconducting MgB2 films via precursor postprocessing approach | 10.1063/1.1377323 | M Paranthaman, C Cantoni, H Y Zhai, H M Christen, T Aytug, S Sathyamurthy, E D Specht, J R Thompson, D H Lowndes, H R Kerchner, D K Christen | AIP Publishing | Applied Physics Letters | 2001
61ba9b2def148cdddfc51024 | Al 2 O 3 single crystal substrates using electron beam evaporated B films | 1562780104 |  | Al 2 O 3 |  | single crystal, films | Oxides |  |  |  | 38.6 K |  |  | body | paragraph | 4002cd2fc1 | Superconducting MgB2 films via precursor postprocessing approach | 10.1063/1.1377323 | M Paranthaman, C Cantoni, H Y Zhai, H M Christen, T Aytug, S Sathyamurthy, E D Specht, J R Thompson, D H Lowndes, H R Kerchner, D K Christen | AIP Publishing | Applied Physics Letters | 2001
61ba9b2def148cdddfc51025 | MgB 2 | 1373127194 |  | MgB 2 |  |  | Alloys, Borides |  |  |  | 39 K |  |  | header | abstract | 4002cd2fc1 | Superconducting MgB2 films via precursor postprocessing approach | 10.1063/1.1377323 | M Paranthaman, C Cantoni, H Y Zhai, H M Christen, T Aytug, S Sathyamurthy, E D Specht, J R Thompson, D H Lowndes, H R Kerchner, D K Christen | AIP Publishing | Applied Physics Letters | 2001
61ba9b2def148cdddfc51026 | MgB 2 films | 1897541509 |  | MgB 2 |  | films | Alloys, Borides |  |  |  | 38.6 K |  |  | body | paragraph | 4002cd2fc1 | Superconducting MgB2 films via precursor postprocessing approach | 10.1063/1.1377323 | M Paranthaman, C Cantoni, H Y Zhai, H M Christen, T Aytug, S Sathyamurthy, E D Specht, J R Thompson, D H Lowndes, H R Kerchner, D K Christen | AIP Publishing | Applied Physics Letters | 2001
61ba9b2def148cdddfc51027 | 4 x 10 6 A/cm 2 | -1549256319 |  | 4 x 10 6 A/cm 2 |  |  | Alloys |  |  |  | 32.5 K |  |  | body | paragraph | 4002cd2fc1 | Superconducting MgB2 films via precursor postprocessing approach | 10.1063/1.1377323 | M Paranthaman, C Cantoni, H Y Zhai, H M Christen, T Aytug, S Sathyamurthy, E D Specht, J R Thompson, D H Lowndes, H R Kerchner, D K Christen | AIP Publishing | Applied Physics Letters | 2001
61ba9b2ed52116ffe1c51011 | Co-co-doped (Ca,RE)112 | 1290396158 | Ca,RE)112 | M112 | Co-co-doped | [5 empty] | 33, 21 |  |  | body | paragraph | bfa51ddeae | Dependences on RE of superconducting properties of transition metal co-doped (Ca,RE)FeAs2 with RE= Laâ€“Gd | 10.1016/j.physc.2015.02.041 | H Yakita, H Ogino, A Sala, T Okada, A Yamamoto, K Kishio, A Iyo, H Eisaki, J Shimoyama | Elsevier BV | Physica C: Superconductivity and its Applications | 2015
61ba9b2ed52116ffe1c51012 | Sb co-doped (Ca,La)112 | 496954092 | Ca,La)112 | M112 | Sb co-doped | [5 empty] | 47 K |  |  | body | paragraph | bfa51ddeae | Dependences on RE of superconducting properties of transition metal co-doped (Ca,RE)FeAs2 with RE= Laâ€“Gd | 10.1016/j.physc.2015.02.041 | H Yakita, H Ogino, A Sala, T Okada, A Yamamoto, K Kishio, A Iyo, H Eisaki, J Shimoyama | Elsevier BV | Physica C: Superconductivity and its Applications | 2015
61ba9b2ed52116ffe1c51013 | RE = Ce, Pr, Nd, Sm, Eu and Gd | -1392058110 | [7 empty] | RE=Ce, Pr, Nd, Sm, Eu, Gd | 29 K |  |  | body | paragraph | bfa51ddeae | Dependences on RE of superconducting properties of transition metal co-doped (Ca,RE)FeAs2 with RE= Laâ€“Gd | 10.1016/j.physc.2015.02.041 | H Yakita, H Ogino, A Sala, T Okada, A Yamamoto, K Kishio, A Iyo, H Eisaki, J Shimoyama | Elsevier BV | Physica C: Superconductivity and its Applications | 2015
61ba9b2ed52116ffe1c51014 | Co-co-doped (Ca,La)112 | -2030234621 | Ca,La)112 | M112 | Co-co-doped | [5 empty] | 31 K |  |  | body | paragraph | bfa51ddeae | Dependences on RE of superconducting properties of transition metal co-doped (Ca,RE)FeAs2 with RE= Laâ€“Gd | 10.1016/j.physc.2015.02.041 | H Yakita, H Ogino, A Sala, T Okada, A Yamamoto, K Kishio, A Iyo, H Eisaki, J Shimoyama | Elsevier BV | Physica C: Superconductivity and its Applications | 2015
61ba9b2ed52116ffe1c51015 | RE = La-Sm | 854495013 | [7 empty] | RE=La-Sm | 30 K |  |  | body | paragraph | bfa51ddeae | Dependences on RE of superconducting properties of transition metal co-doped (Ca,RE)FeAs2 with RE= Laâ€“Gd | 10.1016/j.physc.2015.02.041 | H Yakita, H Ogino, A Sala, T Okada, A Yamamoto, K Kishio, A Iyo, H Eisaki, J Shimoyama | Elsevier BV | Physica C: Superconductivity and its Applications | 2015
61ba9b2ed52116ffe1c51016 | Co-co-doped (Ca,Eu)112 | 1262857701 | Ca,Eu)112 | M112 | Co-co-doped | [5 empty] | 21 K |  |  | header | abstract | bfa51ddeae | Dependences on RE of superconducting properties of transition metal co-doped (Ca,RE)FeAs2 with RE= Laâ€“Gd | 10.1016/j.physc.2015.02.041 | H Yakita, H Ogino, A Sala, T Okada, A Yamamoto, K Kishio, A Iyo, H Eisaki, J Shimoyama | Elsevier BV | Physica C: Superconductivity and its Applications | 2015
61ba9b2ed52116ffe1c51017 | Co-co-doped (Ca,RE)112(RE = La-Sm) | -114980392 |  | (Ca,RE)112 | Co-co-doped |  | Alloys |  |  | RE=La-Sm | 30 K |  |  | body | figure | bfa51ddeae | Dependences on RE of superconducting properties of transition metal co-doped (Ca,RE)FeAs2 with RE= Laâ€“Gd | 10.1016/j.physc.2015.02.041 | H Yakita, H Ogino, A Sala, T Okada, A Yamamoto, K Kishio, A Iyo, H Eisaki, J Shimoyama | Elsevier BV | Physica C: Superconductivity and its Applications | 2015
61ba9b2ed52116ffe1c51018 | (Ca,Eu)112 | -843915008 | (Ca,Eu)112 | M112 | [6 empty] | above 12 K |  |  | body | paragraph | bfa51ddeae | Dependences on RE of superconducting properties of transition metal co-doped (Ca,RE)FeAs2 with RE= Laâ€“Gd | 10.1016/j.physc.2015.02.041 | H Yakita, H Ogino, A Sala, T Okada, A Yamamoto, K Kishio, A Iyo, H Eisaki, J Shimoyama | Elsevier BV | Physica C: Superconductivity and its Applications | 2015
61ba9b2ed52116ffe1c51019 | (Ca,Eu)112 | -967136848 | (Ca,Eu)112 | M112 | [6 empty] | above 12 K |  |  | body | paragraph | bfa51ddeae | Dependences on RE of superconducting properties of transition metal co-doped (Ca,RE)FeAs2 with RE= Laâ€“Gd | 10.1016/j.physc.2015.02.041 | H Yakita, H Ogino, A Sala, T Okada, A Yamamoto, K Kishio, A Iyo, H Eisaki, J Shimoyama | Elsevier BV | Physica C: Superconductivity and its Applications | 2015
61ba9b2ed52116ffe1c5101a | RE = La to | 1982742789 | [7 empty] | RE=La | 38 K |  |  | header | abstract | bfa51ddeae | Dependences on RE of superconducting properties of transition metal co-doped (Ca,RE)FeAs2 with RE= Laâ€“Gd | 10.1016/j.physc.2015.02.041 | H Yakita, H Ogino, A Sala, T Okada, A Yamamoto, K Kishio, A Iyo, H Eisaki, J Shimoyama | Elsevier BV | Physica C: Superconductivity and its Applications | 2015
61ba9b2ed52116ffe1c5101b | Ni co-doping for (Ca,La)112 | -1165611577 | Ca,La)112 | Ni co- |  |  | Alloys |  |  |  | 38 K to 36 K |  |  | body | paragraph | bfa51ddeae | Dependences on RE of superconducting properties of transition metal co-doped (Ca,RE)FeAs2 with RE= Laâ€“Gd | 10.1016/j.physc.2015.02.041 | H Yakita, H Ogino, A Sala, T Okada, A Yamamoto, K Kishio, A Iyo, H Eisaki, J Shimoyama | Elsevier BV | Physica C: Superconductivity and its Applications | 2015
61ba9b2ee614176f2ec50ff6 | LaFeAs(O,F) | -1676398327 |  | LaFeAs(O,F |  |  | Alloys |  |  |  | 43 K |  |  | body | paragraph | a15411bf71 | A Quantum Critical Point Lying Beneath the Superconducting Dome in Iron Pnictides | 10.1146/annurev-conmatphys-031113-133921 | T Shibauchi, A Carrington, Y Matsuda | Annual Reviews | Annual Review of Condensed Matter Physics | 2013
61ba9b2ee614176f2ec50ff7 | LaFePO | 1937489872 |  | LaFePO |  |  | Iron-pnictides, Oxides, Pnictides |  |  |  | below 6 K |  |  | body | paragraph | a15411bf71 | A Quantum Critical Point Lying Beneath the Superconducting Dome in Iron Pnictides | 10.1146/annurev-conmatphys-031113-133921 | T Shibauchi, A Carrington, Y Matsuda | Annual Reviews | Annual Review of Condensed Matter Physics | 2013
61ba9b2ee614176f2ec50ff8 | x = 0.38 | -1792488411 | [7 empty] | x=0.38 | 28 K |  |  | body | paragraph | a15411bf71 | A Quantum Critical Point Lying Beneath the Superconducting Dome in Iron Pnictides | 10.1146/annurev-conmatphys-031113-133921 | T Shibauchi, A Carrington, Y Matsuda | Annual Reviews | Annual Review of Condensed Matter Physics | 2013
61ba9b2ee614176f2ec50ff9 | x â‰ƒ 0.45 | -2073475096 | [7 empty] | x=0.45 | 38 K |  |  | body | paragraph | a15411bf71 | A Quantum Critical Point Lying Beneath the Superconducting Dome in Iron Pnictides | 10.1146/annurev-conmatphys-031113-133921 | T Shibauchi, A Carrington, Y Matsuda | Annual Reviews | Annual Review of Condensed Matter Physics | 2013
61ba9b2ee614176f2ec50ffa | x = 0.07 | 1620972000 | [7 empty] | x=0.07 | 22 K |  |  | body | paragraph | a15411bf71 | A Quantum Critical Point Lying Beneath the Superconducting Dome in Iron Pnictides | 10.1146/annurev-conmatphys-031113-133921 | T Shibauchi, A Carrington, Y Matsuda | Annual Reviews | Annual Review of Condensed Matter Physics | 2013
61ba9b2ee614176f2ec50ffb | heavily-electron doped A x Fe 2âˆ’y Se 2 | -123486623 |  | A x Fe 2âˆ’y Se 2 | heavily-electron |  | Iron-chalcogenides, Chalcogenides |  |  |  | 31 K |  |  | body | paragraph | a15411bf71 | A Quantum Critical Point Lying Beneath the Superconducting Dome in Iron Pnictides | 10.1146/annurev-conmatphys-031113-133921 | T Shibauchi, A Carrington, Y Matsuda | Annual Reviews | Annual Review of Condensed Matter Physics | 2013
61ba9b2ec2c99830dec5101b | optimally doped YBCO | 1093248998 | YBCO |  | optimally doped | [5 empty] | 88 K | resistance |  | body | paragraph | ea76162bff | High bias anomaly in YBa2Cu3O7âˆ’x/LaMnO3+Î´/YBa2Cu3O7âˆ’xsuperconductor/ferromagnetic insulator/superconductor junctions: Evidence for a long-range superconducting proximity effect through the conduction band of a ferromagnetic insulator | 10.1103/physrevb.87.134520 | T Golod, A Rydh, V M Krasnov, I Marozau, M A Uribe-Laverde, D K Satapathy, Th H Wagner, C Bernhard | American Physical Society (APS) | Physical Review B | 2014
61ba9b2e2227d4ac07c50fec | #2-1 and #2-2) | -1531618844 | [8 empty] | 0.5K |  |  | body | figure | 8d137cbae6 | Evidence of nodal gap structure in the noncentrosymmetric superconductorY2C3 | 10.1103/physrevb.83.144529 | J Chen, M B Salamon, S Akutagawa, J Akimitsu, J Singleton, J L Zhang, L Jiao, H Q Yuan | American Physical Society (APS) | Physical Review B | 2011
61ba9b2e61d1c9d20fc50ffa | oxygen-depleted YBCO thin films | 1889238329 | YBCO |  | oxygen-depleted | thin films |  |  |  |  | 90K |  |  | body | figure | f6716d0bf0 | Superfluid Density in thed-Density-Wave Scenario | 10.1103/physrevlett.87.077004 | Qiang-Hua Wang, Jung Hoon Han, Dung-Hai Lee | American Physical Society (APS) | Physical Review Letters | 2000
61ba9b2f0a416aa3d9c50fc3 | MoN film | 958151945 |  | MoN |  | film | Nitrides |  |  |  | 7.8K |  |  | body | paragraph | 394e0ac9a7 | Voltage controllable superconducting state in the multi-terminal superconductor-normal metal bridge |  | M Yu Levichev, I Yu Pashenkin, N S Gusev, D Yu, Vodolazov |  |  | 2021
61ba9b2f7c13e4f711c50fb8 | REBCO | 527207427 | REBCO | [7 empty] | 88 K and 88 K |  |  | body | paragraph | 1d5b37573a | The eta-beta model model: an alternative to the power-law model for numerical simulations of REBCO tapes |  | N Riva, F Sirois, C Lacroix, F Pellerin, J Giguere, F Grilli, B Dutoit |  |  | 2021
61ba9b2f05e6aa6710c51030 | magnesium diboride | -453442849 | magnesium diboride | MgB2 | [6 empty] | 39 K |  |  | header | abstract | 455996e645 | High critical current density and enhanced irreversibility field in superconducting MgB2 thin films | 10.1038/35079018 | C B Eom, M K Lee, J H Choi, L J Belenky, X Song, L D Cooley, M T Naus, S Patnaik, J Jiang, M Rikel, A Polyanskii, A Gurevich, X Y Cai, S D Bu, S E Babcock, E E Hellstrom, D C Larbalestier, N Rogado, K A Regan, M A Hayward, T He, J S Slusky, K Inumaru, M K Haas, R J Cava | Springer Science and Business Media LLC | Nature | 2001
61ba9b2f05e6aa6710c51031 | Film 1 | 1984444290 |  | Film 1 |  |  | Alloys |  |  |  | 28 to 32 K | resistive |  | body | paragraph | 455996e645 | High critical current density and enhanced irreversibility field in superconducting MgB2 thin films | 10.1038/35079018 | C B Eom, M K Lee, J H Choi, L J Belenky, X Song, L D Cooley, M T Naus, S Patnaik, J Jiang, M Rikel, A Polyanskii, A Gurevich, X Y Cai, S D Bu, S E Babcock, E E Hellstrom, D C Larbalestier, N Rogado, K A Regan, M A Hayward, T He, J S Slusky, K Inumaru, M K Haas, R J Cava | Springer Science and Business Media LLC | Nature | 2001
61ba9b2f3af0453d0cc5101a | MgCNi 3-x Ru x | -435203462 |  | MgCNi 3-x Ru x |  |  | Carbides |  |  |  | 10K | magnetization |  | body | figure | 6a60deedd3 | Effect of Ru substitution for Ni on the superconductivity inMgCNi3âˆ’xRux | 10.1103/physrevb.70.094511 | T Klimczuk, V Gupta, G Lawes, A P Ramirez, R J Cava | American Physical Society (APS) | Physical Review B | 2004
61ba9b2f3af0453d0cc5101b | Ni | 382509616 |  | Ni |  |  | Alloys |  |  |  | below 2K | magnetic susceptibility |  | body | paragraph | 6a60deedd3 | Effect of Ru substitution for Ni on the superconductivity inMgCNi3âˆ’xRux | 10.1103/physrevb.70.094511 | T Klimczuk, V Gupta, G Lawes, A P Ramirez, R J Cava | American Physical Society (APS) | Physical Review B | 2004
61ba9b2f3af0453d0cc5101c | MgCNi 3-x Ru x | -1047413824 |  | MgCNi 3-x Ru x |  |  | Carbides |  |  |  | 10K | specific heat |  | body |  | 6a60deedd3 | Effect of Ru substitution for Ni on the superconductivity inMgCNi3âˆ’xRux | 10.1103/physrevb.70.094511 | T Klimczuk, V Gupta, G Lawes, A P Ramirez, R J Cava | American Physical Society (APS) | Physical Review B | 2004
61ba9b2f3af0453d0cc5101d | pure bulk MgCNi 3 | 1278493939 |  | MgCNi 3 | pure |  | Carbides |  |  |  | 6 and 7.5K |  |  | body | paragraph | 6a60deedd3 | Effect of Ru substitution for Ni on the superconductivity inMgCNi3âˆ’xRux | 10.1103/physrevb.70.094511 | T Klimczuk, V Gupta, G Lawes, A P Ramirez, R J Cava | American Physical Society (APS) | Physical Review B | 2004
61ba9b2f3af0453d0cc5101e | MgCNi 3 | -1569112291 |  | MgCNi 3 |  |  | Carbides |  |  |  | 7K |  |  | body | paragraph | 6a60deedd3 | Effect of Ru substitution for Ni on the superconductivity inMgCNi3âˆ’xRux | 10.1103/physrevb.70.094511 | T Klimczuk, V Gupta, G Lawes, A P Ramirez, R J Cava | American Physical Society (APS) | Physical Review B | 2004
61ba9b2fe720aae5f4c50ff5 | x=0.12 | -609961517 | [7 empty] | x=0.12 | 26 K |  |  | body | paragraph | 1667846b5f | Pseudogap and Superconducting Gap in Sm FeAs(O 1-x F x ) Superconductor from Photoemission Spectroscopy | 10.1088/0256-307x/25/10/066 | Liu Hai-Yun, Jia Xiao-Wen, Zhang Wen-Tao, Zhao Lin, Meng Jian-Qiao, Liu Guo-Dong, Dong Xiao-Li, Wu Gang, Liu Rong-Hua, Chen Xian-Hui, Ren Zhi-An, Yi Wei, Che Guang-Can, Chen Gen-Fu, Wang Nan-Lin, Wang Gui-Ling, Zhou Yong, Zhu Yong, Wang Xiao-Yang, Zhao Zhong-Xian, Xu Zu-Yan, Chen Chuang-Tian, Zhou Xing-Jiang | IOP Publishing | Chinese Physics Letters | 2008
61ba9b2fe720aae5f4c50ff6 | x=0.12 | -769773101 | [7 empty] | x=0.12 | 26 K |  |  | body | paragraph | 1667846b5f | Pseudogap and Superconducting Gap in Sm FeAs(O 1-x F x ) Superconductor from Photoemission Spectroscopy | 10.1088/0256-307x/25/10/066 | Liu Hai-Yun, Jia Xiao-Wen, Zhang Wen-Tao, Zhao Lin, Meng Jian-Qiao, Liu Guo-Dong, Dong Xiao-Li, Wu Gang, Liu Rong-Hua, Chen Xian-Hui, Ren Zhi-An, Yi Wei, Che Guang-Can, Chen Gen-Fu, Wang Nan-Lin, Wang Gui-Ling, Zhou Yong, Zhu Yong, Wang Xiao-Yang, Zhao Zhong-Xian, Xu Zu-Yan, Chen Chuang-Tian, Zhou Xing-Jiang | IOP Publishing | Chinese Physics Letters | 2008
61ba9b2fe720aae5f4c50ff7 | x=0.12 and 0.15 | 117425505 | [7 empty] | x=0.12, 0.15 | 26 K |  |  | body | figure | 1667846b5f | Pseudogap and Superconducting Gap in Sm FeAs(O 1-x F x ) Superconductor from Photoemission Spectroscopy | 10.1088/0256-307x/25/10/066 | Liu Hai-Yun, Jia Xiao-Wen, Zhang Wen-Tao, Zhao Lin, Meng Jian-Qiao, Liu Guo-Dong, Dong Xiao-Li, Wu Gang, Liu Rong-Hua, Chen Xian-Hui, Ren Zhi-An, Yi Wei, Che Guang-Can, Chen Gen-Fu, Wang Nan-Lin, Wang Gui-Ling, Zhou Yong, Zhu Yong, Wang Xiao-Yang, Zhao Zhong-Xian, Xu Zu-Yan, Chen Chuang-Tian, Zhou Xing-Jiang | IOP Publishing | Chinese Physics Letters | 2008
61ba9b2fe720aae5f4c50ff8 | x=0 | 152778717 | [7 empty] | x=0 | 150 K |  |  | body | figure | 1667846b5f | Pseudogap and Superconducting Gap in Sm FeAs(O 1-x F x ) Superconductor from Photoemission Spectroscopy | 10.1088/0256-307x/25/10/066 | Liu Hai-Yun, Jia Xiao-Wen, Zhang Wen-Tao, Zhao Lin, Meng Jian-Qiao, Liu Guo-Dong, Dong Xiao-Li, Wu Gang, Liu Rong-Hua, Chen Xian-Hui, Ren Zhi-An, Yi Wei, Che Guang-Can, Chen Gen-Fu, Wang Nan-Lin, Wang Gui-Ling, Zhou Yong, Zhu Yong, Wang Xiao-Yang, Zhao Zhong-Xian, Xu Zu-Yan, Chen Chuang-Tian, Zhou Xing-Jiang | IOP Publishing | Chinese Physics Letters | 2008
61ba9b2fe720aae5f4c50ff9 | x=0.15 | -1514271390 | [7 empty] | x=0.15 | 43 K |  |  | body | paragraph | 1667846b5f | Pseudogap and Superconducting Gap in Sm FeAs(O 1-x F x ) Superconductor from Photoemission Spectroscopy | 10.1088/0256-307x/25/10/066 | Liu Hai-Yun, Jia Xiao-Wen, Zhang Wen-Tao, Zhao Lin, Meng Jian-Qiao, Liu Guo-Dong, Dong Xiao-Li, Wu Gang, Liu Rong-Hua, Chen Xian-Hui, Ren Zhi-An, Yi Wei, Che Guang-Can, Chen Gen-Fu, Wang Nan-Lin, Wang Gui-Ling, Zhou Yong, Zhu Yong, Wang Xiao-Yang, Zhao Zhong-Xian, Xu Zu-Yan, Chen Chuang-Tian, Zhou Xing-Jiang | IOP Publishing | Chinese Physics Letters | 2008
61ba9b2fe720aae5f4c50ffa | x=0.15 | -1439168494 | [7 empty] | x=0.15 | 43 K |  |  | body | paragraph | 1667846b5f | Pseudogap and Superconducting Gap in Sm FeAs(O 1-x F x ) Superconductor from Photoemission Spectroscopy | 10.1088/0256-307x/25/10/066 | Liu Hai-Yun, Jia Xiao-Wen, Zhang Wen-Tao, Zhao Lin, Meng Jian-Qiao, Liu Guo-Dong, Dong Xiao-Li, Wu Gang, Liu Rong-Hua, Chen Xian-Hui, Ren Zhi-An, Yi Wei, Che Guang-Can, Chen Gen-Fu, Wang Nan-Lin, Wang Gui-Ling, Zhou Yong, Zhu Yong, Wang Xiao-Yang, Zhao Zhong-Xian, Xu Zu-Yan, Chen Chuang-Tian, Zhou Xing-Jiang | IOP Publishing | Chinese Physics Letters | 2008
61ba9b2fef148cdddfc51028 | magnesium diboride (MgB 2 | -634506949 | magnesium diboride | MgB 2 |  |  | Alloys, Borides |  |  |  | 39 K |  |  | body | paragraph | 1c39ad3604 | Revisiting optical properties of MgB2 with a high-quality sample prepared by a HPCVD method | 10.1038/s41598-017-09248-4 | Yu-Seong Seo, Jae Hak Lee, Won Nam Kang, Jungseek Hwang | Springer Science and Business Media LLC | Scientific Reports | 2017
61ba9b2fd7a99c43e8c51032 | NbN film | -61716705 |  | NbN |  | film | Nitrides |  |  |  | 12.65 K |  |  | body | figure | 4e03ef092d | Investigation of superconducting properties of NbN films deposited by DC magnetron sputtering on high-k dielectric HfO 2 buffer layer |  | N V Porokhov, Yu V Anufriev
61ba9b2fd7a99c43e8c51033 | NbN film | 26845829 |  | NbN |  | film | Nitrides |  |  |  | 13.6 K |  |  | body | figure | 4e03ef092d | Investigation of superconducting properties of NbN films deposited by DC magnetron sputtering on high-k dielectric HfO 2 buffer layer |  | N V Porokhov, Yu V Anufriev
61ba9b2fd7a99c43e8c51034 | niobium nitride film | -152999405 | niobium nitride | Nb3N5 |  | film |  |  |  |  | 0.5K |  |  | body |  | 4e03ef092d | Investigation of superconducting properties of NbN films deposited by DC magnetron sputtering on high-k dielectric HfO 2 buffer layer |  | N V Porokhov, Yu V Anufriev
61ba9b2fe614176f2ec50ffc | LaNiC 2 | -526411957 |  | LaNiC 2 |  |  | Carbides |  |  |  | 2.7 K | specific heat |  | body | paragraph | 29e2761a19 | Electron-phonon superconductivity in noncentrosymmetricLaNiC2: First-principles calculations | 10.1103/physrevb.80.092506 | Alaska Subedi, David J Singh | American Physical Society (APS) | Physical Review B | 2009
61ba9b2fe614176f2ec50ffd | LaNiC 2 | -693924203 |  | LaNiC 2 |  |  | Carbides |  |  |  | 3.0 K |  |  | body | paragraph | 29e2761a19 | Electron-phonon superconductivity in noncentrosymmetricLaNiC2: First-principles calculations | 10.1103/physrevb.80.092506 | Alaska Subedi, David J Singh | American Physical Society (APS) | Physical Review B | 2009
61ba9b304217bb9076c51043 | optimally doped single crystals of BaFe 2âˆ’x Co x As 2 (x = 0.148) | -1173206083 |  | BaFe 2âˆ’x Co x As 2 | optimally doped | single crystals | Iron-pnictides, Pnictides |  |  | x=0.148 | 25 K | resistivity |  | body | paragraph | ac20b354c6 | a âˆ’ b Plane Point Contact Spectroscopy measurements of optimally Cobalt doped Ba-122 iron-pnictide superconductors |  | J Timmerwilke, E Kim, J Maughan, J S Kim, G R Stewart, A Biswas |  |  | 2012
61ba9b305cc438644dc51021 | CaMnO 3 | 2015336461 |  | CaMnO 3 |  |  | Oxides |  |  |  | 120K |  |  | body | paragraph | 393a9e62cf | Jahn-Teller, charge and magnetic ordering in half-doped manganese oxides | 10.1007/s100510170123 | S Fratini, D Feinberg, M Grilli | Springer Science and Business Media LLC | The European Physical Journal B | 2000
61ba9b31e4552e90a8c50fe9 | liquefied natural gas (LNG | 573975310 | [8 empty] | 77 K |  |  | body | paragraph | dfee6a462e | Superconducting materials: Challenges and opportunities for large-scale applications |  | Chao Yao, Yanwei Ma
61ba9b31e4552e90a8c50fea | niobium | -1591828905 | niobium | Nb | [6 empty] | 9.2 K |  |  | body | paragraph | dfee6a462e | Superconducting materials: Challenges and opportunities for large-scale applications |  | Chao Yao, Yanwei Ma
61ba9b31e4552e90a8c50feb | Nb-Ti and Nb3Sn | 1525607417 |  | Nb-Ti and Nb3Sn |  |  | Alloys |  |  |  | 9.5 K |  |  | body | paragraph | dfee6a462e | Superconducting materials: Challenges and opportunities for large-scale applications |  | Chao Yao, Yanwei Ma
61ba9b31e4552e90a8c50fec | KxFe2Se2 | 675114280 |  | KxFe2Se2 |  |  | Iron-chalcogenides, Chalcogenides |  |  |  | > 30 K |  |  | body | paragraph | dfee6a462e | Superconducting materials: Challenges and opportunities for large-scale applications |  | Chao Yao, Yanwei Ma
61ba9b31e4552e90a8c50fed | FeSe-based (Li,Fe)OHFeSe | 335966954 |  | FeSe-based (Li,Fe)OHFeSe |  |  | Alloys |  |  |  | ~ 40 K |  |  | body | paragraph | dfee6a462e | Superconducting materials: Challenges and opportunities for large-scale applications |  | Chao Yao, Yanwei Ma
61ba9b31e4552e90a8c50fee | 11-IBS thin films | -1139799090 |  |  |  | thin films |  |  |  |  | 16 K |  |  | body | paragraph | dfee6a462e | Superconducting materials: Challenges and opportunities for large-scale applications |  | Chao Yao, Yanwei Ma
61ba9b31e4552e90a8c50fef | MgB2 | -18328030 |  | MgB2 |  |  | Alloys, Borides |  |  |  | 39 K |  |  | body | paragraph | dfee6a462e | Superconducting materials: Challenges and opportunities for large-scale applications |  | Chao Yao, Yanwei Ma
61ba9b31e4552e90a8c50ff0 | MgB2 | -91492052 |  | MgB2 |  |  | Alloys, Borides |  |  |  | 39 K |  |  | body | figure | dfee6a462e | Superconducting materials: Challenges and opportunities for large-scale applications |  | Chao Yao, Yanwei Ma
61ba9b31e4552e90a8c50ff1 | LaBaCuO | 889377425 | LaBaCuO | LaBaCuO | [6 empty] | 35 K |  |  | body | figure | dfee6a462e | Superconducting materials: Challenges and opportunities for large-scale applications |  | Chao Yao, Yanwei Ma
61ba9b311b93c0c6bec51044 | pure Sn | -1692048678 |  | Sn | pure |  | Alloys |  |  |  | 3.7 K |  |  | body | paragraph | 9db3ffef5e | Superconductivity in the antiperovskite Dirac-metal oxide Sr3âˆ’xSnO | 10.1038/ncomms13617 | Mohamed Oudah, Atsutoshi Ikeda, Jan Niklas Hausmann, Shingo Yonezawa, Toshiyuki Fukumoto, Shingo Kobayashi, Masatoshi Sato, Yoshiteru Maeno | Springer Science and Business Media LLC | Nature Communications | 2016
61ba9b311b93c0c6bec51045 | Sr 3 SnO | -1458713509 |  | Sr 3 SnO |  |  | Oxides |  |  |  | 5 K |  |  | header | abstract | 9db3ffef5e | Superconductivity in the antiperovskite Dirac-metal oxide Sr3âˆ’xSnO | 10.1038/ncomms13617 | Mohamed Oudah, Atsutoshi Ikeda, Jan Niklas Hausmann, Shingo Yonezawa, Toshiyuki Fukumoto, Shingo Kobayashi, Masatoshi Sato, Yoshiteru Maeno | Springer Science and Business Media LLC | Nature Communications | 2016
61ba9b311b93c0c6bec51046 | Ba 0.6 K 0.4 BiO 3 | -2136763760 |  | Ba 0.6 K 0.4 BiO 3 |  |  | Oxides |  |  |  | up to 30 K |  |  | body | paragraph | 9db3ffef5e | Superconductivity in the antiperovskite Dirac-metal oxide Sr3âˆ’xSnO | 10.1038/ncomms13617 | Mohamed Oudah, Atsutoshi Ikeda, Jan Niklas Hausmann, Shingo Yonezawa, Toshiyuki Fukumoto, Shingo Kobayashi, Masatoshi Sato, Yoshiteru Maeno | Springer Science and Business Media LLC | Nature Communications | 2016
61ba9b311b93c0c6bec51047 | La 3 In | -1995849421 |  | La 3 In |  |  | Alloys |  |  |  | 10 K |  |  | body | paragraph | 9db3ffef5e | Superconductivity in the antiperovskite Dirac-metal oxide Sr3âˆ’xSnO | 10.1038/ncomms13617 | Mohamed Oudah, Atsutoshi Ikeda, Jan Niklas Hausmann, Shingo Yonezawa, Toshiyuki Fukumoto, Shingo Kobayashi, Masatoshi Sato, Yoshiteru Maeno | Springer Science and Business Media LLC | Nature Communications | 2016
61ba9b311b93c0c6bec51048 | MgCNi 3 | -1511356623 |  | MgCNi 3 |  |  | Carbides |  |  |  | 8 K |  |  | body | paragraph | 9db3ffef5e | Superconductivity in the antiperovskite Dirac-metal oxide Sr3âˆ’xSnO | 10.1038/ncomms13617 | Mohamed Oudah, Atsutoshi Ikeda, Jan Niklas Hausmann, Shingo Yonezawa, Toshiyuki Fukumoto, Shingo Kobayashi, Masatoshi Sato, Yoshiteru Maeno | Springer Science and Business Media LLC | Nature Communications | 2016
61ba9b311b93c0c6bec51049 | Sr 3 - x SnO | 2141060670 |  | Sr 3 - x SnO |  |  | Alloys |  |  |  | 5 K |  |  | body | paragraph | 9db3ffef5e | Superconductivity in the antiperovskite Dirac-metal oxide Sr3âˆ’xSnO | 10.1038/ncomms13617 | Mohamed Oudah, Atsutoshi Ikeda, Jan Niklas Hausmann, Shingo Yonezawa, Toshiyuki Fukumoto, Shingo Kobayashi, Masatoshi Sato, Yoshiteru Maeno | Springer Science and Business Media LLC | Nature Communications | 2016
61ba9b311b93c0c6bec5104a | Sr 3 - x SnO | 2050573322 |  | Sr 3 - x SnO |  |  | Alloys |  |  |  | 4.9 K | resistivity |  | body | paragraph | 9db3ffef5e | Superconductivity in the antiperovskite Dirac-metal oxide Sr3âˆ’xSnO | 10.1038/ncomms13617 | Mohamed Oudah, Atsutoshi Ikeda, Jan Niklas Hausmann, Shingo Yonezawa, Toshiyuki Fukumoto, Shingo Kobayashi, Masatoshi Sato, Yoshiteru Maeno | Springer Science and Business Media LLC | Nature Communications | 2016
61ba9b328452d931a5c50fdf | single crystals of Ba(Fe 0.9 Co 0.1 ) 2 As 2 | 1255735780 |  | Ba(Fe 0.9 Co 0.1 ) 2 As 2 |  | single crystals | Iron-pnictides, Pnictides |  |  |  | 24.5 K |  |  | body | paragraph | 5ae2890428 | Directional point-contact Andreev-reflection spectroscopy of Fe-based superconductors: Fermi surface topology, gap symmetry, and electronâ€“boson interaction | 10.1088/0034-4885/74/12/124509 | D Daghero, M Tortello, G A Ummarino, R S Gonnelli | IOP Publishing | Reports on Progress in Physics | 2011
61ba9b328452d931a5c50fe0 | single crystals of Ba 0.55 K 0.45 Fe 2 As 2 | -1622128214 |  | Ba 0.55 K 0.45 Fe 2 As 2 |  | single crystals | Iron-pnictides, Pnictides |  |  |  | 30 K |  |  | body | paragraph | 5ae2890428 | Directional point-contact Andreev-reflection spectroscopy of Fe-based superconductors: Fermi surface topology, gap symmetry, and electronâ€“boson interaction | 10.1088/0034-4885/74/12/124509 | D Daghero, M Tortello, G A Ummarino, R S Gonnelli | IOP Publishing | Reports on Progress in Physics | 2011
61ba9b328452d931a5c50fe1 | Ca(Fe 1âˆ’x Co x ) 2 As 2 single crystals | 790213899 |  | Ca(Fe 1âˆ’x Co x ) 2 As 2 |  | single crystals | Iron-pnictides, Pnictides |  |  |  | 18 K | DC susceptibility |  | body | paragraph | 5ae2890428 | Directional point-contact Andreev-reflection spectroscopy of Fe-based superconductors: Fermi surface topology, gap symmetry, and electronâ€“boson interaction | 10.1088/0034-4885/74/12/124509 | D Daghero, M Tortello, G A Ummarino, R S Gonnelli | IOP Publishing | Reports on Progress in Physics | 2011
61ba9b328452d931a5c50fe2 | optimally doped SmFeAsO 0.8 F 0.2 polycrystal | 1517195335 |  | SmFeAsO 0.8 F 0.2 | optimally doped | polycrystal | Iron-pnictides, Pnictides, Oxides, Fluorides |  |  |  | 52 K |  |  | body | paragraph | 5ae2890428 | Directional point-contact Andreev-reflection spectroscopy of Fe-based superconductors: Fermi surface topology, gap symmetry, and electronâ€“boson interaction | 10.1088/0034-4885/74/12/124509 | D Daghero, M Tortello, G A Ummarino, R S Gonnelli | IOP Publishing | Reports on Progress in Physics | 2011
61ba9b328452d931a5c50fe3 | x = 0.09) | -1565618290 | [7 empty] | x=0.09 | 39 K |  |  | body | paragraph | 5ae2890428 | Directional point-contact Andreev-reflection spectroscopy of Fe-based superconductors: Fermi surface topology, gap symmetry, and electronâ€“boson interaction | 10.1088/0034-4885/74/12/124509 | D Daghero, M Tortello, G A Ummarino, R S Gonnelli | IOP Publishing | Reports on Progress in Physics | 2011
61ba9b328452d931a5c50fe4 | x = 0.4 | -1116883525 | [7 empty] | x=0.4 | 37 K |  |  | body | paragraph | 5ae2890428 | Directional point-contact Andreev-reflection spectroscopy of Fe-based superconductors: Fermi surface topology, gap symmetry, and electronâ€“boson interaction | 10.1088/0034-4885/74/12/124509 | D Daghero, M Tortello, G A Ummarino, R S Gonnelli | IOP Publishing | Reports on Progress in Physics | 2011
61ba9b328452d931a5c50fe5 | Sr 3 polycrystals | 107541643 |  | Sr 3 |  | polycrystals | Alloys |  |  |  | 17 K |  |  | body | paragraph | 5ae2890428 | Directional point-contact Andreev-reflection spectroscopy of Fe-based superconductors: Fermi surface topology, gap symmetry, and electronâ€“boson interaction | 10.1088/0034-4885/74/12/124509 | D Daghero, M Tortello, G A Ummarino, R S Gonnelli | IOP Publishing | Reports on Progress in Physics | 2011
61ba9b328452d931a5c50fe6 | Ca(Fe1âˆ’xCox)2As2 single crystals | -294464652 |  | Ca(Fe1âˆ’xCox)2As2 |  | single crystals | Iron-pnictides, Pnictides |  |  |  | 18 K |  |  | body | figure | 5ae2890428 | Directional point-contact Andreev-reflection spectroscopy of Fe-based superconductors: Fermi surface topology, gap symmetry, and electronâ€“boson interaction | 10.1088/0034-4885/74/12/124509 | D Daghero, M Tortello, G A Ummarino, R S Gonnelli | IOP Publishing | Reports on Progress in Physics | 2011
61ba9b328452d931a5c50fe7 | LaFeAsO 1âˆ’x F x films | -1146865485 |  | LaFeAsO 1âˆ’x F x |  | films | Iron-pnictides, Pnictides, Oxides, Fluorides |  |  |  | 28 K | resistance |  | body | paragraph | 5ae2890428 | Directional point-contact Andreev-reflection spectroscopy of Fe-based superconductors: Fermi surface topology, gap symmetry, and electronâ€“boson interaction | 10.1088/0034-4885/74/12/124509 | D Daghero, M Tortello, G A Ummarino, R S Gonnelli | IOP Publishing | Reports on Progress in Physics | 2011
61ba9b328452d931a5c50fe8 | Ba 0.60 K 0.40 Fe 2 As 2 crystals | -1022470020 |  | Ba 0.60 K 0.40 Fe 2 As 2 |  | crystals | Iron-pnictides, Pnictides |  |  |  | 37 K |  |  | body | paragraph | 5ae2890428 | Directional point-contact Andreev-reflection spectroscopy of Fe-based superconductors: Fermi surface topology, gap symmetry, and electronâ€“boson interaction | 10.1088/0034-4885/74/12/124509 | D Daghero, M Tortello, G A Ummarino, R S Gonnelli | IOP Publishing | Reports on Progress in Physics | 2011
61ba9b328452d931a5c50fe9 | (Sr 0.6 Na 0.4 )Fe 2 As 2 | 1501877626 |  | (Sr 0.6 Na 0.4 )Fe 2 As 2 |  |  | Iron-pnictides, Pnictides |  |  |  | 36 K |  |  | body | paragraph | 5ae2890428 | Directional point-contact Andreev-reflection spectroscopy of Fe-based superconductors: Fermi surface topology, gap symmetry, and electronâ€“boson interaction | 10.1088/0034-4885/74/12/124509 | D Daghero, M Tortello, G A Ummarino, R S Gonnelli | IOP Publishing | Reports on Progress in Physics | 2011
61ba9b328452d931a5c50fea | Sr(Fe 0.9 Co 0.1 ) 2 As 2 | -1951534975 |  | Sr(Fe 0.9 Co 0.1 ) 2 As 2 |  |  | Iron-pnictides, Pnictides |  |  |  | 22 K |  |  | body | paragraph | 5ae2890428 | Directional point-contact Andreev-reflection spectroscopy of Fe-based superconductors: Fermi surface topology, gap symmetry, and electronâ€“boson interaction | 10.1088/0034-4885/74/12/124509 | D Daghero, M Tortello, G A Ummarino, R S Gonnelli | IOP Publishing | Reports on Progress in Physics | 2011
61ba9b328452d931a5c50feb | Ba(Fe 0.93 Co 0.07 ) 2 As 2 single crystals | -945804087 |  | Ba(Fe 0.93 Co 0.07 ) 2 As 2 |  | single crystals | Iron-pnictides, Pnictides |  |  |  | 23 K |  |  | body | figure | 5ae2890428 | Directional point-contact Andreev-reflection spectroscopy of Fe-based superconductors: Fermi surface topology, gap symmetry, and electronâ€“boson interaction | 10.1088/0034-4885/74/12/124509 | D Daghero, M Tortello, G A Ummarino, R S Gonnelli | IOP Publishing | Reports on Progress in Physics | 2011
61ba9b324217bb9076c51044 | ZrB 12 single crystal | 866264005 |  | ZrB 12 |  | single crystal | Alloys, Borides |  |  |  | 5.95 K |  |  | body | paragraph | b042030c9c | Paramagnetic Meissner effect in ZrB12single crystal with non-monotonic vortexâ€“vortex interactions | 10.1088/1367-2630/aa8246 | Jun-Yi Ge, Vladimir N Gladilin, Nikolay E Sluchanko, A Lyashenko, Volodimir B Filipov, Joseph O Indekeu, Victor V Moshchalkov | IOP Publishing | New Journal of Physics | 2017
61ba9b3261d1c9d20fc50ffc | Py(6)/Nb(23)/Py(6)/Ir 25 Mn 75 (10) | -481313405 |  | Py(6)/Nb(23)/Py(6)/Ir 25 Mn 75 (10 |  |  | Alloys |  |  |  | 2.175 K |  |  | body | paragraph | d27423ab81 | Origin of the Inverse Spin Switch Effect in Superconducting Spin Valves | 10.1103/physrevlett.103.027004 | J Zhu, X Cheng, C Boone, I N Krivorotov | American Physical Society (APS) | Physical Review Letters | 2009
61ba9b3311af647618c50fa0 | optimally doped YBCO | 918044563 | YBCO |  | optimally doped | [5 empty] | 90 K |  |  | body | paragraph | 67c3c8c5ab | Pairfield fluctuations of a 2D Hubbard model | 10.1038/s41535-019-0169-9 | Thomas A Maier, Douglas J Scalapino | Springer Science and Business Media LLC | npj Quantum Materials | 2018
61ba9b332a711de29cc50ff5 | YBa 2 Cu 3 O 7âˆ’x ) | 986274988 |  | YBa 2 Cu 3 O 7âˆ’x |  |  | Oxides, Cuprates |  |  |  | 60 K |  |  | body | paragraph | db0cd10465 | Microwave and magnetotransport properties ofRuSr2RCu2O8(R=Eu,Gd)doped with Sn | 10.1103/physrevb.77.214514 | M PoÅ¾ek, I KupÄiÄ‡, A DulÄiÄ‡, A HamziÄ‡, D Paar, M BasletiÄ‡, E Tafra, G V M Williams | American Physical Society (APS) | Physical Review B | 2007
61ba9b332a711de29cc50ff6 | underdoped YBa 2 Cu 3 O 7âˆ’x | 298171437 |  | YBa 2 Cu 3 O 7âˆ’x | underdoped |  | Oxides, Cuprates |  |  |  | 60 K |  |  | body | paragraph | db0cd10465 | Microwave and magnetotransport properties ofRuSr2RCu2O8(R=Eu,Gd)doped with Sn | 10.1103/physrevb.77.214514 | M PoÅ¾ek, I KupÄiÄ‡, A DulÄiÄ‡, A HamziÄ‡, D Paar, M BasletiÄ‡, E Tafra, G V M Williams | American Physical Society (APS) | Physical Review B | 2007
61ba9b337c13e4f711c50fba | CePt 3 Si | 1942679349 |  | CePt 3 Si |  |  | Alloys |  |  |  | 0.75 K |  |  | body | paragraph | 25517ccad2 | Electron and Phonon Band-Structure Calculations for the Antipolar SrPt3P Antiperovskite Superconductor: Evidence of Low-Energy Two-Dimensional Phonons | 10.7566/jpsj.82.053703 | Chang-Jong Kang, Kyo-Hoon Ahn, Kwan-Woo Lee, Byung Il Min | Physical Society of Japan | Journal of the Physical Society of Japan | 2012
61ba9b337c13e4f711c50fbb | SrPt 3 P | -589544831 |  | SrPt 3 P |  |  | Pnictides |  |  |  | 8.4 K |  |  | body | paragraph | 25517ccad2 | Electron and Phonon Band-Structure Calculations for the Antipolar SrPt3P Antiperovskite Superconductor: Evidence of Low-Energy Two-Dimensional Phonons | 10.7566/jpsj.82.053703 | Chang-Jong Kang, Kyo-Hoon Ahn, Kwan-Woo Lee, Byung Il Min | Physical Society of Japan | Journal of the Physical Society of Japan | 2012
61ba9b337c13e4f711c50fbc | SrPt3P | -1454319555 |  | SrPt3P |  |  | Pnictides |  |  |  | 8.4 K |  |  | header | abstract | 25517ccad2 | Electron and Phonon Band-Structure Calculations for the Antipolar SrPt3P Antiperovskite Superconductor: Evidence of Low-Energy Two-Dimensional Phonons | 10.7566/jpsj.82.053703 | Chang-Jong Kang, Kyo-Hoon Ahn, Kwan-Woo Lee, Byung Il Min | Physical Society of Japan | Journal of the Physical Society of Japan | 2012
61ba9b337c13e4f711c50fbd | APt 3 P (A = Sr, Ca and La) | 1481669159 |  | APt 3 P |  |  | Pnictides |  |  | A=Sr, Ca, La | 8.4 K |  |  | body | paragraph | 25517ccad2 | Electron and Phonon Band-Structure Calculations for the Antipolar SrPt3P Antiperovskite Superconductor: Evidence of Low-Energy Two-Dimensional Phonons | 10.7566/jpsj.82.053703 | Chang-Jong Kang, Kyo-Hoon Ahn, Kwan-Woo Lee, Byung Il Min | Physical Society of Japan | Journal of the Physical Society of Japan | 2012
61ba9b337c13e4f711c50fbe | MgNi 3 C | -30132346 |  | MgNi 3 C |  |  | Carbides |  |  |  | 8 K |  |  | body | paragraph | 25517ccad2 | Electron and Phonon Band-Structure Calculations for the Antipolar SrPt3P Antiperovskite Superconductor: Evidence of Low-Energy Two-Dimensional Phonons | 10.7566/jpsj.82.053703 | Chang-Jong Kang, Kyo-Hoon Ahn, Kwan-Woo Lee, Byung Il Min | Physical Society of Japan | Journal of the Physical Society of Japan | 2012
61ba9b3371dd2853b1c51005 | 2.5% sample to the 20% sample | 2017540920 |  |  | 2.5% | [5 empty] | 4K | resistivity |  | body | paragraph | 896f96809c | Magneto-Transport Properties of Doped RuSr 2 GdCu 2 O 8 |  | J E Mccrone, J L Tallon, J R Cooper, A C Maclaughlin, J P Attfield, C Bernhard |  |  | 2014
61ba9b3371dd2853b1c51006 | RuSr 2 GdCu 2 O 8 | 871826322 |  | RuSr 2 GdCu 2 O 8 |  |  | Oxides, Cuprates |  |  |  | â‰ƒ45K |  |  | body | paragraph | 896f96809c | Magneto-Transport Properties of Doped RuSr 2 GdCu 2 O 8 |  | J E Mccrone, J L Tallon, J R Cooper, A C Maclaughlin, J P Attfield, C Bernhard |  |  | 2014
61ba9b3371dd2853b1c51007 | 2.5% sample | -28204679 |  |  | 2.5% | [5 empty] | 40.5K | Estimating |  | body | paragraph | 896f96809c | Magneto-Transport Properties of Doped RuSr 2 GdCu 2 O 8 |  | J E Mccrone, J L Tallon, J R Cooper, A C Maclaughlin, J P Attfield, C Bernhard |  |  | 2014
61ba9b3371dd2853b1c51008 | 10% sample | -2045932214 |  |  | 10% | [5 empty] | 19K |  |  | body | figure | 896f96809c | Magneto-Transport Properties of Doped RuSr 2 GdCu 2 O 8 |  | J E Mccrone, J L Tallon, J R Cooper, A C Maclaughlin, J P Attfield, C Bernhard |  |  | 2014
61ba9b3371dd2853b1c51009 | 40% sample | 534158463 |  |  | 40% | [5 empty] | 30K |  |  | body | paragraph | 896f96809c | Magneto-Transport Properties of Doped RuSr 2 GdCu 2 O 8 |  | J E Mccrone, J L Tallon, J R Cooper, A C Maclaughlin, J P Attfield, C Bernhard |  |  | 2014
61ba9b333af0453d0cc51020 | x = 0.10, 0.12, 0.14 and 0.15 | 2128959371 | [7 empty] | x=0.10, 0.12, 0.14, 0.15 | 28 K |  |  | body | paragraph | 03168fe2b2 | Tunneling spectroscopy of c-axis epitaxial cuprate junctions |  | Panpan Zhou, Liyang Chen, Ilya Sochnikov, Chun Tsz, Wu, Matthew S Foster, Anthony T Bollinger, Xi He, Ivan BoÅ¾oviÄ‡, Douglas Natelson |  |  | 2020
61ba9b333af0453d0cc51021 | LSCO films | 1446866127 | LSCO |  |  | films |  |  |  |  | 37 K |  |  | body | paragraph | 03168fe2b2 | Tunneling spectroscopy of c-axis epitaxial cuprate junctions |  | Panpan Zhou, Liyang Chen, Ilya Sochnikov, Chun Tsz, Wu, Matthew S Foster, Anthony T Bollinger, Xi He, Ivan BoÅ¾oviÄ‡, Douglas Natelson |  |  | 2020
61ba9b333af0453d0cc51022 | LSCO | -1375300430 | LSCO | [7 empty] | 34 K |  |  | body | paragraph | 03168fe2b2 | Tunneling spectroscopy of c-axis epitaxial cuprate junctions |  | Panpan Zhou, Liyang Chen, Ilya Sochnikov, Chun Tsz, Wu, Matthew S Foster, Anthony T Bollinger, Xi He, Ivan BoÅ¾oviÄ‡, Douglas Natelson |  |  | 2020
61ba9b33e720aae5f4c50ffc | 2-ML Co/Cu(001) film | 175745146 |  |  | 2-ML Co/Cu | film |  |  |  |  | 355 K |  |  | body | paragraph | e4b978abf8 | Magnetic relaxation and dipole-coupling-induced magnetization in nanostructured thin films during growth: A cluster Monte Carlo study | 10.1103/physrevb.68.174414 | R Brinzanik, P J Jensen, K H Bennemann | American Physical Society (APS) | Physical Review B | 2002
61ba9b34d52116ffe1c5101e | CuCl 2 â€¢2H 2 O | -13460413 |  | CuCl 2 â€¢2H 2 O |  |  | Alloys |  |  |  | 0 K | magnetization |  | body | paragraph | 9841bdf7ef
61ba9b346a35f302ddc51009 | K x Fe 2 Se 2 | 1134993438 |  | K x Fe 2 Se 2 |  |  | Iron-chalcogenides, Chalcogenides |  |  |  | 30 K |  |  | header | abstract | 8cb17aa621 | New Li-Ethylenediamine-Intercalated Superconductor Lix(C2H8N2)yFe2-zSe2withTc= 45 K | 10.7566/jpsj.82.123705 | Takehiro Hatakeda, Takashi Noji, Takayuki Kawamata, Masatsune Kato, Yoji Koike | Physical Society of Japan | Journal of the Physical Society of Japan | 2013
61ba9b346a35f302ddc5100a | FeSe | 1766024918 |  | FeSe |  |  | Iron-chalcogenides, Chalcogenides |  |  |  | 8 K |  |  | body | figure | 8cb17aa621 | New Li-Ethylenediamine-Intercalated Superconductor Lix(C2H8N2)yFe2-zSe2withTc= 45 K | 10.7566/jpsj.82.123705 | Takehiro Hatakeda, Takashi Noji, Takayuki Kawamata, Masatsune Kato, Yoji Koike | Physical Society of Japan | Journal of the Physical Society of Japan | 2013
61ba9b346a35f302ddc5100b | FeSe | 1767980664 |  | FeSe |  |  | Iron-chalcogenides, Chalcogenides |  |  |  | 41 K |  |  | body | paragraph | 8cb17aa621 | New Li-Ethylenediamine-Intercalated Superconductor Lix(C2H8N2)yFe2-zSe2withTc= 45 K | 10.7566/jpsj.82.123705 | Takehiro Hatakeda, Takashi Noji, Takayuki Kawamata, Masatsune Kato, Yoji Koike | Physical Society of Japan | Journal of the Physical Society of Japan | 2013
61ba9b346a35f302ddc5100c | Li x (C 2 H 8 N 2 ) y Fe 2-z Se 2 | 330889437 |  | Li x (C 2 H 8 N 2 ) y Fe 2-z Se 2 |  |  | Carbides, Nitrides, Iron-chalcogenides, Chalcogenides, Hydrides |  |  |  | 45 K |  |  | body | paragraph | 8cb17aa621 | New Li-Ethylenediamine-Intercalated Superconductor Lix(C2H8N2)yFe2-zSe2withTc= 45 K | 10.7566/jpsj.82.123705 | Takehiro Hatakeda, Takashi Noji, Takayuki Kawamata, Masatsune Kato, Yoji Koike | Physical Society of Japan | Journal of the Physical Society of Japan | 2013
61ba9b346a35f302ddc5100d | FeSe | 1542693066 |  | FeSe |  |  | Iron-chalcogenides, Chalcogenides |  |  |  | 8 K |  |  | header | abstract | 8cb17aa621 | New Li-Ethylenediamine-Intercalated Superconductor Lix(C2H8N2)yFe2-zSe2withTc= 45 K | 10.7566/jpsj.82.123705 | Takehiro Hatakeda, Takashi Noji, Takayuki Kawamata, Masatsune Kato, Yoji Koike | Physical Society of Japan | Journal of the Physical Society of Japan | 2013
61ba9b346a35f302ddc5100e | potassium-intercalated K x Fe 2 Se 2 | -1093182543 |  | K x Fe 2 Se 2 | potassium-intercalated |  | Iron-chalcogenides, Chalcogenides |  |  |  | 30 K |  |  | body | figure | 8cb17aa621 | New Li-Ethylenediamine-Intercalated Superconductor Lix(C2H8N2)yFe2-zSe2withTc= 45 K | 10.7566/jpsj.82.123705 | Takehiro Hatakeda, Takashi Noji, Takayuki Kawamata, Masatsune Kato, Yoji Koike | Physical Society of Japan | Journal of the Physical Society of Japan | 2013
61ba9b346a35f302ddc5100f | Li x (C 2 H 8 N 2 ) y Fe 2-z Se 2 | 261577855 |  | Li x (C 2 H 8 N 2 ) y Fe 2-z Se 2 |  |  | Carbides, Nitrides, Iron-chalcogenides, Chalcogenides, Hydrides |  |  |  | 45 K |  |  | header | abstract | 8cb17aa621 | New Li-Ethylenediamine-Intercalated Superconductor Lix(C2H8N2)yFe2-zSe2withTc= 45 K | 10.7566/jpsj.82.123705 | Takehiro Hatakeda, Takashi Noji, Takayuki Kawamata, Masatsune Kato, Yoji Koike | Physical Society of Japan | Journal of the Physical Society of Japan | 2013
61ba9b346a35f302ddc51010 | Li 0.9 Fe 2 Se 2 (NH 3 ) 0.5 | 1363517496 |  | Li 0.9 Fe 2 Se 2 (NH 3 ) 0.5 |  |  | Hydrides, Nitrides, Iron-chalcogenides, Chalcogenides |  |  |  | 40 -46 K |  |  | body | figure | 8cb17aa621 | New Li-Ethylenediamine-Intercalated Superconductor Lix(C2H8N2)yFe2-zSe2withTc= 45 K | 10.7566/jpsj.82.123705 | Takehiro Hatakeda, Takashi Noji, Takayuki Kawamata, Masatsune Kato, Yoji Koike | Physical Society of Japan | Journal of the Physical Society of Japan | 2013
61ba9b346a35f302ddc51011 | Li x (C 2 H 8 N 2 ) y Fe 2-z Se 2 | 298149321 |  | Li x (C 2 H 8 N 2 ) y Fe 2-z Se 2 |  |  | Carbides, Nitrides, Iron-chalcogenides, Chalcogenides, Hydrides |  |  |  | 45 K |  |  | header | title | 8cb17aa621 | New Li-Ethylenediamine-Intercalated Superconductor Lix(C2H8N2)yFe2-zSe2withTc= 45 K | 10.7566/jpsj.82.123705 | Takehiro Hatakeda, Takashi Noji, Takayuki Kawamata, Masatsune Kato, Yoji Koike | Physical Society of Japan | Journal of the Physical Society of Japan | 2013
61ba9b341b5bc7b48bc51071 | Sr 2 FeMoO 6 | -79057050 |  | Sr 2 FeMoO 6 |  |  | Oxides |  |  |  | 415 K |  |  | body | paragraph | a36f07b703 | A new class of magnetic materials: Sr2FeMoO6 and related compounds | 10.1016/s1359-0286(01)00014-6 | D D Sarma | Elsevier BV | Current Opinion in Solid State and Materials Science | 2001
61ba9b341b5bc7b48bc51072 | Sr 2 FeMoO 6 | -57885502 |  | Sr 2 FeMoO 6 |  |  | Oxides |  |  |  | 415 K |  |  | body | paragraph | a36f07b703 | A new class of magnetic materials: Sr2FeMoO6 and related compounds | 10.1016/s1359-0286(01)00014-6 | D D Sarma | Elsevier BV | Current Opinion in Solid State and Materials Science | 2001
61ba9b342b9a12e3d2c51022 | KMnO 4 | 621095634 |  | KMnO 4 |  |  | Oxides |  |  |  | 4.6 K |  |  | header | abstract | 71a57fd1a1 | Preparation and thermal properties of Na 2 CO 3 Â·10H 2 O-Na 2 HPO 4 Â·12H 2 O eutectic hydrate salt as a novel phase change material for energy storage | 10.1016/j.applthermaleng.2016.10.146 | Yushi Liu, Yingzi Yang | Elsevier BV | Applied Thermal Engineering | 2017
61ba9b342b9a12e3d2c51023 | Na x CoO 2 â€¢yH 2 O | -1591981272 |  | Na x CoO 2 â€¢yH 2 O |  |  | Alloys |  |  |  | 5 K |  |  | body | paragraph | 71a57fd1a1 | Preparation and thermal properties of Na 2 CO 3 Â·10H 2 O-Na 2 HPO 4 Â·12H 2 O eutectic hydrate salt as a novel phase change material for energy storage | 10.1016/j.applthermaleng.2016.10.146 | Yushi Liu, Yingzi Yang | Elsevier BV | Applied Thermal Engineering | 2017
61ba9b342b9a12e3d2c51024 | Na 0.7 CoO 2 | -535120548 |  | Na 0.7 CoO 2 |  |  | Oxides |  |  |  | 5 K |  |  | body | paragraph | 71a57fd1a1 | Preparation and thermal properties of Na 2 CO 3 Â·10H 2 O-Na 2 HPO 4 Â·12H 2 O eutectic hydrate salt as a novel phase change material for energy storage | 10.1016/j.applthermaleng.2016.10.146 | Yushi Liu, Yingzi Yang | Elsevier BV | Applied Thermal Engineering | 2017
61ba9b342b9a12e3d2c51025 | Na x CoO 2 â€¢yH 2 O (0.3X) | -2114896802 |  | Na x CoO 2 â€¢yH 2 O |  |  | Alloys |  |  |  | 4.6 K | magnetization |  | body | paragraph | 71a57fd1a1 | Preparation and thermal properties of Na 2 CO 3 Â·10H 2 O-Na 2 HPO 4 Â·12H 2 O eutectic hydrate salt as a novel phase change material for energy storage | 10.1016/j.applthermaleng.2016.10.146 | Yushi Liu, Yingzi Yang | Elsevier BV | Applied Thermal Engineering | 2017
61ba9b342b9a12e3d2c51026 | Na x CO 2 â€¢yH 2 O | -540612218 |  | Na x CO 2 â€¢yH 2 O |  |  | Alloys |  |  |  | 4.6 K |  |  | header | abstract | 71a57fd1a1 | Preparation and thermal properties of Na 2 CO 3 Â·10H 2 O-Na 2 HPO 4 Â·12H 2 O eutectic hydrate salt as a novel phase change material for energy storage | 10.1016/j.applthermaleng.2016.10.146 | Yushi Liu, Yingzi Yang | Elsevier BV | Applied Thermal Engineering | 2017
61ba9b3407932c08a9c51040 | xâˆ¼0.09 | -1369876518 | [7 empty] | x=0.09 | 26 K |  |  | body | paragraph | b2844a3c1e | Magnetic and superconducting phase diagram of electron-dopedPr1âˆ’xLaCexCuO4 | 10.1103/physrevb.67.014514 | M Fujita, T Kubo, S Kuroshima, T Uefuji, K Kawashima, K Yamada, I Watanabe, K Nagamine | American Physical Society (APS) | Physical Review B | 2013
61ba9b3407932c08a9c51041 | 0.09â‰¤xâ‰¤0.20 | -2095714154 | [8 empty] | 26 K |  |  | header | abstract | b2844a3c1e | Magnetic and superconducting phase diagram of electron-dopedPr1âˆ’xLaCexCuO4 | 10.1103/physrevb.67.014514 | M Fujita, T Kubo, S Kuroshima, T Uefuji, K Kawashima, K Yamada, I Watanabe, K Nagamine | American Physical Society (APS) | Physical Review B | 2013
61ba9b342227d4ac07c50fef | CeRhIn 5 | -1250556911 |  | CeRhIn 5 |  |  | Alloys |  |  |  | 2 K |  |  | body | figure | 4e4a9d84bc | Multiple phase transitions in Ce(Rh,Ir,Co)In5 | 10.1016/s0921-4526(01)01281-9 | P G Pagliuso, R Movshovich, A D Bianchi, M Nicklas, N O Moreno, J D Thompson, M F Hundley, J L Sarrao, Z Fisk | Elsevier BV | Physica B: Condensed Matter | 2001
61ba9b342227d4ac07c50ff0 | CeRh 1âˆ’x Ir x In 5 | 1660073784 |  | CeRh 1âˆ’x Ir x In 5 |  |  | Alloys |  |  |  | 1 K |  |  | header | abstract | 4e4a9d84bc | Multiple phase transitions in Ce(Rh,Ir,Co)In5 | 10.1016/s0921-4526(01)01281-9 | P G Pagliuso, R Movshovich, A D Bianchi, M Nicklas, N O Moreno, J D Thompson, M F Hundley, J L Sarrao, Z Fisk | Elsevier BV | Physica B: Condensed Matter | 2001
61ba9b342227d4ac07c50ff1 | CeCoIn 5 | -658616101 |  | CeCoIn 5 |  |  | Alloys |  |  |  | 2.3 K |  | ambient pressure | body | figure | 4e4a9d84bc | Multiple phase transitions in Ce(Rh,Ir,Co)In5 | 10.1016/s0921-4526(01)01281-9 | P G Pagliuso, R Movshovich, A D Bianchi, M Nicklas, N O Moreno, J D Thompson, M F Hundley, J L Sarrao, Z Fisk | Elsevier BV | Physica B: Condensed Matter | 2001
61ba9b342227d4ac07c50ff2 | CeIrIn 5 | 861870240 |  | CeIrIn 5 |  |  | Alloys |  |  |  | 0.4 K |  |  | body | figure | 4e4a9d84bc | Multiple phase transitions in Ce(Rh,Ir,Co)In5 | 10.1016/s0921-4526(01)01281-9 | P G Pagliuso, R Movshovich, A D Bianchi, M Nicklas, N O Moreno, J D Thompson, M F Hundley, J L Sarrao, Z Fisk | Elsevier BV | Physica B: Condensed Matter | 2001
61ba9b342227d4ac07c50ff3 | x = 0) | -1173388346 | [7 empty] | x=0 | 2.3 K |  |  | body | paragraph | 4e4a9d84bc | Multiple phase transitions in Ce(Rh,Ir,Co)In5 | 10.1016/s0921-4526(01)01281-9 | P G Pagliuso, R Movshovich, A D Bianchi, M Nicklas, N O Moreno, J D Thompson, M F Hundley, J L Sarrao, Z Fisk | Elsevier BV | Physica B: Condensed Matter | 2001
61ba9b35e4552e90a8c50ff3 | SmFeAs | -1563891623 |  | SmFeAs |  |  | Iron-pnictides, Pnictides |  |  |  | 55K |  |  | body | paragraph | 89bff66a06 | Superconductivity without Fe or Ni in the phosphidesBaIr2P2andBaRh2P2 | 10.1103/physrevb.79.180502 | N Berry, C Capan, G Seyfarth, A D Bianchi, J Ziller, Z Fisk | American Physical Society (APS) | Physical Review B | 2009
61ba9b35e4552e90a8c50ff4 | single crystals of BaIr2P2 | -1249227222 |  | BaIr2P2 |  | single crystals | Pnictides |  |  |  | 2.1K | magnetic susceptibility, Heat capacity |  | header | abstract | 89bff66a06 | Superconductivity without Fe or Ni in the phosphidesBaIr2P2andBaRh2P2 | 10.1103/physrevb.79.180502 | N Berry, C Capan, G Seyfarth, A D Bianchi, J Ziller, Z Fisk | American Physical Society (APS) | Physical Review B | 2009
61ba9b35e4552e90a8c50ff5 | LaRu 2 P 2 | -963325375 |  | LaRu 2 P 2 |  |  | Pnictides |  |  |  | 4.1K |  |  | body | paragraph | 89bff66a06 | Superconductivity without Fe or Ni in the phosphidesBaIr2P2andBaRh2P2 | 10.1103/physrevb.79.180502 | N Berry, C Capan, G Seyfarth, A D Bianchi, J Ziller, Z Fisk | American Physical Society (APS) | Physical Review B | 2009
61ba9b35e4552e90a8c50ff6 | BaRh2P2 | 1357868682 |  | BaRh2P2 |  |  | Pnictides |  |  |  | 1.0 K |  |  | header | abstract | 89bff66a06 | Superconductivity without Fe or Ni in the phosphidesBaIr2P2andBaRh2P2 | 10.1103/physrevb.79.180502 | N Berry, C Capan, G Seyfarth, A D Bianchi, J Ziller, Z Fisk | American Physical Society (APS) | Physical Review B | 2009
61ba9b35e4552e90a8c50ff7 | BaIr 2 P 2 | -1345264487 |  | BaIr 2 P 2 |  |  | Pnictides |  |  |  | 2.1K |  |  | body | paragraph | 89bff66a06 | Superconductivity without Fe or Ni in the phosphidesBaIr2P2andBaRh2P2 | 10.1103/physrevb.79.180502 | N Berry, C Capan, G Seyfarth, A D Bianchi, J Ziller, Z Fisk | American Physical Society (APS) | Physical Review B | 2009
61ba9b35e4552e90a8c50ff8 | BaRh 2 As 2 | 1336842163 |  | BaRh 2 As 2 |  |  | Pnictides |  |  |  | 1.8K |  |  | body | paragraph | 89bff66a06 | Superconductivity without Fe or Ni in the phosphidesBaIr2P2andBaRh2P2 | 10.1103/physrevb.79.180502 | N Berry, C Capan, G Seyfarth, A D Bianchi, J Ziller, Z Fisk | American Physical Society (APS) | Physical Review B | 2009
61ba9b35e4552e90a8c50ff9 | BaIr2P2 | 830095485 |  | BaIr2P2 |  |  | Pnictides |  |  |  | 2.1K | Magnetization |  | body | paragraph | 89bff66a06 | Superconductivity without Fe or Ni in the phosphidesBaIr2P2andBaRh2P2 | 10.1103/physrevb.79.180502 | N Berry, C Capan, G Seyfarth, A D Bianchi, J Ziller, Z Fisk | American Physical Society (APS) | Physical Review B | 2009
61ba9b3549d0b378c6c50fee | LaFeAsO 0.94 F 0.06 | 1219179202 |  | LaFeAsO 0.94 F 0.06 |  |  | Iron-pnictides, Pnictides, Oxides, Fluorides |  |  |  | 18 K |  |  | header | abstract | 610680430e | Competition/coexisitence of magnetism and superconductivity in iron pnictides probed by muon spin rotation | 10.1088/1367-2630/11/3/035006 | Soshi Takeshita, Ryosuke Kadono | IOP Publishing | New Journal of Physics | 2009
61ba9b3549d0b378c6c50fef | Ba 1âˆ’x K x Fe 2 As 2 sample with x = 0.1 | -744302131 |  | Ba 1âˆ’x K x Fe 2 As 2 |  |  | Iron-pnictides, Pnictides |  |  | x=0.1 | 2K |  |  | body | paragraph | 610680430e | Competition/coexisitence of magnetism and superconductivity in iron pnictides probed by muon spin rotation | 10.1088/1367-2630/11/3/035006 | Soshi Takeshita, Ryosuke Kadono | IOP Publishing | New Journal of Physics | 2009
61ba9b3549d0b378c6c50ff0 | x âˆ¼ 0.4 | -226742332 | [7 empty] | x=âˆ¼ 0.4 | 38 K |  |  | body | paragraph | 610680430e | Competition/coexisitence of magnetism and superconductivity in iron pnictides probed by muon spin rotation | 10.1088/1367-2630/11/3/035006 | Soshi Takeshita, Ryosuke Kadono | IOP Publishing | New Journal of Physics | 2009
61ba9b3549d0b378c6c50ff1 | x = 0, 0.075, and 0.15 | 360318854 | [7 empty] | x=0, 0.075, 0.15 | 18 K | resistivity |  | body | figure | 610680430e | Competition/coexisitence of magnetism and superconductivity in iron pnictides probed by muon spin rotation | 10.1088/1367-2630/11/3/035006 | Soshi Takeshita, Ryosuke Kadono | IOP Publishing | New Journal of Physics | 2009
61ba9b3549d0b378c6c50ff2 | x â‰ƒ 0.1 | 1055154832 | [7 empty] | x=0.1 | 22 K | resistivity |  | body | paragraph | 610680430e | Competition/coexisitence of magnetism and superconductivity in iron pnictides probed by muon spin rotation | 10.1088/1367-2630/11/3/035006 | Soshi Takeshita, Ryosuke Kadono | IOP Publishing | New Journal of Physics | 2009
61ba9b3549d0b378c6c50ff3 | CFCAF | 1715549675 | CFCAF | [7 empty] | 15 K |  |  | body | figure | 610680430e | Competition/coexisitence of magnetism and superconductivity in iron pnictides probed by muon spin rotation | 10.1088/1367-2630/11/3/035006 | Soshi Takeshita, Ryosuke Kadono | IOP Publishing | New Journal of Physics | 2009
61ba9b3549d0b378c6c50ff4 | LFAO-F sample with x = 0.06 | 373296838 | LFAO | [6 empty] | x=0.06 | 18 K |  |  | body | paragraph | 610680430e | Competition/coexisitence of magnetism and superconductivity in iron pnictides probed by muon spin rotation | 10.1088/1367-2630/11/3/035006 | Soshi Takeshita, Ryosuke Kadono | IOP Publishing | New Journal of Physics | 2009
61ba9b3549d0b378c6c50ff5 | CaFe 1âˆ’x Co x AsF | -538058379 |  | CaFe 1âˆ’x Co x AsF |  |  | Iron-pnictides, Pnictides, Fluorides |  |  |  | 80-120 K |  |  | header | abstract | 610680430e | Competition/coexisitence of magnetism and superconductivity in iron pnictides probed by muon spin rotation | 10.1088/1367-2630/11/3/035006 | Soshi Takeshita, Ryosuke Kadono | IOP Publishing | New Journal of Physics | 2009
61ba9b3549d0b378c6c50ff6 | x = 0.15 | -1059058450 | [7 empty] | x=0.15 | 80 K |  |  | body | paragraph | 610680430e | Competition/coexisitence of magnetism and superconductivity in iron pnictides probed by muon spin rotation | 10.1088/1367-2630/11/3/035006 | Soshi Takeshita, Ryosuke Kadono | IOP Publishing | New Journal of Physics | 2009
61ba9b3549d0b378c6c50ff7 | LFAO-F | -878986440 | LFAO-F | [7 empty] | 55 K |  |  | body | paragraph | 610680430e | Competition/coexisitence of magnetism and superconductivity in iron pnictides probed by muon spin rotation | 10.1088/1367-2630/11/3/035006 | Soshi Takeshita, Ryosuke Kadono | IOP Publishing | New Journal of Physics | 2009
61ba9b3549d0b378c6c50ff8 | LaFeAsO 1âˆ’x F x (LFAO-F) over a fluorine concentration of 0.05 â‰¤ x â‰¤ 0.2 | -225269551 | LFAO-F | LaFeAsO 1âˆ’x F x |  |  | Iron-pnictides, Pnictides, Oxides, Fluorides |  |  | x=â‰¤ 0.2 | 26 K |  |  | body | paragraph | 610680430e | Competition/coexisitence of magnetism and superconductivity in iron pnictides probed by muon spin rotation | 10.1088/1367-2630/11/3/035006 | Soshi Takeshita, Ryosuke Kadono | IOP Publishing | New Journal of Physics | 2009
61ba9b36c2c99830dec5101f | MgB 2 films | -2025822799 |  | MgB 2 |  | films | Alloys, Borides |  |  |  | 39.2 K |  |  | body | paragraph | f3bf4c7e23 | Significant reduction of the microwave surface resistance of MgB2 films by surface ion milling | 10.1063/1.1418026 | Sang Young Lee, Jung H Lee, Jung Hun Lee, J S Ryu, J Lim, S H Moon, H N Lee, H G Kim, B Oh | AIP Publishing | Applied Physics Letters | 2001
61ba9b36c2c99830dec51020 | MgB 2 films | 1980335225 |  | MgB 2 |  | films | Alloys, Borides |  |  |  | 39 K |  |  | body | paragraph | f3bf4c7e23 | Significant reduction of the microwave surface resistance of MgB2 films by surface ion milling | 10.1063/1.1418026 | Sang Young Lee, Jung H Lee, Jung Hun Lee, J S Ryu, J Lim, S H Moon, H N Lee, H G Kim, B Oh | AIP Publishing | Applied Physics Letters | 2001
61ba9b36c2c99830dec51021 | MgB2 films | 1205456811 |  | MgB2 |  | films | Alloys, Borides |  |  |  | 88 K |  |  | body |  | f3bf4c7e23 | Significant reduction of the microwave surface resistance of MgB2 films by surface ion milling | 10.1063/1.1418026 | Sang Young Lee, Jung H Lee, Jung Hun Lee, J S Ryu, J Lim, S H Moon, H N Lee, H G Kim, B Oh | AIP Publishing | Applied Physics Letters | 2001
61ba9b36c2c99830dec51022 | MgB 2 -2A | 1071252339 |  | MgB 2 -2A |  |  | Alloys |  |  |  | 39 K |  |  | body | paragraph | f3bf4c7e23 | Significant reduction of the microwave surface resistance of MgB2 films by surface ion milling | 10.1063/1.1418026 | Sang Young Lee, Jung H Lee, Jung Hun Lee, J S Ryu, J Lim, S H Moon, H N Lee, H G Kim, B Oh | AIP Publishing | Applied Physics Letters | 2001
61ba9b36c2c99830dec51023 | YBCO film | -2030551614 | YBCO |  |  | film |  |  |  |  | 39 K |  |  | body |  | f3bf4c7e23 | Significant reduction of the microwave surface resistance of MgB2 films by surface ion milling | 10.1063/1.1418026 | Sang Young Lee, Jung H Lee, Jung Hun Lee, J S Ryu, J Lim, S H Moon, H N Lee, H G Kim, B Oh | AIP Publishing | Applied Physics Letters | 2001
61ba9b36c2c99830dec51024 | MgB 2 films | 1868663638 |  | MgB 2 |  | films | Alloys, Borides |  |  |  | 39 K |  |  | body | paragraph | f3bf4c7e23 | Significant reduction of the microwave surface resistance of MgB2 films by surface ion milling | 10.1063/1.1418026 | Sang Young Lee, Jung H Lee, Jung Hun Lee, J S Ryu, J Lim, S H Moon, H N Lee, H G Kim, B Oh | AIP Publishing | Applied Physics Letters | 2001
61ba9b36c2c99830dec51025 | magnesium boride (MgB 2 | 432875448 | magnesium boride | MgB 2 |  |  | Alloys, Borides |  |  |  | 39 K |  |  | body | paragraph | f3bf4c7e23 | Significant reduction of the microwave surface resistance of MgB2 films by surface ion milling | 10.1063/1.1418026 | Sang Young Lee, Jung H Lee, Jung Hun Lee, J S Ryu, J Lim, S H Moon, H N Lee, H G Kim, B Oh | AIP Publishing | Applied Physics Letters | 2001
61ba9b3685fc223534c50fc0 | CeCoIn 5 | -674027267 |  | CeCoIn 5 |  |  | Alloys |  |  |  | 2.3K |  |  | body | paragraph | 01c114b58c | Molecular Pairing and Fully Gapped Superconductivity in Yb-dopedCeCoIn5 | 10.1103/physrevlett.114.027002 | Onur Erten, Rebecca Flint, Piers Coleman | American Physical Society (APS) | Physical Review Letters | 2015
61ba9b361b5bc7b48bc51073 | MgIrB4 | -1413611628 |  | MgIrB4 |  |  | Alloys, Borides |  |  |  | .7K |  |  | body | figure | 0f3efc98dc | Multiband effect in the noncentrosymmetric superconductorsMg12âˆ’Î´Ir19B16revealed by Hall effect and magnetoresistance measurements | 10.1103/physrevb.82.052501 | Gang Mu, Huan Yang, Hai-Hu Wen | American Physical Society (APS) | Physical Review B | 2010
61ba9b362c886f0fe6c50fd4 | Bi 1âˆ’x Sb x | -774796403 |  | Bi 1âˆ’x Sb x |  |  | Alloys |  |  |  | 36 K |  |  | body | paragraph | 8d33d85d54 | Theory of a fallen high Tc superconductivity in Ultra Low Tc Bismuth | 10.1016/j.physc.2018.05.018 | G Baskaran | Elsevier BV | Physica C: Superconductivity and its Applications | 2017
61ba9b362c886f0fe6c50fd5 | Bi | -625404350 |  | Bi |  |  | Alloys |  |  |  | 0.3 mK |  |  | body | paragraph | 8d33d85d54 | Theory of a fallen high Tc superconductivity in Ultra Low Tc Bismuth | 10.1016/j.physc.2018.05.018 | G Baskaran | Elsevier BV | Physica C: Superconductivity and its Applications | 2017
61ba9b362c886f0fe6c50fd6 | Bi 1âˆ’x Sb x | -898012619 |  | Bi 1âˆ’x Sb x |  |  | Alloys |  |  |  | 36 K |  |  | body | paragraph | 8d33d85d54 | Theory of a fallen high Tc superconductivity in Ultra Low Tc Bismuth | 10.1016/j.physc.2018.05.018 | G Baskaran | Elsevier BV | Physica C: Superconductivity and its Applications | 2017
61ba9b362c886f0fe6c50fd7 | ultra pure Bi crystal | 410407331 | ultra pure Bi | Bi |  | crystal |  |  |  |  | 0.5 mK |  |  | body | paragraph | 8d33d85d54 | Theory of a fallen high Tc superconductivity in Ultra Low Tc Bismuth | 10.1016/j.physc.2018.05.018 | G Baskaran | Elsevier BV | Physica C: Superconductivity and its Applications | 2017
61ba9b362c886f0fe6c50fd8 | doped SrTiO 3 | 1097190136 |  | SrTiO 3 | doped |  | Oxides |  |  |  | 100 mK |  |  | body | paragraph | 8d33d85d54 | Theory of a fallen high Tc superconductivity in Ultra Low Tc Bismuth | 10.1016/j.physc.2018.05.018 | G Baskaran | Elsevier BV | Physica C: Superconductivity and its Applications | 2017
61ba9b362c886f0fe6c50fd9 | single crystal Bi | 108330319 |  | Bi |  | single crystal | Alloys |  |  |  | 6 to 8 K |  |  | body | paragraph | 8d33d85d54 | Theory of a fallen high Tc superconductivity in Ultra Low Tc Bismuth | 10.1016/j.physc.2018.05.018 | G Baskaran | Elsevier BV | Physica C: Superconductivity and its Applications | 2017
61ba9b360a416aa3d9c50fc7 | single crystals of Pb-Bi2212 | -1877599839 | Pb-Bi2212 |  |  | single crystals |  |  |  |  | 69K |  |  | body | paragraph | 7b1752e21c | What is What in the Nanoworld | 10.1002/9783527618606 | Victor E Borisenko, Stefano Ossicini | Wiley |  | 2013
61ba9b367ce09aab2ac50ffc | YBa2Cu3O7 (YBCO) crystal | -1824051823 | YBCO | YBa2Cu3O7 |  | crystal | Oxides, Cuprates |  |  |  | 88.7 K |  |  | body | figure | 79a7a4b5b5 | Identification of the Bulk Pairing Symmetry in High-Temperature Superconductors: Evidence for an Extended s wave with Eight Line Nodes | 10.1142/9789813271142_0014 | Guo-Meng Zhao | WORLD SCIENTIFIC |  | 2002
61ba9b367ce09aab2ac50ffd | slightly overdoped BSCCO | -180801126 | BSCCO |  | slightly overdoped | [5 empty] | 90 K |  |  | body | paragraph | 79a7a4b5b5 | Identification of the Bulk Pairing Symmetry in High-Temperature Superconductors: Evidence for an Extended s wave with Eight Line Nodes | 10.1142/9789813271142_0014 | Guo-Meng Zhao | WORLD SCIENTIFIC |  | 2002
61ba9b367ce09aab2ac50ffe | YBCO crystals | 35065476 | YBCO |  |  | crystals |  |  |  |  | 90 K |  |  | body | figure | 79a7a4b5b5 | Identification of the Bulk Pairing Symmetry in High-Temperature Superconductors: Evidence for an Extended s wave with Eight Line Nodes | 10.1142/9789813271142_0014 | Guo-Meng Zhao | WORLD SCIENTIFIC |  | 2002
61ba9b367ce09aab2ac50fff | optimally-doped La 2âˆ’x Sr x CuO 4 (LSCO) | -1950648036 | LSCO | La 2âˆ’x Sr x CuO 4 | optimally-doped |  | Oxides, Cuprates |  |  |  | 37 K |  |  | body | paragraph | 79a7a4b5b5 | Identification of the Bulk Pairing Symmetry in High-Temperature Superconductors: Evidence for an Extended s wave with Eight Line Nodes | 10.1142/9789813271142_0014 | Guo-Meng Zhao | WORLD SCIENTIFIC |  | 2002
61ba9b367ce09aab2ac51000 | Bi2Sr2CaCu2O8+y (BSCCO) crys- tals: (a) slightly overdoped sample | -1035282693 | BSCCO | Bi2Sr2CaCu2O8+y | overdoped | crys- tals | Alloys |  |  |  | 87 K |  |  | body | paragraph | 79a7a4b5b5 | Identification of the Bulk Pairing Symmetry in High-Temperature Superconductors: Evidence for an Extended s wave with Eight Line Nodes | 10.1142/9789813271142_0014 | Guo-Meng Zhao | WORLD SCIENTIFIC |  | 2002
61ba9b367ce09aab2ac51001 | over- doped BSCCO | -1493826130 | BSCCO |  | over- doped | [5 empty] | 86 K |  |  | body | paragraph | 79a7a4b5b5 | Identification of the Bulk Pairing Symmetry in High-Temperature Superconductors: Evidence for an Extended s wave with Eight Line Nodes | 10.1142/9789813271142_0014 | Guo-Meng Zhao | WORLD SCIENTIFIC |  | 2002
61ba9b367ce09aab2ac51002 | BSCCO crystal | 89474490 | BSCCO |  |  | crystal |  |  |  |  | 90 K |  |  | body | paragraph | 79a7a4b5b5 | Identification of the Bulk Pairing Symmetry in High-Temperature Superconductors: Evidence for an Extended s wave with Eight Line Nodes | 10.1142/9789813271142_0014 | Guo-Meng Zhao | WORLD SCIENTIFIC |  | 2002
61ba9b367ce09aab2ac51003 | overdoped BSCCO | 993182598 | BSCCO |  | overdoped | [5 empty] | 83 K |  |  | body | paragraph | 79a7a4b5b5 | Identification of the Bulk Pairing Symmetry in High-Temperature Superconductors: Evidence for an Extended s wave with Eight Line Nodes | 10.1142/9789813271142_0014 | Guo-Meng Zhao | WORLD SCIENTIFIC |  | 2002
61ba9b367ce09aab2ac51004 | PCCO | -1995431564 | PCCO | [7 empty] | 24 K | resistivity |  | body | paragraph | 79a7a4b5b5 | Identification of the Bulk Pairing Symmetry in High-Temperature Superconductors: Evidence for an Extended s wave with Eight Line Nodes | 10.1142/9789813271142_0014 | Guo-Meng Zhao | WORLD SCIENTIFIC |  | 2002
61ba9b362a711de29cc50ff8 | p = 0.11 | -81103636 | [7 empty] | p=0.11 | 0.11) â‰ˆ 65K |  |  | body | paragraph | 7a8e1fc675 | Distinguishing the origin of the superconducting state from the pseudogap of high-temperature superconductors |  | E V L De Mello, Raphael B Kasal |  |  | 2013
61ba9b3685b12ae79ac50ffc | NbN film | -59791891 |  | NbN |  | film | Nitrides |  |  |  | 12 K |  |  | body | paragraph | 52cf9f699c | Superconducting transition detector in power amplification mode | 10.1088/0953-2048/22/4/045004 | P HelistÃ¶, J Hassel, A Luukanen, H SeppÃ¤ | IOP Publishing | Superconductor Science and Technology | 2008
61ba9b37d7a99c43e8c51038 | PrPt2B2C | -1212115732 |  | PrPt2B2C |  |  | Carbides, Borides |  |  |  | 6 K |  |  | header | abstract | 176a8d191d | Pressure effects in PrT2B2C (T = Co, Ni, Pt): Applied and chemical pressure | 10.1002/pssa.201026513 | R Falconi, A DurÃ¡n, M NÃºÃ±ez-Regueiro, R Escudero | Wiley | physica status solidi (a) | 2013
61ba9b37ef148cdddfc5102c | single crystals of Pb-Bi2212 | -1873768489 | Pb-Bi2212 |  |  | single crystals |  |  |  |  | 77K |  |  | body | paragraph | cd582e84b5 | Superconducting gap in the presence of bilayer splitting in underdoped(Pb,Bi)2Sr2CaCu2O8+Î´ | 10.1103/physrevb.66.140509 | S V Borisenko, A A Kordyuk, T K Kim, S Legner, K A Nenkov, M Knupfer, M S Golden, J Fink, H Berger, R Follath | American Physical Society (APS) | Physical Review B | 2013
61ba9b38783c1e8128c510eb | LaFeAsO | 218756545 |  | LaFeAsO |  |  | Iron-pnictides, Oxides, Pnictides |  |  |  | 21K |  | 120kbar | body | paragraph | 4d37ba67d2 | Neutron diffraction study and anomalous negative thermal expansion in nonsuperconducting PrFe1âˆ’xRuxAsO | 10.1103/physrevb.86.054111 | Yuen Yiu, V Ovidiu Garlea, Michael A Mcguire, Ashfia Huq, David Mandrus, Stephen E Nagler | American Physical Society (APS) | Physical Review B | 2012
61ba9b38783c1e8128c510ec | BaFe 2 As 2 | -444280984 |  | BaFe 2 As 2 |  |  | Iron-pnictides, Pnictides |  |  |  | 29K |  | 40kbar | body | paragraph | 4d37ba67d2 | Neutron diffraction study and anomalous negative thermal expansion in nonsuperconducting PrFe1âˆ’xRuxAsO | 10.1103/physrevb.86.054111 | Yuen Yiu, V Ovidiu Garlea, Michael A Mcguire, Ashfia Huq, David Mandrus, Stephen E Nagler | American Physical Society (APS) | Physical Review B | 2012
61ba9b383136e52869c5100a | Pr 2 CuO 4 films | -363073791 |  | Pr 2 CuO 4 |  | films | Oxides, Cuprates |  |  |  | 300 K |  |  | body | figure | 6b307dea09 | Reduction dependence of superconductivity in the end-member Tâ€² cuprates | 10.1016/j.physc.2009.05.105 | Osamu Matsumoto, Aya Utsuki, Akio Tsukada, Hideki Yamamoto, Takaaki Manabe, Michio Naito | Elsevier BV | Physica C: Superconductivity | 2009
61ba9b383136e52869c5100b | Gd 2 CuO 4 films on STO | -841150206 |  | Gd 2 CuO 4 |  | films | Oxides, Cuprates |  | STO |  | 19 K |  |  | body | figure | 6b307dea09 | Reduction dependence of superconductivity in the end-member Tâ€² cuprates | 10.1016/j.physc.2009.05.105 | Osamu Matsumoto, Aya Utsuki, Akio Tsukada, Hideki Yamamoto, Takaaki Manabe, Michio Naito | Elsevier BV | Physica C: Superconductivity | 2009
61ba9b383136e52869c5100c | Nd 2 CuO 4 | 1439072710 |  | Nd 2 CuO 4 |  |  | Oxides, Cuprates |  |  |  | 33K |  |  | body | paragraph | 6b307dea09 | Reduction dependence of superconductivity in the end-member Tâ€² cuprates | 10.1016/j.physc.2009.05.105 | Osamu Matsumoto, Aya Utsuki, Akio Tsukada, Hideki Yamamoto, Takaaki Manabe, Michio Naito | Elsevier BV | Physica C: Superconductivity | 2009
61ba9b38720b8b3d36c50fce | CS Re 3 W | -29537012 |  | CS Re 3 W |  |  | Carbides, Chalcogenides |  |  |  | 9.4 K | resistivity |  | body | paragraph | 96a330a2b2 | Structure and superconductivity of two different phases of Re3W | 10.1103/physrevb.84.184529 | P K Biswas, M R Lees, A D Hillier, R I Smith, W G Marshall, D Mck. Paul | American Physical Society (APS) | Physical Review B | 2011
61ba9b38720b8b3d36c50fcf | CS Re 3 W | 147614807 |  | CS Re 3 W |  |  | Carbides, Chalcogenides |  |  |  | 7.85 K |  |  | body | figure | 96a330a2b2 | Structure and superconductivity of two different phases of Re3W | 10.1103/physrevb.84.184529 | P K Biswas, M R Lees, A D Hillier, R I Smith, W G Marshall, D Mck. Paul | American Physical Society (APS) | Physical Review B | 2011
61ba9b38720b8b3d36c50fd0 | NCS Re 3 W | 1592274816 |  | NCS Re 3 W |  |  | Carbides, Nitrides, Chalcogenides |  |  |  | 7.8 K | magnetic susceptibility |  | body | paragraph | 96a330a2b2 | Structure and superconductivity of two different phases of Re3W | 10.1103/physrevb.84.184529 | P K Biswas, M R Lees, A D Hillier, R I Smith, W G Marshall, D Mck. Paul | American Physical Society (APS) | Physical Review B | 2011
61ba9b387b1a7abb24c50fdf | A15-type Nb 1-x Sn x | -1041331737 |  | Nb 1-x Sn x |  |  | Alloys |  |  |  | 7 K |  |  | body | paragraph | 2f23becdb3 | Specific heat ofNb3Sn: The case for a second energy gap | 10.1103/physrevb.70.184526 | V Guritanu, W Goldacker, F Bouquet, Y Wang, R Lortz, G Goll, A Junod | American Physical Society (APS) | Physical Review B | 2004
61ba9b387b1a7abb24c50fe0 | Nb 3 Sn | 385885195 |  | Nb 3 Sn |  |  | Alloys |  |  |  | 1.2 to 200 K | specific heat |  | header | abstract | 2f23becdb3 | Specific heat ofNb3Sn: The case for a second energy gap | 10.1103/physrevb.70.184526 | V Guritanu, W Goldacker, F Bouquet, Y Wang, R Lortz, G Goll, A Junod | American Physical Society (APS) | Physical Review B | 2004
61ba9b387b1a7abb24c50fe1 | Nb 3 Sn | 828747112 |  | Nb 3 Sn |  |  | Alloys |  |  |  | 10 K |  |  | body | paragraph | 2f23becdb3 | Specific heat ofNb3Sn: The case for a second energy gap | 10.1103/physrevb.70.184526 | V Guritanu, W Goldacker, F Bouquet, Y Wang, R Lortz, G Goll, A Junod | American Physical Society (APS) | Physical Review B | 2004
61ba9b387b1a7abb24c50fe2 | MgB 2 | 1392376740 |  | MgB 2 |  |  | Alloys, Borides |  |  |  | 39 K |  |  | body | paragraph | 2f23becdb3 | Specific heat ofNb3Sn: The case for a second energy gap | 10.1103/physrevb.70.184526 | V Guritanu, W Goldacker, F Bouquet, Y Wang, R Lortz, G Goll, A Junod | American Physical Society (APS) | Physical Review B | 2004
61ba9b381b5bc7b48bc51074 | BN40 | -1992911674 |  | BN40 |  |  | Nitrides, Borides |  |  |  | 35.1K |  |  | body | figure | 6a6197cd3d | Spectral Evidence for Emergent Order in Ba1âˆ’xNaxFe2As2 | 10.1103/physrevlett.121.127001 | M Yi, A Frano, D H Lu, Y He, Meng Wang, B A Frandsen, A F Kemper, R Yu, Q Si, L Wang, M He, F Hardy, P Schweiss, P Adelmann, T Wolf, M Hashimoto, S-K Mo, Z Hussain, M Le Tacon, A E BÃ¶hmer, D-H Lee, Z-X Shen, C Meingast, R J Birgeneau | American Physical Society (APS) | Physical Review Letters | 2018
61ba9b38fa2141a3e5c50feb | niobium diselenide (NbSe 2 ) sub- strate | 740500014 | niobium diselenide (NbSe 2 | NbSe2 | [6 empty] | 7.2 K |  |  | body | figure | 73ab4e5666 | Coupled Yuâ€“Shibaâ€“Rusinov States in Molecular Dimers on NbSe2 | 10.1021/acs.nanolett.7b05050 | Shawulienu Kezilebieke, Marc Dvorak, Teemu Ojanen, Peter Liljeroth | American Chemical Society (ACS) | Nano Letters | 2017
61ba9b3807932c08a9c51043 | Bi 2 Sr 2 CaCu 2 O 8+Î´ (BSCCO) | -974811032 | BSCCO | Bi 2 Sr 2 CaCu 2 O 8+Î´ |  |  | Alloys |  |  |  | 32 K |  |  | body | paragraph | 2119cab35a | High-Energy Kink Observed in the Electron Dispersion of High-Temperature Cuprate Superconductors | 10.1103/physrevlett.98.167003 | T Valla, T E Kidd, W-G Yin, G D Gu, P D Johnson, Z-H Pan, A V Fedorov | American Physical Society (APS) | Physical Review Letters | 2007
61ba9b3807932c08a9c51044 | x=0.095 | -1550829995 | [7 empty] | x=0.095 | 91K |  |  | body | paragraph | 2119cab35a | High-Energy Kink Observed in the Electron Dispersion of High-Temperature Cuprate Superconductors | 10.1103/physrevlett.98.167003 | T Valla, T E Kidd, W-G Yin, G D Gu, P D Johnson, Z-H Pan, A V Fedorov | American Physical Society (APS) | Physical Review Letters | 2007
61ba9b3807932c08a9c51045 | x=0.095 | -1550829995 | [7 empty] | x=0.095 | 5K |  |  | body | paragraph | 2119cab35a | High-Energy Kink Observed in the Electron Dispersion of High-Temperature Cuprate Superconductors | 10.1103/physrevlett.98.167003 | T Valla, T E Kidd, W-G Yin, G D Gu, P D Johnson, Z-H Pan, A V Fedorov | American Physical Society (APS) | Physical Review Letters | 2007
61ba9b3807932c08a9c51046 | La 2-x Ba x CuO 4 (LBCO) | -1977537282 | LBCO | La 2-x Ba x CuO 4 |  |  | Oxides, Cuprates |  |  |  | 2.5 K |  |  | body | paragraph | 2119cab35a | High-Energy Kink Observed in the Electron Dispersion of High-Temperature Cuprate Superconductors | 10.1103/physrevlett.98.167003 | T Valla, T E Kidd, W-G Yin, G D Gu, P D Johnson, Z-H Pan, A V Fedorov | American Physical Society (APS) | Physical Review Letters | 2007
61ba9b3807932c08a9c51047 | BSCCO | 380178803 | BSCCO | [7 empty] | 5K |  |  | body | paragraph | 2119cab35a | High-Energy Kink Observed in the Electron Dispersion of High-Temperature Cuprate Superconductors | 10.1103/physrevlett.98.167003 | T Valla, T E Kidd, W-G Yin, G D Gu, P D Johnson, Z-H Pan, A V Fedorov | American Physical Society (APS) | Physical Review Letters | 2007
61ba9b3807932c08a9c51048 | x=1/8 | 57102333 | [7 empty] | x=1/8 | 5K |  |  | body | paragraph | 2119cab35a | High-Energy Kink Observed in the Electron Dispersion of High-Temperature Cuprate Superconductors | 10.1103/physrevlett.98.167003 | T Valla, T E Kidd, W-G Yin, G D Gu, P D Johnson, Z-H Pan, A V Fedorov | American Physical Society (APS) | Physical Review Letters | 2007
61ba9b3807932c08a9c51049 | x=0.165 | 109755757 | [7 empty] | x=0.165 | 24K |  |  | body | paragraph | 2119cab35a | High-Energy Kink Observed in the Electron Dispersion of High-Temperature Cuprate Superconductors | 10.1103/physrevlett.98.167003 | T Valla, T E Kidd, W-G Yin, G D Gu, P D Johnson, Z-H Pan, A V Fedorov | American Physical Society (APS) | Physical Review Letters | 2007
61ba9b38c0bff55f4cc51022 | FeSe | 1459900756 |  | FeSe |  |  | Iron-chalcogenides, Chalcogenides |  |  |  | 8K |  |  | body | paragraph | a092df324b | Self-consistent and Maxwell approximations to describe the excess conductivity anisotropy in FeSe above superconducting transition temperature | 10.1088/1742-6596/1238/1/012010 | Kaushal K Kesharpu, Pavel D Grigoriev, D I Lazeva, T I Mogilyuk | IOP Publishing | Journal of Physics: Conference Series | 2020
61ba9b38c0bff55f4cc51023 | Slowly cooled (TMTSF) 2 ClO 4 | 1130016731 |  | (TMTSF) 2 ClO 4 |  | Slowly cooled | Chalcogenides, Oxides, Fluorides |  |  |  | 1.3 K |  |  | body | paragraph | a092df324b | Self-consistent and Maxwell approximations to describe the excess conductivity anisotropy in FeSe above superconducting transition temperature | 10.1088/1742-6596/1238/1/012010 | Kaushal K Kesharpu, Pavel D Grigoriev, D I Lazeva, T I Mogilyuk | IOP Publishing | Journal of Physics: Conference Series | 2020
61ba9b38ab9e3e9324c51029 | MgCNi 3 | -1692332725 |  | MgCNi 3 |  |  | Carbides |  |  |  | 8K |  |  | body | paragraph | 1e2f6b511a | Effect of Mg and C contents in MgCNi3, and structure and superconductivity of MgCNi3-x -Co x | 10.1007/bf02877440 | Zhiâ€™an Ren, Guangcan Che, Shunlian Jia, Hong Chen, Yongming Ni, Zhongxian Zhao | Springer Science and Business Media LLC | Science in China Series A: Mathematics | 2001
61ba9b38ab9e3e9324c5102a | MgB 2 | 1328845224 |  | MgB 2 |  |  | Alloys, Borides |  |  |  | 8K |  |  | body | paragraph | 1e2f6b511a | Effect of Mg and C contents in MgCNi3, and structure and superconductivity of MgCNi3-x -Co x | 10.1007/bf02877440 | Zhiâ€™an Ren, Guangcan Che, Shunlian Jia, Hong Chen, Yongming Ni, Zhongxian Zhao | Springer Science and Business Media LLC | Science in China Series A: Mathematics | 2001
61ba9b38ab9e3e9324c5102b | MgB 2 | 1382751264 |  | MgB 2 |  |  | Alloys, Borides |  |  |  | 40K |  |  | body | paragraph | 1e2f6b511a | Effect of Mg and C contents in MgCNi3, and structure and superconductivity of MgCNi3-x -Co x | 10.1007/bf02877440 | Zhiâ€™an Ren, Guangcan Che, Shunlian Jia, Hong Chen, Yongming Ni, Zhongxian Zhao | Springer Science and Business Media LLC | Science in China Series A: Mathematics | 2001
61ba9b3861d1c9d20fc50fff | 20% Sr doping in NdNiO 2 | 500320800 |  | NdNiO 2 | 20% Sr |  | Oxides |  |  |  | 15 K | resis- tivity |  | body | paragraph | af0c252bf2 | Self-doped Mott insulator for parent compounds of nickelate superconductors | 10.1103/physrevb.101.020501 | Guang-Ming Zhang, Yi-Feng Yang, Fu-Chun Zhang | American Physical Society (APS) | Physical Review B | 2019
61ba9b392a711de29cc50ff9 | Te substitution of 50% | 997451911 |  |  | Te substitution of 50% | [5 empty] | 15 K |  |  | body | paragraph | a75da3be3d | Electronic structure of Co-substituted FeSe superconductor probed by soft x-ray spectroscopy and density functional theory | 10.1103/physrevb.90.014510 | I Perez, J A Mcleod, R J Green, R Escamilla, V Ortiz, A Moewes | American Physical Society (APS) | Physical Review B | 2014
61ba9b392a711de29cc50ffa | K 0.8 Fe 2 Se 2 | 461898538 |  | K 0.8 Fe 2 Se 2 |  |  | Iron-chalcogenides, Chalcogenides |  |  |  | 31 K |  |  | body | paragraph | a75da3be3d | Electronic structure of Co-substituted FeSe superconductor probed by soft x-ray spectroscopy and density functional theory | 10.1103/physrevb.90.014510 | I Perez, J A Mcleod, R J Green, R Escamilla, V Ortiz, A Moewes | American Physical Society (APS) | Physical Review B | 2014
61ba9b393af0453d0cc51025 | NbN | -1043727744 |  | NbN |  |  | Nitrides |  |  |  | 9.2 K |  |  | body | paragraph | fe8adef5c0 | Solitonic thermal transport in a current-biased long Josephson junction | 10.1103/physrevb.98.104501 | Claudio Guarcello, Paolo Solinas, Alessandro Braggio, Francesco Giazotto | American Physical Society (APS) | Physical Review B | 2018
61ba9b393af0453d0cc51026 | NbN | -1034089614 |  | NbN |  |  | Nitrides |  |  |  | 9.2 K |  |  | body | paragraph | fe8adef5c0 | Solitonic thermal transport in a current-biased long Josephson junction | 10.1103/physrevb.98.104501 | Claudio Guarcello, Paolo Solinas, Alessandro Braggio, Francesco Giazotto | American Physical Society (APS) | Physical Review B | 2018
61ba9b39d7a99c43e8c51039 | RE = Yb, Y and Er , i.e | -1733131290 | [7 empty] | RE=Yb, Y, Er | 60 K |  |  | body | paragraph | 94abd16743 | From microscopic description to statistical mechanics of Cuî—¸O chain fragments in high-Tc superconductors REBa2Cu3O6+x | 10.1016/s0921-4534(97)00002-6 | HÃ¥rek Haugerud, Gennadi Uimin, Walter Selke | Elsevier BV | Physica C: Superconductivity | 1996
61ba9b3ad52116ffe1c51021 | TlBaCaCuO | 1551404390 | TlBaCaCuO | TlBaCaCuO | [6 empty] | 125K |  |  | body | paragraph | f361cff036 | Phase fluctuations and pseudogap phenomena | 10.1016/s0370-1573(00)00114-9 | Vadim M Loktev, Rachel M Quick, Sergei G Sharapov | Elsevier BV | Physics Reports | 2000
61ba9b3ad52116ffe1c51022 | YBa 2 Cu 3 O 6+Î´ | 1413978778 |  | YBa 2 Cu 3 O 6+Î´ |  |  | Alloys |  |  |  | 90K |  |  | body | paragraph | f361cff036 | Phase fluctuations and pseudogap phenomena | 10.1016/s0370-1573(00)00114-9 | Vadim M Loktev, Rachel M Quick, Sergei G Sharapov | Elsevier BV | Physics Reports | 2000
61ba9b3ad52116ffe1c51023 | La 2âˆ’x Sr x CuO 4 | 743454207 |  | La 2âˆ’x Sr x CuO 4 |  |  | Oxides, Cuprates |  |  |  | 40K |  |  | body | paragraph | f361cff036 | Phase fluctuations and pseudogap phenomena | 10.1016/s0370-1573(00)00114-9 | Vadim M Loktev, Rachel M Quick, Sergei G Sharapov | Elsevier BV | Physics Reports | 2000
61ba9b3ad52116ffe1c51024 | Bi 2 Sr 2 CaCu 2 O 8+Î´ | 1960213655 |  | Bi 2 Sr 2 CaCu 2 O 8+Î´ |  |  | Alloys |  |  |  | 71K |  |  | body | paragraph | f361cff036 | Phase fluctuations and pseudogap phenomena | 10.1016/s0370-1573(00)00114-9 | Vadim M Loktev, Rachel M Quick, Sergei G Sharapov | Elsevier BV | Physics Reports | 2000
61ba9b3ad52116ffe1c51025 | BiSrCaCuO | 1861851565 | BiSrCaCuO | BiSrCaCuO | [6 empty] | 100K |  |  | body | paragraph | f361cff036 | Phase fluctuations and pseudogap phenomena | 10.1016/s0370-1573(00)00114-9 | Vadim M Loktev, Rachel M Quick, Sergei G Sharapov | Elsevier BV | Physics Reports | 2000
61ba9b3ad52116ffe1c51026 | YBaCuO | -946016296 | YBaCuO | YBaCuO | [6 empty] | 93K |  |  | body | paragraph | f361cff036 | Phase fluctuations and pseudogap phenomena | 10.1016/s0370-1573(00)00114-9 | Vadim M Loktev, Rachel M Quick, Sergei G Sharapov | Elsevier BV | Physics Reports | 2000
61ba9b3b56f16aed29c51051 | Pb film | -448708508 |  |  | Pb | film |  |  |  |  | 6.4 K |  |  | body | figure | e8f0407089 | An unusual magnetoresistance effect in the heterojunction structure of an ultrathin single-crystal Pb film on silicon substrate | 10.1088/0957-4484/19/47/475708 | Jian Wang, Xu-Cun Ma, Yun Qi, Ying-Shuang Fu, Shuai-Hua Ji, Li Lu, X C Xie, Jin-Feng Jia, Xi Chen, Qi-Kun Xue | IOP Publishing | Nanotechnology | 2008
61ba9b3b85fc223534c50fc2 | BaFe 2 (As 0.68 P 0.32 ) 2 single crystal | 1472582951 |  | BaFe 2 (As 0.68 P 0.32 ) 2 |  | single crystal | Iron-pnictides, Pnictides |  |  |  | 27.6 K | magnetization |  | header | abstract | 89264d4786 | Observation of an anomalous peak in isofieldM(T) curves in BaFe2(As0.68P0.32)2suggesting a phase transition in the irreversible regime | 10.1088/0953-2048/28/5/055017 | S Salem-Sugui Jr, J Mosqueira, A D Alvarenga, D SÃ³Ã±ora, E P Herculano, Ding Hu, Genfu Chen, Huiqian Luo | IOP Publishing | Superconductor Science and Technology | 2015
61ba9b3bc0bff55f4cc51024 | LaFe2As2 | 1788614894 |  | LaFe2As2 |  |  | Iron-pnictides, Pnictides |  |  |  | 12.1 K |  |  | body | paragraph | 3fe0066f92 | Novel Fe-Based Superconductor LaFe2As2 in Comparison with Traditional Pnictides | 10.1103/physrevlett.123.267001 | I I Mazin, Makoto Shimizu, Nayuta Takemori, Harald O Jeschke | American Physical Society (APS) | Physical Review Letters | 2019
61ba9b3b2c886f0fe6c50fdb | Au/LSCO(x = 0.10) | -447247584 | LSCO | Au |  |  | Alloys |  |  | x=0.10 | 26 K |  |  | body | paragraph | a7171f01e2 | Proximity-Induced Pseudogap: Evidence for Preformed Pairs | 10.1103/physrevlett.103.197003 | Ofer Yuli, Itay Asulin, Yoav Kalcheim, Gad Koren, Oded Millo | American Physical Society (APS) | Physical Review Letters | 2009
61ba9b3ba5c5381c2ec5103b | Î´ 0.1 | 1187594573 | [7 empty] | Î´=0.1 | 100 K |  |  | body | figure | 8064673b45 | Opening of a pseudogap in a quasi-two-dimensional superconductor due to critical thermal fluctuations | 10.1103/physrevb.74.134503 | Fusayoshi J Ohkawa | American Physical Society (APS) | Physical Review B | 2005
61ba9b3b11af647618c50fa4 | undoped T'-RE 2 CuO 4 | 1452826790 |  | T'-RE 2 CuO 4 | undoped |  | Alloys |  |  |  | 30 K |  |  | header | abstract | d51a795b1c | Superconductivity in undoped Tâ€™-RE2CuO4 with Tc over 30K | 10.1016/j.physc.2008.05.019 | O Matsumoto, A Utsuki, A Tsukada, H Yamamoto, T Manabe, M Naito | Elsevier BV | Physica C: Superconductivity | 2008
61ba9b3b11af647618c50fa5 | "undoped" T'-(La,RE) 2 CuO 4 | 707377899 |  | RE) 2 CuO 4 | undoped" T'-(La |  | Alloys |  |  |  | 25 K |  |  | body | paragraph | d51a795b1c | Superconductivity in undoped Tâ€™-RE2CuO4 with Tc over 30K | 10.1016/j.physc.2008.05.019 | O Matsumoto, A Utsuki, A Tsukada, H Yamamoto, T Manabe, M Naito | Elsevier BV | Physica C: Superconductivity | 2008
61ba9b3b11af647618c50fa6 | T'-RE 2 CuO 4 (RE = Pr, Nd, Sm, Eu, and Gd) | -1202806429 |  | T'-RE 2 CuO 4 |  |  | Alloys |  |  | RE=Pr, Nd, Sm, Eu, Gd | 30 K |  |  | body | paragraph | d51a795b1c | Superconductivity in undoped Tâ€™-RE2CuO4 with Tc over 30K | 10.1016/j.physc.2008.05.019 | O Matsumoto, A Utsuki, A Tsukada, H Yamamoto, T Manabe, M Naito | Elsevier BV | Physica C: Superconductivity | 2008
61ba9b3b11af647618c50fa7 | undoped Gd 2 CuO 4 | -1575082342 |  | Gd 2 CuO 4 | undoped |  | Oxides, Cuprates |  |  |  | 20 K |  |  | body | paragraph | d51a795b1c | Superconductivity in undoped Tâ€™-RE2CuO4 with Tc over 30K | 10.1016/j.physc.2008.05.019 | O Matsumoto, A Utsuki, A Tsukada, H Yamamoto, T Manabe, M Naito | Elsevier BV | Physica C: Superconductivity | 2008
61ba9b3b11af647618c50fa8 | undoped T'-RE 2 CuO 4 | 1456667982 |  | T'-RE 2 CuO 4 | undoped |  | Alloys |  |  |  | 30 K |  |  | header | title | d51a795b1c | Superconductivity in undoped Tâ€™-RE2CuO4 with Tc over 30K | 10.1016/j.physc.2008.05.019 | O Matsumoto, A Utsuki, A Tsukada, H Yamamoto, T Manabe, M Naito | Elsevier BV | Physica C: Superconductivity | 2008
61ba9b3b11af647618c50fa9 | Gd 2 CuO 4 | -203368953 |  | Gd 2 CuO 4 |  |  | Oxides, Cuprates |  |  |  | 20 K |  |  | header | abstract | d51a795b1c | Superconductivity in undoped Tâ€™-RE2CuO4 with Tc over 30K | 10.1016/j.physc.2008.05.019 | O Matsumoto, A Utsuki, A Tsukada, H Yamamoto, T Manabe, M Naito | Elsevier BV | Physica C: Superconductivity | 2008
61ba9b3b5ad933a7cac50fa6 | undoped LaFeAsO | -1509756370 |  | LaFeAsO | undoped |  | Iron-pnictides, Oxides, Pnictides |  |  |  | 21 K |  | 12 GPa | body | paragraph | a162e30d1b | Orbital-spin ordering in the striped antiferromagnetic state of iron-based superconductors |  | Guo-Qiang Liu |  |  | 2011
61ba9b3b5ad933a7cac50fa7 | LaFeAsO 1âˆ’x F x | 275649114 |  | LaFeAsO 1âˆ’x F x |  |  | Iron-pnictides, Pnictides, Oxides, Fluorides |  |  |  | 26 K |  |  | body | paragraph | a162e30d1b | Orbital-spin ordering in the striped antiferromagnetic state of iron-based superconductors |  | Guo-Qiang Liu |  |  | 2011
61ba9b3ba013f06956c50fe4 | Nb film | -157048387 |  | Nb |  | film | Alloys |  |  |  | 8.6 K |  |  | body | paragraph | d28715c64b | Spin polarized current and Andreev transmission in planar superconducting/ferromagnetic Nb/Ni junctions | 10.1088/1367-2630/9/2/034 | E M GonzÃ¡lez, A D Folgueras, R Escudero, J Ferrer, F Guinea, J L Vicent | IOP Publishing | New Journal of Physics | 2008
61ba9b3b20fc3eae4bc51059 | La 0.8 Sr 0.2 MnO 3 | -167574815 |  | La 0.8 Sr 0.2 MnO 3 |  |  | Oxides |  |  |  | 309 K |  |  | body | paragraph | ff4036ec68 | High temperature electronic behavior of La 0.8 Sr 0.2 MnO 3 thin film |  | G T Tan, S Dai, P Duan, H B Lu, K Xie, Y L Zhou, Z H Chen, H Chen |  |  | 2003
61ba9b3c0cb3d3a5e6c50fd3 | YBCO 6.33 | -1696550983 | YBCO 6.33 | [7 empty] | 8 K |  |  | body | paragraph | 33b3ede957 | Effect of the pseudogap on suppressing high energy inelastic neutron scattering in superconductingYBa2Cu3O6.5 | 10.1103/physrevb.82.174505 | C Stock, R A Cowley, W J L Buyers, C D Frost, J W Taylor, D Peets, R Liang, D Bonn, W N Hardy | American Physical Society (APS) | Physical Review B | 2010
61ba9b3c0cb3d3a5e6c50fd4 | YBCO 6.5 | -1389224961 | YBCO 6.5 | [7 empty] | 59 K |  |  | body | paragraph | 33b3ede957 | Effect of the pseudogap on suppressing high energy inelastic neutron scattering in superconductingYBa2Cu3O6.5 | 10.1103/physrevb.82.174505 | C Stock, R A Cowley, W J L Buyers, C D Frost, J W Taylor, D Peets, R Liang, D Bonn, W N Hardy | American Physical Society (APS) | Physical Review B | 2010
61ba9b3c0cb3d3a5e6c50fd5 | YBCO 6.5 | -1239041665 | YBCO 6.5 | [7 empty] | 59 K |  |  | body | paragraph | 33b3ede957 | Effect of the pseudogap on suppressing high energy inelastic neutron scattering in superconductingYBa2Cu3O6.5 | 10.1103/physrevb.82.174505 | C Stock, R A Cowley, W J L Buyers, C D Frost, J W Taylor, D Peets, R Liang, D Bonn, W N Hardy | American Physical Society (APS) | Physical Review B | 2010
61ba9b3c0cb3d3a5e6c50fd6 | YBCO6.33 | 1316747455 | YBCO6.33 | [7 empty] | 8 K |  |  | body | paragraph | 33b3ede957 | Effect of the pseudogap on suppressing high energy inelastic neutron scattering in superconductingYBa2Cu3O6.5 | 10.1103/physrevb.82.174505 | C Stock, R A Cowley, W J L Buyers, C D Frost, J W Taylor, D Peets, R Liang, D Bonn, W N Hardy | American Physical Society (APS) | Physical Review B | 2010
61ba9b3c0cb3d3a5e6c50fd7 | YBCO 6.5 | -1248678389 | YBCO 6.5 | [7 empty] | 59 K |  |  | body | paragraph | 33b3ede957 | Effect of the pseudogap on suppressing high energy inelastic neutron scattering in superconductingYBa2Cu3O6.5 | 10.1103/physrevb.82.174505 | C Stock, R A Cowley, W J L Buyers, C D Frost, J W Taylor, D Peets, R Liang, D Bonn, W N Hardy | American Physical Society (APS) | Physical Review B | 2010
61ba9b3c0cb3d3a5e6c50fd8 | YBCO 6.35 | -486546095 | YBCO 6.35 | [7 empty] | 18 K |  |  | body | paragraph | 33b3ede957 | Effect of the pseudogap on suppressing high energy inelastic neutron scattering in superconductingYBa2Cu3O6.5 | 10.1103/physrevb.82.174505 | C Stock, R A Cowley, W J L Buyers, C D Frost, J W Taylor, D Peets, R Liang, D Bonn, W N Hardy | American Physical Society (APS) | Physical Review B | 2010
61ba9b3c0cb3d3a5e6c50fd9 | YBCO 6 | -1913531455 | YBCO 6 | [7 empty] | 18 K |  |  | body | paragraph | 33b3ede957 | Effect of the pseudogap on suppressing high energy inelastic neutron scattering in superconductingYBa2Cu3O6.5 | 10.1103/physrevb.82.174505 | C Stock, R A Cowley, W J L Buyers, C D Frost, J W Taylor, D Peets, R Liang, D Bonn, W N Hardy | American Physical Society (APS) | Physical Review B | 2010
61ba9b3c0cb3d3a5e6c50fda | YBCO 6.35 | -962122783 | YBCO 6.35 | [7 empty] | 18 K |  |  | body | paragraph | 33b3ede957 | Effect of the pseudogap on suppressing high energy inelastic neutron scattering in superconductingYBa2Cu3O6.5 | 10.1103/physrevb.82.174505 | C Stock, R A Cowley, W J L Buyers, C D Frost, J W Taylor, D Peets, R Liang, D Bonn, W N Hardy | American Physical Society (APS) | Physical Review B | 2010
61ba9b3c0cb3d3a5e6c50fdb | YBCO 6.33 | -1873692923 | YBCO 6.33 | [7 empty] | 8 K |  |  | body | paragraph | 33b3ede957 | Effect of the pseudogap on suppressing high energy inelastic neutron scattering in superconductingYBa2Cu3O6.5 | 10.1103/physrevb.82.174505 | C Stock, R A Cowley, W J L Buyers, C D Frost, J W Taylor, D Peets, R Liang, D Bonn, W N Hardy | American Physical Society (APS) | Physical Review B | 2010
61ba9b3c0cb3d3a5e6c50fdc | YBCO 6.35 | -1087266625 | YBCO 6.35 | [7 empty] | 18 K |  |  | body | figure | 33b3ede957 | Effect of the pseudogap on suppressing high energy inelastic neutron scattering in superconductingYBa2Cu3O6.5 | 10.1103/physrevb.82.174505 | C Stock, R A Cowley, W J L Buyers, C D Frost, J W Taylor, D Peets, R Liang, D Bonn, W N Hardy | American Physical Society (APS) | Physical Review B | 2010
61ba9b3c0cb3d3a5e6c50fdd | YBCO 6.33 | -1702319801 | YBCO 6.33 | [7 empty] | 8 K |  |  | body | paragraph | 33b3ede957 | Effect of the pseudogap on suppressing high energy inelastic neutron scattering in superconductingYBa2Cu3O6.5 | 10.1103/physrevb.82.174505 | C Stock, R A Cowley, W J L Buyers, C D Frost, J W Taylor, D Peets, R Liang, D Bonn, W N Hardy | American Physical Society (APS) | Physical Review B | 2010
61ba9b3c0cb3d3a5e6c50fde | La 1.875 Ba 0.125 CuO 4 | -131706452 |  | La 1.875 Ba 0.125 CuO 4 |  |  | Oxides, Cuprates |  |  |  | less than 6 K |  |  | body | paragraph | 33b3ede957 | Effect of the pseudogap on suppressing high energy inelastic neutron scattering in superconductingYBa2Cu3O6.5 | 10.1103/physrevb.82.174505 | C Stock, R A Cowley, W J L Buyers, C D Frost, J W Taylor, D Peets, R Liang, D Bonn, W N Hardy | American Physical Society (APS) | Physical Review B | 2010
61ba9b3c0cb3d3a5e6c50fdf | under- doped YBCO 6.35 | -1021645874 | YBCO 6.35 |  | under- doped | [5 empty] | 18 K |  |  | body | figure | 33b3ede957 | Effect of the pseudogap on suppressing high energy inelastic neutron scattering in superconductingYBa2Cu3O6.5 | 10.1103/physrevb.82.174505 | C Stock, R A Cowley, W J L Buyers, C D Frost, J W Taylor, D Peets, R Liang, D Bonn, W N Hardy | American Physical Society (APS) | Physical Review B | 2010
61ba9b3c0cb3d3a5e6c50fe0 | YBCO 6.35 | -960192345 | YBCO 6.35 | [7 empty] | 18 K |  |  | body | paragraph | 33b3ede957 | Effect of the pseudogap on suppressing high energy inelastic neutron scattering in superconductingYBa2Cu3O6.5 | 10.1103/physrevb.82.174505 | C Stock, R A Cowley, W J L Buyers, C D Frost, J W Taylor, D Peets, R Liang, D Bonn, W N Hardy | American Physical Society (APS) | Physical Review B | 2010
61ba9b3c0cb3d3a5e6c50fe1 | forYBCO 6.35 | 1845220167 | forYBCO 6.35 | [7 empty] | 18 K |  |  | body | paragraph | 33b3ede957 | Effect of the pseudogap on suppressing high energy inelastic neutron scattering in superconductingYBa2Cu3O6.5 | 10.1103/physrevb.82.174505 | C Stock, R A Cowley, W J L Buyers, C D Frost, J W Taylor, D Peets, R Liang, D Bonn, W N Hardy | American Physical Society (APS) | Physical Review B | 2010
61ba9b3c0cb3d3a5e6c50fe2 | YBCO6.5 | 234022437 | YBCO6.5 | [7 empty] | 59 K |  |  | body | paragraph | 33b3ede957 | Effect of the pseudogap on suppressing high energy inelastic neutron scattering in superconductingYBa2Cu3O6.5 | 10.1103/physrevb.82.174505 | C Stock, R A Cowley, W J L Buyers, C D Frost, J W Taylor, D Peets, R Liang, D Bonn, W N Hardy | American Physical Society (APS) | Physical Review B | 2010
61ba9b3c0cb3d3a5e6c50fe3 | YBCO 6.5 | -1321835381 | YBCO 6.5 | [7 empty] | 59 K |  |  | body | paragraph | 33b3ede957 | Effect of the pseudogap on suppressing high energy inelastic neutron scattering in superconductingYBa2Cu3O6.5 | 10.1103/physrevb.82.174505 | C Stock, R A Cowley, W J L Buyers, C D Frost, J W Taylor, D Peets, R Liang, D Bonn, W N Hardy | American Physical Society (APS) | Physical Review B | 2010
61ba9b3c0cb3d3a5e6c50fe4 | YBCO6.5 | 64583934 | YBCO6.5 | [7 empty] | 59 K |  |  | body | paragraph | 33b3ede957 | Effect of the pseudogap on suppressing high energy inelastic neutron scattering in superconductingYBa2Cu3O6.5 | 10.1103/physrevb.82.174505 | C Stock, R A Cowley, W J L Buyers, C D Frost, J W Taylor, D Peets, R Liang, D Bonn, W N Hardy | American Physical Society (APS) | Physical Review B | 2010
61ba9b3c0cb3d3a5e6c50fe5 | YBCO6.33 | 1320619579 | YBCO6.33 | [7 empty] | 8 K |  |  | body | paragraph | 33b3ede957 | Effect of the pseudogap on suppressing high energy inelastic neutron scattering in superconductingYBa2Cu3O6.5 | 10.1103/physrevb.82.174505 | C Stock, R A Cowley, W J L Buyers, C D Frost, J W Taylor, D Peets, R Liang, D Bonn, W N Hardy | American Physical Society (APS) | Physical Review B | 2010
61ba9b3c0cb3d3a5e6c50fe6 | YBCO 6.33 | -1783197139 | YBCO 6.33 | [7 empty] | 8 K |  |  | body | paragraph | 33b3ede957 | Effect of the pseudogap on suppressing high energy inelastic neutron scattering in superconductingYBa2Cu3O6.5 | 10.1103/physrevb.82.174505 | C Stock, R A Cowley, W J L Buyers, C D Frost, J W Taylor, D Peets, R Liang, D Bonn, W N Hardy | American Physical Society (APS) | Physical Review B | 2010
61ba9b3c0cb3d3a5e6c50fe7 | YBCO 6.5 | -1260225867 | YBCO 6.5 | [7 empty] | 59 K |  |  | body | paragraph | 33b3ede957 | Effect of the pseudogap on suppressing high energy inelastic neutron scattering in superconductingYBa2Cu3O6.5 | 10.1103/physrevb.82.174505 | C Stock, R A Cowley, W J L Buyers, C D Frost, J W Taylor, D Peets, R Liang, D Bonn, W N Hardy | American Physical Society (APS) | Physical Review B | 2010
61ba9b3c0cb3d3a5e6c50fe8 | doped YBCO 6.5 | 76836355 | YBCO 6.5 |  | doped | [5 empty] | 59 K |  |  | body | paragraph | 33b3ede957 | Effect of the pseudogap on suppressing high energy inelastic neutron scattering in superconductingYBa2Cu3O6.5 | 10.1103/physrevb.82.174505 | C Stock, R A Cowley, W J L Buyers, C D Frost, J W Taylor, D Peets, R Liang, D Bonn, W N Hardy | American Physical Society (APS) | Physical Review B | 2010
61ba9b3c0cb3d3a5e6c50fe9 | YBCO6.5 | 91544021 | YBCO6.5 | [7 empty] | 59 K |  |  | body | paragraph | 33b3ede957 | Effect of the pseudogap on suppressing high energy inelastic neutron scattering in superconductingYBa2Cu3O6.5 | 10.1103/physrevb.82.174505 | C Stock, R A Cowley, W J L Buyers, C D Frost, J W Taylor, D Peets, R Liang, D Bonn, W N Hardy | American Physical Society (APS) | Physical Review B | 2010
61ba9b3c0cb3d3a5e6c50fea | YBCO 6.33 | -1708098461 | YBCO 6.33 | [7 empty] | 8 K |  |  | body | paragraph | 33b3ede957 | Effect of the pseudogap on suppressing high energy inelastic neutron scattering in superconductingYBa2Cu3O6.5 | 10.1103/physrevb.82.174505 | C Stock, R A Cowley, W J L Buyers, C D Frost, J W Taylor, D Peets, R Liang, D Bonn, W N Hardy | American Physical Society (APS) | Physical Review B | 2010
61ba9b3c0cb3d3a5e6c50feb | YBCO 6 | -1632411597 | YBCO 6 | [7 empty] | 18 K |  |  | body | paragraph | 33b3ede957 | Effect of the pseudogap on suppressing high energy inelastic neutron scattering in superconductingYBa2Cu3O6.5 | 10.1103/physrevb.82.174505 | C Stock, R A Cowley, W J L Buyers, C D Frost, J W Taylor, D Peets, R Liang, D Bonn, W N Hardy | American Physical Society (APS) | Physical Review B | 2010
61ba9b3c0cb3d3a5e6c50fec | YBCO 6.5 | -1402702877 | YBCO 6.5 | [7 empty] | 59 K |  |  | body | paragraph | 33b3ede957 | Effect of the pseudogap on suppressing high energy inelastic neutron scattering in superconductingYBa2Cu3O6.5 | 10.1103/physrevb.82.174505 | C Stock, R A Cowley, W J L Buyers, C D Frost, J W Taylor, D Peets, R Liang, D Bonn, W N Hardy | American Physical Society (APS) | Physical Review B | 2010
61ba9b3cd7a99c43e8c5103a | LaFeAsO | 430567596 |  | LaFeAsO |  |  | Iron-pnictides, Oxides, Pnictides |  |  |  | 56 K |  | ambient pressure | body | paragraph | 92f4972ba1 | ThFeAsN in relation to other iron-based superconductors | 10.1016/j.jallcom.2016.06.148 | David J Singh | Elsevier BV | Journal of Alloys and Compounds | 2016
61ba9b3cc2c99830dec51028 | A = Rb and Cs | -1945294380 | [7 empty] | A=Rb, Cs | 30.5 K |  |  | body | paragraph | b82992ce0f | Crystal structure and superconductivity at about 30 K in ACa2Fe4As4F2 (A = Rb, Cs) | 10.1007/s40843-016-5150-x | Zhicheng Wang, Chaoyang He, Zhangtu Tang, Siqi Wu, Guanghan Cao | Springer Science and Business Media LLC | Science China Materials | 2016
61ba9b3cc2c99830dec51029 | RbCa 2 Fe 4 As 4 F 2 | -1499934478 |  | RbCa 2 Fe 4 As 4 F 2 |  |  | Iron-pnictides, Pnictides, Fluorides |  |  |  | 30.5 K |  |  | body | figure | b82992ce0f | Crystal structure and superconductivity at about 30 K in ACa2Fe4As4F2 (A = Rb, Cs) | 10.1007/s40843-016-5150-x | Zhicheng Wang, Chaoyang He, Zhangtu Tang, Siqi Wu, Guanghan Cao | Springer Science and Business Media LLC | Science China Materials | 2016
61ba9b3cc2c99830dec5102a | ACa 2 Fe 4 As 4 F 2 (A = Rb, Cs) | -556272445 |  | ACa 2 Fe 4 As 4 F 2 |  |  | Iron-pnictides, Pnictides, Fluorides |  |  | A=Rb, Cs | 30 K |  |  | header | title | b82992ce0f | Crystal structure and superconductivity at about 30 K in ACa2Fe4As4F2 (A = Rb, Cs) | 10.1007/s40843-016-5150-x | Zhicheng Wang, Chaoyang He, Zhangtu Tang, Siqi Wu, Guanghan Cao | Springer Science and Business Media LLC | Science China Materials | 2016
61ba9b3cc2c99830dec5102b | CsCa 2 Fe 4 As 4 F 2 | -1352759764 |  | CsCa 2 Fe 4 As 4 F 2 |  |  | Iron-pnictides, Pnictides, Fluorides |  |  |  | 28.2 K |  |  | body | figure | b82992ce0f | Crystal structure and superconductivity at about 30 K in ACa2Fe4As4F2 (A = Rb, Cs) | 10.1007/s40843-016-5150-x | Zhicheng Wang, Chaoyang He, Zhangtu Tang, Siqi Wu, Guanghan Cao | Springer Science and Business Media LLC | Science China Materials | 2016
61ba9b3cc2c99830dec5102c | KCa 2 Fe 4 As 4 F 2 | -2040811154 |  | KCa 2 Fe 4 As 4 F 2 |  |  | Iron-pnictides, Pnictides, Fluorides |  |  |  | 28.5 K |  |  | body | paragraph | b82992ce0f | Crystal structure and superconductivity at about 30 K in ACa2Fe4As4F2 (A = Rb, Cs) | 10.1007/s40843-016-5150-x | Zhicheng Wang, Chaoyang He, Zhangtu Tang, Siqi Wu, Guanghan Cao | Springer Science and Business Media LLC | Science China Materials | 2016
61ba9b3c6a35f302ddc51015 | Mg 10 B 2 | 1713247323 |  | Mg 10 B 2 |  |  | Alloys, Borides |  |  |  | 1K |  |  | body | paragraph | 4e275debc5 | Two-Band-Type Superconducting Instability in MgB2 | 10.1143/jpsj.70.1476 | Kunihiko Yamaji | Physical Society of Japan | Journal of the Physical Society of Japan | 2001
61ba9b3d12cb23f3dfc51004 | iron selenide A y Fe 2âˆ’x Se 2 (A=K, Rb, Cs, etc.) 5-8 | 1344168638 | iron selenide | A y Fe 2âˆ’x Se 2 |  |  | Alloys |  |  | A=K, Rb, Cs | 32 K |  |  | body | paragraph | 0cfe6593ef | 77 Se NMR Evidence of Strongly Coupled Superconductivity in K 0.8 Fe 2âˆ’x Se 2 |  | L Ma, J B He, D M Wang, G F Chen, Weiqiang Yu |  |  | 2011
61ba9b3d12cb23f3dfc51005 | iron selenide A y Fe 2âˆ’x Se 2 (A=K, Rb, Cs, etc.) 5-8 |  |  | .) 5-8 |  |  | Alloys |  |  |  | 32 K |  |  | body | paragraph | 0cfe6593ef | 77 Se NMR Evidence of Strongly Coupled Superconductivity in K 0.8 Fe 2âˆ’x Se 2 |  | L Ma, J B He, D M Wang, G F Chen, Weiqiang Yu |  |  | 2011
61ba9b3d12cb23f3dfc51006 | S1 | 1284779992 | [8 empty] | 29.5 K |  |  | body | figure | 0cfe6593ef | 77 Se NMR Evidence of Strongly Coupled Superconductivity in K 0.8 Fe 2âˆ’x Se 2 |  | L Ma, J B He, D M Wang, G F Chen, Weiqiang Yu |  |  | 2011
61ba9b3d12cb23f3dfc51007 | iron selenide K0.8Fe2âˆ’xSe2 | 221308440 | iron selenide | K0.8Fe2âˆ’xSe2 |  |  | Iron-chalcogenides, Chalcogenides |  |  |  | 30 K |  |  | header | abstract | 0cfe6593ef | 77 Se NMR Evidence of Strongly Coupled Superconductivity in K 0.8 Fe 2âˆ’x Se 2 |  | L Ma, J B He, D M Wang, G F Chen, Weiqiang Yu |  |  | 2011
61ba9b3d12cb23f3dfc51008 | K 0.8 Fe 2âˆ’x Se 2 single crystals | 1461998435 |  | K 0.8 Fe 2âˆ’x Se 2 |  | single crystals | Iron-chalcogenides, Chalcogenides |  |  |  | 29.5-32 K |  |  | body | figure | 0cfe6593ef | 77 Se NMR Evidence of Strongly Coupled Superconductivity in K 0.8 Fe 2âˆ’x Se 2 |  | L Ma, J B He, D M Wang, G F Chen, Weiqiang Yu |  |  | 2011
61ba9b3d11af647618c50faa | Ba122 | 308779275 | Ba122 | Ba122Ba122 | [6 empty] | 35 K |  |  | body | paragraph | ea239f0f3b | Strain induced superconductivity in the parent compound BaFe2As2 | 10.1038/ncomms3877 | J Engelmann, V Grinenko, P Chekhonin, W Skrotzki, D V Efremov, S Oswald, K Iida, R HÃ¼hne, J HÃ¤nisch, M Hoffmann, F Kurth, L Schultz, B Holzapfel | Springer Science and Business Media LLC | Nature Communications | 2013
61ba9b3d11af647618c50fab | SrTiO 3 substrates | -491232001 |  | SrTiO 3 |  |  | Oxides |  |  |  | up to 65 K |  |  | header | abstract | ea239f0f3b | Strain induced superconductivity in the parent compound BaFe2As2 | 10.1038/ncomms3877 | J Engelmann, V Grinenko, P Chekhonin, W Skrotzki, D V Efremov, S Oswald, K Iida, R HÃ¼hne, J HÃ¤nisch, M Hoffmann, F Kurth, L Schultz, B Holzapfel | Springer Science and Business Media LLC | Nature Communications | 2013
61ba9b3d11af647618c50fac | Ru-doped single crystals | 1102062716 |  |  | Ru | single crystals |  |  |  |  | 35 K |  |  | body | figure | ea239f0f3b | Strain induced superconductivity in the parent compound BaFe2As2 | 10.1038/ncomms3877 | J Engelmann, V Grinenko, P Chekhonin, W Skrotzki, D V Efremov, S Oswald, K Iida, R HÃ¼hne, J HÃ¤nisch, M Hoffmann, F Kurth, L Schultz, B Holzapfel | Springer Science and Business Media LLC | Nature Communications | 2013
61ba9b3d11af647618c50fad | optimally Co-doped Ba122 epitaxial thin films | -1769584988 | Ba122 | Ba122Ba122 | optimally Co | epitaxial thin films |  |  |  |  | 22 K |  |  | body | paragraph | ea239f0f3b | Strain induced superconductivity in the parent compound BaFe2As2 | 10.1038/ncomms3877 | J Engelmann, V Grinenko, P Chekhonin, W Skrotzki, D V Efremov, S Oswald, K Iida, R HÃ¼hne, J HÃ¤nisch, M Hoffmann, F Kurth, L Schultz, B Holzapfel | Springer Science and Business Media LLC | Nature Communications | 2013
61ba9b3d11af647618c50fae | CaFe 2 As 2 | 812555179 |  | CaFe 2 As 2 |  |  | Iron-pnictides, Pnictides |  |  |  | 10 K |  |  | body | paragraph | ea239f0f3b | Strain induced superconductivity in the parent compound BaFe2As2 | 10.1038/ncomms3877 | J Engelmann, V Grinenko, P Chekhonin, W Skrotzki, D V Efremov, S Oswald, K Iida, R HÃ¼hne, J HÃ¤nisch, M Hoffmann, F Kurth, L Schultz, B Holzapfel | Springer Science and Business Media LLC | Nature Communications | 2013
61ba9b3d11af647618c50faf | single-layer FeSe | 625584689 |  | FeSe |  |  | Iron-chalcogenides, Chalcogenides |  |  |  | 65 K |  |  | body | paragraph | ea239f0f3b | Strain induced superconductivity in the parent compound BaFe2As2 | 10.1038/ncomms3877 | J Engelmann, V Grinenko, P Chekhonin, W Skrotzki, D V Efremov, S Oswald, K Iida, R HÃ¼hne, J HÃ¤nisch, M Hoffmann, F Kurth, L Schultz, B Holzapfel | Springer Science and Business Media LLC | Nature Communications | 2013
61ba9b3d11af647618c50fb0 | FeSC) | 1393962373 |  | FeSC |  |  | Carbides, Iron-chalcogenides, Chalcogenides |  |  |  | 50 K |  |  | body | paragraph | ea239f0f3b | Strain induced superconductivity in the parent compound BaFe2As2 | 10.1038/ncomms3877 | J Engelmann, V Grinenko, P Chekhonin, W Skrotzki, D V Efremov, S Oswald, K Iida, R HÃ¼hne, J HÃ¤nisch, M Hoffmann, F Kurth, L Schultz, B Holzapfel | Springer Science and Business Media LLC | Nature Communications | 2013
61ba9b3d11af647618c50fb1 | single-layer FeSe | 642916451 |  | FeSe |  |  | Iron-chalcogenides, Chalcogenides |  |  |  | up to 65 K |  |  | header | abstract | ea239f0f3b | Strain induced superconductivity in the parent compound BaFe2As2 | 10.1038/ncomms3877 | J Engelmann, V Grinenko, P Chekhonin, W Skrotzki, D V Efremov, S Oswald, K Iida, R HÃ¼hne, J HÃ¤nisch, M Hoffmann, F Kurth, L Schultz, B Holzapfel | Springer Science and Business Media LLC | Nature Communications | 2013
61ba9b3d11af647618c50fb2 | single-layer FeSe | 642916451 |  | FeSe |  |  | Iron-chalcogenides, Chalcogenides |  |  |  | 8 K |  |  | header | abstract | ea239f0f3b | Strain induced superconductivity in the parent compound BaFe2As2 | 10.1038/ncomms3877 | J Engelmann, V Grinenko, P Chekhonin, W Skrotzki, D V Efremov, S Oswald, K Iida, R HÃ¼hne, J HÃ¤nisch, M Hoffmann, F Kurth, L Schultz, B Holzapfel | Springer Science and Business Media LLC | Nature Communications | 2013
61ba9b3d11af647618c50fb3 | Ba122 | 222142924 | Ba122 | Ba122Ba122 | [6 empty] | 35 K |  |  | body | figure | ea239f0f3b | Strain induced superconductivity in the parent compound BaFe2As2 | 10.1038/ncomms3877 | J Engelmann, V Grinenko, P Chekhonin, W Skrotzki, D V Efremov, S Oswald, K Iida, R HÃ¼hne, J HÃ¤nisch, M Hoffmann, F Kurth, L Schultz, B Holzapfel | Springer Science and Business Media LLC | Nature Communications | 2013
61ba9b3d71dd2853b1c5100e | 25% Sn | 1473765834 |  |  | 25% Sn | [5 empty] | 18 K |  |  | body | paragraph | db6773bb62 | AB INITIO STUDY OF ANTISITE DEFECTS IN NB 3 SN: PHASE DIAGRAM AND IMPACT ON SUPERCONDUCTIVITY * |  | N S Sitaraman, T A Arias, R D Porter, M U Liepe, J Carlson, A R Pack, M K Transtrum
61ba9b3d71dd2853b1c5100f | 31.25% Sn | -202843462 |  | 31.25% Sn |  |  | Alloys |  |  |  | 5K |  |  | body | paragraph | db6773bb62 | AB INITIO STUDY OF ANTISITE DEFECTS IN NB 3 SN: PHASE DIAGRAM AND IMPACT ON SUPERCONDUCTIVITY * |  | N S Sitaraman, T A Arias, R D Porter, M U Liepe, J Carlson, A R Pack, M K Transtrum
61ba9b3d71dd2853b1c51010 | 25% Sn stoichiometry of Nb 3 Sn | -2002872457 |  | Nb 3 Sn | 25% Sn |  | Alloys |  |  |  | 18K |  |  | body | paragraph | db6773bb62 | AB INITIO STUDY OF ANTISITE DEFECTS IN NB 3 SN: PHASE DIAGRAM AND IMPACT ON SUPERCONDUCTIVITY * |  | N S Sitaraman, T A Arias, R D Porter, M U Liepe, J Carlson, A R Pack, M K Transtrum
61ba9b3e783c1e8128c510ef | 5 % Zn doped sample | 466932022 |  |  | 5 % Zn | [5 empty] | 0.3 K | resistivity |  | body | paragraph | 1d9640222c | High-pressure synthesis of pure and doped superconducting MgB2compounds | 10.1088/0953-2048/16/2/318 | P Toulemonde, N Musolino, R FlÂ kiger | IOP Publishing | Superconductor Science and Technology | 2003
61ba9b3e783c1e8128c510f0 | x = 0.01 | -963588868 | [7 empty] | x=0.01 | 38 K |  |  | body | paragraph | 1d9640222c | High-pressure synthesis of pure and doped superconducting MgB2compounds | 10.1088/0953-2048/16/2/318 | P Toulemonde, N Musolino, R FlÂ kiger | IOP Publishing | Superconductor Science and Technology | 2003
61ba9b3e783c1e8128c510f1 | pure MgB 2 | -583888981 |  | MgB 2 | pure |  | Alloys, Borides |  |  |  | 38.1 K |  |  | body |  | 1d9640222c | High-pressure synthesis of pure and doped superconducting MgB2compounds | 10.1088/0953-2048/16/2/318 | P Toulemonde, N Musolino, R FlÂ kiger | IOP Publishing | Superconductor Science and Technology | 2003
61ba9b3e3136e52869c5100f | undoped PBCO/LCO | 616140497 | PBCO/LCO |  | undoped | [5 empty] | 36 K |  |  | body | paragraph | 2b1b6c44c2 | Emergence of high-temperature superconductivity at the interface of two Mott insulators |  | Lele Ju, Tianshuang Ren, Zhu Li, Zhongran Liu, Chuanyu Shi, Yuan Liu, Siyuan Hong, Jie Wu, He Tian, Yi Zhou, Yanwu Xie
61ba9b3e56f16aed29c51053 | alkali-doped fullerides | -1767888607 | fullerides |  | alkali | [5 empty] | 5 K |  |  | body | paragraph | 76e4daa1db | Electron-phonon interaction in the normal and superconducting states ofMgB2 | 10.1103/physrevb.64.020501 | Y Kong, O V Dolgov, O Jepsen, O K Andersen | American Physical Society (APS) | Physical Review B | 2008
61ba9b3e56f16aed29c51054 | A 3 C | 1088094054 |  | A 3 C |  |  | Carbides |  |  |  | < 40 K |  |  | body | paragraph | 76e4daa1db | Electron-phonon interaction in the normal and superconducting states ofMgB2 | 10.1103/physrevb.64.020501 | Y Kong, O V Dolgov, O Jepsen, O K Andersen | American Physical Society (APS) | Physical Review B | 2008
61ba9b3e56f16aed29c51055 | MgB 2 | 1453991878 |  | MgB 2 |  |  | Alloys, Borides |  |  |  | 39 K |  |  | body | paragraph | 76e4daa1db | Electron-phonon interaction in the normal and superconducting states ofMgB2 | 10.1103/physrevb.64.020501 | Y Kong, O V Dolgov, O Jepsen, O K Andersen | American Physical Society (APS) | Physical Review B | 2008
61ba9b3e1b5bc7b48bc51077 | KCr 3 As 3 | 1950538775 |  | KCr 3 As 3 |  |  | Pnictides |  |  |  | 5 K |  |  | body | paragraph | eb4fa4367b | Superconductivity at 7.3 K in the 133-type Cr-based RbCr 3 As 3 single crystals | 10.1209/0295-5075/120/27006 | Tong Liu, Qing-Ge Mu, Bo-Jin Pan, Jia Yu, Bin-Bin Ruan, Kang Zhao, Gen-Fu Chen, Zhi-An Ren | IOP Publishing | EPL (Europhysics Letters) | 2017
61ba9b3e1b5bc7b48bc51078 | 233-type Rb 2 Cr 3 As 3 | -764317068 |  | Rb 2 Cr 3 As 3 |  |  | Pnictides |  |  |  | 7.3 K |  |  | body | paragraph | eb4fa4367b | Superconductivity at 7.3 K in the 133-type Cr-based RbCr 3 As 3 single crystals | 10.1209/0295-5075/120/27006 | Tong Liu, Qing-Ge Mu, Bo-Jin Pan, Jia Yu, Bin-Bin Ruan, Kang Zhao, Gen-Fu Chen, Zhi-An Ren | IOP Publishing | EPL (Europhysics Letters) | 2017
61ba9b3e1b5bc7b48bc51079 | RbCr 3 As 3 single crystals | 684581530 |  | RbCr 3 As 3 |  | single crystals | Pnictides |  |  |  | 7.3 K |  |  | header | title | eb4fa4367b | Superconductivity at 7.3 K in the 133-type Cr-based RbCr 3 As 3 single crystals | 10.1209/0295-5075/120/27006 | Tong Liu, Qing-Ge Mu, Bo-Jin Pan, Jia Yu, Bin-Bin Ruan, Kang Zhao, Gen-Fu Chen, Zhi-An Ren | IOP Publishing | EPL (Europhysics Letters) | 2017
61ba9b3e1b5bc7b48bc5107a | RbCr 3 As 3 single crystals | 852069837 |  | RbCr 3 As 3 |  | single crystals | Pnictides |  |  |  | 7.3 K | magnetization |  | body |  | eb4fa4367b | Superconductivity at 7.3 K in the 133-type Cr-based RbCr 3 As 3 single crystals | 10.1209/0295-5075/120/27006 | Tong Liu, Qing-Ge Mu, Bo-Jin Pan, Jia Yu, Bin-Bin Ruan, Kang Zhao, Gen-Fu Chen, Zhi-An Ren | IOP Publishing | EPL (Europhysics Letters) | 2017
61ba9b3e1b5bc7b48bc5107b | RbCr 3 As 3 single crystal | 1132025677 |  | RbCr 3 As 3 |  | single crystal | Pnictides |  |  |  | 7.3 K |  |  | body | paragraph | eb4fa4367b | Superconductivity at 7.3 K in the 133-type Cr-based RbCr 3 As 3 single crystals | 10.1209/0295-5075/120/27006 | Tong Liu, Qing-Ge Mu, Bo-Jin Pan, Jia Yu, Bin-Bin Ruan, Kang Zhao, Gen-Fu Chen, Zhi-An Ren | IOP Publishing | EPL (Europhysics Letters) | 2017
61ba9b3efa2141a3e5c50fee | LaFePO | -2082141850 |  | LaFePO |  |  | Iron-pnictides, Oxides, Pnictides |  |  |  | 4 K |  |  | body | paragraph | eb6295f42f | Superconductivity at 48 K of heavily hydrogen-doped SmFeAsO epitaxial films grown by topotactic chemical reaction using CaH2 | 10.1103/physrevmaterials.3.103401 | Jumpei Matsumoto, Kota Hanzawa, Masato Sasase, Silvia Haindl, Takayoshi Katase, Hidenori Hiramatsu, Hideo Hosono | American Physical Society (APS) | Physical Review Materials | 2019
61ba9b3efa2141a3e5c50fef | H-doped 1111-type SmFeAsO epitaxial films on MgO single-crystalline substrates | 1137136505 |  | SmFeAsO | H | epitaxial films, single-crystalline | Iron-pnictides, Oxides, Pnictides |  | MgO |  | up to 48 K |  |  | body | figure | eb6295f42f | Superconductivity at 48 K of heavily hydrogen-doped SmFeAsO epitaxial films grown by topotactic chemical reaction using CaH2 | 10.1103/physrevmaterials.3.103401 | Jumpei Matsumoto, Kota Hanzawa, Masato Sasase, Silvia Haindl, Takayoshi Katase, Hidenori Hiramatsu, Hideo Hosono | American Physical Society (APS) | Physical Review Materials | 2019
61ba9b3efa2141a3e5c50ff0 | F-doped LaFeAsO | -1390592938 |  | LaFeAsO | F |  | Iron-pnictides, Oxides, Pnictides |  |  |  | 26 K |  |  | body | paragraph | eb6295f42f | Superconductivity at 48 K of heavily hydrogen-doped SmFeAsO epitaxial films grown by topotactic chemical reaction using CaH2 | 10.1103/physrevmaterials.3.103401 | Jumpei Matsumoto, Kota Hanzawa, Masato Sasase, Silvia Haindl, Takayoshi Katase, Hidenori Hiramatsu, Hideo Hosono | American Physical Society (APS) | Physical Review Materials | 2019
61ba9b3efa2141a3e5c50ff1 | heavily hydrogen-doped SmFeAsO epitaxial films | -1412750908 |  | SmFeAsO | heavily hydrogen | epitaxial films | Iron-pnictides, Oxides, Pnictides |  |  |  | 48 K |  |  | header | title | eb6295f42f | Superconductivity at 48 K of heavily hydrogen-doped SmFeAsO epitaxial films grown by topotactic chemical reaction using CaH2 | 10.1103/physrevmaterials.3.103401 | Jumpei Matsumoto, Kota Hanzawa, Masato Sasase, Silvia Haindl, Takayoshi Katase, Hidenori Hiramatsu, Hideo Hosono | American Physical Society (APS) | Physical Review Materials | 2019
61ba9b3efa2141a3e5c50ff2 | hydrogen-doped SmFeAsO epitaxial films on MgO single-crystal substrates | 1069139021 |  | SmFeAsO | hydrogen | epitaxial films, single-crystal | Iron-pnictides, Oxides, Pnictides |  | MgO |  | 48 K |  |  | header | abstract | eb6295f42f | Superconductivity at 48 K of heavily hydrogen-doped SmFeAsO epitaxial films grown by topotactic chemical reaction using CaH2 | 10.1103/physrevmaterials.3.103401 | Jumpei Matsumoto, Kota Hanzawa, Masato Sasase, Silvia Haindl, Takayoshi Katase, Hidenori Hiramatsu, Hideo Hosono | American Physical Society (APS) | Physical Review Materials | 2019
61ba9b3efa2141a3e5c50ff3 | LaFeAsO | 347758451 |  | LaFeAsO |  |  | Iron-pnictides, Oxides, Pnictides |  |  |  | 26 K |  |  | body | paragraph | eb6295f42f | Superconductivity at 48 K of heavily hydrogen-doped SmFeAsO epitaxial films grown by topotactic chemical reaction using CaH2 | 10.1103/physrevmaterials.3.103401 | Jumpei Matsumoto, Kota Hanzawa, Masato Sasase, Silvia Haindl, Takayoshi Katase, Hidenori Hiramatsu, Hideo Hosono | American Physical Society (APS) | Physical Review Materials | 2019
61ba9b3e4217bb9076c5104b | ZrZn 2 | 2143405771 |  | ZrZn 2 |  |  | Alloys |  |  |  | 28.5K |  |  | body | paragraph | c8ae34d13e | Normal metal to ferromagnetic superconductor tunnelling | 10.1088/0953-8984/17/4/012 | Naoum Karchev, Tzanko Ivanov | IOP Publishing | Journal of Physics: Condensed Matter | 2005
61ba9b3e4217bb9076c5104c | ZrZn 2 | -2118834063 |  | ZrZn 2 |  |  | Alloys |  |  |  | 0.29K |  | ambient pressure | body | paragraph | c8ae34d13e | Normal metal to ferromagnetic superconductor tunnelling | 10.1088/0953-8984/17/4/012 | Naoum Karchev, Tzanko Ivanov | IOP Publishing | Journal of Physics: Condensed Matter | 2005
61ba9b3e4217bb9076c5104d | U Ge 2 | 1166900358 |  | U Ge 2 |  |  | Alloys |  |  |  | 52K |  | ambient pressure | body | paragraph | c8ae34d13e | Normal metal to ferromagnetic superconductor tunnelling | 10.1088/0953-8984/17/4/012 | Naoum Karchev, Tzanko Ivanov | IOP Publishing | Journal of Physics: Condensed Matter | 2005
61ba9b3e4217bb9076c5104e | U RhGe | 664915464 | U RhGe | URhGe | [6 empty] | 0.25K |  |  | body | paragraph | c8ae34d13e | Normal metal to ferromagnetic superconductor tunnelling | 10.1088/0953-8984/17/4/012 | Naoum Karchev, Tzanko Ivanov | IOP Publishing | Journal of Physics: Condensed Matter | 2005
61ba9b3fa5c5381c2ec5103d | In 2H- NbS 2 | 1581181246 |  | In 2H- NbS 2 |  |  | Alloys |  |  |  | 6 K |  |  | body | paragraph | cc234d21fd | Superconducting Density of States and Vortex Cores of 2H-NbS2 | 10.1103/physrevlett.101.166407 | I GuillamÃ³n, H Suderow, S Vieira, L Cario, P Diener, P RodiÃ¨re | American Physical Society (APS) | Physical Review Letters | 2008
61ba9b3fa5c5381c2ec5103e | In 2H- NbS 2 | 1581181246 |  | In 2H- NbS 2 |  |  | Alloys |  |  |  | 7.2 K |  |  | body | paragraph | cc234d21fd | Superconducting Density of States and Vortex Cores of 2H-NbS2 | 10.1103/physrevlett.101.166407 | I GuillamÃ³n, H Suderow, S Vieira, L Cario, P Diener, P RodiÃ¨re | American Physical Society (APS) | Physical Review Letters | 2008
61ba9b3fa5c5381c2ec5103f | 2H-NbSe 2 | -210307012 |  | 2H-NbSe 2 |  |  | Alloys |  |  |  | 7.2 K |  |  | body | paragraph | cc234d21fd | Superconducting Density of States and Vortex Cores of 2H-NbS2 | 10.1103/physrevlett.101.166407 | I GuillamÃ³n, H Suderow, S Vieira, L Cario, P Diener, P RodiÃ¨re | American Physical Society (APS) | Physical Review Letters | 2008
61ba9b3fa5c5381c2ec51040 | 2H- NbSe 2 | -483956542 |  | 2H- NbSe 2 |  |  | Alloys |  |  |  | 7.2 K |  |  | body | paragraph | cc234d21fd | Superconducting Density of States and Vortex Cores of 2H-NbS2 | 10.1103/physrevlett.101.166407 | I GuillamÃ³n, H Suderow, S Vieira, L Cario, P Diener, P RodiÃ¨re | American Physical Society (APS) | Physical Review Letters | 2008
61ba9b3fa01e2beb09c51048 | Na 0.22 H 0.1 CoO 2 â€¢ 0.85H 2 O | 1396890733 |  | Na 0.22 H 0.1 CoO 2 â€¢ 0.85H 2 O |  |  | Alloys |  |  |  | 4.4 K |  |  | header | abstract | 3d9134321d | Proton incorporations and superconductivity in a cobalt oxyhydrate | 10.1016/s0038-1098(04)00335-7 | Guanghan Cao, Xiaoming Tang, Yi Xu, Ming Zhong, Xuezhi Chen, Chunmu Feng, Zhu ' An Xu | Elsevier BV | Solid State Communications | 2013
61ba9b3fa013f06956c50fe6 | SRRs | -1435752340 |  | SRRs |  |  | Chalcogenides |  |  |  | 9.0 K |  |  | body | paragraph | f28db4bffc | Superconducting metamaterials | 10.1063/1.1996844 | Michael Ricci, Nathan Orloff, Steven M Anlage | AIP Publishing | Applied Physics Letters | 2005
61ba9b3fa013f06956c50fe7 | SRRs | -1593647509 |  | SRRs |  |  | Chalcogenides |  |  |  | 8.65 K |  |  | body | paragraph | f28db4bffc | Superconducting metamaterials | 10.1063/1.1996844 | Michael Ricci, Nathan Orloff, Steven M Anlage | AIP Publishing | Applied Physics Letters | 2005
61ba9b3f3af0453d0cc51029 | Mg 11 B2 | 38944137 |  | Mg 11 B2 |  |  | Alloys, Borides |  |  |  | 39.2 K |  |  | header | abstract | 887458966d | Phonon Density of States inMgB2 | 10.1103/physrevlett.87.017005 | R Osborn, E A Goremychkin, A I Kolesnikov, D G Hinks | American Physical Society (APS) | Physical Review Letters | 2001
61ba9b3f3af0453d0cc5102a | MgB 2 | 1440512556 |  | MgB 2 |  |  | Alloys, Borides |  |  |  | 39K |  |  | body | paragraph | 887458966d | Phonon Density of States inMgB2 | 10.1103/physrevlett.87.017005 | R Osborn, E A Goremychkin, A I Kolesnikov, D G Hinks | American Physical Society (APS) | Physical Review Letters | 2001
61ba9b3f1b93c0c6bec51051 | x = 0.06 | -800362427 | [7 empty] | x=0.06 | 23 K |  |  | body | paragraph | 0daca9dc6c | Doping dependence and electronâ€“boson coupling in the ultrafast relaxation of hot electron populations in Ba(Fe1â€“xCox)2As2 | 10.1088/1367-2630/18/9/093028 | I Avigo, S Thirupathaiah, M Ligges, T Wolf, J Fink, U Bovensiepen | IOP Publishing | New Journal of Physics | 2016
61ba9b3f05e6aa6710c51039 | F-doped sample | 258121526 |  |  | F | [5 empty] | 49 K | resistivity |  | body | paragraph | 2f0e2f9ceb | Local structural distortions and their role in superconductivity in SmFeAsO1âˆ’xFxsuperconductors | 10.1088/0953-2048/27/7/075010 | Kapil Ingle, K R Priolkar, Anand Pal, V P S Awana, S Emura | IOP Publishing | Superconductor Science and Technology | 2014
61ba9b3f05e6aa6710c5103a | LaFeAsO 1âˆ’x F x | 196733146 |  | LaFeAsO 1âˆ’x F x |  |  | Iron-pnictides, Pnictides, Oxides, Fluorides |  |  |  | 43K |  | 4 GPa | body | paragraph | 2f0e2f9ceb | Local structural distortions and their role in superconductivity in SmFeAsO1âˆ’xFxsuperconductors | 10.1088/0953-2048/27/7/075010 | Kapil Ingle, K R Priolkar, Anand Pal, V P S Awana, S Emura | IOP Publishing | Superconductor Science and Technology | 2014
61ba9b403136e52869c51010 | irradiated Ba(Fe 0.93 Co 0.07 ) 2 As 2 | -1489455396 |  | Ba(Fe 0.93 Co 0.07 ) 2 As 2 | irradiated |  | Iron-pnictides, Pnictides |  |  |  | 24 K |  |  | body | figure | c09ccdc218 | Enhancement of critical current density in Co-dopedBaFe2As2with columnar defects introduced by heavy-ion irradiation | 10.1103/physrevb.80.012510 | Y Nakajima, Y Tsuchiya, T Taen, T Tamegai, S Okayasu, M Sasase | American Physical Society (APS) | Physical Review B | 2009
61ba9b403136e52869c51011 | Ba(Fe 1âˆ’x Co x ) 2 As 2 | 764032520 |  | Ba(Fe 1âˆ’x Co x ) 2 As 2 |  |  | Iron-pnictides, Pnictides |  |  |  | 24 K |  |  | body | paragraph | c09ccdc218 | Enhancement of critical current density in Co-dopedBaFe2As2with columnar defects introduced by heavy-ion irradiation | 10.1103/physrevb.80.012510 | Y Nakajima, Y Tsuchiya, T Taen, T Tamegai, S Okayasu, M Sasase | American Physical Society (APS) | Physical Review B | 2009
61ba9b40720b8b3d36c50fd4 | FeSe) | -107813577 |  | FeSe |  |  | Iron-chalcogenides, Chalcogenides |  |  |  | 8K |  |  | body | paragraph | fd54932307 | Electronic structure and Fermi surface of new K intercalated iron selenide superconductor KxFe2Se2 | 10.1016/j.physleta.2010.12.070 | I R Shein, A L Ivanovskii | Elsevier BV | Physics Letters A | 2011
61ba9b40720b8b3d36c50fd5 | FeCh SCs | 1110534452 |  | FeCh SCs |  |  | Alloys |  |  |  | 27 K |  | ambient pressure | body | paragraph | fd54932307 | Electronic structure and Fermi surface of new K intercalated iron selenide superconductor KxFe2Se2 | 10.1016/j.physleta.2010.12.070 | I R Shein, A L Ivanovskii | Elsevier BV | Physics Letters A | 2011
61ba9b406a35f302ddc51017 | (TMTSF) 2 ClO 4 | 2106418305 |  | (TMTSF) 2 ClO 4 |  |  | Chalcogenides, Oxides, Fluorides |  |  |  | 1 K |  | ambient pressure | body | paragraph | a774804356 | Field-induced confinement in (TMTSF)2ClO4 under accurately aligned magnetic fields | 10.1140/epjb/e2006-00308-5 | N Joo, P Auban-Senzier, C R Pasquier, S Yonezawa, R Higashinaka, Y Maeno, S Haddad, S Charfi-Kaddour, M HÃ©ritier, K Bechgaard, D JÃ©rome | Springer Science and Business Media LLC | The European Physical Journal B | 2006
61ba9b402b9a12e3d2c5102b | CHTSC | 1798703145 | CHTSC | [7 empty] | 95 K |  |  | body | figure | c20980343e | Remarks on the order parameter of the cuprate high temperature superconductors | 10.1016/j.physc.2010.05.011 | Stefan HÃ¼fner, Frank MÃ¼ller | Elsevier BV | Physica C: Superconductivity | 2010
61ba9b402b9a12e3d2c5102c | Bi2212 | -1493168865 | Bi2212 | Bi2212Bi2212 | [6 empty] | 95 K |  |  | body |  | c20980343e | Remarks on the order parameter of the cuprate high temperature superconductors | 10.1016/j.physc.2010.05.011 | Stefan HÃ¼fner, Frank MÃ¼ller | Elsevier BV | Physica C: Superconductivity | 2010
61ba9b402b9a12e3d2c5102d | Bi 2212 | 78622672 | Bi 2212 | Bi | [6 empty] | 87 K |  |  | body | figure | c20980343e | Remarks on the order parameter of the cuprate high temperature superconductors | 10.1016/j.physc.2010.05.011 | Stefan HÃ¼fner, Frank MÃ¼ller | Elsevier BV | Physica C: Superconductivity | 2010
61ba9b402b9a12e3d2c5102e | Y 123 | 1263290822 | Y 123 | Y | [6 empty] | 95 K |  |  | body | figure | c20980343e | Remarks on the order parameter of the cuprate high temperature superconductors | 10.1016/j.physc.2010.05.011 | Stefan HÃ¼fner, Frank MÃ¼ller | Elsevier BV | Physica C: Superconductivity | 2010
61ba9b402b9a12e3d2c5102f | B 2g | -1501130693 |  | B 2g |  |  | Alloys |  |  |  | 95 K |  |  | body | figure | c20980343e | Remarks on the order parameter of the cuprate high temperature superconductors | 10.1016/j.physc.2010.05.011 | Stefan HÃ¼fner, Frank MÃ¼ller | Elsevier BV | Physica C: Superconductivity | 2010
61ba9b402b9a12e3d2c51030 | Y 123 | 1155445035 | Y 123 | Y | [6 empty] | 59 K |  |  | body | paragraph | c20980343e | Remarks on the order parameter of the cuprate high temperature superconductors | 10.1016/j.physc.2010.05.011 | Stefan HÃ¼fner, Frank MÃ¼ller | Elsevier BV | Physica C: Superconductivity | 2010
61ba9b40fa2141a3e5c50ff4 | single monolayer of FeSe on STO | 423268685 |  | FeSe |  | single monolayer | Iron-chalcogenides, Chalcogenides |  | STO |  | 9 K |  |  | body | paragraph | 62c18d79c1 | Theoretical study of impurity-induced magnetism in FeSe | 10.1103/physrevb.99.014509 | Johannes H J Martiny, Andreas Kreisel, Brian M Andersen | American Physical Society (APS) | Physical Review B | 2018
61ba9b40fa2141a3e5c50ff5 | bulk FeSe | 753019399 |  | FeSe |  |  | Iron-chalcogenides, Chalcogenides |  |  |  | 9 K |  |  | body | paragraph | 62c18d79c1 | Theoretical study of impurity-induced magnetism in FeSe | 10.1103/physrevb.99.014509 | Johannes H J Martiny, Andreas Kreisel, Brian M Andersen | American Physical Society (APS) | Physical Review B | 2018
61ba9b404217bb9076c5104f | monolayer FeSe thin film grown on SrTiO 3 (001) | -445843096 |  | FeSe |  | thin film | Iron-chalcogenides, Chalcogenides |  | SrTiO 3 (001 |  | 50 K |  |  | body | paragraph | df483ae91b | Atomic and electronic structures of FeSe monolayer and bilayer thin films on SrTiO3(001): First-principles study | 10.1103/physrevb.85.235123 | Kai Liu, Zhong-Yi Lu, Tao Xiang | American Physical Society (APS) | Physical Review B | 2012
61ba9b402227d4ac07c50ff9 | 28 < x 0 < 33 | 2003782208 | [7 empty] | x=0 < 33 | 16+32 K |  |  | body | figure | 79dcee3b14 | Scale-free structural organization of oxygen interstitials in La2CuO4+y | 10.1038/nature09260 | Michela Fratini, Nicola Poccia, Alessandro Ricci, Gaetano Campi, Manfred Burghammer, Gabriel Aeppli, Antonio Bianconi | Springer Science and Business Media LLC | Nature | 2010
61ba9b402227d4ac07c50ffa | La 2 CuO 4.1 | -1419694196 |  | La 2 CuO 4.1 |  |  | Oxides, Cuprates |  |  |  | 40 K |  |  | body | paragraph | 79dcee3b14 | Scale-free structural organization of oxygen interstitials in La2CuO4+y | 10.1038/nature09260 | Michela Fratini, Nicola Poccia, Alessandro Ricci, Gaetano Campi, Manfred Burghammer, Gabriel Aeppli, Antonio Bianconi | Springer Science and Business Media LLC | Nature | 2010
61ba9b402227d4ac07c50ffb | x 0 | 158563652 | [7 empty] | x=0 | 16+32 K |  |  | body | paragraph | 79dcee3b14 | Scale-free structural organization of oxygen interstitials in La2CuO4+y | 10.1038/nature09260 | Michela Fratini, Nicola Poccia, Alessandro Ricci, Gaetano Campi, Manfred Burghammer, Gabriel Aeppli, Antonio Bianconi | Springer Science and Business Media LLC | Nature | 2010
61ba9b402227d4ac07c50ffc | 0.1 < y < 0.12 | -988101659 | [8 empty] | 40 K |  |  | body | figure | 79dcee3b14 | Scale-free structural organization of oxygen interstitials in La2CuO4+y | 10.1038/nature09260 | Michela Fratini, Nicola Poccia, Alessandro Ricci, Gaetano Campi, Manfred Burghammer, Gabriel Aeppli, Antonio Bianconi | Springer Science and Business Media LLC | Nature | 2010
61ba9b402227d4ac07c50ffd | La 2 CuO 4.1 | -1933755916 |  | La 2 CuO 4.1 |  |  | Oxides, Cuprates |  |  |  | 40 K |  |  | body | figure | 79dcee3b14 | Scale-free structural organization of oxygen interstitials in La2CuO4+y | 10.1038/nature09260 | Michela Fratini, Nicola Poccia, Alessandro Ricci, Gaetano Campi, Manfred Burghammer, Gabriel Aeppli, Antonio Bianconi | Springer Science and Business Media LLC | Nature | 2010
61ba9b402c886f0fe6c50fde | SWCN | 768955996 | SWCN | SWCN | [6 empty] | 15K |  |  | body | paragraph | 2b67d9fbbb | Singlet superconductivity phase in carbon nanotubes | 10.1103/physrevb.68.024506 | Kenji Kamide, Takashi Kimura, Munehiro Nishida, Susumu Kurihara | American Physical Society (APS) | Physical Review B | 2013
61ba9b4061d1c9d20fc51002 | PrOs 4 Sb 12 | 381945501 |  | PrOs 4 Sb 12 |  |  | Alloys |  |  |  | 1.85 K | specific heat |  | body | paragraph | c4a9371ba5 | Fermi surface of the heavy-fermion superconductorPrOs4Sb12 | 10.1103/physrevb.66.220504 | H Sugawara, S Osaki, S R Saha, Y Aoki, H Sato, Y Inada, H Shishido, R Settai, Y ÅŒnuki, H Harima, K Oikawa | American Physical Society (APS) | Physical Review B | 2014
61ba9b40ab9e3e9324c51030 | xâ‰¤1, yâ‰¤ 0.5) | 328275785 | [8 empty] | 30 K |  |  | body | paragraph | d669810958 | Intrinsic percolative superconductivity in K x Fe 2âˆ’y Se 2 single crystals | 10.1209/0295-5075/96/37010 | B Shen, B Zeng, G F Chen, J B He, D M Wang, H Yang, H H Wen | IOP Publishing | EPL (Europhysics Letters) | 2011
61ba9b40a5c5381c2ec51041 | A x Fe 2âˆ’ y Se 2 (A = K, Rb, Cs) | -1740781993 |  | A x Fe 2âˆ’ y Se 2 |  |  | Alloys |  |  | A=K, Rb, Cs | 32 K |  |  | body | paragraph | 609ef843c3 | Reciprocal-space structure and dispersion of the magnetic resonant mode in the superconducting phase of RbxFe2âˆ’ySe2single crystals | 10.1103/physrevb.85.140511 | G Friemel, J T Park, T A Maier, V Tsurkan, Yuan Li, J Deisenhofer, H-A Krug Von Nidda, A Loidl, A Ivanov, B Keimer, D S Inosov | American Physical Society (APS) | Physical Review B | 2011
61ba9b412a711de29cc50ffe | FeSe films | 47033340 |  | FeSe |  | films | Iron-chalcogenides, Chalcogenides |  |  |  | 65 K |  |  | body | paragraph | c7666eb4a4 | Structure of the pairing gap from orbital nematic fluctuations | 10.1103/physrevb.94.214505 | Tomoaki Agatsuma, Hiroyuki Yamase | American Physical Society (APS) | Physical Review B | 2016
61ba9b415ad933a7cac50faa | URhGe | -1746642393 |  | URhGe |  |  | Alloys |  |  |  | 0.27 K | resistivity |  | body | figure | caae2b7e5e | Mass enhancement and reentrant ground state under magnetic field in heavy fermion superconductors | 10.1088/1742-6596/200/1/012122 | A Miyake, D Aoki, G Knebel, V Taufour, J Flouquet | IOP Publishing | Journal of Physics: Conference Series | 2009
61ba9b4120fc3eae4bc5105c | NbN thin film | 1353376980 |  | NbN |  | thin film | Nitrides |  |  |  | 15.8 K |  |  | body | paragraph | 59c4ce2446 | Energy gap, penetration depth, and surface resistance ofMgB2thin films determined by microwave resonator measurements | 10.1103/physrevb.66.104521 | B B Jin, N Klein, W N Kang, Hyeong-Jin Kim, Eun-Mi Choi, Sung-Ik Lee, T Dahm, K Maki | American Physical Society (APS) | Physical Review B | 2002
61ba9b411b93c0c6bec51052 | SRO214 eutectic crystals | -1220829014 | SRO214 |  |  | crystals |  |  |  |  | 3 K |  |  | body | paragraph | 2d36895ed7 | A Review of Electronic Transport in Superconducting Sr2RuO4 Junctions | 10.3390/coatings1010000 | Shahbaz Muhammad, Anwar, Jason W A Robinson
61ba9b411b93c0c6bec51053 | UTe2 | -439910446 |  | UTe2 |  |  | Chalcogenides |  |  |  | 1.6 K |  |  | body | paragraph | 2d36895ed7 | A Review of Electronic Transport in Superconducting Sr2RuO4 Junctions | 10.3390/coatings1010000 | Shahbaz Muhammad, Anwar, Jason W A Robinson
61ba9b411b93c0c6bec51054 | SRO214 | -1216892333 | SRO214 | [7 empty] | 1.5 K |  |  | body | paragraph | 2d36895ed7 | A Review of Electronic Transport in Superconducting Sr2RuO4 Junctions | 10.3390/coatings1010000 | Shahbaz Muhammad, Anwar, Jason W A Robinson
61ba9b410cb3d3a5e6c50fef | ultracold FBMs | -1247874731 |  | FBMs |  |  | Borides, Fluorides |  |  |  | 200nK |  |  | body | paragraph | a8efb6fbab | Unconventional Superfluidity in a model of Fermi-Bose Mixtures |  | K Sheshadri, A Chainani |  |  | 2021
61ba9b41c2c99830dec5102f | A 2 Fe 4 Se 5 (A=K, Cs, Tl-K, Rb, Tl-Rb) (245) | -434698485 |  | A 2 Fe 4 Se 5 |  |  | Iron-chalcogenides, Chalcogenides |  |  | A=K, Cs, Tl-K, Rb, Tl-Rb | 30 K |  |  | body | paragraph | f8edbaeab7 | High-Pressure Single-Crystal Neutron Scattering Study of Magnetic and Fe Vacancy Orders in (Tl,Rb) 2 Fe 4 Se 5 Superconductor | 10.1088/0256-307x/31/12/127401 | Feng Ye, Wei Bao, Song-Xue Chi, Ming-Hu Fang, Hang-Dong Wang, Qian-Hui Mao, Jin-Chen Wang, Juan-Juan Liu, Jie-Ming Sheng, Antonio M Dos Santos, Jamie J Molaison | IOP Publishing | Chinese Physics Letters | 2014
61ba9b41c2c99830dec51030 | Single crystals of (Tl,Rb) 2 Fe 4 Se 5 | 1621118964 |  | (Tl,Rb) 2 Fe 4 Se 5 |  | Single crystals | Alloys |  |  |  | 32.5 K |  |  | body | paragraph | f8edbaeab7 | High-Pressure Single-Crystal Neutron Scattering Study of Magnetic and Fe Vacancy Orders in (Tl,Rb) 2 Fe 4 Se 5 Superconductor | 10.1088/0256-307x/31/12/127401 | Feng Ye, Wei Bao, Song-Xue Chi, Ming-Hu Fang, Hang-Dong Wang, Qian-Hui Mao, Jin-Chen Wang, Juan-Juan Liu, Jie-Ming Sheng, Antonio M Dos Santos, Jamie J Molaison | IOP Publishing | Chinese Physics Letters | 2014
61ba9b41e4dc5fe1bac50fd6 | CeIrIn 5 | 852239140 |  | CeIrIn 5 |  |  | Alloys |  |  |  | 400 mK |  | ambient pressure | body | paragraph | 4276b27359 | Dirac fermions in the heavy-fermion superconductors Ce(Co,Rh,Ir)In 5 |  | Kent R Shirer, Yan Sun, Maja D Bachmann, Carsten Putzke, Toni Helm, Laurel E Winter, Fedor F Balakirev, Ross D Mcdonald, James G Analytis, Nityan L Nair, Eric D Bauer, Filip Ronning, Claudia Felser, Tobias Meng, Binghai Yan, Philip J W Moll |  |  | 2018
61ba9b41e4dc5fe1bac50fd7 | CeCoIn 5 | -700978881 |  | CeCoIn 5 |  |  | Alloys |  |  |  | 2.3 K | specific heat |  | body | paragraph | 4276b27359 | Dirac fermions in the heavy-fermion superconductors Ce(Co,Rh,Ir)In 5 |  | Kent R Shirer, Yan Sun, Maja D Bachmann, Carsten Putzke, Toni Helm, Laurel E Winter, Fedor F Balakirev, Ross D Mcdonald, James G Analytis, Nityan L Nair, Eric D Bauer, Filip Ronning, Claudia Felser, Tobias Meng, Binghai Yan, Philip J W Moll |  |  | 2018
61ba9b417b1a7abb24c50fe7 | F-doped LaFeAsO | -1413708984 |  | LaFeAsO | F |  | Iron-pnictides, Oxides, Pnictides |  |  |  | 26 K |  |  | body | paragraph | d6f2c8d915 | Raman scattering study of the lattice dynamics of superconducting LiFeAs | 10.1103/physrevb.85.012501 | Y J Um, J T Park, B H Min, Y J Song, Y S Kwon, B Keimer, M Le Tacon | American Physical Society (APS) | Physical Review B | 2012
61ba9b417b1a7abb24c50fe8 | LiFeAs | -191629359 |  | LiFeAs |  |  | Iron-pnictides, Pnictides |  |  |  | 18 K |  | ambient pressure | body | paragraph | d6f2c8d915 | Raman scattering study of the lattice dynamics of superconducting LiFeAs | 10.1103/physrevb.85.012501 | Y J Um, J T Park, B H Min, Y J Song, Y S Kwon, B Keimer, M Le Tacon | American Physical Society (APS) | Physical Review B | 2012
61ba9b417b1a7abb24c50fe9 | Single crystals of LiFeAs | -262048444 |  | LiFeAs |  | Single crystals | Iron-pnictides, Pnictides |  |  |  | 18 K |  |  | body | paragraph | d6f2c8d915 | Raman scattering study of the lattice dynamics of superconducting LiFeAs | 10.1103/physrevb.85.012501 | Y J Um, J T Park, B H Min, Y J Song, Y S Kwon, B Keimer, M Le Tacon | American Physical Society (APS) | Physical Review B | 2012
61ba9b4261d1c9d20fc51003 | S-substituted samples | 1876929430 |  |  | S-substituted | [5 empty] | 9 K |  |  | body | figure | 9d9e5ed337 | Theory of magnetic order in Fe 1+ y Te 1- x Se x | 10.1209/0295-5075/86/67005 | Chen Fang, B Andrei Bernevig, Jiangping Hu | IOP Publishing | EPL (Europhysics Letters) | 2009
61ba9b4261d1c9d20fc51004 | FeTe 1-x S x polycrystalline samples with x = 0.1 and 0.2 | 668905312 |  | FeTe 1-x S x |  | polycrystalline | Iron-chalcogenides, Chalcogenides |  |  | x=0.1, 0.2 | 10 K |  |  | header | abstract | 9d9e5ed337 | Theory of magnetic order in Fe 1+ y Te 1- x Se x | 10.1209/0295-5075/86/67005 | Chen Fang, B Andrei Bernevig, Jiangping Hu | IOP Publishing | EPL (Europhysics Letters) | 2009
61ba9b4261d1c9d20fc51005 | x = 0.05 | 640063601 | [7 empty] | x=0.05 | 38 K | resistivity |  | body | paragraph | 9d9e5ed337 | Theory of magnetic order in Fe 1+ y Te 1- x Se x | 10.1209/0295-5075/86/67005 | Chen Fang, B Andrei Bernevig, Jiangping Hu | IOP Publishing | EPL (Europhysics Letters) | 2009
61ba9b4261d1c9d20fc51006 | y = 1.00 | 1029688270 | [7 empty] | y=1.00 | 2.50 K | resistivity |  | body | paragraph | 9d9e5ed337 | Theory of magnetic order in Fe 1+ y Te 1- x Se x | 10.1209/0295-5075/86/67005 | Chen Fang, B Andrei Bernevig, Jiangping Hu | IOP Publishing | EPL (Europhysics Letters) | 2009
61ba9b4261d1c9d20fc51007 | y = 1.00 | 1043166186 | [7 empty] | y=1.00 | below 9 K |  |  | body | paragraph | 9d9e5ed337 | Theory of magnetic order in Fe 1+ y Te 1- x Se x | 10.1209/0295-5075/86/67005 | Chen Fang, B Andrei Bernevig, Jiangping Hu | IOP Publishing | EPL (Europhysics Letters) | 2009
61ba9b4261d1c9d20fc51008 | polycrystalline samples FeTe 1-x S x with x = 0.1 and 0.2 | -1373310273 |  | FeTe 1-x S x |  | polycrystalline | Iron-chalcogenides, Chalcogenides |  |  | x=0.1, 0.2 | 10 K |  |  | body | paragraph | 9d9e5ed337 | Theory of magnetic order in Fe 1+ y Te 1- x Se x | 10.1209/0295-5075/86/67005 | Chen Fang, B Andrei Bernevig, Jiangping Hu | IOP Publishing | EPL (Europhysics Letters) | 2009
61ba9b4261d1c9d20fc51009 | Fe(Te 1-x S x ) 0.90 | 454845718 |  | Fe(Te 1-x S x ) 0.90 |  |  | Iron-chalcogenides, Chalcogenides |  |  |  | 9 K |  |  | body | paragraph | 9d9e5ed337 | Theory of magnetic order in Fe 1+ y Te 1- x Se x | 10.1209/0295-5075/86/67005 | Chen Fang, B Andrei Bernevig, Jiangping Hu | IOP Publishing | EPL (Europhysics Letters) | 2009
61ba9b4261d1c9d20fc5100a | FeTe 0.82 | -676556466 |  | FeTe 0.82 |  |  | Iron-chalcogenides, Chalcogenides |  |  |  | 75 K |  |  | body | paragraph | 9d9e5ed337 | Theory of magnetic order in Fe 1+ y Te 1- x Se x | 10.1209/0295-5075/86/67005 | Chen Fang, B Andrei Bernevig, Jiangping Hu | IOP Publishing | EPL (Europhysics Letters) | 2009
61ba9b4261d1c9d20fc5100b | 0.3 < x < 1.0 | -23018806 | [7 empty] | x=< 1.0, 0.3 < | 14 K |  |  | body | paragraph | 9d9e5ed337 | Theory of magnetic order in Fe 1+ y Te 1- x Se x | 10.1209/0295-5075/86/67005 | Chen Fang, B Andrei Bernevig, Jiangping Hu | IOP Publishing | EPL (Europhysics Letters) | 2009
61ba9b4261d1c9d20fc5100c | y = 0.86 and 0.90 | -1084169778 | [7 empty] | y=0.86, 0.90 | below 9 K | resistivities |  | body | paragraph | 9d9e5ed337 | Theory of magnetic order in Fe 1+ y Te 1- x Se x | 10.1209/0295-5075/86/67005 | Chen Fang, B Andrei Bernevig, Jiangping Hu | IOP Publishing | EPL (Europhysics Letters) | 2009
61ba9b4261d1c9d20fc5100d | LaFeAsO 1âˆ’x F x | 152439928 |  | LaFeAsO 1âˆ’x F x |  |  | Iron-pnictides, Pnictides, Oxides, Fluorides |  |  |  | 26 K |  |  | body | paragraph | 9d9e5ed337 | Theory of magnetic order in Fe 1+ y Te 1- x Se x | 10.1209/0295-5075/86/67005 | Chen Fang, B Andrei Bernevig, Jiangping Hu | IOP Publishing | EPL (Europhysics Letters) | 2009
61ba9b4261d1c9d20fc5100e | Î±-FeSe | 437736310 | Î±-FeSe | FeSe | [6 empty] | 10 K |  |  | body | paragraph | 9d9e5ed337 | Theory of magnetic order in Fe 1+ y Te 1- x Se x | 10.1209/0295-5075/86/67005 | Chen Fang, B Andrei Bernevig, Jiangping Hu | IOP Publishing | EPL (Europhysics Letters) | 2009
61ba9b4261d1c9d20fc5100f | FeTe 1-x S x polycrystalline | -1459404986 |  | FeTe 1-x S x |  | polycrystalline | Iron-chalcogenides, Chalcogenides |  |  |  | 10 K |  |  | body | figure | 9d9e5ed337 | Theory of magnetic order in Fe 1+ y Te 1- x Se x | 10.1209/0295-5075/86/67005 | Chen Fang, B Andrei Bernevig, Jiangping Hu | IOP Publishing | EPL (Europhysics Letters) | 2009
61ba9b4261d1c9d20fc51010 | polycrystalline samples Fe(Te 1-x S x ) y with 0< x â‰¤ 0.3 and 0.86 â‰¤ y â‰¤ 1.0 | -7936147 |  | Fe(Te 1-x S x ) y |  | polycrystalline | Iron-chalcogenides, Chalcogenides |  |  | x=â‰¤ 0.3, 0.86 â‰¤, 0<, y=â‰¤ 1.0 | 9 K |  |  | header | abstract | 9d9e5ed337 | Theory of magnetic order in Fe 1+ y Te 1- x Se x | 10.1209/0295-5075/86/67005 | Chen Fang, B Andrei Bernevig, Jiangping Hu | IOP Publishing | EPL (Europhysics Letters) | 2009
61ba9b4261d1c9d20fc51011 | LaFeAsO 1âˆ’x F x | 398877984 |  | LaFeAsO 1âˆ’x F x |  |  | Iron-pnictides, Pnictides, Oxides, Fluorides |  |  |  | 43-56 K |  |  | body | paragraph | 9d9e5ed337 | Theory of magnetic order in Fe 1+ y Te 1- x Se x | 10.1209/0295-5075/86/67005 | Chen Fang, B Andrei Bernevig, Jiangping Hu | IOP Publishing | EPL (Europhysics Letters) | 2009
61ba9b4261d1c9d20fc51012 | Fe(Te 0.9 S 0.1 ) 0.9 | 484662619 |  | Fe(Te 0.9 S 0.1 ) 0.9 |  |  | Iron-chalcogenides, Chalcogenides |  |  |  | below 9 K | resistivity |  | body | paragraph | 9d9e5ed337 | Theory of magnetic order in Fe 1+ y Te 1- x Se x | 10.1209/0295-5075/86/67005 | Chen Fang, B Andrei Bernevig, Jiangping Hu | IOP Publishing | EPL (Europhysics Letters) | 2009
61ba9b4212cb23f3dfc5100b | MgB 2 | 1355794026 |  | MgB 2 |  |  | Alloys, Borides |  |  |  | 40 K |  |  | body | paragraph | 28812b7eb2 | Anisotropic optical conductivity and two colors ofMgB2 | 10.1103/physrevb.73.104509 | V Guritanu, A B Kuzmenko, D Van Der Marel, S M Kazakov, N D Zhigadlo, J Karpinski | American Physical Society (APS) | Physical Review B | 2013
61ba9b4212cb23f3dfc5100c | S2 | -677412599 | [8 empty] | 38 K |  |  | body | paragraph | 28812b7eb2 | Anisotropic optical conductivity and two colors ofMgB2 | 10.1103/physrevb.73.104509 | V Guritanu, A B Kuzmenko, D Van Der Marel, S M Kazakov, N D Zhigadlo, J Karpinski | American Physical Society (APS) | Physical Review B | 2013
61ba9b425cc438644dc5102a | Sr 2 CuO 3+Î´ | 1996948289 |  | Sr 2 CuO 3+Î´ |  |  | Alloys |  |  |  | 95K |  |  | header | title | 04bc7bab9f | Enhancement of the superconducting critical temperature ofSr2CuO3+Î´up to95Kby ordering dopant atoms | 10.1103/physrevb.74.100506 | Q Q Liu, H Yang, X M Qin, Y Yu, L X Yang, F Y Li, R C Yu, C Q Jin, S Uchida | American Physical Society (APS) | Physical Review B | 2006
61ba9b425cc438644dc5102b | 0.1 <Î´< 0.6 | 1971016203 | [8 empty] | 75 K |  |  | body | figure | 04bc7bab9f | Enhancement of the superconducting critical temperature ofSr2CuO3+Î´up to95Kby ordering dopant atoms | 10.1103/physrevb.74.100506 | Q Q Liu, H Yang, X M Qin, Y Yu, L X Yang, F Y Li, R C Yu, C Q Jin, S Uchida | American Physical Society (APS) | Physical Review B | 2006
61ba9b425cc438644dc5102c | Sr 2 CuO 2+Î´ Cl 2-x | 122888929 |  | Sr 2 CuO 2+Î´ Cl 2-x |  |  | Alloys |  |  |  | 95 K |  |  | body | paragraph | 04bc7bab9f | Enhancement of the superconducting critical temperature ofSr2CuO3+Î´up to95Kby ordering dopant atoms | 10.1103/physrevb.74.100506 | Q Q Liu, H Yang, X M Qin, Y Yu, L X Yang, F Y Li, R C Yu, C Q Jin, S Uchida | American Physical Society (APS) | Physical Review B | 2006
61ba9b425cc438644dc5102d | Sr 2 CuO 3+Î´ | 1923794109 |  | Sr 2 CuO 3+Î´ |  |  | Alloys |  |  |  | 90 K |  |  | body | paragraph | 04bc7bab9f | Enhancement of the superconducting critical temperature ofSr2CuO3+Î´up to95Kby ordering dopant atoms | 10.1103/physrevb.74.100506 | Q Q Liu, H Yang, X M Qin, Y Yu, L X Yang, F Y Li, R C Yu, C Q Jin, S Uchida | American Physical Society (APS) | Physical Review B | 2006
61ba9b4211af647618c50fb6 | LSMO | -426593420 | LSMO | La1-xSrxMnO3 |  |  | Oxides |  |  |  | 270- 298 K |  |  | body | paragraph | c6aeb9eb78 | Depth-resolved resonant inelastic x-ray scattering at a superconductor/half-metallic-ferromagnet interface through standing wave excitation | 10.1103/physrevb.98.235146 | Cheng-Tai Kuo, Shih-Chieh Lin, Giacomo Ghiringhelli, Yingying Peng, Gabriella Maria De Luca, Daniele Di Castro, Davide Betto, Mathias Gehlmann, Tom Wijnands, Mark Huijben, Julia Meyer-Ilse, Eric Gullikson, Jeffrey B Kortright, Arturas Vailionis, Nicolas Gauquelin, Johan Verbeeck, Timm Gerber, Giuseppe Balestrino, Nicholas B Brookes, Lucio Braicovich, Charles S Fadley | American Physical Society (APS) | Physical Review B | 2018
61ba9b4211af647618c50fb7 | LSCO | -1329106300 | LSCO | [7 empty] | 30-40K |  |  | body | paragraph | c6aeb9eb78 | Depth-resolved resonant inelastic x-ray scattering at a superconductor/half-metallic-ferromagnet interface through standing wave excitation | 10.1103/physrevb.98.235146 | Cheng-Tai Kuo, Shih-Chieh Lin, Giacomo Ghiringhelli, Yingying Peng, Gabriella Maria De Luca, Daniele Di Castro, Davide Betto, Mathias Gehlmann, Tom Wijnands, Mark Huijben, Julia Meyer-Ilse, Eric Gullikson, Jeffrey B Kortright, Arturas Vailionis, Nicolas Gauquelin, Johan Verbeeck, Timm Gerber, Giuseppe Balestrino, Nicholas B Brookes, Lucio Braicovich, Charles S Fadley | American Physical Society (APS) | Physical Review B | 2018
61ba9b43a013f06956c50fe9 | MgB 2 | 1323063752 |  | MgB 2 |  |  | Alloys, Borides |  |  |  | 39K |  |  | body | paragraph | 58932aeed8 | Quasiclassical Theory for Thermodynamic Properties of the Two-Band Superconductor MgB2under Magnetic Fields | 10.1143/jpsj.74.1806 | Masatoshi Mugikura, Hiroaki Kusunose, Yoshio Kuramoto | Physical Society of Japan | Journal of the Physical Society of Japan | 2005
61ba9b4371dd2853b1c51013 | x = 0.1 | -224131009 | [7 empty] | x=0.1 | 20.1 K |  |  | body | paragraph | f9a7de0cf5 | Doping Dependence of the Second Magnetization Peak, Critical Current Density, and Pinning Mechanism in BaFe2â€“xNixAs2 Pnictide Superconductors | 10.1021/acsaelm.8b00014 | Shyam Sundar, Said Salem-Sugui, Edmund Lovell, Alexander Vanstone, Lesley F Cohen, Dongliang Gong, Rui Zhang, Xingye Lu, Huiqian Luo, Luis Ghivelder | American Chemical Society (ACS) | ACS Applied Electronic Materials | 2019
61ba9b4371dd2853b1c51014 | x = 0.092 | -258890916 | [7 empty] | x=0.092 | 18.8 K |  |  | body | paragraph | f9a7de0cf5 | Doping Dependence of the Second Magnetization Peak, Critical Current Density, and Pinning Mechanism in BaFe2â€“xNixAs2 Pnictide Superconductors | 10.1021/acsaelm.8b00014 | Shyam Sundar, Said Salem-Sugui, Edmund Lovell, Alexander Vanstone, Lesley F Cohen, Dongliang Gong, Rui Zhang, Xingye Lu, Huiqian Luo, Luis Ghivelder | American Chemical Society (ACS) | ACS Applied Electronic Materials | 2019
61ba9b4371dd2853b1c51015 | x = 0.108 | -168624301 | [7 empty] | x=0.108 | 19.5 K |  |  | body | paragraph | f9a7de0cf5 | Doping Dependence of the Second Magnetization Peak, Critical Current Density, and Pinning Mechanism in BaFe2â€“xNixAs2 Pnictide Superconductors | 10.1021/acsaelm.8b00014 | Shyam Sundar, Said Salem-Sugui, Edmund Lovell, Alexander Vanstone, Lesley F Cohen, Dongliang Gong, Rui Zhang, Xingye Lu, Huiqian Luo, Luis Ghivelder | American Chemical Society (ACS) | ACS Applied Electronic Materials | 2019
61ba9b4320fc3eae4bc5105d | LSCO | -1471577686 | LSCO | [7 empty] | 40 K |  |  | body | paragraph | e75278002b | OptimalTcof cuprates: The role of screening and reservoir layers | 10.1103/physrevb.86.094506 | S Raghu, R Thomale, T H Geballe | American Physical Society (APS) | Physical Review B | 2012
61ba9b4349d0b378c6c50fff | BaFe 2 As 2 | 58216386 |  | BaFe 2 As 2 |  |  | Iron-pnictides, Pnictides |  |  |  | below 2 K |  |  | body | paragraph | 3ea3047d08 | Effects of Transition Metal Substitutions on the Incommensurability and Spin Fluctuations inBaFe2As2by Elastic and Inelastic Neutron Scattering | 10.1103/physrevlett.109.167003 | M G Kim, J Lamsal, T W Heitmann, G S Tucker, D K Pratt, S N Khan, Y B Lee, A Alam, A Thaler, N Ni, S Ran, S L Budâ€™ko, K J Marty, M D Lumsden, P C Canfield, B N Harmon, D D Johnson, A Kreyssig, R J Mcqueeney, A I Goldman | American Physical Society (APS) | Physical Review Letters | 2012
61ba9b4349d0b378c6c51000 | Co substi- tuted sample | -379176344 |  |  | Co substi- tuted | [5 empty] | 17 K |  |  | body | paragraph | 3ea3047d08 | Effects of Transition Metal Substitutions on the Incommensurability and Spin Fluctuations inBaFe2As2by Elastic and Inelastic Neutron Scattering | 10.1103/physrevlett.109.167003 | M G Kim, J Lamsal, T W Heitmann, G S Tucker, D K Pratt, S N Khan, Y B Lee, A Alam, A Thaler, N Ni, S Ran, S L Budâ€™ko, K J Marty, M D Lumsden, P C Canfield, B N Harmon, D D Johnson, A Kreyssig, R J Mcqueeney, A I Goldman | American Physical Society (APS) | Physical Review Letters | 2012
61ba9b44783c1e8128c510f4 | LSCO with x = 0.16 | -968982228 | LSCO | [6 empty] | x=0.16 | 38.5 K |  |  | body | paragraph | 53ecadca80 | Spins, stripes, and superconductivity in hole-doped cuprates | 10.1063/1.4818402 | John M Tranquada | AIP
61ba9b44783c1e8128c510f5 | pure YBCO | -1384773360 | YBCO |  | pure | [5 empty] | 93 K |  |  | body | figure | 53ecadca80 | Spins, stripes, and superconductivity in hole-doped cuprates | 10.1063/1.4818402 | John M Tranquada | AIP
61ba9b4485fc223534c50fc7 | 5 with F-substitution | 101482075 |  |  | 5 with F-substitution | [5 empty] | 4 to 7 K |  |  | body | paragraph | 1022048aa8 | Superconductivity in single crystals of LaFePO | 10.1088/0953-8984/20/36/365220 | J J Hamlin, R E Baumbach, D A Zocco, T A Sayles, M B Maple | IOP Publishing | Journal of Physics: Condensed Matter | 2014
61ba9b4485fc223534c50fc8 | La 2 O 3 | 797743158 |  | La 2 O 3 |  |  | Oxides |  |  |  | 5.9K | resistivity |  | body | paragraph | 1022048aa8 | Superconductivity in single crystals of LaFePO | 10.1088/0953-8984/20/36/365220 | J J Hamlin, R E Baumbach, D A Zocco, T A Sayles, M B Maple | IOP Publishing | Journal of Physics: Condensed Matter | 2014
61ba9b44c0bff55f4cc51029 | K0.8Fe2Se2 | -1472107350 |  | K0.8Fe2Se2 |  |  | Iron-chalcogenides, Chalcogenides |  |  |  | 32 K |  |  | header | abstract | 574ad5d2df | Possible Superconducting Symmetry and Magnetic Correlations in K0.8Fe2Se2: A77Se-NMR Study | 10.1143/jpsj.80.043708 | Hisashi Kotegawa, Yudai Hara, Hiroki Nohara, Hideki Tou, Yoshikazu Mizuguchi, Hiroyuki Takeya, Yoshihiko Takano | Physical Society of Japan | Journal of the Physical Society of Japan | 2011
61ba9b44c0bff55f4cc5102a | single-crystalline sample | -1633819437 |  |  |  | single-crystalline |  |  |  |  | 32 K |  |  | body | figure | 574ad5d2df | Possible Superconducting Symmetry and Magnetic Correlations in K0.8Fe2Se2: A77Se-NMR Study | 10.1143/jpsj.80.043708 | Hisashi Kotegawa, Yudai Hara, Hiroki Nohara, Hideki Tou, Yoshikazu Mizuguchi, Hiroyuki Takeya, Yoshihiko Takano | Physical Society of Japan | Journal of the Physical Society of Japan | 2011
61ba9b442227d4ac07c50fff | YBCO | 1630244706 | YBCO | [7 empty] | 80 K |  |  | body | paragraph | 410f39d329 | Proximity effect and electron transport in oxide hybrid heterostructures with superconducting/magnetic interfaces | 10.1088/0953-2048/24/5/055012 | G A Ovsyannikov, K Y Constantinian, Yu V Kislinski, A V Shadrin, A V Zaitsev, A M Petrzhik, V V Demidov, I V Borisenko, A V Kalabukhov, D Winkler | IOP Publishing | Superconductor Science and Technology | 2011
61ba9b442227d4ac07c51000 | YBCO | 1865152156 | YBCO | [7 empty] | 40 K |  |  | body | paragraph | 410f39d329 | Proximity effect and electron transport in oxide hybrid heterostructures with superconducting/magnetic interfaces | 10.1088/0953-2048/24/5/055012 | G A Ovsyannikov, K Y Constantinian, Yu V Kislinski, A V Shadrin, A V Zaitsev, A M Petrzhik, V V Demidov, I V Borisenko, A V Kalabukhov, D Winkler | IOP Publishing | Superconductor Science and Technology | 2011
61ba9b442227d4ac07c51001 | YBCO film | -1809148757 | YBCO |  |  | film |  |  |  |  | 80 K |  |  | body | paragraph | 410f39d329 | Proximity effect and electron transport in oxide hybrid heterostructures with superconducting/magnetic interfaces | 10.1088/0953-2048/24/5/055012 | G A Ovsyannikov, K Y Constantinian, Yu V Kislinski, A V Shadrin, A V Zaitsev, A M Petrzhik, V V Demidov, I V Borisenko, A V Kalabukhov, D Winkler | IOP Publishing | Superconductor Science and Technology | 2011
61ba9b445ad933a7cac50fac | Lu123 | -1358384168 | Lu123 | Lu123Lu123 | [6 empty] | 88 K | magnetic susceptibility |  | body | paragraph | 530b13b43c | Single Crystal Growth of Cuprate Superconductor (Lu0.8Nd0.2)Ba2Cu4O8 by KOH Flux Method | 10.7566/jpsj.87.123705 | Hiroshi Hara, Shintaro Adachi, Ryo Matsumoto, Aichi Yamashita, Hiroyuki Takeya, Yoshihiko Takano | Physical Society of Japan | Journal of the Physical Society of Japan | 2018
61ba9b445ad933a7cac50fad | (Lu,Nd)124 | -2084776201 | (Lu,Nd)124 | M124 | [6 empty] | 75 K | magnetic susceptibility |  | body | paragraph | 530b13b43c | Single Crystal Growth of Cuprate Superconductor (Lu0.8Nd0.2)Ba2Cu4O8 by KOH Flux Method | 10.7566/jpsj.87.123705 | Hiroshi Hara, Shintaro Adachi, Ryo Matsumoto, Aichi Yamashita, Hiroyuki Takeya, Yoshihiko Takano | Physical Society of Japan | Journal of the Physical Society of Japan | 2018
61ba9b445ad933a7cac50fae | RE124 | -454249063 | RE124 | RE124 | [6 empty] | 70 K |  |  | body | paragraph | 530b13b43c | Single Crystal Growth of Cuprate Superconductor (Lu0.8Nd0.2)Ba2Cu4O8 by KOH Flux Method | 10.7566/jpsj.87.123705 | Hiroshi Hara, Shintaro Adachi, Ryo Matsumoto, Aichi Yamashita, Hiroyuki Takeya, Yoshihiko Takano | Physical Society of Japan | Journal of the Physical Society of Japan | 2018
61ba9b445ad933a7cac50faf | RE = Sm, Eu, Gd, Dy, Ho, Er, Tm and Yb | 237116265 | [7 empty] | RE=Sm, Eu, Gd, Dy, Ho, Er, Tm, Yb | 70 K |  |  | body | paragraph | 530b13b43c | Single Crystal Growth of Cuprate Superconductor (Lu0.8Nd0.2)Ba2Cu4O8 by KOH Flux Method | 10.7566/jpsj.87.123705 | Hiroshi Hara, Shintaro Adachi, Ryo Matsumoto, Aichi Yamashita, Hiroyuki Takeya, Yoshihiko Takano | Physical Society of Japan | Journal of the Physical Society of Japan | 2018
61ba9b445ad933a7cac50fb0 | YBa2Cu4O8 (Y124) | -104918769 | Y124 | YBa2Cu4O8 |  |  | Oxides, Cuprates |  |  |  | 70 K |  |  | body | paragraph | 530b13b43c | Single Crystal Growth of Cuprate Superconductor (Lu0.8Nd0.2)Ba2Cu4O8 by KOH Flux Method | 10.7566/jpsj.87.123705 | Hiroshi Hara, Shintaro Adachi, Ryo Matsumoto, Aichi Yamashita, Hiroyuki Takeya, Yoshihiko Takano | Physical Society of Japan | Journal of the Physical Society of Japan | 2018
61ba9b445ad933a7cac50fb1 | YBa2Cu4O8 (Y124) | -104918769 | Y124 | YBa2Cu4O8 |  |  | Oxides, Cuprates |  |  |  | 90 K |  |  | body | paragraph | 530b13b43c | Single Crystal Growth of Cuprate Superconductor (Lu0.8Nd0.2)Ba2Cu4O8 by KOH Flux Method | 10.7566/jpsj.87.123705 | Hiroshi Hara, Shintaro Adachi, Ryo Matsumoto, Aichi Yamashita, Hiroyuki Takeya, Yoshihiko Takano | Physical Society of Japan | Journal of the Physical Society of Japan | 2018
61ba9b445ad933a7cac50fb2 | (Lu,Nd)124 | -2146381497 | (Lu,Nd)124 | M124 | [6 empty] | 75 K | magnetic susceptibility |  | header | abstract | 530b13b43c | Single Crystal Growth of Cuprate Superconductor (Lu0.8Nd0.2)Ba2Cu4O8 by KOH Flux Method | 10.7566/jpsj.87.123705 | Hiroshi Hara, Shintaro Adachi, Ryo Matsumoto, Aichi Yamashita, Hiroyuki Takeya, Yoshihiko Takano | Physical Society of Japan | Journal of the Physical Society of Japan | 2018
61ba9b453af0453d0cc5102d | x = 0.014) | 1483119381 | [7 empty] | x=0.014 | 32 K |  |  | body | paragraph | 0611c7a050 | Doping Dependence of the Anisotropic Quasiparticle Interference inNaFe1âˆ’xCoxAsIron-Based Superconductors | 10.1103/physrevlett.112.127001 | Peng Cai, Wei Ruan, Xiaodong Zhou, Cun Ye, Aifeng Wang, Xianhui Chen, Dung-Hai Lee, Yayu Wang | American Physical Society (APS) | Physical Review Letters | 2014
61ba9b45d7a99c43e8c5103f | Bi 2 Sr 2 CaCu 2 O 8 (BSCCO) crystals | -2106140485 | BSCCO | Bi 2 Sr 2 CaCu 2 O 8 |  | crystals | Oxides, Cuprates |  |  |  | 88K |  |  | body | paragraph | 05db7864a8 | Possible new vortex matter phases in Bi 2 Sr 2 CaCu 2 O 8 |  | D T Fuchs, E Zeldov, T Tamegai, S Ooi, M Rappaport, H Shtrikman |  |  | 2014
61ba9b450cb3d3a5e6c50ff1 | YBa 2 Cu 3 O 7âˆ’d (YBCO | -1576583512 | YBCO | YBa 2 Cu 3 O 7âˆ’d |  |  | Alloys |  |  |  | 93 K |  |  | body | paragraph | 5a23d67bfa | Multilayered cuprate superconductor Ba2Ca5Cu6O12(O1âˆ’x,Fx)2 studied by temperature-dependent scanning tunneling microscopy and spectroscopy | 10.1103/physrevb.95.174508 | Akira Sugimoto, Toshikazu Ekino, Alexander M Gabovich, Ryotaro Sekine, Kenji Tanabe, Kazuyasu Tokiwa | American Physical Society (APS) | Physical Review B | 2017
61ba9b45e614176f2ec51008 | LSCO | -1063397645 | LSCO | [7 empty] | 38 K |  |  | body | paragraph | 59f651a630 | Evolution of the resistivity anisotropy inBi2Sr2âˆ’xLaxCuO6+Î´single crystals for a wide range of hole doping | 10.1103/physrevb.67.104512 | S Ono, Yoichi Ando | American Physical Society (APS) | Physical Review B | 2015
61ba9b457b1a7abb24c50feb | Sr x = 0.14 | 1695989019 |  |  | Sr |  |  |  |  | x=0.14 | 36 K | resistivity |  | body | paragraph | 1a7146817e | Doping Dependence of the Pseudogap State in the ab-plane IR Response of La 2âˆ’x Sr x CuO 4 |  | T Startseva, T Timusk, A V Puchkov, D N Basov, H A Mook, T Kimura, K Kishio |  |  | 1997
61ba9b457b1a7abb24c50fec | x = 0.14 | 591251003 | [7 empty] | x=0.14 | 25 K |  |  | body | figure | 1a7146817e | Doping Dependence of the Pseudogap State in the ab-plane IR Response of La 2âˆ’x Sr x CuO 4 |  | T Startseva, T Timusk, A V Puchkov, D N Basov, H A Mook, T Kimura, K Kishio |  |  | 1997
61ba9b457b1a7abb24c50fed | x = 0.14 | 591251003 | [7 empty] | x=0.14 | 10 K |  |  | body | figure | 1a7146817e | Doping Dependence of the Pseudogap State in the ab-plane IR Response of La 2âˆ’x Sr x CuO 4 |  | T Startseva, T Timusk, A V Puchkov, D N Basov, H A Mook, T Kimura, K Kishio |  |  | 1997
61ba9b457b1a7abb24c50fee | x = 0.22 | 2007909437 | [7 empty] | x=0.22 | 10 K |  |  | body | figure | 1a7146817e | Doping Dependence of the Pseudogap State in the ab-plane IR Response of La 2âˆ’x Sr x CuO 4 |  | T Startseva, T Timusk, A V Puchkov, D N Basov, H A Mook, T Kimura, K Kishio |  |  | 1997
61ba9b457b1a7abb24c50fef | x = 0.34 | 1023984318 | [7 empty] | x=0.34 | 40 K |  |  | body | paragraph | 1a7146817e | Doping Dependence of the Pseudogap State in the ab-plane IR Response of La 2âˆ’x Sr x CuO 4 |  | T Startseva, T Timusk, A V Puchkov, D N Basov, H A Mook, T Kimura, K Kishio |  |  | 1997
61ba9b457b1a7abb24c50ff0 | La 1.78 Sr 0.22 CuO 4 | -365675527 |  | La 1.78 Sr 0.22 CuO 4 |  |  | Oxides, Cuprates |  |  |  | 32 K |  |  | body | figure | 1a7146817e | Doping Dependence of the Pseudogap State in the ab-plane IR Response of La 2âˆ’x Sr x CuO 4 |  | T Startseva, T Timusk, A V Puchkov, D N Basov, H A Mook, T Kimura, K Kishio |  |  | 1997
61ba9b457b1a7abb24c50ff1 | x = 0.17 | -470930211 | [7 empty] | x=0.17 | 40 K |  |  | body | paragraph | 1a7146817e | Doping Dependence of the Pseudogap State in the ab-plane IR Response of La 2âˆ’x Sr x CuO 4 |  | T Startseva, T Timusk, A V Puchkov, D N Basov, H A Mook, T Kimura, K Kishio |  |  | 1997
61ba9b457b1a7abb24c50ff2 | La1.86Sr0.14CuO4 | 840469183 |  | La1.86Sr0.14CuO4 |  |  | Oxides, Cuprates |  |  |  | 36 K | in-plane re- sistivity |  | body | paragraph | 1a7146817e | Doping Dependence of the Pseudogap State in the ab-plane IR Response of La 2âˆ’x Sr x CuO 4 |  | T Startseva, T Timusk, A V Puchkov, D N Basov, H A Mook, T Kimura, K Kishio |  |  | 1997
61ba9b45783c1e8128c510f6 | layered 2H-NbSe 2 | -946546688 |  | 2H-NbSe 2 |  |  | Alloys |  |  |  | 7.2K |  |  | body | figure | 2372ef162f | Quantum oscillations in the vortex state of underdoped YBa2Cu3O6.5and other multiband superconductors | 10.1103/physrevb.86.060501 | Lev P Gor'kov, L D Landau | American Physical Society (APS) | Physical Review B | 2012
61ba9b46c0bff55f4cc5102b | YBa2Cu3O 7âˆ’Î´ | -161823652 |  | YBa2Cu3O 7âˆ’Î´ |  |  | Oxides, Cuprates |  |  |  | 10K | magnetization |  | body | paragraph | ff081039b5 | Correlation between oxygen isotope effects on transition temperature and magnetic penetration depth in high-temperature superconductors close to optimal doping | 10.1103/physrevb.74.064504 | R Khasanov, A Shengelaya, K Conder, E Morenzoni, I M SaviÄ‡, J Karpinski, H Keller | American Physical Society (APS) | Physical Review B | 2013
61ba9b4612cb23f3dfc5100e | LaO 1âˆ’x F x FeAs 1 | 85571618 |  | LaO 1âˆ’x F x FeAs 1 |  |  | Iron-pnictides, Pnictides, Oxides, Fluorides |  |  |  | 26K |  |  | body | paragraph | b763a06ece | Proximity of antiferromagnetism and superconductivity inLaFeAsO1âˆ’xFx: Effective Hamiltonian fromab initiostudies | 10.1103/physrevb.77.220506 | Chao Cao, P J Hirschfeld, Hai-Ping Cheng | American Physical Society (APS) | Physical Review B | 2013
61ba9b4612cb23f3dfc5100f | LaO 1âˆ’x F x FeP | 513916688 |  | LaO 1âˆ’x F x FeP |  |  | Iron-pnictides, Pnictides, Oxides, Fluorides |  |  |  | 7K |  |  | body | paragraph | b763a06ece | Proximity of antiferromagnetism and superconductivity inLaFeAsO1âˆ’xFx: Effective Hamiltonian fromab initiostudies | 10.1103/physrevb.77.220506 | Chao Cao, P J Hirschfeld, Hai-Ping Cheng | American Physical Society (APS) | Physical Review B | 2013
61ba9b468452d931a5c50ff6 | FeSe | 1402147900 |  | FeSe |  |  | Iron-chalcogenides, Chalcogenides |  |  |  | 37 K |  |  | body | paragraph | ccdf1f89bb | Evolution of superconductivity in isovalent Te-substituted KxFe2âˆ’ySe2crystals | 10.1088/0953-2048/26/5/055002 | Toshinori Ozaki, Hiroyuki Takeya, Keita Deguchi, Satoshi Demura, Hiroshi Hara, Tohru Watanabe, Saleem James Denholme, Hiroyuki Okazaki, Masaya Fujioka, Yoshiko Yokota, Takahide Yamaguchi, Yoshihiko Takano | IOP Publishing | Superconductor Science and Technology | 2013
61ba9b468452d931a5c50ff7 | z = 0.5 | 962727302 | [7 empty] | z=0.5 | 15.6 K |  |  | body | paragraph | ccdf1f89bb | Evolution of superconductivity in isovalent Te-substituted KxFe2âˆ’ySe2crystals | 10.1088/0953-2048/26/5/055002 | Toshinori Ozaki, Hiroyuki Takeya, Keita Deguchi, Satoshi Demura, Hiroshi Hara, Tohru Watanabe, Saleem James Denholme, Hiroyuki Okazaki, Masaya Fujioka, Yoshiko Yokota, Takahide Yamaguchi, Yoshihiko Takano | IOP Publishing | Superconductor Science and Technology | 2013
61ba9b468452d931a5c50ff8 | K 0.76 Fe 1.68 Se 2 crystal | 1624959157 |  | K 0.76 Fe 1.68 Se 2 |  | crystal | Iron-chalcogenides, Chalcogenides |  |  |  | 32.1 K |  |  | body | paragraph | ccdf1f89bb | Evolution of superconductivity in isovalent Te-substituted KxFe2âˆ’ySe2crystals | 10.1088/0953-2048/26/5/055002 | Toshinori Ozaki, Hiroyuki Takeya, Keita Deguchi, Satoshi Demura, Hiroshi Hara, Tohru Watanabe, Saleem James Denholme, Hiroyuki Okazaki, Masaya Fujioka, Yoshiko Yokota, Takahide Yamaguchi, Yoshihiko Takano | IOP Publishing | Superconductor Science and Technology | 2013
61ba9b468452d931a5c50ff9 | A y Fe 2-x Se 2 (A = K, Cs, Rb,) | 101082938 |  | A y Fe 2-x Se 2 |  |  | Alloys |  |  | A=K, Cs, Rb | 30 K |  |  | body | paragraph | ccdf1f89bb | Evolution of superconductivity in isovalent Te-substituted KxFe2âˆ’ySe2crystals | 10.1088/0953-2048/26/5/055002 | Toshinori Ozaki, Hiroyuki Takeya, Keita Deguchi, Satoshi Demura, Hiroshi Hara, Tohru Watanabe, Saleem James Denholme, Hiroyuki Okazaki, Masaya Fujioka, Yoshiko Yokota, Takahide Yamaguchi, Yoshihiko Takano | IOP Publishing | Superconductor Science and Technology | 2013
61ba9b47c2c99830dec51033 | KNi 2 S 2 | 1485136923 |  | KNi 2 S 2 |  |  | Chalcogenides |  |  |  | 0.46K |  |  | body | paragraph | 47e8c67c0c | Correlation effects in the electronic structure of the Ni-based superconducting KNi2S2 | 10.1103/physrevb.87.115131 | Feng Lu, Wei-Hua Wang, Xinjian Xie, Fu-Chun Zhang | American Physical Society (APS) | Physical Review B | 2013
61ba9b47c2c99830dec51034 | RF eAsO 1âˆ’x F x (R: Rare earth atoms) 5 | -1177414680 |  | RF eAsO 1âˆ’x F x |  |  | Alloys |  |  | R=Rare earth atoms) 5 | 50K |  |  | body | paragraph | 47e8c67c0c | Correlation effects in the electronic structure of the Ni-based superconducting KNi2S2 | 10.1103/physrevb.87.115131 | Feng Lu, Wei-Hua Wang, Xinjian Xie, Fu-Chun Zhang | American Physical Society (APS) | Physical Review B | 2013
61ba9b473961c0f52fc51001 | Ca 0.6 Na 0.4 Fe 2 As 2 | -1606238224 |  | Ca 0.6 Na 0.4 Fe 2 As 2 |  |  | Iron-pnictides, Pnictides |  |  |  | 21K |  |  | body | paragraph | 3b8be5d954 | Inelastic neutron scattering studies of the spin and lattice dynamics in iron arsenide compounds | 10.1016/j.physc.2009.03.036 | R Osborn, S Rosenkranz, E A Goremychkin, A D Christianson | Elsevier BV | Physica C: Superconductivity | 2009
61ba9b473961c0f52fc51002 | LaFeAsO | 734752884 |  | LaFeAsO |  |  | Iron-pnictides, Oxides, Pnictides |  |  |  | 26 K |  |  | body | paragraph | 3b8be5d954 | Inelastic neutron scattering studies of the spin and lattice dynamics in iron arsenide compounds | 10.1016/j.physc.2009.03.036 | R Osborn, S Rosenkranz, E A Goremychkin, A D Christianson | Elsevier BV | Physica C: Superconductivity | 2009
61ba9b473961c0f52fc51003 | Ba 0.6 K 0.4 Fe 2 As 2 | -93261270 |  | Ba 0.6 K 0.4 Fe 2 As 2 |  |  | Iron-pnictides, Pnictides |  |  |  | 22 K |  |  | body | paragraph | 3b8be5d954 | Inelastic neutron scattering studies of the spin and lattice dynamics in iron arsenide compounds | 10.1016/j.physc.2009.03.036 | R Osborn, S Rosenkranz, E A Goremychkin, A D Christianson | Elsevier BV | Physica C: Superconductivity | 2009
61ba9b473961c0f52fc51004 | Ba 0.6 K 0.4 Fe 2 As 2 | -127931824 |  | Ba 0.6 K 0.4 Fe 2 As 2 |  |  | Iron-pnictides, Pnictides |  |  |  | 50 K |  |  | body | paragraph | 3b8be5d954 | Inelastic neutron scattering studies of the spin and lattice dynamics in iron arsenide compounds | 10.1016/j.physc.2009.03.036 | R Osborn, S Rosenkranz, E A Goremychkin, A D Christianson | Elsevier BV | Physica C: Superconductivity | 2009
61ba9b473961c0f52fc51005 | Ba 0.6 K 0.4 Fe 2 As 2 | -127927606 |  | Ba 0.6 K 0.4 Fe 2 As 2 |  |  | Iron-pnictides, Pnictides |  |  |  | 38 K |  |  | body | figure | 3b8be5d954 | Inelastic neutron scattering studies of the spin and lattice dynamics in iron arsenide compounds | 10.1016/j.physc.2009.03.036 | R Osborn, S Rosenkranz, E A Goremychkin, A D Christianson | Elsevier BV | Physica C: Superconductivity | 2009
61ba9b473961c0f52fc51006 | Sr 0.6 K 0.4 Fe 2 As 2 | 528564224 |  | Sr 0.6 K 0.4 Fe 2 As 2 |  |  | Iron-pnictides, Pnictides |  |  |  | 32 K |  |  | body | paragraph | 3b8be5d954 | Inelastic neutron scattering studies of the spin and lattice dynamics in iron arsenide compounds | 10.1016/j.physc.2009.03.036 | R Osborn, S Rosenkranz, E A Goremychkin, A D Christianson | Elsevier BV | Physica C: Superconductivity | 2009
61ba9b473961c0f52fc51007 | BaFe 1.9 Ni 0.1 A 2 | -1990802533 |  | BaFe 1.9 Ni 0.1 A 2 |  |  | Alloys |  |  |  | 20 K |  |  | body | paragraph | 3b8be5d954 | Inelastic neutron scattering studies of the spin and lattice dynamics in iron arsenide compounds | 10.1016/j.physc.2009.03.036 | R Osborn, S Rosenkranz, E A Goremychkin, A D Christianson | Elsevier BV | Physica C: Superconductivity | 2009
61ba9b475cc438644dc51030 | lead (Pb) | -1588283162 | lead (Pb | Pb | [6 empty] | 7.2 K |  |  | body | paragraph | b84d536fff | Micron size superconducting quantum interference devices of lead (Pb) | 10.1088/1361-6668/aa51e3 | Sagar Paul, Sourav Biswas, Anjan K Gupta | IOP Publishing | Superconductor Science and Technology | 2016
61ba9b487c13e4f711c50fc9 | MgB 2 | 1386607922 |  | MgB 2 |  |  | Alloys, Borides |  |  |  | 39 K |  |  | body | paragraph | 8d51b1fceb | Search for incipient lattice instabilities inMgB2by anelastic spectroscopy | 10.1103/physrevb.64.132503 | F Cordero, R Cantelli, G Giunchi, S Ceresara | American Physical Society (APS) | Physical Review B | 2001
61ba9b485ad933a7cac50fb4 | LaO 0.5 F 0.5 BiS 2 | -1980574782 |  | LaO 0.5 F 0.5 BiS 2 |  |  | Chalcogenides, Oxides, Fluorides |  |  |  | 11.5 K |  |  | body | figure | 4ec55ef5ba | Material Development and Physical Properties of BiS2-Based Layered Compounds | 10.7566/jpsj.88.041001 | Yoshikazu Mizuguchi | Physical Society of Japan | Journal of the Physical Society of Japan | 2019
61ba9b485ad933a7cac50fb5 | LaO 0.5 F 0.5 BiS 2 | -2007526396 |  | LaO 0.5 F 0.5 BiS 2 |  |  | Chalcogenides, Oxides, Fluorides |  |  |  | 2.5 K |  |  | body | figure | 4ec55ef5ba | Material Development and Physical Properties of BiS2-Based Layered Compounds | 10.7566/jpsj.88.041001 | Yoshikazu Mizuguchi | Physical Society of Japan | Journal of the Physical Society of Japan | 2019
61ba9b485ad933a7cac50fb6 | Bi 4 O 4 S 3 | -876467123 |  | Bi 4 O 4 S 3 |  |  | Chalcogenides, Oxides |  |  |  | 4-6 K |  |  | body | figure | 4ec55ef5ba | Material Development and Physical Properties of BiS2-Based Layered Compounds | 10.7566/jpsj.88.041001 | Yoshikazu Mizuguchi | Physical Society of Japan | Journal of the Physical Society of Japan | 2019
61ba9b485ad933a7cac50fb7 | La 2 O 2 Bi 3 AgS 6 | -1478898643 |  | La 2 O 2 Bi 3 AgS 6 |  |  | Chalcogenides, Oxides |  |  |  | 0.5 K |  |  | body | paragraph | 4ec55ef5ba | Material Development and Physical Properties of BiS2-Based Layered Compounds | 10.7566/jpsj.88.041001 | Yoshikazu Mizuguchi | Physical Society of Japan | Journal of the Physical Society of Japan | 2019
61ba9b485ad933a7cac50fb8 | EuFBiS 2 | 196790719 |  | EuFBiS 2 |  |  | Chalcogenides, Fluorides |  |  |  | 0.3 K |  |  | body | paragraph | 4ec55ef5ba | Material Development and Physical Properties of BiS2-Based Layered Compounds | 10.7566/jpsj.88.041001 | Yoshikazu Mizuguchi | Physical Society of Japan | Journal of the Physical Society of Japan | 2019
61ba9b4871dd2853b1c51018 | UPd 2 Al 3 | 700081056 |  | UPd 2 Al 3 |  |  | Alloys |  |  |  | 1.9 K |  |  | body | paragraph | eb70fdd1a2 | Low-energy magnetic response of the noncentrosymmetric heavy-fermion superconductorCePt3Sistudied via inelastic neutron scattering | 10.1103/physrevb.78.184518 | B FÃ¥k, S Raymond, D Braithwaite, G Lapertot, J-M Mignot | American Physical Society (APS) | Physical Review B | 2008
61ba9b4871dd2853b1c51019 | CeCoIn 5 | -700978881 |  | CeCoIn 5 |  |  | Alloys |  |  |  | 2.3 K |  |  | body | paragraph | eb70fdd1a2 | Low-energy magnetic response of the noncentrosymmetric heavy-fermion superconductorCePt3Sistudied via inelastic neutron scattering | 10.1103/physrevb.78.184518 | B FÃ¥k, S Raymond, D Braithwaite, G Lapertot, J-M Mignot | American Physical Society (APS) | Physical Review B | 2008
61ba9b48e4552e90a8c51003 | Sr 2 RuO 4 | 1503607360 |  | Sr 2 RuO 4 |  |  | Oxides |  |  |  | 1.5K |  |  | body | paragraph | 2ce72bc6ce | SPATIAL FLUCTUATIONS OF THE ORDER PARAMETER IN A DISORDERED SUPERCONDUCTOR WITH p-WAVE PAIRING | 10.1142/s0217979202008130 | Grzegorz Litak | World Scientific Pub Co Pte Lt | International Journal of Modern Physics B | 2001
61ba9b4849d0b378c6c51003 | Cu x Bi 2 Se 3 | 357602627 |  | Cu x Bi 2 Se 3 |  |  | Chalcogenides |  |  |  | 3.8 K |  |  | body | paragraph | 1909cf98cd | Topological Crystalline Insulators and Topological Superconductors: From Concepts to Materials | 10.1146/annurev-conmatphys-031214-014501 | Yoichi Ando, Liang Fu | Annual Reviews | Annual Review of Condensed Matter Physics | 2015
61ba9b4849d0b378c6c51004 | SrTiO 3 | -465186798 |  | SrTiO 3 |  |  | Oxides |  |  |  | 0.5 K |  |  | body | paragraph | 1909cf98cd | Topological Crystalline Insulators and Topological Superconductors: From Concepts to Materials | 10.1146/annurev-conmatphys-031214-014501 | Yoichi Ando, Liang Fu | Annual Reviews | Annual Review of Condensed Matter Physics | 2015
61ba9b4849d0b378c6c51005 | Cu x Bi 2 Se 3 | 39880371 |  | Cu x Bi 2 Se 3 |  |  | Chalcogenides |  |  |  | 3.8 K |  |  | body | paragraph | 1909cf98cd | Topological Crystalline Insulators and Topological Superconductors: From Concepts to Materials | 10.1146/annurev-conmatphys-031214-014501 | Yoichi Ando, Liang Fu | Annual Reviews | Annual Review of Condensed Matter Physics | 2015
61ba9b49e4dc5fe1bac50fdb | (La 1-x Sr x )OFeAs | 406984209 |  | (La 1-x Sr x )OFeAs |  |  | Iron-pnictides, Oxides, Pnictides |  |  |  | 25 K |  |  | body | paragraph | 3217789c7f | Spectroscopic Studies of Quasiparticle Low-Energy Excitations in Cuprate and Iron-Based High-Temperature Superconductors | 10.1142/9789813270794_0002 | Nai-Chang Yeh | WORLD SCIENTIFIC |  | 2019
61ba9b49e4dc5fe1bac50fdc | x = 0.05 to 0.12 | 1256116896 | [7 empty] | x=0.05 to 0.12 | 26 K |  |  | body | paragraph | 3217789c7f | Spectroscopic Studies of Quasiparticle Low-Energy Excitations in Cuprate and Iron-Based High-Temperature Superconductors | 10.1142/9789813270794_0002 | Nai-Chang Yeh | WORLD SCIENTIFIC |  | 2019
61ba9b49e4dc5fe1bac50fdd | x = 0.12 | -291434273 | [7 empty] | x=0.12 | 20 K |  |  | body | paragraph | 3217789c7f | Spectroscopic Studies of Quasiparticle Low-Energy Excitations in Cuprate and Iron-Based High-Temperature Superconductors | 10.1142/9789813270794_0002 | Nai-Chang Yeh | WORLD SCIENTIFIC |  | 2019
61ba9b49e4dc5fe1bac50fde | YBa 2 Cu 3 O 7 (Y-123 | 1031139905 | Y-123 | YBa 2 Cu 3 O 7 |  |  | Oxides, Cuprates |  |  |  | 93 K |  |  | body | paragraph | 3217789c7f | Spectroscopic Studies of Quasiparticle Low-Energy Excitations in Cuprate and Iron-Based High-Temperature Superconductors | 10.1142/9789813270794_0002 | Nai-Chang Yeh | WORLD SCIENTIFIC |  | 2019
61ba9b49e4dc5fe1bac50fdf | optimally doped Bi-2212 | 544498582 | Bi-2212 |  | optimally doped | [5 empty] | 92 K |  |  | body | paragraph | 3217789c7f | Spectroscopic Studies of Quasiparticle Low-Energy Excitations in Cuprate and Iron-Based High-Temperature Superconductors | 10.1142/9789813270794_0002 | Nai-Chang Yeh | WORLD SCIENTIFIC |  | 2019
61ba9b49e4dc5fe1bac50fe0 | Ca 2 Cu 3 O x (Hg-1223 | 68513941 | Hg-1223 | Ca 2 Cu 3 O x |  |  | Oxides, Cuprates |  |  |  | 133 K |  |  | body | figure | 3217789c7f | Spectroscopic Studies of Quasiparticle Low-Energy Excitations in Cuprate and Iron-Based High-Temperature Superconductors | 10.1142/9789813270794_0002 | Nai-Chang Yeh | WORLD SCIENTIFIC |  | 2019
61ba9b49e4dc5fe1bac50fe1 | CsFe 2 As 2 | -2045873531 |  | CsFe 2 As 2 |  |  | Iron-pnictides, Pnictides |  |  |  | 3.8 and 2.6 K |  |  | body | paragraph | 3217789c7f | Spectroscopic Studies of Quasiparticle Low-Energy Excitations in Cuprate and Iron-Based High-Temperature Superconductors | 10.1142/9789813270794_0002 | Nai-Chang Yeh | WORLD SCIENTIFIC |  | 2019
61ba9b49e4dc5fe1bac50fe2 | La-112 | 1542379319 | La-112 | [7 empty] | 43 K |  |  | body | figure | 3217789c7f | Spectroscopic Studies of Quasiparticle Low-Energy Excitations in Cuprate and Iron-Based High-Temperature Superconductors | 10.1142/9789813270794_0002 | Nai-Chang Yeh | WORLD SCIENTIFIC |  | 2019
61ba9b49e4dc5fe1bac50fe3 | YBa 2 Cu 3 O 7 | 1270436804 |  | YBa 2 Cu 3 O 7 |  |  | Oxides, Cuprates |  |  |  | 93 K |  |  | body | figure | 3217789c7f | Spectroscopic Studies of Quasiparticle Low-Energy Excitations in Cuprate and Iron-Based High-Temperature Superconductors | 10.1142/9789813270794_0002 | Nai-Chang Yeh | WORLD SCIENTIFIC |  | 2019
61ba9b49e4dc5fe1bac50fe4 | x = 0.06 | -659798946 | [7 empty] | x=0.06 | 14 K |  |  | body | figure | 3217789c7f | Spectroscopic Studies of Quasiparticle Low-Energy Excitations in Cuprate and Iron-Based High-Temperature Superconductors | 10.1142/9789813270794_0002 | Nai-Chang Yeh | WORLD SCIENTIFIC |  | 2019
61ba9b49e4dc5fe1bac50fe5 | 3% Ni | -767307292 |  |  | 3% Ni | [5 empty] | below 4 K |  |  | body | paragraph | 3217789c7f | Spectroscopic Studies of Quasiparticle Low-Energy Excitations in Cuprate and Iron-Based High-Temperature Superconductors | 10.1142/9789813270794_0002 | Nai-Chang Yeh | WORLD SCIENTIFIC |  | 2019
61ba9b49e4dc5fe1bac50fe6 | A x Fe 2âˆ’y Se 2 (where A = K, Cs, Tl) | -1812471218 |  | A x Fe 2âˆ’y Se 2 |  |  | Alloys |  |  | A=K, Cs, Tl | 8 K |  |  | body | paragraph | 3217789c7f | Spectroscopic Studies of Quasiparticle Low-Energy Excitations in Cuprate and Iron-Based High-Temperature Superconductors | 10.1142/9789813270794_0002 | Nai-Chang Yeh | WORLD SCIENTIFIC |  | 2019
61ba9b49e4dc5fe1bac50fe7 | (Y 0.7 Ca 0.3 )Ba 2 Cu 3 O 7 | 64290015 |  | (Y 0.7 Ca 0.3 )Ba 2 Cu 3 O 7 |  |  | Oxides, Cuprates |  |  |  | 78 K |  |  | body | figure | 3217789c7f | Spectroscopic Studies of Quasiparticle Low-Energy Excitations in Cuprate and Iron-Based High-Temperature Superconductors | 10.1142/9789813270794_0002 | Nai-Chang Yeh | WORLD SCIENTIFIC |  | 2019
61ba9b49e4dc5fe1bac50fe8 | HgBa 2 Ca 4 Cu 5 O x (Hg-1245 | 1037753782 | Hg-1245 | HgBa 2 Ca 4 Cu 5 O x |  |  | Oxides, Cuprates |  |  |  | 108 K |  |  | body | figure | 3217789c7f | Spectroscopic Studies of Quasiparticle Low-Energy Excitations in Cuprate and Iron-Based High-Temperature Superconductors | 10.1142/9789813270794_0002 | Nai-Chang Yeh | WORLD SCIENTIFIC |  | 2019
61ba9b49e4dc5fe1bac50fe9 | M = Li or Na | -2027185760 | [7 empty] | M=Li, Na | 20 K |  |  | body | paragraph | 3217789c7f | Spectroscopic Studies of Quasiparticle Low-Energy Excitations in Cuprate and Iron-Based High-Temperature Superconductors | 10.1142/9789813270794_0002 | Nai-Chang Yeh | WORLD SCIENTIFIC |  | 2019
61ba9b49e4dc5fe1bac50fea | electron-doped 122 | 671731421 | electron-doped 122 | [7 empty] | 24 K |  |  | body | paragraph | 3217789c7f | Spectroscopic Studies of Quasiparticle Low-Energy Excitations in Cuprate and Iron-Based High-Temperature Superconductors | 10.1142/9789813270794_0002 | Nai-Chang Yeh | WORLD SCIENTIFIC |  | 2019
61ba9b49e4dc5fe1bac50feb | HgBa 2 Ca 3 Cu 4 O x (Hg-1234 | -86102180 | Hg-1234 | HgBa 2 Ca 3 Cu 4 O x |  |  | Oxides, Cuprates |  |  |  | 125 K |  |  | body | figure | 3217789c7f | Spectroscopic Studies of Quasiparticle Low-Energy Excitations in Cuprate and Iron-Based High-Temperature Superconductors | 10.1142/9789813270794_0002 | Nai-Chang Yeh | WORLD SCIENTIFIC |  | 2019
61ba9b49e4dc5fe1bac50fec | in -FeSe | 2112937227 | in -FeSe | [7 empty] | 8 K |  |  | body | paragraph | 3217789c7f | Spectroscopic Studies of Quasiparticle Low-Energy Excitations in Cuprate and Iron-Based High-Temperature Superconductors | 10.1142/9789813270794_0002 | Nai-Chang Yeh | WORLD SCIENTIFIC |  | 2019
61ba9b49e4dc5fe1bac50fed | 2% Ni | 336834511 |  |  | 2% Ni | [5 empty] | 43 K |  |  | body | paragraph | 3217789c7f | Spectroscopic Studies of Quasiparticle Low-Energy Excitations in Cuprate and Iron-Based High-Temperature Superconductors | 10.1142/9789813270794_0002 | Nai-Chang Yeh | WORLD SCIENTIFIC |  | 2019
61ba9b49e4dc5fe1bac50fee | (Y 0.7 Ca 0.3 )Ba 2 Cu 3 O 7 | -392014631 |  | (Y 0.7 Ca 0.3 )Ba 2 Cu 3 O 7 |  |  | Oxides, Cuprates |  |  |  | 78 K |  |  | body | paragraph | 3217789c7f | Spectroscopic Studies of Quasiparticle Low-Energy Excitations in Cuprate and Iron-Based High-Temperature Superconductors | 10.1142/9789813270794_0002 | Nai-Chang Yeh | WORLD SCIENTIFIC |  | 2019
61ba9b49e4dc5fe1bac50fef | SrCuO 2 | 1831671650 |  | SrCuO 2 |  |  | Oxides, Cuprates |  |  |  | 18 K |  |  | body | paragraph | 3217789c7f | Spectroscopic Studies of Quasiparticle Low-Energy Excitations in Cuprate and Iron-Based High-Temperature Superconductors | 10.1142/9789813270794_0002 | Nai-Chang Yeh | WORLD SCIENTIFIC |  | 2019
61ba9b49fa2141a3e5c50ffb | YBCO | 1222075839 | YBCO | [7 empty] | 93 K |  |  | body | paragraph | bac5462894 | Thermal fluctuations and disorder effects in vortex lattices | 10.1103/physrevb.60.10460 | Dingping Li, Baruch Rosenstein | American Physical Society (APS) | Physical Review B | 1999
61ba9b4a1b93c0c6bec51059 | YBa 2 Cu 3 O 6.95 | -927676828 |  | YBa 2 Cu 3 O 6.95 |  |  | Oxides, Cuprates |  |  |  | 93 K |  |  | body | paragraph | 18e80a3ce3 | Superconductivity at Ð¢â‰ˆ200 K in Bismuth Cuprates Synthesized Using Solar Energy
61ba9b4a1b93c0c6bec5105a | Bi/Pb (2.2:4.5) with Ð¢ Ð¡ =181 | 641847003 |  | Bi/Pb (2.2:4.5 |  |  | Alloys |  |  | Ð¡=181 | 230 K |  |  | body | figure | 18e80a3ce3 | Superconductivity at Ð¢â‰ˆ200 K in Bismuth Cuprates Synthesized Using Solar Energy
61ba9b4aef148cdddfc51036 | Î´ between 0.125 and 0.15 | -2120044137 | [7 empty] | Î´=0.125, 0.15 | 108 K |  |  | body | paragraph | 438ebb937b | Pairing-fluctuation effect in d-wave superconductivity | 10.1088/0953-8984/15/21/103 | Xin-Zhong Yan | IOP Publishing | Journal of Physics: Condensed Matter | 2011
61ba9b4ac2c99830dec51036 | YBCO thin film | 1048971509 | YBCO |  |  | thin film |  |  |  |  | 230 K |  |  | body | paragraph | 76ab6d3a04 | Comparatively high in-field critical current in type-II superconductors from heterogeneous columnar pins: A molecular dynamics study | 10.1016/j.physc.2009.08.008 | J P Rodriguez, E J Oswald | Elsevier BV | Physica C: Superconductivity | 2014
61ba9b4a720b8b3d36c50fdb | thin films of Nd 0.8 Sr 0.2 NiO 2 | -570217164 |  | Nd 0.8 Sr 0.2 NiO 2 |  | thin films | Oxides |  |  |  | 10 K |  |  | body | paragraph | 09a314e5ff | Orbital and Spin Character of Doped Carriers in Infinite-Layer Nickelates |  | M Rossi, H Lu, A Nag, D Li, M Osada, K Lee, B Y Wang, S Agrestini, M Garcia-Fernandez, Y.-D Chuang, Z X Shen, H Y Hwang, B Moritz, Ke-Jin Zhou, T P Devereaux, W S Lee |  |  | 2020
61ba9b4a720b8b3d36c50fdc | 0.225 | 1386327539 | [8 empty] | 10 K |  |  | body | paragraph | 09a314e5ff | Orbital and Spin Character of Doped Carriers in Infinite-Layer Nickelates |  | M Rossi, H Lu, A Nag, D Li, M Osada, K Lee, B Y Wang, S Agrestini, M Garcia-Fernandez, Y.-D Chuang, Z X Shen, H Y Hwang, B Moritz, Ke-Jin Zhou, T P Devereaux, W S Lee |  |  | 2020
61ba9b4a7b1a7abb24c50ff5 | amorphous N b 1âˆ’x O x film | 535093755 |  | N b 1âˆ’x O x |  | film | Alloys |  |  |  | 2.37 K |  |  | body |  | 724d09e781 | Comparison of the fluctuation influence on the resistive properties of the mixed state of Bi2Sr2CaCu2O8+xand of thin films of conventional superconductor | 10.1088/0953-2048/12/7/307 | A V Nikulov, E Milani, G Balestrino, V A Oboznov | IOP Publishing | Superconductor Science and Technology | 1999
61ba9b4a7b1a7abb24c50ff6 | x > 0.2 | 1091110124 | [7 empty] | x=> 0.2 | 2 K |  |  | body | paragraph | 724d09e781 | Comparison of the fluctuation influence on the resistive properties of the mixed state of Bi2Sr2CaCu2O8+xand of thin films of conventional superconductor | 10.1088/0953-2048/12/7/307 | A V Nikulov, E Milani, G Balestrino, V A Oboznov | IOP Publishing | Superconductor Science and Technology | 1999
61ba9b4a7b1a7abb24c50ff7 | Gi 2D â‰ƒ 0.0001) | 1470966943 |  | Gi 2D |  |  | Alloys |  |  |  | 5.7 K |  |  | body |  | 724d09e781 | Comparison of the fluctuation influence on the resistive properties of the mixed state of Bi2Sr2CaCu2O8+xand of thin films of conventional superconductor | 10.1088/0953-2048/12/7/307 | A V Nikulov, E Milani, G Balestrino, V A Oboznov | IOP Publishing | Superconductor Science and Technology | 1999
61ba9b4a7b1a7abb24c50ff8 | Bi 2 Sr 2 CaCu 2 O 8+x | -123428785 |  | Bi 2 Sr 2 CaCu 2 O 8+x |  |  | Alloys |  |  |  | 79 K |  |  | body |  | 724d09e781 | Comparison of the fluctuation influence on the resistive properties of the mixed state of Bi2Sr2CaCu2O8+xand of thin films of conventional superconductor | 10.1088/0953-2048/12/7/307 | A V Nikulov, E Milani, G Balestrino, V A Oboznov | IOP Publishing | Superconductor Science and Technology | 1999
61ba9b4a783c1e8128c510f9 | YBCO | 1143136006 | YBCO | [7 empty] | 90 K |  |  | body | paragraph | 08866efe91 | Memory-functionality superconductor/ferromagnet/superconductor junctions based on the high- Tc cuprate superconductors YBa2Cu3O7âˆ’x and the colossal magnetoresistive manganite ferromagnets La2/3X1/3MnO3+Î´(X=Ca,Sr) | 10.1103/physrevb.99.214510 | R De AndrÃ©s Prada, T Golod, O M Kapran, E A Borodianskyi, Ch H Bernhard, V M Krasnov | American Physical Society (APS) | Physical Review B | 2019
61ba9b4a783c1e8128c510fa | YBCO | 1241326828 | YBCO | [7 empty] | 90 K |  |  | body | paragraph | 08866efe91 | Memory-functionality superconductor/ferromagnet/superconductor junctions based on the high- Tc cuprate superconductors YBa2Cu3O7âˆ’x and the colossal magnetoresistive manganite ferromagnets La2/3X1/3MnO3+Î´(X=Ca,Sr) | 10.1103/physrevb.99.214510 | R De AndrÃ©s Prada, T Golod, O M Kapran, E A Borodianskyi, Ch H Bernhard, V M Krasnov | American Physical Society (APS) | Physical Review B | 2019
61ba9b4a85fc223534c50fcc | amorphous Pb 0.9 Cu 0.1 | 1363549802 |  | Pb 0.9 Cu 0.1 |  |  | Alloys |  |  |  | 6.5K |  |  | body | paragraph | 25ca472dca | Unified theory of vibrational spectra in hard amorphous materials | 10.1103/physrevresearch.2.013267 | Matteo Baggioli, Alessio Zaccone | American Physical Society (APS) | Physical Review Research | 2020
61ba9b4a85fc223534c50fcd | pure Pb) | 770767946 |  |  | pure Pb | [5 empty] | 7.2K |  |  | body | paragraph | 25ca472dca | Unified theory of vibrational spectra in hard amorphous materials | 10.1103/physrevresearch.2.013267 | Matteo Baggioli, Alessio Zaccone | American Physical Society (APS) | Physical Review Research | 2020
61ba9b4a07932c08a9c51052 | NbSe 2 | 20883901 |  | NbSe 2 |  |  | Chalcogenides |  |  |  | 7.1K |  |  | body | paragraph | 0275f4c3b5 | Kramerâ€“Pesch Effect in Chiralp-Wave Superconductors | 10.1143/jpsj.70.3368 | Yusuke Kato, Nobuhiko Hayashi | Physical Society of Japan | Journal of the Physical Society of Japan | 2001
61ba9b4a2c886f0fe6c50fe4 | NaFeAs | 1106376183 |  | NaFeAs |  |  | Iron-pnictides, Pnictides |  |  |  | 10 K | magnetic susceptibility |  | body | figure | d13d52ffd2 | Control of the Competition between a Magnetic Phase and a Superconducting Phase in Cobalt-Doped and Nickel-Doped NaFeAs Using Electron Count | 10.1103/physrevlett.104.057007 | Dinah R Parker, Matthew J P Smith, Tom Lancaster, Andrew J Steele, Isabel Franke, Peter J Baker, Francis L Pratt, Michael J Pitcher, Stephen J Blundell, Simon J Clarke | American Physical Society (APS) | Physical Review Letters | 2010
61ba9b4a2c886f0fe6c50fe5 | NaFe 0.975 Co 0.025 | 541220506 |  | NaFe 0.975 Co 0.025 |  |  | Alloys |  |  |  | 21 K |  |  | body | paragraph | d13d52ffd2 | Control of the Competition between a Magnetic Phase and a Superconducting Phase in Cobalt-Doped and Nickel-Doped NaFeAs Using Electron Count | 10.1103/physrevlett.104.057007 | Dinah R Parker, Matthew J P Smith, Tom Lancaster, Andrew J Steele, Isabel Franke, Peter J Baker, Francis L Pratt, Michael J Pitcher, Stephen J Blundell, Simon J Clarke | American Physical Society (APS) | Physical Review Letters | 2010
61ba9b4b5cc438644dc51032 | La 1.88 Sr 0.12 CuO 4 single crystals | 1246547568 |  | La 1.88 Sr 0.12 CuO 4 |  | single crystals | Oxides, Cuprates |  |  |  | 27 K |  |  | body | paragraph | ac3432dd3f | Disentangling Intertwined Quantum States in a Prototypical Cuprate Superconductor |  | J Choi, Q Wang, S JÃ¶hr, N B Christensen, J KÃ¼spert, D Bucher, D Biscette, M HÃ¼cker, T Kurosawa, N Momono, M Oda, O Ivashko, M V Zimmermann, M Janoschek, J Chang |  |  | 2020
61ba9b4b11af647618c50fbc | optimally doped YBCO | 912274339 | YBCO |  | optimally doped | [5 empty] | 91.5 K |  |  | body | figure | 1abbcd01a6 | Four-Unit-Cell Superstructure in the Optimally DopedYBa2Cu3O6.92Superconductor | 10.1103/physrevlett.93.157008 | Zahirul Islam, X Liu, S K Sinha, J C Lang, S C Moss, D Haskel, G Srajer, P Wochner, D R Lee, D R Haeffner, U Welp | American Physical Society (APS) | Physical Review Letters | 2013
61ba9b4be4552e90a8c51005 | x = 0.2 | -2066971035 | [7 empty] | x=0.2 | 20 K |  | 0.75 GPa | header | abstract | ca8bb05d22 | Effect of Co doping and hydrostatic pressure on SrFe2As2 | 10.1002/pssb.201600154 | E Lengyel, M Kumar, W Schnelle, A Leithe-Jasper, M Nicklas | Wiley | physica status solidi (b) | 2016
61ba9b4c3136e52869c51018 | Sr 2 RuO 4 | 1570978662 |  | Sr 2 RuO 4 |  |  | Oxides |  |  |  | 1.50 K |  |  | body | paragraph | 8e869c003a | Improved Single-Crystal Growth of Sr2RuO4 | 10.3390/condmat4010006 | Jake S Bobowski, Naoki Kikugawa, Takuto Miyoshi, Haruki Suwa, Han-Shu Xu, Shingo Yonezawa, Dmitry A Sokolov, Andrew P Mackenzie, Yoshiteru Maeno | MDPI AG | Condensed Matter | 2018
61ba9b4c3136e52869c51019 | Sr 2 RuO 4 | 1565204220 |  | Sr 2 RuO 4 |  |  | Oxides |  |  |  | 3.5 K |  |  | body | paragraph | 8e869c003a | Improved Single-Crystal Growth of Sr2RuO4 | 10.3390/condmat4010006 | Jake S Bobowski, Naoki Kikugawa, Takuto Miyoshi, Haruki Suwa, Han-Shu Xu, Shingo Yonezawa, Dmitry A Sokolov, Andrew P Mackenzie, Yoshiteru Maeno | MDPI AG | Condensed Matter | 2018
61ba9b4cc2c99830dec51037 | Pt-doped 10-3-8 | 388465107 | 2008-03-10 |  | Pt | [5 empty] | 11 K |  |  | body | paragraph | 581ffe5a6a | Superconducting properties and pseudogap from preformed Cooper pairs in the triclinic(CaFe1âˆ’xPtxAs)10Pt3As8 | 10.1103/physrevb.91.104515 | M A Surmach, F BrÃ¼ckner, S Kamusella, R Sarkar, P Y Portnichenko, J T Park, G Ghambashidze, H Luetkens, P K Biswas, W J Choi, Y I Seo, Y S Kwon, H-H Klauss, D S Inosov | American Physical Society (APS) | Physical Review B | 2015
61ba9b4cc2c99830dec51038 | undoped 10-3-8 | -403895776 |  |  | undoped 10-3-8 | [5 empty] | 8.5 K |  | 4.1 GPa | body | paragraph | 581ffe5a6a | Superconducting properties and pseudogap from preformed Cooper pairs in the triclinic(CaFe1âˆ’xPtxAs)10Pt3As8 | 10.1103/physrevb.91.104515 | M A Surmach, F BrÃ¼ckner, S Kamusella, R Sarkar, P Y Portnichenko, J T Park, G Ghambashidze, H Luetkens, P K Biswas, W J Choi, Y I Seo, Y S Kwon, H-H Klauss, D S Inosov | American Physical Society (APS) | Physical Review B | 2015
61ba9b4cc2c99830dec51039 | 10-4-8 sam- ple | -1428858187 | 10-4-8 sam- ple | [7 empty] | 30 K |  |  | body | paragraph | 581ffe5a6a | Superconducting properties and pseudogap from preformed Cooper pairs in the triclinic(CaFe1âˆ’xPtxAs)10Pt3As8 | 10.1103/physrevb.91.104515 | M A Surmach, F BrÃ¼ckner, S Kamusella, R Sarkar, P Y Portnichenko, J T Park, G Ghambashidze, H Luetkens, P K Biswas, W J Choi, Y I Seo, Y S Kwon, H-H Klauss, D S Inosov | American Physical Society (APS) | Physical Review B | 2015
61ba9b4c720b8b3d36c50fdd | x 0.24 | 945370193 | [7 empty] | x=0.24 | 1 K |  |  | body | figure | 6a2e446475 | Anomalously sharp superconducting transitions in overdopedLa2âˆ’xSrxCuO4films | 10.1103/physrevb.82.214513 | Thomas R Lemberger, I Hetel, A Tsukada, M Naito | American Physical Society (APS) | Physical Review B | 2010
61ba9b4c720b8b3d36c50fde | LSCO | -1309842731 | LSCO | [7 empty] | 44 K |  |  | body | paragraph | 6a2e446475 | Anomalously sharp superconducting transitions in overdopedLa2âˆ’xSrxCuO4films | 10.1103/physrevb.82.214513 | Thomas R Lemberger, I Hetel, A Tsukada, M Naito | American Physical Society (APS) | Physical Review B | 2010
61ba9b4c720b8b3d36c50fdf | 0.297 â‰¤ x â‰¤ 0.300 | 1671739080 | [7 empty] | x=â‰¤ 0.300 | 0.K |  |  | body | paragraph | 6a2e446475 | Anomalously sharp superconducting transitions in overdopedLa2âˆ’xSrxCuO4films | 10.1103/physrevb.82.214513 | Thomas R Lemberger, I Hetel, A Tsukada, M Naito | American Physical Society (APS) | Physical Review B | 2010
61ba9b4c720b8b3d36c50fe0 | x 0.15 | 1360007082 | [7 empty] | x=0.15 | 44 K |  |  | body | paragraph | 6a2e446475 | Anomalously sharp superconducting transitions in overdopedLa2âˆ’xSrxCuO4films | 10.1103/physrevb.82.214513 | Thomas R Lemberger, I Hetel, A Tsukada, M Naito | American Physical Society (APS) | Physical Review B | 2010
61ba9b4c720b8b3d36c50fe1 | overdoped LSCO | 1078613246 | LSCO |  | overdoped | [5 empty] | 40 K |  |  | body | paragraph | 6a2e446475 | Anomalously sharp superconducting transitions in overdopedLa2âˆ’xSrxCuO4films | 10.1103/physrevb.82.214513 | Thomas R Lemberger, I Hetel, A Tsukada, M Naito | American Physical Society (APS) | Physical Review B | 2010
61ba9b4c720b8b3d36c50fe2 | doping x 0.30 | 159164908 | [7 empty] | x=0.30 | 2 K |  |  | body | paragraph | 6a2e446475 | Anomalously sharp superconducting transitions in overdopedLa2âˆ’xSrxCuO4films | 10.1103/physrevb.82.214513 | Thomas R Lemberger, I Hetel, A Tsukada, M Naito | American Physical Society (APS) | Physical Review B | 2010
61ba9b4d2227d4ac07c51006 | URu 2 Si 2 | 2058197099 |  | URu 2 Si 2 |  |  | Alloys |  |  |  | 1.4 K |  | ambient pressure | body | paragraph | 5c4f61f186 | Cyclotron resonance study of quasiparticle mass and scattering rate in the hidden-order and superconducting phases ofURu2Si2 | 10.1103/physrevb.88.245131 | S Tonegawa, K Hashimoto, K Ikada, Y Tsuruhara, Y-H Lin, H Shishido, Y Haga, T D Matsuda, E Yamamoto, Y Onuki, H Ikeda, Y Matsuda, T Shibauchi | American Physical Society (APS) | Physical Review B | 2013
61ba9b4d11af647618c50fbd | PbTaS 2 | -1980767202 |  | PbTaS 2 |  |  | Chalcogenides |  |  |  | 2.6 K |  |  | body | paragraph | 038215c0ea | Topological crystalline insulator state with type-II Dirac fermions in transition metal dipnictides | 10.1103/physrevb.100.205118 | Baokai Wang, Bahadur Singh, Barun Ghosh, Wei-Chi Chiu, M Mofazzel Hosen, Qitao Zhang, Li Ying, Madhab Neupane, Amit Agarwal, Hsin Lin, Arun Bansil | American Physical Society (APS) | Physical Review B | 2021
61ba9b4d11af647618c50fbe | Pb 1/3 TaS 2 | 2052079588 |  | Pb 1/3 TaS 2 |  |  | Alloys |  |  |  | 2.8 K |  |  | body | paragraph | 038215c0ea | Topological crystalline insulator state with type-II Dirac fermions in transition metal dipnictides | 10.1103/physrevb.100.205118 | Baokai Wang, Bahadur Singh, Barun Ghosh, Wei-Chi Chiu, M Mofazzel Hosen, Qitao Zhang, Li Ying, Madhab Neupane, Amit Agarwal, Hsin Lin, Arun Bansil | American Physical Society (APS) | Physical Review B | 2021
61ba9b4d11af647618c50fbf | 2H-TaS 2 | -911561045 |  | 2H-TaS 2 |  |  | Alloys |  |  |  | 0.8 K |  |  | body | paragraph | 038215c0ea | Topological crystalline insulator state with type-II Dirac fermions in transition metal dipnictides | 10.1103/physrevb.100.205118 | Baokai Wang, Bahadur Singh, Barun Ghosh, Wei-Chi Chiu, M Mofazzel Hosen, Qitao Zhang, Li Ying, Madhab Neupane, Amit Agarwal, Hsin Lin, Arun Bansil | American Physical Society (APS) | Physical Review B | 2021
61ba9b4d11af647618c50fc0 | Pb 1/3 TaS2 | 274852440 |  | Pb 1/3 TaS2 |  |  | Alloys |  |  |  | 2.8 K |  |  | header | abstract | 038215c0ea | Topological crystalline insulator state with type-II Dirac fermions in transition metal dipnictides | 10.1103/physrevb.100.205118 | Baokai Wang, Bahadur Singh, Barun Ghosh, Wei-Chi Chiu, M Mofazzel Hosen, Qitao Zhang, Li Ying, Madhab Neupane, Amit Agarwal, Hsin Lin, Arun Bansil | American Physical Society (APS) | Physical Review B | 2021
61ba9b4da01e2beb09c51050 | TTF-CuBDT | -510747965 | TTF-CuBDT | [7 empty] | 12K |  |  | body |  | 9f798588c5 | S=12chains and spin-Peierls transition in TiOCl | 10.1103/physrevb.67.020405 | Alexander Seidel, Chris A Marianetti, F C Chou, Gerbrand Ceder, Patrick A Lee | American Physical Society (APS) | Physical Review B | 2014
61ba9b4da01e2beb09c51051 | CuGeO 3 | -575031426 |  | CuGeO 3 |  |  | Oxides, Cuprates |  |  |  | 14K |  |  | body |  | 9f798588c5 | S=12chains and spin-Peierls transition in TiOCl | 10.1103/physrevb.67.020405 | Alexander Seidel, Chris A Marianetti, F C Chou, Gerbrand Ceder, Patrick A Lee | American Physical Society (APS) | Physical Review B | 2014
61ba9b4e0cb3d3a5e6c50ff6 | MGB11-1S | -19254856 |  | MGB11-1S |  |  | Alloys |  |  |  | 70 K |  |  | body | paragraph | 66ad717920 | Thermal conductivity ofMgB2in the superconducting state | 10.1103/physrevb.67.064505 | M Putti, V Braccini, E Galleani Dâ€™agliano, F Napoli, I Pallecchi, A S Siri, P Manfrinetti, A Palenzona | American Physical Society (APS) | Physical Review B | 2013
61ba9b4ed52116ffe1c51031 | SrPt 3 P | -653077753 |  | SrPt 3 P |  |  | Pnictides |  |  |  | 8.5 K |  |  | body | paragraph | 76e5b71d81 | Pairing of weakly correlated electrons in the platinum-based centrosymmetric superconductorSrPt3P | 10.1103/physrevb.91.245143 | T Shiroka, M Pikulski, N D Zhigadlo, B Batlogg, J Mesot, H-R Ott | American Physical Society (APS) | Physical Review B | 2015
61ba9b4ed52116ffe1c51032 | LaPt 3 Si | 726145074 |  | LaPt 3 Si |  |  | Alloys |  |  |  | 0.6 K |  |  | body | paragraph | 76e5b71d81 | Pairing of weakly correlated electrons in the platinum-based centrosymmetric superconductorSrPt3P | 10.1103/physrevb.91.245143 | T Shiroka, M Pikulski, N D Zhigadlo, B Batlogg, J Mesot, H-R Ott | American Physical Society (APS) | Physical Review B | 2015
61ba9b4ed52116ffe1c51033 | LaPt 3 P | -1562994000 |  | LaPt 3 P |  |  | Pnictides |  |  |  | 1.5 K |  |  | body | paragraph | 76e5b71d81 | Pairing of weakly correlated electrons in the platinum-based centrosymmetric superconductorSrPt3P | 10.1103/physrevb.91.245143 | T Shiroka, M Pikulski, N D Zhigadlo, B Batlogg, J Mesot, H-R Ott | American Physical Society (APS) | Physical Review B | 2015
61ba9b4ed52116ffe1c51034 | SrPt 3 P | -497145360 |  | SrPt 3 P |  |  | Pnictides |  |  |  | 8.5 K | magnetic susceptibility |  | body | paragraph | 76e5b71d81 | Pairing of weakly correlated electrons in the platinum-based centrosymmetric superconductorSrPt3P | 10.1103/physrevb.91.245143 | T Shiroka, M Pikulski, N D Zhigadlo, B Batlogg, J Mesot, H-R Ott | American Physical Society (APS) | Physical Review B | 2015
61ba9b4ed52116ffe1c51035 | CePt 3 Si | 2029321287 |  | CePt 3 Si |  |  | Alloys |  |  |  | 0.75 K |  |  | body | paragraph | 76e5b71d81 | Pairing of weakly correlated electrons in the platinum-based centrosymmetric superconductorSrPt3P | 10.1103/physrevb.91.245143 | T Shiroka, M Pikulski, N D Zhigadlo, B Batlogg, J Mesot, H-R Ott | American Physical Society (APS) | Physical Review B | 2015
61ba9b4e783c1e8128c510fc | CHBr 3 | -1025171759 |  | CHBr 3 |  |  | Hydrides, Carbides |  |  |  | 117K |  |  | body | paragraph | 884d204044 | Intercalation and high temperature superconductivity of fullerides | 10.1140/epjb/e20020058 | A Bill, V Z Kresin | Springer Science and Business Media LLC | The European Physical Journal B | 2001
61ba9b4e783c1e8128c510fd | CHCl 3 | -714858244 |  | CHCl 3 |  |  | Hydrides, Carbides |  |  |  | 80K |  |  | body | paragraph | 884d204044 | Intercalation and high temperature superconductivity of fullerides | 10.1140/epjb/e20020058 | A Bill, V Z Kresin | Springer Science and Business Media LLC | The European Physical Journal B | 2001
61ba9b4e6a35f302ddc5101f | Li 2 Pd 3 B | 621443409 |  | Li 2 Pd 3 B |  |  | Alloys, Borides |  |  |  | 7 K |  |  | body | paragraph | ff1be50439 | Superconductivity of the ternary borideLi2Pd3Bprobed byB11NMR | 10.1103/physrevb.71.220505 | M Nishiyama, Y Inada, Guo-Qing Zheng | American Physical Society (APS) | Physical Review B | 2005
61ba9b4e6a35f302ddc51020 | MgCNi 3 | -1528670107 |  | MgCNi 3 |  |  | Carbides |  |  |  | 8 K |  |  | body | paragraph | ff1be50439 | Superconductivity of the ternary borideLi2Pd3Bprobed byB11NMR | 10.1103/physrevb.71.220505 | M Nishiyama, Y Inada, Guo-Qing Zheng | American Physical Society (APS) | Physical Review B | 2005
61ba9b4e6a35f302ddc51021 | MgB 2 4 | 607857776 |  | MgB 2 4 |  |  | Alloys |  |  |  | 40 K |  |  | body | paragraph | ff1be50439 | Superconductivity of the ternary borideLi2Pd3Bprobed byB11NMR | 10.1103/physrevb.71.220505 | M Nishiyama, Y Inada, Guo-Qing Zheng | American Physical Society (APS) | Physical Review B | 2005
61ba9b4e3961c0f52fc5100b | overdoped Y123 | -244725367 | Y123 | Y123Y123 | overdoped | [5 empty] | 90.7 K |  |  | body | paragraph | ec06a4a540 | The Effect of Chemical Doping and Hydrostatic Pressure on T c of Y 1-y Ca y Ba 2 Cu 3 O x Single Crystals |  | S I Schlachter Ab, W H Fietz, K Grube, Th Wolf, B Obst, P Schweiss, M KlÃ¤ser, Forschungszentrum Karlsruhe
61ba9b4e3961c0f52fc5100c | optimally doped sample YBa 2 Cu 3 O x | -675255547 |  | YBa 2 Cu 3 O x | optimally doped |  | Oxides, Cuprates |  |  |  | 91.8 K |  |  | body | paragraph | ec06a4a540 | The Effect of Chemical Doping and Hydrostatic Pressure on T c of Y 1-y Ca y Ba 2 Cu 3 O x Single Crystals |  | S I Schlachter Ab, W H Fietz, K Grube, Th Wolf, B Obst, P Schweiss, M KlÃ¤ser, Forschungszentrum Karlsruhe
61ba9b4e3961c0f52fc5100d | Y(Ba 0.9 La 0.1 ) 2 Cu 3 O 7 | -428147226 |  | Y(Ba 0.9 La 0.1 ) 2 Cu 3 O 7 |  |  | Oxides, Cuprates |  |  |  | 91.8 K |  |  | body | paragraph | ec06a4a540 | The Effect of Chemical Doping and Hydrostatic Pressure on T c of Y 1-y Ca y Ba 2 Cu 3 O x Single Crystals |  | S I Schlachter Ab, W H Fietz, K Grube, Th Wolf, B Obst, P Schweiss, M KlÃ¤ser, Forschungszentrum Karlsruhe
61ba9b4e3961c0f52fc5100e | Y123 sample doped with 7% La | 1258121798 | Y123 | Y123Y123 | 7% La | [5 empty] | 94.2 K |  |  | body | paragraph | ec06a4a540 | The Effect of Chemical Doping and Hydrostatic Pressure on T c of Y 1-y Ca y Ba 2 Cu 3 O x Single Crystals |  | S I Schlachter Ab, W H Fietz, K Grube, Th Wolf, B Obst, P Schweiss, M KlÃ¤ser, Forschungszentrum Karlsruhe
61ba9b4e3961c0f52fc5100f | y = 0.22 | -268845540 | [7 empty] | y=0.22 | 82.1 K |  |  | body | paragraph | ec06a4a540 | The Effect of Chemical Doping and Hydrostatic Pressure on T c of Y 1-y Ca y Ba 2 Cu 3 O x Single Crystals |  | S I Schlachter Ab, W H Fietz, K Grube, Th Wolf, B Obst, P Schweiss, M KlÃ¤ser, Forschungszentrum Karlsruhe
61ba9b4e3961c0f52fc51010 | La-doped samples | 762670196 |  |  | La | [5 empty] | 90.7 K |  |  | body | paragraph | ec06a4a540 | The Effect of Chemical Doping and Hydrostatic Pressure on T c of Y 1-y Ca y Ba 2 Cu 3 O x Single Crystals |  | S I Schlachter Ab, W H Fietz, K Grube, Th Wolf, B Obst, P Schweiss, M KlÃ¤ser, Forschungszentrum Karlsruhe
61ba9b4e3961c0f52fc51011 | Tl221 | -1957559304 | Tl221 | Tl221Tl221 | [6 empty] | 240 K |  |  | body | paragraph | ec06a4a540 | The Effect of Chemical Doping and Hydrostatic Pressure on T c of Y 1-y Ca y Ba 2 Cu 3 O x Single Crystals |  | S I Schlachter Ab, W H Fietz, K Grube, Th Wolf, B Obst, P Schweiss, M KlÃ¤ser, Forschungszentrum Karlsruhe
61ba9b4e2227d4ac07c51007 | (Zr,Hf)NCl | -106946816 |  | (Zr,Hf)NCl |  |  | Alloys |  |  |  | 26K |  |  | body | paragraph | b9e20b503d | Dynamical screening and superconducting state in intercalated layered metallochloronitrides | 10.1103/physrevb.66.100501 | A Bill, H Morawitz, V Z Kresin | American Physical Society (APS) | Physical Review B | 2002
61ba9b4f12cb23f3dfc51014 | LaO | -1525379958 |  | LaO |  |  | Oxides |  |  |  | 4.84 K |  |  | body | paragraph | 99e5035be3 | First-principles study of the superconductivity in LaO |  | Pei-Han Sun, Jian-Feng Zhang, Kai Liu, Qiang Han, Zhong-Yi Lu |  |  | 2021
61ba9b4f12cb23f3dfc51015 | LaO film | 161477067 |  | LaO |  | film | Oxides |  |  |  | 1.4 K | calculations |  | body | figure | 99e5035be3 | First-principles study of the superconductivity in LaO |  | Pei-Han Sun, Jian-Feng Zhang, Kai Liu, Qiang Han, Zhong-Yi Lu |  |  | 2021
61ba9b4f12cb23f3dfc51016 | trilayer LaO film is 0.488 | -274372373 |  | LaO |  | film | Oxides |  |  |  | 1.4 K |  |  | body | paragraph | 99e5035be3 | First-principles study of the superconductivity in LaO |  | Pei-Han Sun, Jian-Feng Zhang, Kai Liu, Qiang Han, Zhong-Yi Lu |  |  | 2021
61ba9b4f12cb23f3dfc51017 | LaO thin film | 1577170817 |  | LaO |  | thin film | Oxides |  |  |  | 1.4 K | calculations |  | header | abstract | 99e5035be3 | First-principles study of the superconductivity in LaO |  | Pei-Han Sun, Jian-Feng Zhang, Kai Liu, Qiang Han, Zhong-Yi Lu |  |  | 2021
61ba9b4f12cb23f3dfc51018 | LaC 2 | 1859384272 |  | LaC 2 |  |  | Carbides |  |  |  | 1.6 K |  |  | body | paragraph | 99e5035be3 | First-principles study of the superconductivity in LaO |  | Pei-Han Sun, Jian-Feng Zhang, Kai Liu, Qiang Han, Zhong-Yi Lu |  |  | 2021
61ba9b4f12cb23f3dfc51019 | lanthanum sesquicar- bide La 2 C 3 | -1168459788 |  | La 2 C 3 |  |  | Carbides |  |  |  | 11 K |  |  | body | paragraph | 99e5035be3 | First-principles study of the superconductivity in LaO |  | Pei-Han Sun, Jian-Feng Zhang, Kai Liu, Qiang Han, Zhong-Yi Lu |  |  | 2021
61ba9b4f12cb23f3dfc5101a | LaO thin films | -929593351 |  | LaO |  | thin films | Oxides |  |  |  | 4.25 K |  |  | body | paragraph | 99e5035be3 | First-principles study of the superconductivity in LaO |  | Pei-Han Sun, Jian-Feng Zhang, Kai Liu, Qiang Han, Zhong-Yi Lu |  |  | 2021
61ba9b4f12cb23f3dfc5101b | lanthanum super- hydride LaH 10 | -10971238 |  | LaH 10 |  |  | Hydrides, Alloys |  |  |  | 250-260 K |  |  | body | paragraph | 99e5035be3 | First-principles study of the superconductivity in LaO |  | Pei-Han Sun, Jian-Feng Zhang, Kai Liu, Qiang Han, Zhong-Yi Lu |  |  | 2021
61ba9b4f12cb23f3dfc5101c | pure LaO | 488224758 |  | LaO | pure |  | Oxides |  |  |  | 11.11 K |  |  | body | paragraph | 99e5035be3 | First-principles study of the superconductivity in LaO |  | Pei-Han Sun, Jian-Feng Zhang, Kai Liu, Qiang Han, Zhong-Yi Lu |  |  | 2021
61ba9b4f12cb23f3dfc5101d | 0.05 | 610851124 | [8 empty] | 4.37 K |  |  | body | paragraph | 99e5035be3 | First-principles study of the superconductivity in LaO |  | Pei-Han Sun, Jian-Feng Zhang, Kai Liu, Qiang Han, Zhong-Yi Lu |  |  | 2021
61ba9b4f12cb23f3dfc5101e | LaO | -1465712130 |  | LaO |  |  | Oxides |  |  |  | âˆ¼ 5 K |  |  | header | abstract | 99e5035be3 | First-principles study of the superconductivity in LaO |  | Pei-Han Sun, Jian-Feng Zhang, Kai Liu, Qiang Han, Zhong-Yi Lu |  |  | 2021
61ba9b4f12cb23f3dfc5101f | LaO | -1225038674 |  | LaO |  |  | Oxides |  |  |  | 11.11 K |  |  | body | figure | 99e5035be3 | First-principles study of the superconductivity in LaO |  | Pei-Han Sun, Jian-Feng Zhang, Kai Liu, Qiang Han, Zhong-Yi Lu |  |  | 2021
61ba9b4f61d1c9d20fc51019 | optimally doped Bi-2212 single crystal | -399033735 | Bi-2212 |  | optimally doped | single crystal |  |  |  |  | 94.5K |  |  | body | paragraph | 6115a1ea00 | Anticorrelation between temperature and fluctuations of the switching current in moderately damped Josephson junctions | 10.1103/physrevb.76.224517 | V M Krasnov, T Golod, T Bauch, P Delsing | American Physical Society (APS) | Physical Review B | 2007
61ba9b4f11af647618c50fc1 | pristine | -1205181553 | pristine | [7 empty] | 5.3 K |  |  | body | figure | 8f7ae710eb | Possible transport evidence for three-dimensional topological superconductivity in doped Î²-PdBi2 | 10.1038/s41598-019-48906-7 | Ayo Kolapo, Tingxin Li, Pavan Hosur, John H Miller | Springer Science and Business Media LLC | Scientific Reports | 2018
61ba9b4f11af647618c50fc2 | potassium doped (0.3 %) Î²-PdBi 2 | 57657421 |  |  | potassium doped |  |  |  | PdBi 2 |  | 4.4 K |  |  | body | figure | 8f7ae710eb | Possible transport evidence for three-dimensional topological superconductivity in doped Î²-PdBi2 | 10.1038/s41598-019-48906-7 | Ayo Kolapo, Tingxin Li, Pavan Hosur, John H Miller | Springer Science and Business Media LLC | Scientific Reports | 2018
61ba9b4f7ce09aab2ac51010 | bulk FeSe | 966737023 |  | FeSe |  |  | Iron-chalcogenides, Chalcogenides |  |  |  | 8 K |  |  | body | paragraph | 890b91379a | Superconductivity in FeSe: The Role of Nematic Order | 10.1103/physrevlett.120.267001 | Jian Kang, Rafael M Fernandes, Andrey Chubukov | American Physical Society (APS) | Physical Review Letters | 2016
61ba9b4f7ce09aab2ac51011 | FeSe thin films | -708060078 |  | FeSe |  | thin films | Iron-chalcogenides, Chalcogenides |  |  |  | 40 K |  |  | body | paragraph | 890b91379a | Superconductivity in FeSe: The Role of Nematic Order | 10.1103/physrevlett.120.267001 | Jian Kang, Rafael M Fernandes, Andrey Chubukov | American Physical Society (APS) | Physical Review Letters | 2016
61ba9b4f7ce09aab2ac51012 | electrostatically-gated films of FeSe | -405228333 |  | FeSe | electrostatically-gated | films | Iron-chalcogenides, Chalcogenides |  |  |  | 40 K |  |  | body | paragraph | 890b91379a | Superconductivity in FeSe: The Role of Nematic Order | 10.1103/physrevlett.120.267001 | Jian Kang, Rafael M Fernandes, Andrey Chubukov | American Physical Society (APS) | Physical Review Letters | 2016
61ba9b4f5ad933a7cac50fbc | pure and F-doped LaFeAsO | 1845256352 |  | LaFeAsO | pure |  | Iron-pnictides, Oxides, Pnictides |  |  |  | 26 K |  |  | body | paragraph | 0c13f24fbe | The electron pairing of K x Fe 2âˆ’ y Se 2 | 10.1209/0295-5075/93/57003 | Fa Wang, Fan Yang, Miao Gao, Zhong-Yi Lu, Tao Xiang, Dung-Hai Lee | IOP Publishing | EPL (Europhysics Letters) | 2011
61ba9b4f5ad933a7cac50fbd | pure and F-doped LaFeAsO |  |  | LaFeAsO | F |  | Iron-pnictides, Oxides, Pnictides |  |  |  | 26 K |  |  | body | paragraph | 0c13f24fbe | The electron pairing of K x Fe 2âˆ’ y Se 2 | 10.1209/0295-5075/93/57003 | Fa Wang, Fan Yang, Miao Gao, Zhong-Yi Lu, Tao Xiang, Dung-Hai Lee | IOP Publishing | EPL (Europhysics Letters) | 2011
61ba9b4f5ad933a7cac50fbe | z = 1.58 | 703000002 | [7 empty] | z=1.58 | 1.9 K |  |  | body | paragraph | 0c13f24fbe | The electron pairing of K x Fe 2âˆ’ y Se 2 | 10.1209/0295-5075/93/57003 | Fa Wang, Fan Yang, Miao Gao, Zhong-Yi Lu, Tao Xiang, Dung-Hai Lee | IOP Publishing | EPL (Europhysics Letters) | 2011
61ba9b4f5ad933a7cac50fbf | A x Fe 2 Se 2 (A=K,Rb,Cs,Tl) | 1725009556 |  | A x Fe 2 Se 2 |  |  | Alloys |  |  | A=K, Rb, Cs, Tl | 30 K |  |  | body | paragraph | 0c13f24fbe | The electron pairing of K x Fe 2âˆ’ y Se 2 | 10.1209/0295-5075/93/57003 | Fa Wang, Fan Yang, Miao Gao, Zhong-Yi Lu, Tao Xiang, Dung-Hai Lee | IOP Publishing | EPL (Europhysics Letters) | 2011
61ba9b50d52116ffe1c51036 | x = 0.044 and 0.051 | -81645996 | [7 empty] | x=0.044, 0.051 | 0 is 4.06 and 3.87 K |  |  | body | paragraph | 3d9323902e | Multiband nodeless superconductivity near the charge-density-wave quantum critical point in ZrTe 3âˆ’ x Se x | 10.1088/1674-1056/25/7/077403 | Shan Cui, Lan-Po He, Xiao-Chen Hong, Xiang-De Zhu, Cedomir Petrovic, Shi-Yan Li | IOP Publishing | Chinese Physics B | 2016
61ba9b50d52116ffe1c51037 | optimal doping x = 0.04 | -254274393 | [7 empty] | x=0.04 | 4.4 K |  |  | body | paragraph | 3d9323902e | Multiband nodeless superconductivity near the charge-density-wave quantum critical point in ZrTe 3âˆ’ x Se x | 10.1088/1674-1056/25/7/077403 | Shan Cui, Lan-Po He, Xiao-Chen Hong, Xiang-De Zhu, Cedomir Petrovic, Shi-Yan Li | IOP Publishing | Chinese Physics B | 2016
61ba9b50d52116ffe1c51038 | Sr 2 RuO 4 | 1746228126 |  | Sr 2 RuO 4 |  |  | Oxides |  |  |  | 15 K |  |  | body | figure | 3d9323902e | Multiband nodeless superconductivity near the charge-density-wave quantum critical point in ZrTe 3âˆ’ x Se x | 10.1088/1674-1056/25/7/077403 | Shan Cui, Lan-Po He, Xiao-Chen Hong, Xiang-De Zhu, Cedomir Petrovic, Shi-Yan Li | IOP Publishing | Chinese Physics B | 2016
61ba9b50d52116ffe1c51039 | x = 0.044 and 0.051 | -83573622 | [7 empty] | x=0.044, 0.051 | 0 is 4.06 and 3.87 K |  |  | body | figure | 3d9323902e | Multiband nodeless superconductivity near the charge-density-wave quantum critical point in ZrTe 3âˆ’ x Se x | 10.1088/1674-1056/25/7/077403 | Shan Cui, Lan-Po He, Xiao-Chen Hong, Xiang-De Zhu, Cedomir Petrovic, Shi-Yan Li | IOP Publishing | Chinese Physics B | 2016
61ba9b50d52116ffe1c5103a | Pristine ZrTe 3 | 1420074224 |  | ZrTe 3 |  | Pristine | Chalcogenides |  |  |  | 2 K |  |  | body | paragraph | 3d9323902e | Multiband nodeless superconductivity near the charge-density-wave quantum critical point in ZrTe 3âˆ’ x Se x | 10.1088/1674-1056/25/7/077403 | Shan Cui, Lan-Po He, Xiao-Chen Hong, Xiang-De Zhu, Cedomir Petrovic, Shi-Yan Li | IOP Publishing | Chinese Physics B | 2016
61ba9b50d52116ffe1c5103b | ZrTe 3 | 780681999 |  | ZrTe 3 |  |  | Chalcogenides |  |  |  | 2 K |  |  | body | paragraph | 3d9323902e | Multiband nodeless superconductivity near the charge-density-wave quantum critical point in ZrTe 3âˆ’ x Se x | 10.1088/1674-1056/25/7/077403 | Shan Cui, Lan-Po He, Xiao-Chen Hong, Xiang-De Zhu, Cedomir Petrovic, Shi-Yan Li | IOP Publishing | Chinese Physics B | 2016
61ba9b50720b8b3d36c50fe4 | x = 0.25 crystals | -2026396227 |  |  |  | crystals |  |  |  | x=0.25 | 14 K | magnetization mea- surements |  | body | paragraph | 698cd93358 | Disappearance of Antiferromagnetic Spin Excitations in OverdopedLa2âˆ’xSrxCuO4 | 10.1103/physrevlett.98.247003 | S Wakimoto, K Yamada, J M Tranquada, C D Frost, R J Birgeneau, H Zhang | American Physical Society (APS) | Physical Review Letters | 2013
61ba9b50720b8b3d36c50fe5 | x = 0.30 | -1062944021 | [7 empty] | x=0.30 | 2 K |  |  | body | paragraph | 698cd93358 | Disappearance of Antiferromagnetic Spin Excitations in OverdopedLa2âˆ’xSrxCuO4 | 10.1103/physrevlett.98.247003 | S Wakimoto, K Yamada, J M Tranquada, C D Frost, R J Birgeneau, H Zhang | American Physical Society (APS) | Physical Review Letters | 2013
61ba9b507b1a7abb24c50ffb | Ga 0.94 Mn 0.06 As | -1875217247 |  | Ga 0.94 Mn 0.06 As |  |  | Pnictides |  |  |  | 110K |  |  | body | paragraph | a7945aeacb | Observation of the spin-charge thermal isolation of ferromagneticGa0.94Mn0.06Asby time-resolved magneto-optical measurements | 10.1103/physrevb.68.193203 | E Kojima, R Shimano, Y Hashimoto, S Katsumoto, Y Iye, M Kuwata-Gonokami | American Physical Society (APS) | Physical Review B | 2014
61ba9b50783c1e8128c510fe | x = 0.00 | 757951394 | [7 empty] | x=0.00 | 50 K |  |  | body | paragraph | 10f72ac3b9 | Effect of Ir substitution in the ferromagnetic superconductor RuSr2GdCu2O8 | 10.1016/j.physc.2007.01.004 | A R Jurelo, S Andrade, R F Jardim, F C Fonseca, M S Torikachvili, A H Lacerda, L Ben-Dor | Elsevier BV | Physica C: Superconductivity | 2013
61ba9b50783c1e8128c510ff | x = 0.00 | 782979600 | [7 empty] | x=0.00 | 50 K |  |  | body | paragraph | 10f72ac3b9 | Effect of Ir substitution in the ferromagnetic superconductor RuSr2GdCu2O8 | 10.1016/j.physc.2007.01.004 | A R Jurelo, S Andrade, R F Jardim, F C Fonseca, M S Torikachvili, A H Lacerda, L Ben-Dor | Elsevier BV | Physica C: Superconductivity | 2013
61ba9b50783c1e8128c51100 | x = 0.00) | -247696361 | [7 empty] | x=0.00 | 39 K |  |  | body | paragraph | 10f72ac3b9 | Effect of Ir substitution in the ferromagnetic superconductor RuSr2GdCu2O8 | 10.1016/j.physc.2007.01.004 | A R Jurelo, S Andrade, R F Jardim, F C Fonseca, M S Torikachvili, A H Lacerda, L Ben-Dor | Elsevier BV | Physica C: Superconductivity | 2013
61ba9b5085fc223534c50fd0 | LnFeAs(O,F) (where Ln can be La, Ce, Pr, Nd, Sm or Gd) | -183706411 |  | LnFeAs(O,F) |  |  | Alloys |  |  | Ln=La, Ce, Pr, Nd, Sm, Gd | 55 K |  |  | body | paragraph | b12b0045f0 | Weak anisotropy of the superconducting upper critical field inFe1.11Te0.6Se0.4single crystals | 10.1103/physrevb.81.020509 | Minghu Fang, Jinhu Yang, F F Balakirev, Y Kohama, J Singleton, B Qian, Z Q Mao, Hangdong Wang, H Q Yuan | American Physical Society (APS) | Physical Review B | 2009
61ba9b506a35f302ddc51022 | Bi2212 | -1797394890 | Bi2212 | Bi2212Bi2212 | [6 empty] | 91K |  |  | body | paragraph | 0a9d3c6a91 | The physics behind high-temperature superconducting cuprates: the plain vanilla version of RVB | 10.1088/0953-8984/16/24/r02 | P W Anderson, P A Lee, M Randeria, T M Rice, N Trivedi, F C Zhang | IOP Publishing | Journal of Physics: Condensed Matter | 2004
61ba9b506a35f302ddc51023 | x âˆ’ 0.16 | -2125533519 | [7 empty] | x=0.16 | 95K |  |  | body | paragraph | 0a9d3c6a91 | The physics behind high-temperature superconducting cuprates: the plain vanilla version of RVB | 10.1088/0953-8984/16/24/r02 | P W Anderson, P A Lee, M Randeria, T M Rice, N Trivedi, F C Zhang | IOP Publishing | Journal of Physics: Condensed Matter | 2004
61ba9b502227d4ac07c51008 | CeCu2Si2 | -1424275334 |  | CeCu2Si2 |  |  | Alloys |  |  |  | 0.7 K |  |  | header | abstract | 4e615977a5 | Novel superconductivity at the magnetic critical point in heavy-fermion systems: a systematic study of NQR under pressure | 10.1088/0953-8984/19/12/125202 | Y Kitaoka, S Kawasaki, Y Kawasaki, T Mito, G-Q Zheng | IOP Publishing | Journal of Physics: Condensed Matter | 2014
61ba9b502227d4ac07c51009 | CeCu2(Si0.98Ge0.02)2 | 1172247200 |  | CeCu2(Si0.98Ge0.02)2 |  |  | Alloys |  |  |  | 0.4 K |  | 0 GPa | body | paragraph | 4e615977a5 | Novel superconductivity at the magnetic critical point in heavy-fermion systems: a systematic study of NQR under pressure | 10.1088/0953-8984/19/12/125202 | Y Kitaoka, S Kawasaki, Y Kawasaki, T Mito, G-Q Zheng | IOP Publishing | Journal of Physics: Condensed Matter | 2014
61ba9b502227d4ac07c5100a | CeCu 2 (Si 0.98 Ge 0.02 ) 2 | -596667625 |  | CeCu 2 (Si 0.98 Ge 0.02 ) 2 |  |  | Alloys |  |  |  | 1.5 K |  | 0 GPa | body | paragraph | 4e615977a5 | Novel superconductivity at the magnetic critical point in heavy-fermion systems: a systematic study of NQR under pressure | 10.1088/0953-8984/19/12/125202 | Y Kitaoka, S Kawasaki, Y Kawasaki, T Mito, G-Q Zheng | IOP Publishing | Journal of Physics: Condensed Matter | 2014
61ba9b502227d4ac07c5100b | CeCu 2 (Si 0.98 Ge 0.02 ) 2 | -548544463 |  | CeCu 2 (Si 0.98 Ge 0.02 ) 2 |  |  | Alloys |  |  |  | 0.4 K |  | 0 GPa | body | figure | 4e615977a5 | Novel superconductivity at the magnetic critical point in heavy-fermion systems: a systematic study of NQR under pressure | 10.1088/0953-8984/19/12/125202 | Y Kitaoka, S Kawasaki, Y Kawasaki, T Mito, G-Q Zheng | IOP Publishing | Journal of Physics: Condensed Matter | 2014
61ba9b502227d4ac07c5100c | Ce 0.99 Cu 2.02 Si 2 | -1117170353 |  | Ce 0.99 Cu 2.02 Si 2 |  |  | Alloys |  |  |  | 0.65 K |  |  | body | paragraph | 4e615977a5 | Novel superconductivity at the magnetic critical point in heavy-fermion systems: a systematic study of NQR under pressure | 10.1088/0953-8984/19/12/125202 | Y Kitaoka, S Kawasaki, Y Kawasaki, T Mito, G-Q Zheng | IOP Publishing | Journal of Physics: Condensed Matter | 2014
61ba9b502227d4ac07c5100d | CeIn 3 | 1491930451 |  | CeIn 3 |  |  | Alloys |  |  |  | 95 mK |  | 2.65 GPa | body | paragraph | 4e615977a5 | Novel superconductivity at the magnetic critical point in heavy-fermion systems: a systematic study of NQR under pressure | 10.1088/0953-8984/19/12/125202 | Y Kitaoka, S Kawasaki, Y Kawasaki, T Mito, G-Q Zheng | IOP Publishing | Journal of Physics: Condensed Matter | 2014
61ba9b502227d4ac07c5100e | CeIn 3 | 1320555923 |  | CeIn 3 |  |  | Alloys |  |  |  | 230 mK |  | 2.43 GPa | body | paragraph | 4e615977a5 | Novel superconductivity at the magnetic critical point in heavy-fermion systems: a systematic study of NQR under pressure | 10.1088/0953-8984/19/12/125202 | Y Kitaoka, S Kawasaki, Y Kawasaki, T Mito, G-Q Zheng | IOP Publishing | Journal of Physics: Condensed Matter | 2014
61ba9b507f36ec6458c50ff3 | A x Fe 2-y Se 2 (A=K, Rb, Cs, Tl and etc.) | -626891662 |  | A x Fe 2-y Se 2 |  |  | Alloys |  |  | A=K, Rb, Cs, Tl | 42 K |  |  | body | paragraph | 071fa3ea4c | Insulator-Superconductor Crossover in Single-Layer FeSe/SrTiO $$_3$$ 3 Films | 10.1007/978-3-662-52732-0_8 | Yong Hu, Yu Xu, Yi-Min Zhang, Qing-Yan Wang, Shao-Long He, De-Fa Liu, Ai-Ji Liang, Jian-Wei Huang, Cong Li, Yong-Qing Cai, Ding-Song Wu, Guo-Dong Liu, Fang-Sen Li, Jia-Qi Fan, Guan-Yu Zhou, Lili Wang, Can-Li Song, Xu-Cun Ma, Qi-Kun Xue, Zu-Yan Xu, Lin Zhao, X J Zhou | Springer Berlin Heidelberg |  | 2016
61ba9b507f36ec6458c50ff4 | bulk FeSe | 758792435 |  | FeSe |  |  | Iron-chalcogenides, Chalcogenides |  |  |  | 48 K |  |  | body | paragraph | 071fa3ea4c | Insulator-Superconductor Crossover in Single-Layer FeSe/SrTiO $$_3$$ 3 Films | 10.1007/978-3-662-52732-0_8 | Yong Hu, Yu Xu, Yi-Min Zhang, Qing-Yan Wang, Shao-Long He, De-Fa Liu, Ai-Ji Liang, Jian-Wei Huang, Cong Li, Yong-Qing Cai, Ding-Song Wu, Guo-Dong Liu, Fang-Sen Li, Jia-Qi Fan, Guan-Yu Zhou, Lili Wang, Can-Li Song, Xu-Cun Ma, Qi-Kun Xue, Zu-Yan Xu, Lin Zhao, X J Zhou | Springer Berlin Heidelberg |  | 2016
61ba9b507f36ec6458c50ff5 | (Li,Fe)OHFeSe | 944432670 |  | (Li,Fe)OHFeSe |  |  | Alloys |  |  |  | 30-55 K |  |  | body | paragraph | 071fa3ea4c | Insulator-Superconductor Crossover in Single-Layer FeSe/SrTiO $$_3$$ 3 Films | 10.1007/978-3-662-52732-0_8 | Yong Hu, Yu Xu, Yi-Min Zhang, Qing-Yan Wang, Shao-Long He, De-Fa Liu, Ai-Ji Liang, Jian-Wei Huang, Cong Li, Yong-Qing Cai, Ding-Song Wu, Guo-Dong Liu, Fang-Sen Li, Jia-Qi Fan, Guan-Yu Zhou, Lili Wang, Can-Li Song, Xu-Cun Ma, Qi-Kun Xue, Zu-Yan Xu, Lin Zhao, X J Zhou | Springer Berlin Heidelberg |  | 2016
61ba9b507f36ec6458c50ff6 | single-layer FeSe films grown on the SrTiO 3 substrates | -819454437 |  | FeSe |  | films | Iron-chalcogenides, Chalcogenides | films | SrTiO 3 |  | 65 K |  |  | body | paragraph | 071fa3ea4c | Insulator-Superconductor Crossover in Single-Layer FeSe/SrTiO $$_3$$ 3 Films | 10.1007/978-3-662-52732-0_8 | Yong Hu, Yu Xu, Yi-Min Zhang, Qing-Yan Wang, Shao-Long He, De-Fa Liu, Ai-Ji Liang, Jian-Wei Huang, Cong Li, Yong-Qing Cai, Ding-Song Wu, Guo-Dong Liu, Fang-Sen Li, Jia-Qi Fan, Guan-Yu Zhou, Lili Wang, Can-Li Song, Xu-Cun Ma, Qi-Kun Xue, Zu-Yan Xu, Lin Zhao, X J Zhou | Springer Berlin Heidelberg |  | 2016
61ba9b507f36ec6458c50ff7 | FeSe | 1423318042 |  | FeSe |  |  | Iron-chalcogenides, Chalcogenides |  |  |  | 30-55 K |  |  | body | paragraph | 071fa3ea4c | Insulator-Superconductor Crossover in Single-Layer FeSe/SrTiO $$_3$$ 3 Films | 10.1007/978-3-662-52732-0_8 | Yong Hu, Yu Xu, Yi-Min Zhang, Qing-Yan Wang, Shao-Long He, De-Fa Liu, Ai-Ji Liang, Jian-Wei Huang, Cong Li, Yong-Qing Cai, Ding-Song Wu, Guo-Dong Liu, Fang-Sen Li, Jia-Qi Fan, Guan-Yu Zhou, Lili Wang, Can-Li Song, Xu-Cun Ma, Qi-Kun Xue, Zu-Yan Xu, Lin Zhao, X J Zhou | Springer Berlin Heidelberg |  | 2016
61ba9b515ad933a7cac50fc0 | TlSr 2 CaCu 2 O 6.8 | -1287678904 |  | TlSr 2 CaCu 2 O 6.8 |  |  | Oxides, Cuprates |  |  |  | 68 K |  |  | body | paragraph | c79d7a9e14 | Delocalized Quasiparticles in the Vortex State of an Overdoped High-TcSuperconductor Probed byC63uNMR | 10.1103/physrevlett.88.077003 | G-Q Zheng, H Ozaki, Y Kitaoka, P Kuhns, A P Reyes, W G Moulton | American Physical Society (APS) | Physical Review Letters | 2002
61ba9b51e720aae5f4c5100c | KFe 2 As 2 | 961061117 |  | KFe 2 As 2 |  |  | Iron-pnictides, Pnictides |  |  |  | 3K |  |  | body | paragraph | 946638a60d | Evolution of symmetry and structure of the gap in iron-based superconductors with doping and interactions | 10.1103/physrevb.84.224505 | S Maiti, M M Korshunov, T A Maier, P J Hirschfeld, A V Chubukov | American Physical Society (APS) | Physical Review B | 2011
61ba9b513af0453d0cc51034 | x = 0.15) | -1728781319 | [7 empty] | x=0.15 | 65K |  |  | body | paragraph | 649a7da350 | Analysis of the Elementary Excitations in High-TcCuprates: Explanation of the New Energy Scale Observed by Angle-Resolved Photoemission Spectroscopy | 10.1103/physrevlett.87.177005 | D Manske, I Eremin, K H Bennemann | American Physical Society (APS) | Physical Review Letters | 2001
61ba9b510cb3d3a5e6c50ff8 | CaCe 2 Rh 4 Sn 13 | 1819678103 |  | CaCe 2 Rh 4 Sn 13 |  |  | Alloys |  |  |  | 250 K |  |  | body | paragraph | dd2c6508e0 | The effective increase in atomic scale disorder by doping and superconductivity in Ca3Rh4Sn13 | 10.1088/1367-2630/aae4a8 | A Åšlebarski, P Zajdel, M FijaÅ‚kowski, M M MaÅ›ka, P Witas, J Goraus, Y Fang, D C Arnold, M B Maple | IOP Publishing | New Journal of Physics | 2018
61ba9b510cb3d3a5e6c50ff9 | alloys x = 1.5 and 2.8 | -1475440238 | [7 empty] | x=1.5, 2.8 | 5.3 K |  |  | body | paragraph | dd2c6508e0 | The effective increase in atomic scale disorder by doping and superconductivity in Ca3Rh4Sn13 | 10.1088/1367-2630/aae4a8 | A Åšlebarski, P Zajdel, M FijaÅ‚kowski, M M MaÅ›ka, P Witas, J Goraus, Y Fang, D C Arnold, M B Maple | IOP Publishing | New Journal of Physics | 2018
61ba9b510cb3d3a5e6c50ffa | x = 2.8 | 1525494246 | [7 empty] | x=2.8 | 3.9 K | susceptibility |  | body | paragraph | dd2c6508e0 | The effective increase in atomic scale disorder by doping and superconductivity in Ca3Rh4Sn13 | 10.1088/1367-2630/aae4a8 | A Åšlebarski, P Zajdel, M FijaÅ‚kowski, M M MaÅ›ka, P Witas, J Goraus, Y Fang, D C Arnold, M B Maple | IOP Publishing | New Journal of Physics | 2018
61ba9b510cb3d3a5e6c50ffb | x = 2.8 | 1525494246 | [7 empty] | x=2.8 | 5.3 K |  |  | body | paragraph | dd2c6508e0 | The effective increase in atomic scale disorder by doping and superconductivity in Ca3Rh4Sn13 | 10.1088/1367-2630/aae4a8 | A Åšlebarski, P Zajdel, M FijaÅ‚kowski, M M MaÅ›ka, P Witas, J Goraus, Y Fang, D C Arnold, M B Maple | IOP Publishing | New Journal of Physics | 2018
61ba9b52783c1e8128c51101 | Na 0.35 CoO 2 â€¢ yH 2 O | -629874573 |  | Na 0.35 CoO 2 â€¢ yH 2 O |  |  | Alloys |  |  |  | 5 K |  |  | body | paragraph | fa91fb3256 | Andreev edge state on semi-infinite triangular lattice: Detecting the pairing symmetry in Na 0.35 CoO 2 Â· y H 2 O | 10.1209/epl/i2004-10424-x | T Pereg-Barnea, H-H Lin | IOP Publishing | Europhysics Letters (EPL) | 2008
61ba9b526a35f302ddc51024 | optimally doped YBa 2 Cu 3 O 6.95 single crystal | 1546432404 |  | YBa 2 Cu 3 O 6.95 | optimally doped | single crystal | Oxides, Cuprates |  |  |  | 93.4 K |  |  | body | paragraph | 33c27fb4e0 | Nonmonotonic Temperature Dependence of the Thermal Hall Angle of a YBa 2 Cu 3 O 6.95 Single Crystal |  | R OcaÃ±a, A Taldenkov, P Esquinazi, Y Kopelevich |  |  | 2001
61ba9b526a35f302ddc51025 | YBa 2 Cu 3 O x (Y123) single crystals | 1760558806 | Y123 | YBa 2 Cu 3 O x |  | single crystals | Oxides, Cuprates |  |  |  | 50 K |  |  | body | paragraph | 33c27fb4e0 | Nonmonotonic Temperature Dependence of the Thermal Hall Angle of a YBa 2 Cu 3 O 6.95 Single Crystal |  | R OcaÃ±a, A Taldenkov, P Esquinazi, Y Kopelevich |  |  | 2001
61ba9b526a35f302ddc51026 | Y123 crystal | -1301822635 | Y123 | Y123Y123 |  | crystal |  |  |  |  | 45 K |  |  | body | figure | 33c27fb4e0 | Nonmonotonic Temperature Dependence of the Thermal Hall Angle of a YBa 2 Cu 3 O 6.95 Single Crystal |  | R OcaÃ±a, A Taldenkov, P Esquinazi, Y Kopelevich |  |  | 2001
61ba9b526a35f302ddc51027 | Y123 crystal | -1875597175 | Y123 | Y123Y123 |  | crystal |  |  |  |  | 90 K |  |  | body | paragraph | 33c27fb4e0 | Nonmonotonic Temperature Dependence of the Thermal Hall Angle of a YBa 2 Cu 3 O 6.95 Single Crystal |  | R OcaÃ±a, A Taldenkov, P Esquinazi, Y Kopelevich |  |  | 2001
61ba9b521b5bc7b48bc51086 | magnesium boride MgB 2 | 1216483624 | magnesium boride | MgB 2 |  |  | Alloys, Borides |  |  |  | 39K |  |  | body | paragraph | c24b9f6135 | SUPERCONDUCTIVITY IN TWO-BAND SYSTEM WITH LOW CARRIER DENSITY | 10.1142/s0217979205029432 | M E Palistrant | World Scientific Pub Co Pte Lt | International Journal of Modern Physics B | 2004
61ba9b521b5bc7b48bc51087 | MgB 2 | 1355794026 |  | MgB 2 |  |  | Alloys, Borides |  |  |  | 39K |  |  | body | paragraph | c24b9f6135 | SUPERCONDUCTIVITY IN TWO-BAND SYSTEM WITH LOW CARRIER DENSITY | 10.1142/s0217979205029432 | M E Palistrant | World Scientific Pub Co Pte Lt | International Journal of Modern Physics B | 2004
61ba9b524217bb9076c51059 | Ba 0.68 K 0.32 Fe 2 As 2 (BKFA) | -1145785151 | BKFA | Ba 0.68 K 0.32 Fe 2 As 2 |  |  | Iron-pnictides, Pnictides |  |  |  | 38.5 K |  |  | body | paragraph | 5d0b54ebce | Eliashberg approach to infrared anomalies induced by the superconducting state of Ba0.68K0.32Fe2As2single crystals | 10.1103/physrevb.84.174511 | A Charnukha, O V Dolgov, A A Golubov, Y Matiks, D L Sun, C T Lin, B Keimer, A V Boris | American Physical Society (APS) | Physical Review B | 2011
61ba9b5212cb23f3dfc51021 | FeSe 0.85 | 907863110 |  | FeSe 0.85 |  |  | Iron-chalcogenides, Chalcogenides |  |  |  | 8.3 K |  |  | body |  | f920ee07f9 | Evidence of nodeless superconductivity inFeSe0.85from a muon-spin-rotation study of the in-plane magnetic penetration depth | 10.1103/physrevb.78.220510 | R Khasanov, K Conder, E Pomjakushina, A Amato, C Baines, Z Bukowski, J Karpinski, S Katrych, H-H Klauss, H Luetkens, A Shengelaya, N D Zhigadlo | American Physical Society (APS) | Physical Review B | 2013
61ba9b527f36ec6458c50ff8 | Na 0.35 CoO 2 â€¢ 1.3H 2 O | -1872371807 |  | Na 0.35 CoO 2 â€¢ 1.3H 2 O |  |  | Alloys |  |  |  | 5 K |  |  | body | paragraph | bcc7598e32 | Determination of Spin Contributed Knight Shift of 59 Co NMR in Na 0.35 CoO 2 â€¢ 1.3H 2 O |  | Chishiro Michioka, Masaki Kato, Kazuyoshi Yoshimura, Kazunori Takada, Hiroya Sakurai, Eiji Takayama-Muromachi, Takayoshi Sasaki |  |  | 2013
61ba9b530a416aa3d9c50fd7 | CeCoIn 5 | -700978881 |  | CeCoIn 5 |  |  | Alloys |  |  |  | 2.3 K |  |  | body | paragraph | 18479d7c59 | High-field state of the flux-line lattice in the unconventional superconductorCeCoIn5 | 10.1103/physrevb.70.020506 | T Watanabe, Y Kasahara, K Izawa, T Sakakibara, Y Matsuda, C J Van Der Beek, T Hanaguri, H Shishido, R Settai, Y Onuki | American Physical Society (APS) | Physical Review B | 2003
61ba9b53a01e2beb09c51054 | Fe 1+x Te 0.5 Se 0.5 | -492778515 |  | Fe 1+x Te 0.5 Se 0.5 |  |  | Alloys |  |  |  | 14 K |  |  | body | paragraph | a5291cc62c | Spin fluctuations and superconductivity in powders of Fe1+xTe0.7Se0.3as a function of interstitial iron concentration | 10.1103/physrevb.85.094507 | C Stock, E E Rodriguez, M A Green | American Physical Society (APS) | Physical Review B | 2012
61ba9b53a01e2beb09c51055 | nearly stiochiomet- ric FeSe | -1993398553 |  | FeSe |  |  | Iron-chalcogenides, Chalcogenides |  |  |  | 8 K |  |  | body | paragraph | a5291cc62c | Spin fluctuations and superconductivity in powders of Fe1+xTe0.7Se0.3as a function of interstitial iron concentration | 10.1103/physrevb.85.094507 | C Stock, E E Rodriguez, M A Green | American Physical Society (APS) | Physical Review B | 2012
61ba9b53a01e2beb09c51056 | interstitial iron (x = 0.009(3)) | -850023262 |  |  | interstitial iron |  |  |  |  | x=0.009 | 14 K |  |  | header | abstract | a5291cc62c | Spin fluctuations and superconductivity in powders of Fe1+xTe0.7Se0.3as a function of interstitial iron concentration | 10.1103/physrevb.85.094507 | C Stock, E E Rodriguez, M A Green | American Physical Society (APS) | Physical Review B | 2012
61ba9b53dc085aa023c50ff5 | x = 0.10 and 0.12 | -651366174 | [7 empty] | x=0.10, 0.12 | 13 and 22 K |  |  | body | paragraph | dbfb9bef07 | Missing Quasiparticles and the Chemical Potential Puzzle in the Doping Evolution of the Cuprate Superconductors | 10.1103/physrevlett.93.267002 | K M Shen, F Ronning, D H Lu, W S Lee, N J C Ingle, W Meevasana, F Baumberger, A Damascelli, N P Armitage, L L Miller, Y Kohsaka, M Azuma, M Takano, H Takagi, Z-X Shen | American Physical Society (APS) | Physical Review Letters | 2008
61ba9b54ef148cdddfc5103b | Y BaCuO single crystal | -1369356948 | Y BaCuO | YBaCuO |  | single crystal |  |  |  |  | 91 K |  |  | body | paragraph | 80328ed01f | The role of density of states fluctuations in the normal state anomalies of high Tc superconductors | 10.1016/s0921-4534(97)00233-5 | A A Varlamov, G Balestrino, E Milani, D V Livanov | Elsevier BV | Physica C: Superconductivity | 1998
61ba9b54ef148cdddfc5103c | YBCO | 1164317396 | YBCO | [7 empty] | 10 K |  |  | body | paragraph | 80328ed01f | The role of density of states fluctuations in the normal state anomalies of high Tc superconductors | 10.1016/s0921-4534(97)00233-5 | A A Varlamov, G Balestrino, E Milani, D V Livanov | Elsevier BV | Physica C: Superconductivity | 1998
61ba9b54ef148cdddfc5103d | BSCCO | 651660568 | BSCCO | [7 empty] | 87 K |  |  | body | paragraph | 80328ed01f | The role of density of states fluctuations in the normal state anomalies of high Tc superconductors | 10.1016/s0921-4534(97)00233-5 | A A Varlamov, G Balestrino, E Milani, D V Livanov | Elsevier BV | Physica C: Superconductivity | 1998
61ba9b54ef148cdddfc5103e | YBCO | 1464702229 | YBCO | [7 empty] | 90.5 K |  |  | body | paragraph | 80328ed01f | The role of density of states fluctuations in the normal state anomalies of high Tc superconductors | 10.1016/s0921-4534(97)00233-5 | A A Varlamov, G Balestrino, E Milani, D V Livanov | Elsevier BV | Physica C: Superconductivity | 1998
61ba9b54ef148cdddfc5103f | Gi = 0.008 | 310536468 | [7 empty] | Gi=0.008 | 87 K |  |  | body | paragraph | 80328ed01f | The role of density of states fluctuations in the normal state anomalies of high Tc superconductors | 10.1016/s0921-4534(97)00233-5 | A A Varlamov, G Balestrino, E Milani, D V Livanov | Elsevier BV | Physica C: Superconductivity | 1998
61ba9b54ef148cdddfc51040 | BSCCO family (2201 BSCCO) | 678400498 | BSCCO family (2201 BSCCO | [7 empty] | 15 K |  |  | body | paragraph | 80328ed01f | The role of density of states fluctuations in the normal state anomalies of high Tc superconductors | 10.1016/s0921-4534(97)00233-5 | A A Varlamov, G Balestrino, E Milani, D V Livanov | Elsevier BV | Physica C: Superconductivity | 1998
61ba9b54ef148cdddfc51041 | oxygen-deficient YBCO | 2006814845 | YBCO |  | oxygen-deficient | [5 empty] | 55 K |  |  | body | paragraph | 80328ed01f | The role of density of states fluctuations in the normal state anomalies of high Tc superconductors | 10.1016/s0921-4534(97)00233-5 | A A Varlamov, G Balestrino, E Milani, D V Livanov | Elsevier BV | Physica C: Superconductivity | 1998
61ba9b54ef148cdddfc51042 | Bi 2.1 Sr 1.9 CaCu 2 O 8+Î´ | 91037992 |  | Bi 2.1 Sr 1.9 CaCu 2 O 8+Î´ |  |  | Alloys |  |  |  | 260 K |  |  | body | paragraph | 80328ed01f | The role of density of states fluctuations in the normal state anomalies of high Tc superconductors | 10.1016/s0921-4534(97)00233-5 | A A Varlamov, G Balestrino, E Milani, D V Livanov | Elsevier BV | Physica C: Superconductivity | 1998
61ba9b54ef148cdddfc51043 | BSCCO | 717119710 | BSCCO | [7 empty] | 85 K | Ï c |  | body | paragraph | 80328ed01f | The role of density of states fluctuations in the normal state anomalies of high Tc superconductors | 10.1016/s0921-4534(97)00233-5 | A A Varlamov, G Balestrino, E Milani, D V Livanov | Elsevier BV | Physica C: Superconductivity | 1998
61ba9b54ef148cdddfc51044 | 2212-BSCCO | -1721280107 | BSCCO | [7 empty] | 55 K |  |  | body | paragraph | 80328ed01f | The role of density of states fluctuations in the normal state anomalies of high Tc superconductors | 10.1016/s0921-4534(97)00233-5 | A A Varlamov, G Balestrino, E Milani, D V Livanov | Elsevier BV | Physica C: Superconductivity | 1998
61ba9b54ef148cdddfc51045 | BSCCO | 593899276 | BSCCO | [7 empty] | 0 K | Ï c |  | body | paragraph | 80328ed01f | The role of density of states fluctuations in the normal state anomalies of high Tc superconductors | 10.1016/s0921-4534(97)00233-5 | A A Varlamov, G Balestrino, E Milani, D V Livanov | Elsevier BV | Physica C: Superconductivity | 1998
61ba9b54ef148cdddfc51046 | 2201 BSCCO crystals | 1591665286 | 2201 BSCCO |  |  | crystals |  |  |  |  | 15 K |  |  | body | paragraph | 80328ed01f | The role of density of states fluctuations in the normal state anomalies of high Tc superconductors | 10.1016/s0921-4534(97)00233-5 | A A Varlamov, G Balestrino, E Milani, D V Livanov | Elsevier BV | Physica C: Superconductivity | 1998
61ba9b54ef148cdddfc51047 | BiSrCaCuO âˆ’ 2212/P | 1459803342 | BiSrCaCuO âˆ’ 2212/P | BiSrCaCuO | [6 empty] | 87 K âˆ’ 89 K |  |  | body | paragraph | 80328ed01f | The role of density of states fluctuations in the normal state anomalies of high Tc superconductors | 10.1016/s0921-4534(97)00233-5 | A A Varlamov, G Balestrino, E Milani, D V Livanov | Elsevier BV | Physica C: Superconductivity | 1998
61ba9b5407932c08a9c51057 | mercury | 1720111443 | mercury | Hg | [6 empty] | 4.2 K |  |  | body | paragraph | 0af9820658 | Isotope effects in high-Tccuprate superconductors as support for the bipolaron theory of superconductivity | 10.1088/1367-2630/14/1/013046 | A S Alexandrov, G M Zhao | IOP Publishing | New Journal of Physics | 2011
61ba9b5407932c08a9c51058 | underdoped La 1.90 Sr 0.10 CuO 4 | -463790411 |  | La 1.90 Sr 0.10 CuO 4 | underdoped |  | Oxides, Cuprates |  |  |  | 29 K |  |  | body | paragraph | 0af9820658 | Isotope effects in high-Tccuprate superconductors as support for the bipolaron theory of superconductivity | 10.1088/1367-2630/14/1/013046 | A S Alexandrov, G M Zhao | IOP Publishing | New Journal of Physics | 2011
61ba9b5407932c08a9c51059 | optimally doped YBa 2 Cu 3 O 6.95 | 1493248191 |  | YBa 2 Cu 3 O 6.95 | optimally doped |  | Oxides, Cuprates |  |  |  | 93 K |  |  | body |  | 0af9820658 | Isotope effects in high-Tccuprate superconductors as support for the bipolaron theory of superconductivity | 10.1088/1367-2630/14/1/013046 | A S Alexandrov, G M Zhao | IOP Publishing | New Journal of Physics | 2011
61ba9b55a5c5381c2ec5104c | LnFeAsO 1-x F x, where Ln = lanthanides (including La, Nd, and Sm) | 609878702 |  | LnFeAsO 1-x F x |  |  | Alloys |  |  | Ln=La, Nd, Sm | 26K to 55K |  |  | header | abstract | 3e0c5685e7 | Integer and half-integer flux-quantum transitions in a niobiumâ€“iron pnictide loop | 10.1038/nphys1531 | C-T Chen, C C Tsuei, M B Ketchen, Z-A Ren, Z X Zhao | Springer Science and Business Media LLC | Nature Physics | 2010
61ba9b55a5c5381c2ec5104d | Nd-1111 | -780341635 | Nd-1111 | [7 empty] | 43K | low-field magnetic susceptibility |  | body | figure | 3e0c5685e7 | Integer and half-integer flux-quantum transitions in a niobiumâ€“iron pnictide loop | 10.1038/nphys1531 | C-T Chen, C C Tsuei, M B Ketchen, Z-A Ren, Z X Zhao | Springer Science and Business Media LLC | Nature Physics | 2010
61ba9b55dc085aa023c50ff6 | Pb nanowires | -1510314578 |  |  | Pb | [5 empty] | 11K |  |  | body | paragraph | 319cfac4f0 | Electronâ€“electron interactions of the multi-Cooper-pairs in the 1D limit and their role in the formation of global phase coherence in quasi-one-dimensional superconducting nanowire arrays | 10.1016/j.physc.2018.08.003 | C H Wong, E A Buntov, A F Zatsepin, R Lortz | Elsevier BV | Physica C: Superconductivity and its Applications | 2018
61ba9b55e4552e90a8c51008 | Zr5Sb2.4M0.6 (M=Mo, Rh, Pd, Re, Ir and Pt) don't | -1177065285 |  | Zr5Sb2.4M0.6 |  |  | Alloys |  |  | M=Mo, Rh, Pd, Re, Ir, Pt | 1.78K |  |  | body | paragraph | 6289bf0150 | Zr5Sb3âˆ’xRux, a new superconductor in the W5Si3 structure type | 10.1039/c5tc01818h | Weiwei Xie, Huixia Luo, Brendan F Phelan, Robert J Cava | Royal Society of Chemistry (RSC) | Journal of Materials Chemistry C | 2015
61ba9b55e4552e90a8c51009 | Zr5Sb2.4Ru0.6 | -1947005575 |  | Zr5Sb2.4Ru0.6 |  |  | Alloys |  |  |  | 5 K |  |  | body | paragraph | 6289bf0150 | Zr5Sb3âˆ’xRux, a new superconductor in the W5Si3 structure type | 10.1039/c5tc01818h | Weiwei Xie, Huixia Luo, Brendan F Phelan, Robert J Cava | Royal Society of Chemistry (RSC) | Journal of Materials Chemistry C | 2015
61ba9b55e4552e90a8c5100a | Zr5Sb2.4Ru0.6 | -1833421828 |  | Zr5Sb2.4Ru0.6 |  |  | Alloys |  |  |  | 5.0 K | diamagnetic susceptibility |  | body | paragraph | 6289bf0150 | Zr5Sb3âˆ’xRux, a new superconductor in the W5Si3 structure type | 10.1039/c5tc01818h | Weiwei Xie, Huixia Luo, Brendan F Phelan, Robert J Cava | Royal Society of Chemistry (RSC) | Journal of Materials Chemistry C | 2015
61ba9b55e4552e90a8c5100b | Zr5Sb2.4Ru0.6 | -1839200488 |  | Zr5Sb2.4Ru0.6 |  |  | Alloys |  |  |  | ~5.0 K | magnetic susceptibility, Resistivity |  | body | figure | 6289bf0150 | Zr5Sb3âˆ’xRux, a new superconductor in the W5Si3 structure type | 10.1039/c5tc01818h | Weiwei Xie, Huixia Luo, Brendan F Phelan, Robert J Cava | Royal Society of Chemistry (RSC) | Journal of Materials Chemistry C | 2015
61ba9b5656f16aed29c51062 | La(O 1-x F x )FeAs | 1237003978 |  | La(O 1-x F x )FeAs |  |  | Iron-pnictides, Pnictides, Oxides, Fluorides |  |  |  | 26 K |  |  | body | paragraph | 1bdfa1b3fa | Pressure effect on superconductivity of iron-based arsenic-oxide ReFeAsO 0.85 (Re=Sm and Nd) | 10.1209/0295-5075/83/57002 | Wei Yi, Liling Sun, Zhian Ren, Wei Lu, Xiaoli Dong, Hai-Jun Zhang, Xi Dai, Zhong Fang, Zhengcai Li, Guangcan Che, Jie Yang, Xiaoli Shen, Fang Zhou, Zhongxian Zhao | IOP Publishing | EPL (Europhysics Letters) | 2008
61ba9b5656f16aed29c51063 | NdFeAsO 0.85 | -1819015928 |  | NdFeAsO 0.85 |  |  | Iron-pnictides, Oxides, Pnictides |  |  |  | 51.9 K |  | ambient pressure | body | paragraph | 1bdfa1b3fa | Pressure effect on superconductivity of iron-based arsenic-oxide ReFeAsO 0.85 (Re=Sm and Nd) | 10.1209/0295-5075/83/57002 | Wei Yi, Liling Sun, Zhian Ren, Wei Lu, Xiaoli Dong, Hai-Jun Zhang, Xi Dai, Zhong Fang, Zhengcai Li, Guangcan Che, Jie Yang, Xiaoli Shen, Fang Zhou, Zhongxian Zhao | IOP Publishing | EPL (Europhysics Letters) | 2008
61ba9b5656f16aed29c51064 | SmFeAsO 0.85 | 1776493382 |  | SmFeAsO 0.85 |  |  | Iron-pnictides, Oxides, Pnictides |  |  |  | 55 K |  |  | body | paragraph | 1bdfa1b3fa | Pressure effect on superconductivity of iron-based arsenic-oxide ReFeAsO 0.85 (Re=Sm and Nd) | 10.1209/0295-5075/83/57002 | Wei Yi, Liling Sun, Zhian Ren, Wei Lu, Xiaoli Dong, Hai-Jun Zhang, Xi Dai, Zhong Fang, Zhengcai Li, Guangcan Che, Jie Yang, Xiaoli Shen, Fang Zhou, Zhongxian Zhao | IOP Publishing | EPL (Europhysics Letters) | 2008
61ba9b561b5bc7b48bc51089 | NbN films | 1355920121 |  | NbN |  | films | Nitrides |  |  |  | 15.8 K |  |  | body | paragraph | aef1bda4a1 | Strong suppression of near-field radiative heat transfer by superconductivity in NbN | 10.1103/physrevb.99.024511 | VÄ›ra MusilovÃ¡, TomÃ¡Å¡ KrÃ¡lÃ­k, TomÃ¡Å¡ FoÅ™t, Michal Macek | American Physical Society (APS) | Physical Review B | 2019
61ba9b56ab9e3e9324c5103c | SiO2/Si | -664061944 |  | SiO2/Si |  |  | Alloys |  |  |  | 87 K |  |  | body | figure | f00a7cb44c | Superconductorâ€“Insulator Transitions in Exfoliated Bi2Sr2CaCu2O8+Î´ Flakes | 10.1021/acs.nanolett.8b02183 | Menghan Liao, Yuying Zhu, Jin Zhang, Ruidan Zhong, John Schneeloch, Genda Gu, Kaili Jiang, Ding Zhang, Xucun Ma, Qi-Kun Xue | American Chemical Society (ACS) | Nano Letters | 2018
61ba9b56ab9e3e9324c5103d | BSCCO | 453320329 | BSCCO | [7 empty] | 87 K | resistance |  | body | figure | f00a7cb44c | Superconductorâ€“Insulator Transitions in Exfoliated Bi2Sr2CaCu2O8+Î´ Flakes | 10.1021/acs.nanolett.8b02183 | Menghan Liao, Yuying Zhu, Jin Zhang, Ruidan Zhong, John Schneeloch, Genda Gu, Kaili Jiang, Ding Zhang, Xucun Ma, Qi-Kun Xue | American Chemical Society (ACS) | Nano Letters | 2018
61ba9b56ab9e3e9324c5103e | Bulk crystals of nearly optimally doped BSCCO | -1976630268 | BSCCO |  | nearly optimally doped | Bulk crystals |  |  |  |  | 87 K |  |  | body | paragraph | f00a7cb44c | Superconductorâ€“Insulator Transitions in Exfoliated Bi2Sr2CaCu2O8+Î´ Flakes | 10.1021/acs.nanolett.8b02183 | Menghan Liao, Yuying Zhu, Jin Zhang, Ruidan Zhong, John Schneeloch, Genda Gu, Kaili Jiang, Ding Zhang, Xucun Ma, Qi-Kun Xue | American Chemical Society (ACS) | Nano Letters | 2018
61ba9b5685b12ae79ac5100c | underdoped YBCO | -2059854419 | YBCO |  | underdoped | [5 empty] | 63K | susceptibility |  | body | figure | 4aae55bca3 |  |  | A Lascialfari, A Rigamonti, L Romano', P Tedesco, A Varlamov, D Embriaco |  |  | 2002
61ba9b5685b12ae79ac5100d | x = 0 | -1460744243 | [7 empty] | x=0 | 62.5K |  |  | body | figure | 4aae55bca3 |  |  | A Lascialfari, A Rigamonti, L Romano', P Tedesco, A Varlamov, D Embriaco |  |  | 2002
61ba9b5685b12ae79ac5100e | underdoped LASCO (Sr content x=0.1 | 1061548163 | LASCO |  | underdoped |  |  |  |  | x=0.1 | 27.1 K | magnetization |  | body | figure | 4aae55bca3 |  |  | A Lascialfari, A Rigamonti, L Romano', P Tedesco, A Varlamov, D Embriaco |  |  | 2002
61ba9b5685b12ae79ac5100f | underdoped LASCO (Sr content x=0.1 |  | LASCO |  | Sr |  |  |  |  | x=0.1 | 27.1 K | magnetization |  | body | figure | 4aae55bca3 |  |  | A Lascialfari, A Rigamonti, L Romano', P Tedesco, A Varlamov, D Embriaco |  |  | 2002
61ba9b5685b12ae79ac51010 | y = 6.98 | 1996941124 | [7 empty] | y=6.98 | 49.5K | diamagnetic magnetization |  | body | figure | 4aae55bca3 |  |  | A Lascialfari, A Rigamonti, L Romano', P Tedesco, A Varlamov, D Embriaco |  |  | 2002
61ba9b5685b12ae79ac51011 | Y Ba 2 Cu 3 O 6.5 single crystal | 1606789588 |  | Y Ba 2 Cu 3 O 6.5 |  | single crystal | Oxides, Cuprates |  |  |  | 45K |  |  | body | paragraph | 4aae55bca3 |  |  | A Lascialfari, A Rigamonti, L Romano', P Tedesco, A Varlamov, D Embriaco |  |  | 2002
61ba9b578452d931a5c51002 | LaNiAsO | 129711085 |  | LaNiAsO |  |  | Oxides, Pnictides |  |  |  | 2.75 K |  |  | body | paragraph | a7da2f473d | CeNiAsO: an antiferromagnetic dense Kondo lattice | 10.1088/0953-8984/23/17/175701 | Yongkang Luo, Han Han, Hao Tan, Xiao Lin, Yuke Li, Shuai Jiang, Chunmu Feng, Jianhui Dai, Guanghan Cao, Zhuâ€™an Xu, Shiyan Li | IOP Publishing | Journal of Physics: Condensed Matter | 2011
61ba9b578452d931a5c51003 | CeFeAsO | 1161122815 |  | CeFeAsO |  |  | Iron-pnictides, Oxides, Pnictides |  |  |  | 30 mK |  |  | body | figure | a7da2f473d | CeNiAsO: an antiferromagnetic dense Kondo lattice | 10.1088/0953-8984/23/17/175701 | Yongkang Luo, Han Han, Hao Tan, Xiao Lin, Yuke Li, Shuai Jiang, Chunmu Feng, Jianhui Dai, Guanghan Cao, Zhuâ€™an Xu, Shiyan Li | IOP Publishing | Journal of Physics: Condensed Matter | 2011
61ba9b578452d931a5c51004 | CeRuPO | 1572375821 |  | CeRuPO |  |  | Oxides, Pnictides |  |  |  | 15 K |  |  | body | paragraph | a7da2f473d | CeNiAsO: an antiferromagnetic dense Kondo lattice | 10.1088/0953-8984/23/17/175701 | Yongkang Luo, Han Han, Hao Tan, Xiao Lin, Yuke Li, Shuai Jiang, Chunmu Feng, Jianhui Dai, Guanghan Cao, Zhuâ€™an Xu, Shiyan Li | IOP Publishing | Journal of Physics: Condensed Matter | 2011
61ba9b578452d931a5c51005 | CeNiAsO | 1064396414 |  | CeNiAsO |  |  | Oxides, Pnictides |  |  |  | 30 mK |  |  | body | paragraph | a7da2f473d | CeNiAsO: an antiferromagnetic dense Kondo lattice | 10.1088/0953-8984/23/17/175701 | Yongkang Luo, Han Han, Hao Tan, Xiao Lin, Yuke Li, Shuai Jiang, Chunmu Feng, Jianhui Dai, Guanghan Cao, Zhuâ€™an Xu, Shiyan Li | IOP Publishing | Journal of Physics: Condensed Matter | 2011
61ba9b5856f16aed29c51065 | xo = 0.13 | -585313708 | [7 empty] | xo=0.13 | 107.2K |  |  | body | figure | 381635aaee | Doping and temperature dependence of superfluid weight and spectral function: Universal scaling behavior of the pseudogap | 10.1103/physrevb.71.134518 | Sung-Sik Lee, Sung-Ho Suck Salk | American Physical Society (APS) | Physical Review B | 2004
61ba9b58ef148cdddfc51049 | Bi 2 Te 3 | -836511013 |  | Bi 2 Te 3 |  |  | Chalcogenides |  |  |  | 2 K |  |  | body | paragraph | a70d706468 | Superconductivity in Single-Quintuple-Layer Bi2Te3 Grown on Epitaxial FeTe | 10.1021/acs.nanolett.9b05167 | Hailang Qin, Bin Guo, Linjing Wang, Meng Zhang, Bochao Xu, Kaige Shi, Tianluo Pan, Liang Zhou, Junshu Chen, Yang Qiu, Bin Xi, Iam Keong Sou, Dapeng Yu, Wei-Qiang Chen, Hongtao He, Fei Ye, Jia-Wei Mei, Gan Wang | American Chemical Society (ACS) | Nano Letters | 2019
61ba9b58ef148cdddfc5104a | Bi 2 Te 3 | -1123413749 |  | Bi 2 Te 3 |  |  | Chalcogenides |  |  |  | 11.5 K |  |  | body | paragraph | a70d706468 | Superconductivity in Single-Quintuple-Layer Bi2Te3 Grown on Epitaxial FeTe | 10.1021/acs.nanolett.9b05167 | Hailang Qin, Bin Guo, Linjing Wang, Meng Zhang, Bochao Xu, Kaige Shi, Tianluo Pan, Liang Zhou, Junshu Chen, Yang Qiu, Bin Xi, Iam Keong Sou, Dapeng Yu, Wei-Qiang Chen, Hongtao He, Fei Ye, Jia-Wei Mei, Gan Wang | American Chemical Society (ACS) | Nano Letters | 2019
61ba9b58ef148cdddfc5104b | single-quintuple-layer BT | -1209438882 | [8 empty] | 13 K |  |  | header | abstract | a70d706468 | Superconductivity in Single-Quintuple-Layer Bi2Te3 Grown on Epitaxial FeTe | 10.1021/acs.nanolett.9b05167 | Hailang Qin, Bin Guo, Linjing Wang, Meng Zhang, Bochao Xu, Kaige Shi, Tianluo Pan, Liang Zhou, Junshu Chen, Yang Qiu, Bin Xi, Iam Keong Sou, Dapeng Yu, Wei-Qiang Chen, Hongtao He, Fei Ye, Jia-Wei Mei, Gan Wang | American Chemical Society (ACS) | Nano Letters | 2019
61ba9b58ef148cdddfc5104c | Bi 2 Te 3 | -1148460233 |  | Bi 2 Te 3 |  |  | Chalcogenides |  |  |  | 13 K |  |  | body | figure | a70d706468 | Superconductivity in Single-Quintuple-Layer Bi2Te3 Grown on Epitaxial FeTe | 10.1021/acs.nanolett.9b05167 | Hailang Qin, Bin Guo, Linjing Wang, Meng Zhang, Bochao Xu, Kaige Shi, Tianluo Pan, Liang Zhou, Junshu Chen, Yang Qiu, Bin Xi, Iam Keong Sou, Dapeng Yu, Wei-Qiang Chen, Hongtao He, Fei Ye, Jia-Wei Mei, Gan Wang | American Chemical Society (ACS) | Nano Letters | 2019
61ba9b58ef148cdddfc5104d | FeTe | -649312127 |  | FeTe |  |  | Iron-chalcogenides, Chalcogenides |  |  |  | 14 K |  |  | body | paragraph | a70d706468 | Superconductivity in Single-Quintuple-Layer Bi2Te3 Grown on Epitaxial FeTe | 10.1021/acs.nanolett.9b05167 | Hailang Qin, Bin Guo, Linjing Wang, Meng Zhang, Bochao Xu, Kaige Shi, Tianluo Pan, Liang Zhou, Junshu Chen, Yang Qiu, Bin Xi, Iam Keong Sou, Dapeng Yu, Wei-Qiang Chen, Hongtao He, Fei Ye, Jia-Wei Mei, Gan Wang | American Chemical Society (ACS) | Nano Letters | 2019
61ba9b58ef148cdddfc5104e | Bi 2 Te 3 | -678660799 |  | Bi 2 Te 3 |  |  | Chalcogenides |  |  |  | lower than 6 K |  |  | body | paragraph | a70d706468 | Superconductivity in Single-Quintuple-Layer Bi2Te3 Grown on Epitaxial FeTe | 10.1021/acs.nanolett.9b05167 | Hailang Qin, Bin Guo, Linjing Wang, Meng Zhang, Bochao Xu, Kaige Shi, Tianluo Pan, Liang Zhou, Junshu Chen, Yang Qiu, Bin Xi, Iam Keong Sou, Dapeng Yu, Wei-Qiang Chen, Hongtao He, Fei Ye, Jia-Wei Mei, Gan Wang | American Chemical Society (ACS) | Nano Letters | 2019
61ba9b58ef148cdddfc5104f | Bi 2 Te 3 | -1300548659 |  | Bi 2 Te 3 |  |  | Chalcogenides |  |  |  | 5.5 K |  |  | body | paragraph | a70d706468 | Superconductivity in Single-Quintuple-Layer Bi2Te3 Grown on Epitaxial FeTe | 10.1021/acs.nanolett.9b05167 | Hailang Qin, Bin Guo, Linjing Wang, Meng Zhang, Bochao Xu, Kaige Shi, Tianluo Pan, Liang Zhou, Junshu Chen, Yang Qiu, Bin Xi, Iam Keong Sou, Dapeng Yu, Wei-Qiang Chen, Hongtao He, Fei Ye, Jia-Wei Mei, Gan Wang | American Chemical Society (ACS) | Nano Letters | 2019
61ba9b58783c1e8128c51104 | intercalated or monolayer FeSe | -42490643 |  | FeSe | intercalated or monolayer |  | Iron-chalcogenides, Chalcogenides |  |  |  | 40K |  |  | body | paragraph | 200d03f931 | Quasiparticle interference and symmetry of superconducting order parameter in strongly electron-doped iron-based superconductors | 10.1088/1367-2630/ab2a82 | Jakob BÃ¶ker, Pavel A Volkov, P J Hirschfeld, Ilya Eremin | IOP Publishing | New Journal of Physics | 2019
61ba9b5871dd2853b1c51021 | LaBaCuO | 912490659 | LaBaCuO | LaBaCuO | [6 empty] | 35 K |  |  | body | paragraph | 7e76162f16 | Enhanced superconductivity in C-S-H compounds at high pressure |  | Zheng-Wei Liao, Zhen Zhang, Jing-Yang You, Bo Gu, Gang Su |  |  | 2021
61ba9b5871dd2853b1c51022 | H 3 S | -671100804 |  | H 3 S |  |  | Hydrides, Chalcogenides |  |  |  | 203 K |  | 90 GPa | body | paragraph | 7e76162f16 | Enhanced superconductivity in C-S-H compounds at high pressure |  | Zheng-Wei Liao, Zhen Zhang, Jing-Yang You, Bo Gu, Gang Su |  |  | 2021
61ba9b5871dd2853b1c51023 | mate- rial LaFeAsO | -259530889 |  | LaFeAsO |  |  | Iron-pnictides, Oxides, Pnictides |  |  |  | 26 K |  |  | body | paragraph | 7e76162f16 | Enhanced superconductivity in C-S-H compounds at high pressure |  | Zheng-Wei Liao, Zhen Zhang, Jing-Yang You, Bo Gu, Gang Su |  |  | 2021
61ba9b5871dd2853b1c51024 | C 2 S 3 H 4 | -2130803325 |  | C 2 S 3 H 4 |  |  | Hydrides, Carbides, Chalcogenides |  |  |  | 47.439 K |  |  | body |  | 7e76162f16 | Enhanced superconductivity in C-S-H compounds at high pressure |  | Zheng-Wei Liao, Zhen Zhang, Jing-Yang You, Bo Gu, Gang Su |  |  | 2021
61ba9b5871dd2853b1c51025 | YBa 2 Cu 3 O 7âˆ’y | -891286263 |  | YBa 2 Cu 3 O 7âˆ’y |  |  | Oxides, Cuprates |  |  |  | 90 K |  |  | body | paragraph | 7e76162f16 | Enhanced superconductivity in C-S-H compounds at high pressure |  | Zheng-Wei Liao, Zhen Zhang, Jing-Yang You, Bo Gu, Gang Su |  |  | 2021
61ba9b5871dd2853b1c51026 | HgBa 2 Ca 2 Cu 3 O 8+Î´ | 2001167682 |  | HgBa 2 Ca 2 Cu 3 O 8+Î´ |  |  | Alloys |  |  |  | 130 K |  |  | body | paragraph | 7e76162f16 | Enhanced superconductivity in C-S-H compounds at high pressure |  | Zheng-Wei Liao, Zhen Zhang, Jing-Yang You, Bo Gu, Gang Su |  |  | 2021
61ba9b5871dd2853b1c51027 | C2S2H4 | 194133194 |  | C2S2H4 |  |  | Hydrides, Carbides, Chalcogenides |  |  |  | 16.5 K |  | 300 GPa | header | abstract | 7e76162f16 | Enhanced superconductivity in C-S-H compounds at high pressure |  | Zheng-Wei Liao, Zhen Zhang, Jing-Yang You, Bo Gu, Gang Su |  |  | 2021
61ba9b5871dd2853b1c51028 | C 2 C 3 H 4 | -1934041743 |  | C 2 C 3 H 4 |  |  | Hydrides, Carbides |  |  |  | 47.4 K |  | 300 GPa | body | paragraph | 7e76162f16 | Enhanced superconductivity in C-S-H compounds at high pressure |  | Zheng-Wei Liao, Zhen Zhang, Jing-Yang You, Bo Gu, Gang Su |  |  | 2021
61ba9b5871dd2853b1c51029 | lanthanum hydride LaH 10 | -837867626 | lanthanum hydride | LaH 10 |  |  | Hydrides, Alloys |  |  |  | 250-260 K |  | 170-190 GPa | body | paragraph | 7e76162f16 | Enhanced superconductivity in C-S-H compounds at high pressure |  | Zheng-Wei Liao, Zhen Zhang, Jing-Yang You, Bo Gu, Gang Su |  |  | 2021
61ba9b5871dd2853b1c5102a | PrFeAsO 0.85 F 0.15 | 940442209 |  | PrFeAsO 0.85 F 0.15 |  |  | Iron-pnictides, Pnictides, Oxides, Fluorides |  |  |  | 50 K |  |  | body | paragraph | 7e76162f16 | Enhanced superconductivity in C-S-H compounds at high pressure |  | Zheng-Wei Liao, Zhen Zhang, Jing-Yang You, Bo Gu, Gang Su |  |  | 2021
61ba9b5871dd2853b1c5102b | Bi 2 Sr 2 Ca 2 Cu 3 O 10+Î´ | 937084637 |  | Bi 2 Sr 2 Ca 2 Cu 3 O 10+Î´ |  |  | Alloys |  |  |  | 105 K |  |  | body | paragraph | 7e76162f16 | Enhanced superconductivity in C-S-H compounds at high pressure |  | Zheng-Wei Liao, Zhen Zhang, Jing-Yang You, Bo Gu, Gang Su |  |  | 2021
61ba9b5871dd2853b1c5102c | YH 9 | 1997365865 |  | YH 9 |  |  | Hydrides, Alloys |  |  |  | 262 K |  | 182 Â± 8 GPa | body | paragraph | 7e76162f16 | Enhanced superconductivity in C-S-H compounds at high pressure |  | Zheng-Wei Liao, Zhen Zhang, Jing-Yang You, Bo Gu, Gang Su |  |  | 2021
61ba9b5871dd2853b1c5102d | SmFeAsO 0.85 F 0.15 | 2048007947 |  | SmFeAsO 0.85 F 0.15 |  |  | Iron-pnictides, Pnictides, Oxides, Fluorides |  |  |  | 43 K |  |  | body | paragraph | 7e76162f16 | Enhanced superconductivity in C-S-H compounds at high pressure |  | Zheng-Wei Liao, Zhen Zhang, Jing-Yang You, Bo Gu, Gang Su |  |  | 2021
61ba9b5871dd2853b1c5102e | sulfur | 1644261313 | sulfur | S | [6 empty] | 287 K |  | 267 GPa | body | paragraph | 7e76162f16 | Enhanced superconductivity in C-S-H compounds at high pressure |  | Zheng-Wei Liao, Zhen Zhang, Jing-Yang You, Bo Gu, Gang Su |  |  | 2021
61ba9b5871dd2853b1c5102f | C 2 S 2 H 4 | -899566152 |  | C 2 S 2 H 4 |  |  | Hydrides, Carbides, Chalcogenides |  |  |  | 16.5 K |  | 300 GPa | body | paragraph | 7e76162f16 | Enhanced superconductivity in C-S-H compounds at high pressure |  | Zheng-Wei Liao, Zhen Zhang, Jing-Yang You, Bo Gu, Gang Su |  |  | 2021
61ba9b5871dd2853b1c51030 | NdFeAsO 0.85 F 0.15 | -1479807063 |  | NdFeAsO 0.85 F 0.15 |  |  | Iron-pnictides, Pnictides, Oxides, Fluorides |  |  |  | 51 K |  |  | body | paragraph | 7e76162f16 | Enhanced superconductivity in C-S-H compounds at high pressure |  | Zheng-Wei Liao, Zhen Zhang, Jing-Yang You, Bo Gu, Gang Su |  |  | 2021
61ba9b5871dd2853b1c51031 | Tl 2 Ba 2 Ca 2 Cu 3 O 10 | -1385625625 |  | Tl 2 Ba 2 Ca 2 Cu 3 O 10 |  |  | Oxides, Cuprates |  |  |  | 125 K |  |  | body | paragraph | 7e76162f16 | Enhanced superconductivity in C-S-H compounds at high pressure |  | Zheng-Wei Liao, Zhen Zhang, Jing-Yang You, Bo Gu, Gang Su |  |  | 2021
61ba9b5871dd2853b1c51032 | C2S3H4 | 634546836 |  | C2S3H4 |  |  | Hydrides, Carbides, Chalcogenides |  |  |  | 47.4 K |  | 300 GPa | header | abstract | 7e76162f16 | Enhanced superconductivity in C-S-H compounds at high pressure |  | Zheng-Wei Liao, Zhen Zhang, Jing-Yang You, Bo Gu, Gang Su |  |  | 2021
61ba9b5871dd2853b1c51033 | CeFeAsO 1âˆ’x F x | 1773280025 |  | CeFeAsO 1âˆ’x F x |  |  | Iron-pnictides, Pnictides, Oxides, Fluorides |  |  |  | 41 K |  |  | body | paragraph | 7e76162f16 | Enhanced superconductivity in C-S-H compounds at high pressure |  | Zheng-Wei Liao, Zhen Zhang, Jing-Yang You, Bo Gu, Gang Su |  |  | 2021
61ba9b5871dd2853b1c51034 | sulfur | 1632702587 | sulfur | S | [6 empty] | 287 K |  | 267 GPa | header | abstract | 7e76162f16 | Enhanced superconductivity in C-S-H compounds at high pressure |  | Zheng-Wei Liao, Zhen Zhang, Jing-Yang You, Bo Gu, Gang Su |  |  | 2021
61ba9b593af0453d0cc51039 | A 1-x K x Fe 2 As 2 (x ~ 0.4) (A=Ba, Ca, Sr) (A-122) | 1364358706 | A-122 | A 1-x K x Fe 2 As 2 |  |  | Alloys |  |  | x=~ 0.4, A=Ba, Ca, Sr | 38 K |  |  | body | paragraph | 187c7b75c7 | Neutron diffraction on antiferromagnetic ordering in single-crystal BaFe 2 As 2 |  | Y Su, P Link, A Schneidewind, Th Wolf, P Adelmann, Y Xiao, M Meven, R Mittal, M Rotter, D Johrendt, Th Brueckel, M Loewenhaupt
61ba9b5914d91e0862c51009 | NbN film | 109674695 |  | NbN |  | film | Nitrides |  |  |  | 12 K |  |  | body | paragraph | 990f3b689e | Mode Locking of Vortex Matter Driven through Mesoscopic Channels | 10.1103/physrevlett.88.247004 | N Kokubo, R Besseling, V M Vinokur, P H Kes | American Physical Society (APS) | Physical Review Letters | 2013
61ba9b590cb3d3a5e6c50fff | (Y,Ca)-123 | -1759017174 | Y,Ca)-123 | [7 empty] | 35-40K |  |  | body | paragraph | 698ebc68b1 | Fluctuations and critical temperature reduction in cuprate superconductors | 10.1103/physrevb.83.092502 | J L Tallon, J G Storey, J W Loram | American Physical Society (APS) | Physical Review B | 2009
61ba9b590cb3d3a5e6c51000 | (Y,Ca)Ba 2 Cu 3 O 7âˆ’Î´ (Y,Ca-123) | 632346581 | Y,Ca-123 | (Y,Ca)Ba 2 Cu 3 O 7âˆ’Î´ |  |  | Alloys |  |  |  | 113K |  |  | body | paragraph | 698ebc68b1 | Fluctuations and critical temperature reduction in cuprate superconductors | 10.1103/physrevb.83.092502 | J L Tallon, J G Storey, J W Loram | American Physical Society (APS) | Physical Review B | 2009
61ba9b590cb3d3a5e6c51001 | YBa 2 Cu 3 O 7âˆ’Î´ | -639636478 |  | YBa 2 Cu 3 O 7âˆ’Î´ |  |  | Oxides, Cuprates |  |  |  | 110K |  |  | body |  | 698ebc68b1 | Fluctuations and critical temperature reduction in cuprate superconductors | 10.1103/physrevb.83.092502 | J L Tallon, J G Storey, J W Loram | American Physical Society (APS) | Physical Review B | 2009
61ba9b5956f16aed29c51066 | Pb-doped sample | 1500270039 |  |  | Pb | [5 empty] | 31K |  |  | body | paragraph | f344f0a17a | Probing electronic order via coupling to low energy phonons in superconducting Bi 2 Sr 2âˆ’x La x CuO 6+Î´ |  | C J Bonnoit, D R Gardner, R Chisnell, A H Said, Y Okada, T Kondo, T Takeuchi, H Ikuta, D E Moncton, Y S Lee |  |  | 2012
61ba9b5956f16aed29c51067 | LaPb | -114292189 |  | LaPb |  |  | Alloys |  |  |  | 25K |  |  | body | paragraph | f344f0a17a | Probing electronic order via coupling to low energy phonons in superconducting Bi 2 Sr 2âˆ’x La x CuO 6+Î´ |  | C J Bonnoit, D R Gardner, R Chisnell, A H Said, Y Okada, T Kondo, T Takeuchi, H Ikuta, D E Moncton, Y S Lee |  |  | 2012
61ba9b597b1a7abb24c51000 | SES-200 | 473885564 | SES-200 | [7 empty] | 39.5 K | magneti- zation |  | body | paragraph | b272de5e09 | High-Resolution Photoemission Study ofMgB2 | 10.1103/physrevlett.86.4915 | T Takahashi, T Sato, S Souma, T Muranaka, J Akimitsu | American Physical Society (APS) | Physical Review Letters | 2001
61ba9b5a61d1c9d20fc5101f | Bi 2 Sr 2 Ca 2 Cu 3 O 10+Î´ | 1247052803 |  | Bi 2 Sr 2 Ca 2 Cu 3 O 10+Î´ |  |  | Alloys |  |  |  | 108 K |  |  | body | paragraph | 7e193c1f86 | Quasiparticles in the superconducting state of high-T c metals | 10.1134/1.1604418 | M Ya. Amusia, V R Shaginyan | Pleiades Publishing Ltd | Journal of Experimental and Theoretical Physics Letters | 2003
61ba9b5a7c13e4f711c50fd4 | Bi- 2212 | -1129995150 | Bi- 2212 | [7 empty] | 95K |  |  | body | paragraph | beb0721771 | Low-energy physical properties of high-Tcsuperconducting Cu oxides: A comparison between the resonating valence bond and experiments | 10.1103/physrevb.73.224513 | Kai-Yu Yang, C T Shih, C P Chou, S M Huang, T K Lee, T Xiang, F C Zhang | American Physical Society (APS) | Physical Review B | 2013
61ba9b5a7c13e4f711c50fd5 | LSCO | -1130757662 | LSCO | [7 empty] | 35K |  |  | body | paragraph | beb0721771 | Low-energy physical properties of high-Tcsuperconducting Cu oxides: A comparison between the resonating valence bond and experiments | 10.1103/physrevb.73.224513 | Kai-Yu Yang, C T Shih, C P Chou, S M Huang, T K Lee, T Xiang, F C Zhang | American Physical Society (APS) | Physical Review B | 2013
61ba9b5a7c13e4f711c50fd6 | YBCO (Bi- 2212)) | -2080613434 | YBCO | [7 empty] | 95K |  |  | body | paragraph | beb0721771 | Low-energy physical properties of high-Tcsuperconducting Cu oxides: A comparison between the resonating valence bond and experiments | 10.1103/physrevb.73.224513 | Kai-Yu Yang, C T Shih, C P Chou, S M Huang, T K Lee, T Xiang, F C Zhang | American Physical Society (APS) | Physical Review B | 2013
61ba9b5a7c13e4f711c50fd7 | YBCO (Bi- 2212)) |  | Bi- 2212 | [7 empty] | 95K |  |  | body | paragraph | beb0721771 | Low-energy physical properties of high-Tcsuperconducting Cu oxides: A comparison between the resonating valence bond and experiments | 10.1103/physrevb.73.224513 | Kai-Yu Yang, C T Shih, C P Chou, S M Huang, T K Lee, T Xiang, F C Zhang | American Physical Society (APS) | Physical Review B | 2013
61ba9b5aa01e2beb09c5105b | AP17LB | 1431504067 |  | AP17LB |  |  | Borides, Pnictides |  |  |  | 300 K | resistivity |  | body | paragraph | d701a830df | High temperature heat treatment on boron precursor and PIT process optimization to improve theJcperformance of MgB2-based conductors | 10.1088/0953-2048/26/10/105022 | Maurizio Vignolo, Gianmarco Bovone, Cristina Bernini, Andrea Palenzona, Shrikant Kawale, Gennaro Romano, Antonio S Siri | IOP Publishing | Superconductor Science and Technology | 2013
61ba9b5aa01e2beb09c5105c | MgB 2 -based | 1351070600 |  | MgB 2 -based |  |  | Alloys |  |  |  | 20 K |  |  | body | paragraph | d701a830df | High temperature heat treatment on boron precursor and PIT process optimization to improve theJcperformance of MgB2-based conductors | 10.1088/0953-2048/26/10/105022 | Maurizio Vignolo, Gianmarco Bovone, Cristina Bernini, Andrea Palenzona, Shrikant Kawale, Gennaro Romano, Antonio S Siri | IOP Publishing | Superconductor Science and Technology | 2013
61ba9b5a5ad933a7cac50fc5 | K 3 C 60 | -345727768 |  | K 3 C 60 |  |  | Carbides |  |  |  | 19.3K |  |  | body | paragraph | 8081cbbb3e | Effect of impurities with retarded interaction with quasiparticles upon critical temperature of s-wave superconductor | 10.1016/j.physc.2013.09.008 | K V Grigorishin, B I Lev | Elsevier BV | Physica C: Superconductivity | 2014
61ba9b5a5ad933a7cac50fc6 | K 3 C 60 | -347652582 |  | K 3 C 60 |  |  | Carbides |  |  |  | 19.3K |  |  | body | figure | 8081cbbb3e | Effect of impurities with retarded interaction with quasiparticles upon critical temperature of s-wave superconductor | 10.1016/j.physc.2013.09.008 | K V Grigorishin, B I Lev | Elsevier BV | Physica C: Superconductivity | 2014
61ba9b5a5ad933a7cac50fc7 | pure K 3 C 60 | 1841621191 |  | K 3 C 60 | pure |  | Carbides |  |  |  | 19.3K |  |  | body | paragraph | 8081cbbb3e | Effect of impurities with retarded interaction with quasiparticles upon critical temperature of s-wave superconductor | 10.1016/j.physc.2013.09.008 | K V Grigorishin, B I Lev | Elsevier BV | Physica C: Superconductivity | 2014
61ba9b5a5ad933a7cac50fc8 | K 3 C 60 | -382303452 |  | K 3 C 60 |  |  | Carbides |  |  |  | 19.3K |  |  | body | paragraph | 8081cbbb3e | Effect of impurities with retarded interaction with quasiparticles upon critical temperature of s-wave superconductor | 10.1016/j.physc.2013.09.008 | K V Grigorishin, B I Lev | Elsevier BV | Physica C: Superconductivity | 2014
61ba9b5ae4552e90a8c5100e | MgB 2 | 1740843998 |  | MgB 2 |  |  | Alloys, Borides |  |  |  | 40 K |  |  | body | paragraph | 346772b27f | Possible superlattice formation in high-temperature treated carbonaceous MgB2 at elevated pressure | 10.1016/j.physb.2005.09.042 | Oliver Tschauner, Daniel Errandonea, George Serghiou | Elsevier BV | Physica B: Condensed Matter | 2006
61ba9b5b720b8b3d36c50feb | SmFeAsO 0.8 F 0.2 | -1975012324 |  | SmFeAsO 0.8 F 0.2 |  |  | Iron-pnictides, Pnictides, Oxides, Fluorides |  |  |  | 55K |  |  | body | paragraph | 87ade797d1 | Spin-Dependent Electronâˆ’Phonon Interaction in SmFeAsO by Low-Temperature Raman Spectroscopy | 10.1021/ja104847q | L Zhang, P F Guan, D L Feng, X H Chen, S S Xie, M W Chen | American Chemical Society (ACS) | Journal of the American Chemical Society | 2010
61ba9b5bc2c99830dec51040 | LaOFeAs | 1892473183 |  | LaOFeAs |  |  | Iron-pnictides, Oxides, Pnictides |  |  |  | 12K |  | 0.35 to 0.86 GPa | body | paragraph | 616520d3a1 | Macroscopic Quantum System, Highly Correlated Electron State, and High-Temperature Superconductivity in Iron Pnictides | 10.4236/jmp.2014.57063 | M V Krasinkova | Scientific Research Publishing, Inc, | Journal of Modern Physics | 2013
61ba9b5b56f16aed29c51069 | CeCoIn 5 | -700978881 |  | CeCoIn 5 |  |  | Alloys |  |  |  | 0.4 and 2.3 K |  | ambient pressure | body | paragraph | a2d6463e35 | Calculated de Haasâ€“van Alphen quantities ofCeMIn5(M=Co, Rh, and Ir) compounds | 10.1103/physrevb.69.214510 | S Elgazzar, I Opahle, R Hayn, P M Oppeneer | American Physical Society (APS) | Physical Review B | 2013
61ba9b5b56f16aed29c5106a | CeRhIn 5 | -1056087427 |  | CeRhIn 5 |  |  | Alloys |  |  |  | 0.4 and 2.3 K |  | ambient pressure | body | paragraph | a2d6463e35 | Calculated de Haasâ€“van Alphen quantities ofCeMIn5(M=Co, Rh, and Ir) compounds | 10.1103/physrevb.69.214510 | S Elgazzar, I Opahle, R Hayn, P M Oppeneer | American Physical Society (APS) | Physical Review B | 2013
61ba9b5cc0bff55f4cc51037 | FeCr 0.02 Se | 2037673108 |  | FeCr 0.02 Se |  |  | Iron-chalcogenides, Chalcogenides |  |  |  | 10.5 K |  |  | body | paragraph | 4f2ff2af8f | Growth, Characterization, Vortex Pinning and Vortex Flow Properties of Single Crystals of Iron Chalcogenide |  | Superconductor Fecr, Anil K 02 Se, Yadav, Ajay D Thakur, C V Tomy |  |  | 2013
61ba9b5cc0bff55f4cc51038 | A x Fe 2 Se 2 (A = K, Rb) | -1531131241 |  | A x Fe 2 Se 2 |  |  | Alloys |  |  | A=K, Rb | 30 K |  |  | body | paragraph | 4f2ff2af8f | Growth, Characterization, Vortex Pinning and Vortex Flow Properties of Single Crystals of Iron Chalcogenide |  | Superconductor Fecr, Anil K 02 Se, Yadav, Ajay D Thakur, C V Tomy |  |  | 2013
61ba9b5cc0bff55f4cc51039 | Î²- Fe 1+x Se | 264784645 | Î²- Fe 1+x Se | Fe1+xSe |  |  | Alloys |  |  |  | 27 K |  | 1.48 GPa | body | paragraph | 4f2ff2af8f | Growth, Characterization, Vortex Pinning and Vortex Flow Properties of Single Crystals of Iron Chalcogenide |  | Superconductor Fecr, Anil K 02 Se, Yadav, Ajay D Thakur, C V Tomy |  |  | 2013
61ba9b5c2c886f0fe6c50fee | Li 0.8 Fe 0.2 ODFeSe | -1780494677 |  | Li 0.8 Fe 0.2 ODFeSe |  |  | Iron-chalcogenides, Chalcogenides, Oxides |  |  |  | 41 K |  |  | header | abstract | da4a2ce4bd | Structure of spin excitations in heavily electron-doped Li0.8Fe0.2ODFeSe superconductors | 10.1038/s41467-017-00162-x | Bingying Pan, Yao Shen, Die Hu, Yu Feng, J T Park, A D Christianson, Qisi Wang, Yiqing Hao, Hongliang Wo, Zhiping Yin, T A Maier, Jun Zhao | Springer Science and Business Media LLC | Nature Communications | 2017
61ba9b5c2c886f0fe6c50fef | single-crystalline Li 0.8 Fe 0.2 ODFeSe | 1468866541 |  | Li 0.8 Fe 0.2 ODFeSe |  | single-crystalline | Iron-chalcogenides, Chalcogenides, Oxides |  |  |  | 41 K |  |  | body | paragraph | da4a2ce4bd | Structure of spin excitations in heavily electron-doped Li0.8Fe0.2ODFeSe superconductors | 10.1038/s41467-017-00162-x | Bingying Pan, Yao Shen, Die Hu, Yu Feng, J T Park, A D Christianson, Qisi Wang, Yiqing Hao, Hongliang Wo, Zhiping Yin, T A Maier, Jun Zhao | Springer Science and Business Media LLC | Nature Communications | 2017
61ba9b5c2c886f0fe6c50ff0 | Li 0.8 Fe 0.2 OHFeSe | 2003907021 |  | Li 0.8 Fe 0.2 OHFeSe |  |  | Hydrides, Iron-chalcogenides, Chalcogenides, Oxides |  |  |  | 41 K |  |  | body | paragraph | da4a2ce4bd | Structure of spin excitations in heavily electron-doped Li0.8Fe0.2ODFeSe superconductors | 10.1038/s41467-017-00162-x | Bingying Pan, Yao Shen, Die Hu, Yu Feng, J T Park, A D Christianson, Qisi Wang, Yiqing Hao, Hongliang Wo, Zhiping Yin, T A Maier, Jun Zhao | Springer Science and Business Media LLC | Nature Communications | 2017
61ba9b5c2c886f0fe6c50ff1 | bulk FeSe | 984073003 |  | FeSe |  |  | Iron-chalcogenides, Chalcogenides |  |  |  | 8.7 K |  |  | body | paragraph | da4a2ce4bd | Structure of spin excitations in heavily electron-doped Li0.8Fe0.2ODFeSe superconductors | 10.1038/s41467-017-00162-x | Bingying Pan, Yao Shen, Die Hu, Yu Feng, J T Park, A D Christianson, Qisi Wang, Yiqing Hao, Hongliang Wo, Zhiping Yin, T A Maier, Jun Zhao | Springer Science and Business Media LLC | Nature Communications | 2017
61ba9b5c2c886f0fe6c50ff2 | FeSe | 1502253694 |  | FeSe |  |  | Iron-chalcogenides, Chalcogenides |  |  |  | 8.7 K |  |  | body | paragraph | da4a2ce4bd | Structure of spin excitations in heavily electron-doped Li0.8Fe0.2ODFeSe superconductors | 10.1038/s41467-017-00162-x | Bingying Pan, Yao Shen, Die Hu, Yu Feng, J T Park, A D Christianson, Qisi Wang, Yiqing Hao, Hongliang Wo, Zhiping Yin, T A Maier, Jun Zhao | Springer Science and Business Media LLC | Nature Communications | 2017
61ba9b5c2c886f0fe6c50ff3 | polycrystalline ( 7 Li 0.82 Fe 0.18 OD)FeSe | -2087875817 |  | ( 7 Li 0.82 Fe 0.18 OD)FeSe |  | polycrystalline | Alloys |  |  |  | 18 K |  |  | body | paragraph | da4a2ce4bd | Structure of spin excitations in heavily electron-doped Li0.8Fe0.2ODFeSe superconductors | 10.1038/s41467-017-00162-x | Bingying Pan, Yao Shen, Die Hu, Yu Feng, J T Park, A D Christianson, Qisi Wang, Yiqing Hao, Hongliang Wo, Zhiping Yin, T A Maier, Jun Zhao | Springer Science and Business Media LLC | Nature Communications | 2017
61ba9b5c2c886f0fe6c50ff4 | Li 0.8 Fe 0.2 ODFeSe | -1838257375 |  | Li 0.8 Fe 0.2 ODFeSe |  |  | Iron-chalcogenides, Chalcogenides, Oxides |  |  |  | 41 K |  |  | body | figure | da4a2ce4bd | Structure of spin excitations in heavily electron-doped Li0.8Fe0.2ODFeSe superconductors | 10.1038/s41467-017-00162-x | Bingying Pan, Yao Shen, Die Hu, Yu Feng, J T Park, A D Christianson, Qisi Wang, Yiqing Hao, Hongliang Wo, Zhiping Yin, T A Maier, Jun Zhao | Springer Science and Business Media LLC | Nature Communications | 2017
61ba9b5c5cc438644dc5103b | LaFePO single crystals | 1752511129 |  | LaFePO |  | single crystals | Iron-pnictides, Oxides, Pnictides |  |  |  | 6 K | magnetization |  | body | paragraph | 6774024f7c | Electronic correlations in the iron pnictides | 10.1038/nphys1343 | M M Qazilbash, J J Hamlin, R E Baumbach, Lijun Zhang, D J Singh, M B Maple, D N Basov | Springer Science and Business Media LLC | Nature Physics | 2009
61ba9b5c11af647618c50fc9 | FeSe 1-x | 1754618780 |  | FeSe 1-x |  |  | Iron-chalcogenides, Chalcogenides |  |  |  | near 8 K |  | ambient temperature | body | paragraph | 66e17e040d | Local structure of the superconductor K0.8Fe1.6+xSe2: Evidence of large structural disorder | 10.1103/physrevb.85.024504 | T A Tyson, T Yu, S J Han, M Croft, G D Gu, I K Dimitrov, Q Li | American Physical Society (APS) | Physical Review B | 2012
61ba9b5c11af647618c50fca | (A=K, Se, Ba | 5676641 | [7 empty] | A=K, Se, Ba | 38 K | resistivity | ambient pressure | body | paragraph | 66e17e040d | Local structure of the superconductor K0.8Fe1.6+xSe2: Evidence of large structural disorder | 10.1103/physrevb.85.024504 | T A Tyson, T Yu, S J Han, M Croft, G D Gu, I K Dimitrov, Q Li | American Physical Society (APS) | Physical Review B | 2012
61ba9b5c11af647618c50fcb | SmFeAsO 1- | -1731173997 |  | SmFeAsO 1- |  |  | Alloys |  |  |  | 55 K |  |  | body | paragraph | 66e17e040d | Local structure of the superconductor K0.8Fe1.6+xSe2: Evidence of large structural disorder | 10.1103/physrevb.85.024504 | T A Tyson, T Yu, S J Han, M Croft, G D Gu, I K Dimitrov, Q Li | American Physical Society (APS) | Physical Review B | 2012
61ba9b5c11af647618c50fcc | K 0.8 Fe 1.6+x Se 2 | -1230449950 |  | K 0.8 Fe 1.6+x Se 2 |  |  | Alloys |  |  |  | 31 K |  |  | body | paragraph | 66e17e040d | Local structure of the superconductor K0.8Fe1.6+xSe2: Evidence of large structural disorder | 10.1103/physrevb.85.024504 | T A Tyson, T Yu, S J Han, M Croft, G D Gu, I K Dimitrov, Q Li | American Physical Society (APS) | Physical Review B | 2012
61ba9b5d0a416aa3d9c50fdc | x = 0.053 | 2053663511 | [7 empty] | x=0.053 | 110K |  |  | body | paragraph | d96582e501 |  |  | C Santos, W Nolting, Lehrstuhl FestkÃ¶rpertheorie, Institut FÃ¼r Physik |  |  | 2014
61ba9b5d0a416aa3d9c50fdd | La 0.7 Pb 0.3 MnO 3 | 1560704694 |  | La 0.7 Pb 0.3 MnO 3 |  |  | Oxides |  |  |  | 355K |  |  | body | paragraph | d96582e501 |  |  | C Santos, W Nolting, Lehrstuhl FestkÃ¶rpertheorie, Institut FÃ¼r Physik |  |  | 2014
61ba9b5ddc085aa023c50ffa | elemental sulfur | 2002347731 | elemental sulfur | [7 empty] | 30 K |  |  | body | paragraph | c2bd47898c | Note: Novel diamond anvil cell for electrical measurements using boron-doped metallic diamond electrodes | 10.1063/1.4959154 | Ryo Matsumoto, Y Sasama, M Fujioka, Tetsuo Irifune, M Tanaka, T Yamaguchi, Hiroyuki Takeya, Yoshihiko Takano | AIP Publishing | Review of Scientific Instruments | 2016
61ba9b5ddc085aa023c50ffb | lanthanum hydride | 2081413691 | lanthanum hydride | LaH3 | [6 empty] | 250 K |  | 170 GPa | body | paragraph | c2bd47898c | Note: Novel diamond anvil cell for electrical measurements using boron-doped metallic diamond electrodes | 10.1063/1.4959154 | Ryo Matsumoto, Y Sasama, M Fujioka, Tetsuo Irifune, M Tanaka, T Yamaguchi, Hiroyuki Takeya, Yoshihiko Takano | AIP Publishing | Review of Scientific Instruments | 2016
61ba9b5ddc085aa023c50ffc | C2/c HS2 | -1007281556 |  | C2/c HS2 |  |  | Alloys |  |  |  | 15 K |  |  | body | paragraph | c2bd47898c | Note: Novel diamond anvil cell for electrical measurements using boron-doped metallic diamond electrodes | 10.1063/1.4959154 | Ryo Matsumoto, Y Sasama, M Fujioka, Tetsuo Irifune, M Tanaka, T Yamaguchi, Hiroyuki Takeya, Yoshihiko Takano | AIP Publishing | Review of Scientific Instruments | 2016
61ba9b5ddc085aa023c50ffd | sulfur hydride H3S | 1874813675 | sulfur hydride H3S | H3S | [6 empty] | 200 K |  | 150 GPa | body | paragraph | c2bd47898c | Note: Novel diamond anvil cell for electrical measurements using boron-doped metallic diamond electrodes | 10.1063/1.4959154 | Ryo Matsumoto, Y Sasama, M Fujioka, Tetsuo Irifune, M Tanaka, T Yamaguchi, Hiroyuki Takeya, Yoshihiko Takano | AIP Publishing | Review of Scientific Instruments | 2016
61ba9b5d3af0453d0cc5103b | 0.5% of Mn doping | 1539502640 | [8 empty] | 27 K |  |  | header | abstract | 2c27073e45 | Fast recovery of the stripe magnetic order by Mn/Fe substitution in F-doped LaFeAsO superconductors | 10.1103/physrevb.95.180501 | M Moroni, P Carretta, G Allodi, R De Renzi, M N Gastiasoro, B M Andersen, P Materne, H-H Klauss, Y Kobayashi, M Sato, S Sanna | American Physical Society (APS) | Physical Review B | 2017
61ba9b5d3af0453d0cc5103c | undoped LaFeAsO | -1226731419 |  | LaFeAsO | undoped |  | Iron-pnictides, Oxides, Pnictides |  |  |  | 27 K |  |  | header | abstract | 2c27073e45 | Fast recovery of the stripe magnetic order by Mn/Fe substitution in F-doped LaFeAsO superconductors | 10.1103/physrevb.95.180501 | M Moroni, P Carretta, G Allodi, R De Renzi, M N Gastiasoro, B M Andersen, P Materne, H-H Klauss, Y Kobayashi, M Sato, S Sanna | American Physical Society (APS) | Physical Review B | 2017
61ba9b5d3af0453d0cc5103d | LaFeAsO 0.89 F 0.11 | -440319696 |  | LaFeAsO 0.89 F 0.11 |  |  | Iron-pnictides, Pnictides, Oxides, Fluorides |  |  |  | 27 K |  |  | body | paragraph | 2c27073e45 | Fast recovery of the stripe magnetic order by Mn/Fe substitution in F-doped LaFeAsO superconductors | 10.1103/physrevb.95.180501 | M Moroni, P Carretta, G Allodi, R De Renzi, M N Gastiasoro, B M Andersen, P Materne, H-H Klauss, Y Kobayashi, M Sato, S Sanna | American Physical Society (APS) | Physical Review B | 2017
61ba9b5d3af0453d0cc5103e | x=0 | 152778717 | [7 empty] | x=0 | 27 K |  |  | body | paragraph | 2c27073e45 | Fast recovery of the stripe magnetic order by Mn/Fe substitution in F-doped LaFeAsO superconductors | 10.1103/physrevb.95.180501 | M Moroni, P Carretta, G Allodi, R De Renzi, M N Gastiasoro, B M Andersen, P Materne, H-H Klauss, Y Kobayashi, M Sato, S Sanna | American Physical Society (APS) | Physical Review B | 2017
61ba9b5e56f16aed29c5106b | Bi2212 | -1818567844 | Bi2212 | Bi2212Bi2212 | [6 empty] | 87 K |  |  | body | paragraph | 3cedfcb8bc |  |  | J C Campuzano, M R Norman, M Randeria |  |  | 2002
61ba9b5e56f16aed29c5106c | OD Bi2212 | -1805012934 | Bi2212 | Bi2212Bi2212 | OD | [5 empty] | 87K |  |  | body | paragraph | 3cedfcb8bc |  |  | J C Campuzano, M R Norman, M Randeria |  |  | 2002
61ba9b5e56f16aed29c5106d | Bi2212 | -1737694724 | Bi2212 | Bi2212Bi2212 | [6 empty] | 90K |  |  | body | paragraph | 3cedfcb8bc |  |  | J C Campuzano, M R Norman, M Randeria |  |  | 2002
61ba9b5e56f16aed29c5106e | x âˆ’ 0.16 | 2113597299 | [7 empty] | x=0.16 | 95K |  |  | body | figure | 3cedfcb8bc |  |  | J C Campuzano, M R Norman, M Randeria |  |  | 2002
61ba9b5e56f16aed29c5106f | Bi2212 overdoped | 1762433006 | Bi2212 | Bi2212Bi2212 | [6 empty] | 87K |  |  | body | paragraph | 3cedfcb8bc |  |  | J C Campuzano, M R Norman, M Randeria |  |  | 2002
61ba9b5e56f16aed29c51070 | 17.5% Dy under- doped | 201130592 |  |  | 17.5% Dy under | [5 empty] | 25 K |  |  | body | paragraph | 3cedfcb8bc |  |  | J C Campuzano, M R Norman, M Randeria |  |  | 2002
61ba9b5e56f16aed29c51071 | Bi2212 | -1839740798 | Bi2212 | Bi2212Bi2212 | [6 empty] | 87K |  |  | body | paragraph | 3cedfcb8bc |  |  | J C Campuzano, M R Norman, M Randeria |  |  | 2002
61ba9b5e56f16aed29c51072 | Bi2212 | -1803159490 | Bi2212 | Bi2212Bi2212 | [6 empty] | 90K |  |  | body | paragraph | 3cedfcb8bc |  |  | J C Campuzano, M R Norman, M Randeria |  |  | 2002
61ba9b5e56f16aed29c51073 | underdoped YBa2Cu3O6+x | 1918598814 |  | YBa2Cu3O6+x | underdoped |  | Alloys |  |  |  | 74 K |  |  | body | paragraph | 3cedfcb8bc |  |  | J C Campuzano, M R Norman, M Randeria |  |  | 2002
61ba9b5e56f16aed29c51074 | Bi2212 | -1837825826 | Bi2212 | Bi2212Bi2212 | [6 empty] | 89K | specific heat |  | body | paragraph | 3cedfcb8bc |  |  | J C Campuzano, M R Norman, M Randeria |  |  | 2002
61ba9b5e56f16aed29c51075 | 1% Dy near optimal doping | -1338685309 |  |  | 1% Dy | [5 empty] | 85 K |  |  | body | paragraph | 3cedfcb8bc |  |  | J C Campuzano, M R Norman, M Randeria |  |  | 2002
61ba9b5e56f16aed29c51076 | 10% Dy underdoped | 1785133394 |  |  | 10% Dy underdoped | [5 empty] | 65 K |  |  | body | paragraph | 3cedfcb8bc |  |  | J C Campuzano, M R Norman, M Randeria |  |  | 2002
61ba9b5e56f16aed29c51077 | 6âˆ’Î´ | 1503773827 |  | 6âˆ’Î´ |  |  | Alloys |  |  |  | < 4K |  |  | body | paragraph | 3cedfcb8bc |  |  | J C Campuzano, M R Norman, M Randeria |  |  | 2002
61ba9b5e56f16aed29c51078 | Bi2212 | -1622176358 | Bi2212 | Bi2212Bi2212 | [6 empty] | 65K |  |  | body | paragraph | 3cedfcb8bc |  |  | J C Campuzano, M R Norman, M Randeria |  |  | 2002
61ba9b5f4217bb9076c5105f | Y123 | 1617492771 | Y123 | Y123Y123 | [6 empty] | 85 K |  |  | body | paragraph | 8e5655bf79 | Bose-Einstein condensation model for high-temperature superconductivity | 10.1103/physrevb.67.184514 | A Rosencwaig | American Physical Society (APS) | Physical Review B | 2003
61ba9b5f4217bb9076c51060 | LSCO | -1386877434 | LSCO | [7 empty] | 50 K |  |  | body | paragraph | 8e5655bf79 | Bose-Einstein condensation model for high-temperature superconductivity | 10.1103/physrevb.67.184514 | A Rosencwaig | American Physical Society (APS) | Physical Review B | 2003
61ba9b5f4217bb9076c51061 | Y123 | 1401844672 | Y123 | Y123Y123 | [6 empty] | 85 K |  |  | body | paragraph | 8e5655bf79 | Bose-Einstein condensation model for high-temperature superconductivity | 10.1103/physrevb.67.184514 | A Rosencwaig | American Physical Society (APS) | Physical Review B | 2003
61ba9b5f2c886f0fe6c50ff5 | MgB 2 | 1369270536 |  | MgB 2 |  |  | Alloys, Borides |  |  |  | 40 K |  |  | body | paragraph | 30454e8f8f | Upper Critical Field Peculiarities of SuperconductingYNi2B2CandLuNi2B2C | 10.1103/physrevlett.80.1730 | S V Shulga, S-L Drechsler, G Fuchs, K-H MÃ¼ller, K Winzer, M Heinecke, K Krug | American Physical Society (APS) | Physical Review Letters | 2013
61ba9b5f2c886f0fe6c50ff6 | MgB 2 | 1763968480 |  | MgB 2 |  |  | Alloys, Borides |  |  |  | 20 K |  |  | body | paragraph | 30454e8f8f | Upper Critical Field Peculiarities of SuperconductingYNi2B2CandLuNi2B2C | 10.1103/physrevlett.80.1730 | S V Shulga, S-L Drechsler, G Fuchs, K-H MÃ¼ller, K Winzer, M Heinecke, K Krug | American Physical Society (APS) | Physical Review Letters | 2013
61ba9b5f2a711de29cc5100f | Lu 5 Ir 4 Si 10 | 966096220 |  | Lu 5 Ir 4 Si 10 |  |  | Alloys |  |  |  | below 4 K |  |  | header | abstract | 4bf5f6c06a | Charge density wave and superconductivity competition in Lu 5 Ir 4 Si 10 : a proton irradiation study |  | Maxime Leroux, Vivek Mishra, Christine Opagiste, Pierre RodiÃ¨re, Asghar Kayani, Wai-Kwong Kwok, Ulrich Welp, G Gruner |  |  | 2020
61ba9b5f2a711de29cc51010 | pristine single crystals | 1538068084 |  |  |  | single crystals |  |  |  |  | 3.8 K |  |  | body | paragraph | 4bf5f6c06a | Charge density wave and superconductivity competition in Lu 5 Ir 4 Si 10 : a proton irradiation study |  | Maxime Leroux, Vivek Mishra, Christine Opagiste, Pierre RodiÃ¨re, Asghar Kayani, Wai-Kwong Kwok, Ulrich Welp, G Gruner |  |  | 2020
61ba9b607c13e4f711c50fd9 | CeCoIn 5 | -648997655 |  | CeCoIn 5 |  |  | Alloys |  |  |  | 2.3 K |  |  | body | paragraph | c2a75d114e | Dimensionality-driven changeover to first-order superconducting phase transitions in the Pauli paramagnetic limit | 10.1103/physrevb.77.134511 | T Maniv, V Zhuravlev | American Physical Society (APS) | Physical Review B | 2014
61ba9b60a01e2beb09c5105e | x âˆ¼0.08 | -513854557 | [7 empty] | x=0.08 | 4.2 K |  |  | body | paragraph | e33c406f91 | Influence of Domain Walls in the Incommensurate Charge Density Wave State of Cu Intercalated 1Tâˆ’TiSe2 | 10.1103/physrevlett.118.106405 | Shichao Yan, Davide Iaia, Emilia Morosan, Eduardo Fradkin, Peter Abbamonte, Vidya Madhavan | American Physical Society (APS) | Physical Review Letters | 2017
61ba9b60e720aae5f4c51014 | (Ba 0.6 K 0.4 )Fe 2 As 2 | 1753159823 |  | (Ba 0.6 K 0.4 )Fe 2 As 2 |  |  | Iron-pnictides, Pnictides |  |  |  | 38 K |  |  | body | figure | c435f78a8a | Structural and magnetic phase transitions in the ternary iron arsenides SrFe2As2and EuFe2As2 | 10.1088/0953-8984/20/45/452201 | Marcus Tegel, Marianne Rotter, Veronika WeiÃŸ, Falko M Schappacher, Rainer PÃ¶ttgen, Dirk Johrendt | IOP Publishing | Journal of Physics: Condensed Matter | 2008
61ba9b60e720aae5f4c51015 | isostructural K-and Cs-doped SrFe 2 As 2 | 461080275 |  | SrFe 2 As 2 | Cs |  | Iron-pnictides, Pnictides |  |  |  | 37 K |  |  | body | figure | c435f78a8a | Structural and magnetic phase transitions in the ternary iron arsenides SrFe2As2and EuFe2As2 | 10.1088/0953-8984/20/45/452201 | Marcus Tegel, Marianne Rotter, Veronika WeiÃŸ, Falko M Schappacher, Rainer PÃ¶ttgen, Dirk Johrendt | IOP Publishing | Journal of Physics: Condensed Matter | 2008
61ba9b601b93c0c6bec51066 | FeTe 0.5 Se 0.5 crystal | -382971714 |  | FeTe 0.5 Se 0.5 |  | crystal | Iron-chalcogenides, Chalcogenides |  |  |  | 14 K | heat capacity |  | body | figure | 98b5b2ba2e | Bulk superconductivity at 14 K in single crystals ofFe1+yTexSe1âˆ’x | 10.1103/physrevb.79.094521 | B C Sales, A S Sefat, M A Mcguire, R Y Jin, D Mandrus, Y Mozharivskyj | American Physical Society (APS) | Physical Review B | 2009
61ba9b601b93c0c6bec51067 | Fe 1.03 Te 0.7 Se 0.3 | -480839346 |  | Fe 1.03 Te 0.7 Se 0.3 |  |  | Iron-chalcogenides, Chalcogenides |  |  |  | 14 K | resistance |  | body | paragraph | 98b5b2ba2e | Bulk superconductivity at 14 K in single crystals ofFe1+yTexSe1âˆ’x | 10.1103/physrevb.79.094521 | B C Sales, A S Sefat, M A Mcguire, R Y Jin, D Mandrus, Y Mozharivskyj | American Physical Society (APS) | Physical Review B | 2009
61ba9b601b93c0c6bec51068 | x=0.5 | 2058347624 | [7 empty] | x=0.5 | 14 K |  |  | body | paragraph | 98b5b2ba2e | Bulk superconductivity at 14 K in single crystals ofFe1+yTexSe1âˆ’x | 10.1103/physrevb.79.094521 | B C Sales, A S Sefat, M A Mcguire, R Y Jin, D Mandrus, Y Mozharivskyj | American Physical Society (APS) | Physical Review B | 2009
61ba9b601b93c0c6bec51069 | x=0.9 | -88084594 | [7 empty] | x=0.9 | 10 K | resistivity |  | body | paragraph | 98b5b2ba2e | Bulk superconductivity at 14 K in single crystals ofFe1+yTexSe1âˆ’x | 10.1103/physrevb.79.094521 | B C Sales, A S Sefat, M A Mcguire, R Y Jin, D Mandrus, Y Mozharivskyj | American Physical Society (APS) | Physical Review B | 2009
61ba9b601b93c0c6bec5106a | x=0.9 | -88084594 | [7 empty] | x=0.9 | 14 K | Resistivity, resistivity |  | body | paragraph | 98b5b2ba2e | Bulk superconductivity at 14 K in single crystals ofFe1+yTexSe1âˆ’x | 10.1103/physrevb.79.094521 | B C Sales, A S Sefat, M A Mcguire, R Y Jin, D Mandrus, Y Mozharivskyj | American Physical Society (APS) | Physical Review B | 2009
61ba9b601b93c0c6bec5106b | Single Crystals of Fe 1+y Te x Se 1-x | 573297191 |  | Fe 1+y Te x Se 1-x |  | Single Crystals | Alloys |  |  |  | 14 K |  |  | header | title | 98b5b2ba2e | Bulk superconductivity at 14 K in single crystals ofFe1+yTexSe1âˆ’x | 10.1103/physrevb.79.094521 | B C Sales, A S Sefat, M A Mcguire, R Y Jin, D Mandrus, Y Mozharivskyj | American Physical Society (APS) | Physical Review B | 2009
61ba9b601b93c0c6bec5106c | x= 0.9, 0.75, 0.67) | -1726271107 | [7 empty] | x=0.9, 0.75, 0.67 | 10 K | resistivity |  | body | paragraph | 98b5b2ba2e | Bulk superconductivity at 14 K in single crystals ofFe1+yTexSe1âˆ’x | 10.1103/physrevb.79.094521 | B C Sales, A S Sefat, M A Mcguire, R Y Jin, D Mandrus, Y Mozharivskyj | American Physical Society (APS) | Physical Review B | 2009
61ba9b601b93c0c6bec5106d | fluorine doped samples of LaFeAsO | -125170913 |  | LaFeAsO |  |  | Iron-pnictides, Oxides, Pnictides |  |  |  | 26 K |  |  | body | paragraph | 98b5b2ba2e | Bulk superconductivity at 14 K in single crystals ofFe1+yTexSe1âˆ’x | 10.1103/physrevb.79.094521 | B C Sales, A S Sefat, M A Mcguire, R Y Jin, D Mandrus, Y Mozharivskyj | American Physical Society (APS) | Physical Review B | 2009
61ba9b601b93c0c6bec5106e | polycrystalline FeSe | -112763334 |  | FeSe |  | polycrystalline | Iron-chalcogenides, Chalcogenides |  |  |  | 27 K |  | 15 kbar | body | paragraph | 98b5b2ba2e | Bulk superconductivity at 14 K in single crystals ofFe1+yTexSe1âˆ’x | 10.1103/physrevb.79.094521 | B C Sales, A S Sefat, M A Mcguire, R Y Jin, D Mandrus, Y Mozharivskyj | American Physical Society (APS) | Physical Review B | 2009
61ba9b6005e6aa6710c5104b | 3 By 3.5% of Co-doping | 2095317612 |  |  | 3 By 3.5% of Co | [5 empty] | 70 K |  |  | body | paragraph | 1efb17434c | Sustained phase separation and spin glass in Co-doped KxFe2âˆ’ySe2 single crystals | 10.1103/physrevb.92.174522 | Hyejin Ryu, Kefeng Wang, M Opacic, N Lazarevic, J B Warren, Z V Popovic, Emil S Bozin, C Petrovic | American Physical Society (APS) | Physical Review B | 2016
61ba9b6005e6aa6710c5104c | zâˆ¼0 | 299340134 | [7 empty] | z=âˆ¼0 | 30 K | resistivity |  | body | paragraph | 1efb17434c | Sustained phase separation and spin glass in Co-doped KxFe2âˆ’ySe2 single crystals | 10.1103/physrevb.92.174522 | Hyejin Ryu, Kefeng Wang, M Opacic, N Lazarevic, J B Warren, Z V Popovic, Emil S Bozin, C Petrovic | American Physical Society (APS) | Physical Review B | 2016
61ba9b6049d0b378c6c51013 | (GICs) | -1053321184 | (GICs | [7 empty] | 2 K |  |  | body | paragraph | e233384729 | Neutron scattering study of the high-energy graphitic phonons in superconductingCaC6 | 10.1103/physrevb.82.014533 | M P M Dean, A C Walters, C A Howard, T E Weller, M Calandra, F Mauri, M Ellerby, S S Saxena, A Ivanov, D F Mcmorrow | American Physical Society (APS) | Physical Review B | 2014
61ba9b6049d0b378c6c51014 | CaC 6 | 1634132905 |  | CaC 6 |  |  | Carbides |  |  |  | 11.5 K |  |  | body | paragraph | e233384729 | Neutron scattering study of the high-energy graphitic phonons in superconductingCaC6 | 10.1103/physrevb.82.014533 | M P M Dean, A C Walters, C A Howard, T E Weller, M Calandra, F Mauri, M Ellerby, S S Saxena, A Ivanov, D F Mcmorrow | American Physical Society (APS) | Physical Review B | 2014
61ba9b60e614176f2ec51016 | HgBa 2 CuO 4 | -452212842 |  | HgBa 2 CuO 4 |  |  | Oxides, Cuprates |  |  |  | 100K |  |  | body | paragraph | 5e43d13b4b | Designing nickelate superconductors with d 8 configuration exploiting mixed-anion strategy |  | Naoya Kitamine, Masayuki Ochi, Kazuhiko Kuroki |  |  | 2020
61ba9b60c2c99830dec51042 | KFe 2 As 2 | 891735475 |  | KFe 2 As 2 |  |  | Iron-pnictides, Pnictides |  |  |  | 3 K |  |  | body | figure | c00495a2d9 | Exotic d-wave superconductivity in strongly hole-doped K x Ba 1âˆ’x Fe 2 As 2 |  | Ronny Thomale, Christian Platt, Werner Hanke, Jiangping Hu, B Andrei Bernevig |  |  | 2012
61ba9b60c2c99830dec51043 | x = 0.4 | -772243399 | [7 empty] | x=0.4 | 37 K | specific heat |  | body | paragraph | c00495a2d9 | Exotic d-wave superconductivity in strongly hole-doped K x Ba 1âˆ’x Fe 2 As 2 |  | Ronny Thomale, Christian Platt, Werner Hanke, Jiangping Hu, B Andrei Bernevig |  |  | 2012
61ba9b616a35f302ddc5102e | PdH x | 798245734 |  | PdH x |  |  | Hydrides, Alloys |  |  |  | 55.6 K |  |  | body | figure | 43238a6271 | Superconductivity in palladium hydride and deuteride at 52-61 kelvin |  | H M Syed, T J Gould, C J Webb, E Maca Gray
61ba9b616a35f302ddc5102f | hydrogen | -141373909 | hydrogen | H | [6 empty] | 40 K | resistivity |  | body | paragraph | 43238a6271 | Superconductivity in palladium hydride and deuteride at 52-61 kelvin |  | H M Syed, T J Gould, C J Webb, E Maca Gray
61ba9b616a35f302ddc51030 | PdH x /D x | -2027849607 |  | PdH x /D x |  |  | Alloys |  |  |  | 54 K |  |  | body | figure | 43238a6271 | Superconductivity in palladium hydride and deuteride at 52-61 kelvin |  | H M Syed, T J Gould, C J Webb, E Maca Gray
61ba9b616a35f302ddc51031 | hydrogen | -160612207 | hydrogen | H | [6 empty] | several K |  |  | body | paragraph | 43238a6271 | Superconductivity in palladium hydride and deuteride at 52-61 kelvin |  | H M Syed, T J Gould, C J Webb, E Maca Gray
61ba9b6111af647618c50fce | CsFe 2 As 2 | -1639616861 |  | CsFe 2 As 2 |  |  | Iron-pnictides, Pnictides |  |  |  | 1.8K |  |  | body | paragraph | 320cbc9134 | Origin of diverse nematic orders in Fe-based superconductors: 45âˆ˜ rotated nematicity in AFe2As2(A=Cs,Rb) | 10.1103/physrevb.100.020507 | Seiichiro Onari, Hiroshi Kontani | American Physical Society (APS) | Physical Review B | 2019
61ba9b6111af647618c50fcf | RbFe 2 As 2 | -1260942533 |  | RbFe 2 As 2 |  |  | Iron-pnictides, Pnictides |  |  |  | 2.5K | re- sistivity |  | body | paragraph | 320cbc9134 | Origin of diverse nematic orders in Fe-based superconductors: 45âˆ˜ rotated nematicity in AFe2As2(A=Cs,Rb) | 10.1103/physrevb.100.020507 | Seiichiro Onari, Hiroshi Kontani | American Physical Society (APS) | Physical Review B | 2019
61ba9b617f36ec6458c51000 | x = 0.1 | -125941593 | [7 empty] | x=0.1 | 20 K |  |  | body | paragraph | 4833340ca5 | Electron doping dependence of the anisotropic superconductivity inBaFe2âˆ’xNixAs2 | 10.1103/physrevb.92.174509 | Zhaosheng Wang, Tao Xie, E Kampert, T FÃ¶rster, Xingye Lu, Rui Zhang, Dongliang Gong, Shiliang Li, T HerrmannsdÃ¶rfer, J Wosnitza, Huiqian Luo | American Physical Society (APS) | Physical Review B | 2015
61ba9b6185b12ae79ac51016 | single crystals of S-type CeCu 2 Si 2 | -24150454 |  | CeCu 2 Si 2 |  | single crystals | Alloys |  |  |  | 0.5 K |  |  | body | paragraph | f20e4207f5 | High-energy magnetic excitations from heavy quasiparticles in CeCu 2 Si 2 |  | Yu Song, Weiyi Wang, Chongde Cao, Zahra Yamani, Yuanji Xu, Yutao Sheng, Wolfgang LÃ¶ser, Yiming Qiu, Yi-Feng Yang, Robert J Birgeneau, Pengcheng Dai |  |  | 2021
61ba9b6185b12ae79ac51017 | CeCu 2 Si 2 | 1651642166 |  | CeCu 2 Si 2 |  |  | Alloys |  |  |  | 0.5 K | specific heat, Specific heat |  | body | paragraph | f20e4207f5 | High-energy magnetic excitations from heavy quasiparticles in CeCu 2 Si 2 |  | Yu Song, Weiyi Wang, Chongde Cao, Zahra Yamani, Yuanji Xu, Yutao Sheng, Wolfgang LÃ¶ser, Yiming Qiu, Yi-Feng Yang, Robert J Birgeneau, Pengcheng Dai |  |  | 2021
61ba9b61a01e2beb09c5105f | Bi2223 | -1371689636 | Bi2223 | Bi2223Bi2223 | [6 empty] | 108 K |  |  | body | paragraph | 10dbeabee7 | Low Energy Excitation and Scaling inBi2Sr2Canâˆ’1CunO2n+4(n=1â€“3): Angle-Resolved Photoemission Spectroscopy | 10.1103/physrevlett.89.067005 | T Sato, H Matsui, S Nishina, T Takahashi, T Fujii, T Watanabe, A Matsuda | American Physical Society (APS) | Physical Review Letters | 2001
61ba9b61a01e2beb09c51060 | triple-layered HgBa 2 Ca 2 Cu 3 O 8+Î´ (HBCO | -439641066 | HBCO | HgBa 2 Ca 2 Cu 3 O 8+Î´ |  |  | Alloys |  |  |  | 121 K |  |  | body | figure | 10dbeabee7 | Low Energy Excitation and Scaling inBi2Sr2Canâˆ’1CunO2n+4(n=1â€“3): Angle-Resolved Photoemission Spectroscopy | 10.1103/physrevlett.89.067005 | T Sato, H Matsui, S Nishina, T Takahashi, T Fujii, T Watanabe, A Matsuda | American Physical Society (APS) | Physical Review Letters | 2001
61ba9b61a01e2beb09c51061 | Bi 2 Sr 2 Ca 2 Cu 3 O 10+Î´ | 1116134519 |  | Bi 2 Sr 2 Ca 2 Cu 3 O 10+Î´ |  |  | Alloys |  |  |  | 108 K |  |  | body |  | 10dbeabee7 | Low Energy Excitation and Scaling inBi2Sr2Canâˆ’1CunO2n+4(n=1â€“3): Angle-Resolved Photoemission Spectroscopy | 10.1103/physrevlett.89.067005 | T Sato, H Matsui, S Nishina, T Takahashi, T Fujii, T Watanabe, A Matsuda | American Physical Society (APS) | Physical Review Letters | 2001
61ba9b61a01e2beb09c51062 | Bi2212 | -1762734178 | Bi2212 | Bi2212Bi2212 | [6 empty] | 91 K |  |  | body | paragraph | 10dbeabee7 | Low Energy Excitation and Scaling inBi2Sr2Canâˆ’1CunO2n+4(n=1â€“3): Angle-Resolved Photoemission Spectroscopy | 10.1103/physrevlett.89.067005 | T Sato, H Matsui, S Nishina, T Takahashi, T Fujii, T Watanabe, A Matsuda | American Physical Society (APS) | Physical Review Letters | 2001
61ba9b61a01e2beb09c51063 | Bi2212 | -1679950304 | Bi2212 | Bi2212Bi2212 | [6 empty] | 91 K |  |  | body | paragraph | 10dbeabee7 | Low Energy Excitation and Scaling inBi2Sr2Canâˆ’1CunO2n+4(n=1â€“3): Angle-Resolved Photoemission Spectroscopy | 10.1103/physrevlett.89.067005 | T Sato, H Matsui, S Nishina, T Takahashi, T Fujii, T Watanabe, A Matsuda | American Physical Society (APS) | Physical Review Letters | 2001
61ba9b61a01e2beb09c51064 | Bi2223 | -1360140752 | Bi2223 | Bi2223Bi2223 | [6 empty] | 108 K |  |  | body | paragraph | 10dbeabee7 | Low Energy Excitation and Scaling inBi2Sr2Canâˆ’1CunO2n+4(n=1â€“3): Angle-Resolved Photoemission Spectroscopy | 10.1103/physrevlett.89.067005 | T Sato, H Matsui, S Nishina, T Takahashi, T Fujii, T Watanabe, A Matsuda | American Physical Society (APS) | Physical Review Letters | 2001
61ba9b61a01e2beb09c51065 | bilayer Y123 | 1144707522 | Y123 | Y123Y123 |  | bilayer |  |  |  |  | 121 K |  |  | body | figure | 10dbeabee7 | Low Energy Excitation and Scaling inBi2Sr2Canâˆ’1CunO2n+4(n=1â€“3): Angle-Resolved Photoemission Spectroscopy | 10.1103/physrevlett.89.067005 | T Sato, H Matsui, S Nishina, T Takahashi, T Fujii, T Watanabe, A Matsuda | American Physical Society (APS) | Physical Review Letters | 2001
61ba9b61a01e2beb09c51066 | Bi2Sr2Ca2Cu3O 10+Î´ | -1957462475 |  | Bi2Sr2Ca2Cu3O 10+Î´ |  |  | Alloys |  |  |  | 108 K |  |  | body | paragraph | 10dbeabee7 | Low Energy Excitation and Scaling inBi2Sr2Canâˆ’1CunO2n+4(n=1â€“3): Angle-Resolved Photoemission Spectroscopy | 10.1103/physrevlett.89.067005 | T Sato, H Matsui, S Nishina, T Takahashi, T Fujii, T Watanabe, A Matsuda | American Physical Society (APS) | Physical Review Letters | 2001
61ba9b61a01e2beb09c51067 | Bi2201 | 1998703130 | Bi2201 | Bi2201Bi2201 | [6 empty] | 19 K |  |  | body | paragraph | 10dbeabee7 | Low Energy Excitation and Scaling inBi2Sr2Canâˆ’1CunO2n+4(n=1â€“3): Angle-Resolved Photoemission Spectroscopy | 10.1103/physrevlett.89.067005 | T Sato, H Matsui, S Nishina, T Takahashi, T Fujii, T Watanabe, A Matsuda | American Physical Society (APS) | Physical Review Letters | 2001
61ba9b61a01e2beb09c51068 | single crystals of Bi 2 Sr 2 Ca 2 Cu 3 O 10+Î´ | 569607476 |  | Bi 2 Sr 2 Ca 2 Cu 3 O 10+Î´ |  | single crystals | Alloys |  |  |  | 108 K |  |  | body | paragraph | 10dbeabee7 | Low Energy Excitation and Scaling inBi2Sr2Canâˆ’1CunO2n+4(n=1â€“3): Angle-Resolved Photoemission Spectroscopy | 10.1103/physrevlett.89.067005 | T Sato, H Matsui, S Nishina, T Takahashi, T Fujii, T Watanabe, A Matsuda | American Physical Society (APS) | Physical Review Letters | 2001
61ba9b61a01e2beb09c51069 | Bi2223 | -1221502122 | Bi2223 | Bi2223Bi2223 | [6 empty] | 108 K |  |  | body | paragraph | 10dbeabee7 | Low Energy Excitation and Scaling inBi2Sr2Canâˆ’1CunO2n+4(n=1â€“3): Angle-Resolved Photoemission Spectroscopy | 10.1103/physrevlett.89.067005 | T Sato, H Matsui, S Nishina, T Takahashi, T Fujii, T Watanabe, A Matsuda | American Physical Society (APS) | Physical Review Letters | 2001
61ba9b62e720aae5f4c51016 | BaNi 2 P 2 | 1809445677 |  | BaNi 2 P 2 |  |  | Pnictides |  |  |  | 2.5 K |  |  | body |  | d3aa3cbb86 | Electronic structure ofBaNi2P2observed by angle-resolved photoemission spectroscopy | 10.1103/physrevb.89.195138 | S Ideta, T Yoshida, M Nakajima, W Malaeb, H Kito, H Eisaki, A Iyo, Y Tomioka, T Ito, K Kihou, C H Lee, Y Kotani, K Ono, S K Mo, Z Hussain, Z-X Shen, H Harima, S Uchida, A Fujimori | American Physical Society (APS) | Physical Review B | 2014
61ba9b62e720aae5f4c51017 | BaNi 2 P 2 | 1830631285 |  | BaNi 2 P 2 |  |  | Pnictides |  |  |  | 2.5 K |  |  | body | figure | d3aa3cbb86 | Electronic structure ofBaNi2P2observed by angle-resolved photoemission spectroscopy | 10.1103/physrevb.89.195138 | S Ideta, T Yoshida, M Nakajima, W Malaeb, H Kito, H Eisaki, A Iyo, Y Tomioka, T Ito, K Kihou, C H Lee, Y Kotani, K Ono, S K Mo, Z Hussain, Z-X Shen, H Harima, S Uchida, A Fujimori | American Physical Society (APS) | Physical Review B | 2014
61ba9b62e720aae5f4c51018 | BaNi2P2 | -74434055 |  | BaNi2P2 |  |  | Pnictides |  |  |  | 2.5 K |  |  | header | abstract | d3aa3cbb86 | Electronic structure ofBaNi2P2observed by angle-resolved photoemission spectroscopy | 10.1103/physrevb.89.195138 | S Ideta, T Yoshida, M Nakajima, W Malaeb, H Kito, H Eisaki, A Iyo, Y Tomioka, T Ito, K Kihou, C H Lee, Y Kotani, K Ono, S K Mo, Z Hussain, Z-X Shen, H Harima, S Uchida, A Fujimori | American Physical Society (APS) | Physical Review B | 2014
61ba9b62e720aae5f4c51019 | SrNi 2 P 2 8 | -316874579 |  | SrNi 2 P 2 8 |  |  | Alloys |  |  |  | 0.6 -1.4 K |  |  | body | paragraph | d3aa3cbb86 | Electronic structure ofBaNi2P2observed by angle-resolved photoemission spectroscopy | 10.1103/physrevb.89.195138 | S Ideta, T Yoshida, M Nakajima, W Malaeb, H Kito, H Eisaki, A Iyo, Y Tomioka, T Ito, K Kihou, C H Lee, Y Kotani, K Ono, S K Mo, Z Hussain, Z-X Shen, H Harima, S Uchida, A Fujimori | American Physical Society (APS) | Physical Review B | 2014
61ba9b62e720aae5f4c5101a | Ba(Fe 1âˆ’x Co x ) 2 As 2 | 1027837488 |  | Ba(Fe 1âˆ’x Co x ) 2 As 2 |  |  | Iron-pnictides, Pnictides |  |  |  | 20 K |  |  | body | paragraph | d3aa3cbb86 | Electronic structure ofBaNi2P2observed by angle-resolved photoemission spectroscopy | 10.1103/physrevb.89.195138 | S Ideta, T Yoshida, M Nakajima, W Malaeb, H Kito, H Eisaki, A Iyo, Y Tomioka, T Ito, K Kihou, C H Lee, Y Kotani, K Ono, S K Mo, Z Hussain, Z-X Shen, H Harima, S Uchida, A Fujimori | American Physical Society (APS) | Physical Review B | 2014
61ba9b62e720aae5f4c5101b | ANi 2 Pn 2 | 1373394039 |  | ANi 2 Pn 2 |  |  | Alloys |  |  |  | 2.5 K |  |  | body | paragraph | d3aa3cbb86 | Electronic structure ofBaNi2P2observed by angle-resolved photoemission spectroscopy | 10.1103/physrevb.89.195138 | S Ideta, T Yoshida, M Nakajima, W Malaeb, H Kito, H Eisaki, A Iyo, Y Tomioka, T Ito, K Kihou, C H Lee, Y Kotani, K Ono, S K Mo, Z Hussain, Z-X Shen, H Harima, S Uchida, A Fujimori | American Physical Society (APS) | Physical Review B | 2014
61ba9b62e720aae5f4c5101c | BaNi 2 P 2 | 1817156181 |  | BaNi 2 P 2 |  |  | Pnictides |  |  |  | below âˆ¼2.5 K |  |  | body | paragraph | d3aa3cbb86 | Electronic structure ofBaNi2P2observed by angle-resolved photoemission spectroscopy | 10.1103/physrevb.89.195138 | S Ideta, T Yoshida, M Nakajima, W Malaeb, H Kito, H Eisaki, A Iyo, Y Tomioka, T Ito, K Kihou, C H Lee, Y Kotani, K Ono, S K Mo, Z Hussain, Z-X Shen, H Harima, S Uchida, A Fujimori | American Physical Society (APS) | Physical Review B | 2014
61ba9b62720b8b3d36c50fee | UIr | -583600951 |  | UIr |  |  | Alloys |  |  |  | 0.14 K |  | 2.6 GPa | body | paragraph | cede9f6930 | Crystal symmetry, electron-phonon coupling, and superconducting tendencies inLi2Pd3BandLi2Pt3B | 10.1103/physrevb.72.174505 | K-W Lee, W E Pickett | American Physical Society (APS) | Physical Review B | 2008
61ba9b62720b8b3d36c50fef | Li 2 Pd 3 B | 417359734 |  | Li 2 Pd 3 B |  |  | Alloys, Borides |  |  |  | 8 K |  |  | body | paragraph | cede9f6930 | Crystal symmetry, electron-phonon coupling, and superconducting tendencies inLi2Pd3BandLi2Pt3B | 10.1103/physrevb.72.174505 | K-W Lee, W E Pickett | American Physical Society (APS) | Physical Review B | 2008
61ba9b62720b8b3d36c50ff0 | Li 2 B(Pd 1âˆ’x Pt x ) 3 | 612716345 |  | Li 2 B(Pd 1âˆ’x Pt x ) 3 |  |  | Alloys, Borides |  |  |  | 8 K |  |  | body | paragraph | cede9f6930 | Crystal symmetry, electron-phonon coupling, and superconducting tendencies inLi2Pd3BandLi2Pt3B | 10.1103/physrevb.72.174505 | K-W Lee, W E Pickett | American Physical Society (APS) | Physical Review B | 2008
61ba9b62720b8b3d36c50ff1 | CePt 3 Si | 1742432574 |  | CePt 3 Si |  |  | Alloys |  |  |  | 0.75 K |  |  | body | paragraph | cede9f6930 | Crystal symmetry, electron-phonon coupling, and superconducting tendencies inLi2Pd3BandLi2Pt3B | 10.1103/physrevb.72.174505 | K-W Lee, W E Pickett | American Physical Society (APS) | Physical Review B | 2008
61ba9b627b1a7abb24c51004 | Sr 2 RuO 4 | 1416954174 |  | Sr 2 RuO 4 |  |  | Oxides |  |  |  | 1.5 K |  |  | body | paragraph | ac547efc22 | How to detect edge electron states in (TMTSF)2X and Sr2RuO4 experimentally | 10.1016/s0379-6779(02)00421-6 | Hyok-Jon Kwon, Victor M Yakovenko, K Sengupta | Elsevier BV | Synthetic Metals | 2001
61ba9b6256f16aed29c5107a | M gB 2 | 1910188159 |  | M gB 2 |  |  | Alloys |  |  |  | 39 0 K |  |  | body | paragraph | ed4129d3e4 | Role of Boronp-Electrons and Holes in SuperconductingMgB2, and Other Diborides: A Fully Relaxed, Full-Potential Electronic Structure Study | 10.1103/physrevlett.87.087004 | Prabhakar P Singh | American Physical Society (APS) | Physical Review Letters | 2013
61ba9b632c886f0fe6c50ff8 | Sr-substituted samples La 1âˆ’x Sr x OFeAs without F-doping | 913531632 | F-doping | La 1âˆ’x Sr x OFeAs | Sr-substituted |  | Iron-pnictides, Oxides, Pnictides |  |  |  | 25K |  |  | body | paragraph | fb7d45240f | Point-Contact Spectroscopy of Iron-Based Layered Superconductor LaO 0.9 F 0.1âˆ’Î´ FeAs |  | Shan Lei, Yonglei Wang, Xiyu Zhu, Gang Mu, Lei Fang, Cong Ren, Hai-Hu Wen |  |  | 2008
61ba9b632c886f0fe6c50ff9 | F-PrOFeAs | -310424065 | F-PrOFeAs | PrOFeAs | [6 empty] | 45K |  |  | body | paragraph | fb7d45240f | Point-Contact Spectroscopy of Iron-Based Layered Superconductor LaO 0.9 F 0.1âˆ’Î´ FeAs |  | Shan Lei, Yonglei Wang, Xiyu Zhu, Gang Mu, Lei Fang, Cong Ren, Hai-Hu Wen |  |  | 2008
61ba9b632c886f0fe6c50ffa | La[O 1âˆ’x F x ]FeAs (x = 0.05 âˆ¼ 0.12) | 1880589450 |  | La[O 1âˆ’x F x ]FeAs |  |  | Alloys |  |  | x=0.05 âˆ¼ 0.12 | 26K |  |  | body | paragraph | fb7d45240f | Point-Contact Spectroscopy of Iron-Based Layered Superconductor LaO 0.9 F 0.1âˆ’Î´ FeAs |  | Shan Lei, Yonglei Wang, Xiyu Zhu, Gang Mu, Lei Fang, Cong Ren, Hai-Hu Wen |  |  | 2008
61ba9b632c886f0fe6c50ffb | Sm[O 1âˆ’x F x ]FeAs | 647768829 |  | Sm[O 1âˆ’x F x ]FeAs |  |  | Alloys |  |  |  | 55 K |  |  | body | paragraph | fb7d45240f | Point-Contact Spectroscopy of Iron-Based Layered Superconductor LaO 0.9 F 0.1âˆ’Î´ FeAs |  | Shan Lei, Yonglei Wang, Xiyu Zhu, Gang Mu, Lei Fang, Cong Ren, Hai-Hu Wen |  |  | 2008
61ba9b632c886f0fe6c50ffc | Pr[O 1âˆ’x F x ]FeAs (F-PrOFeAs) | 503345141 |  | Pr[O 1âˆ’x F x ]FeAs (F-PrOFeAs |  |  | Alloys |  |  |  | 42K |  |  | body | paragraph | fb7d45240f | Point-Contact Spectroscopy of Iron-Based Layered Superconductor LaO 0.9 F 0.1âˆ’Î´ FeAs |  | Shan Lei, Yonglei Wang, Xiyu Zhu, Gang Mu, Lei Fang, Cong Ren, Hai-Hu Wen |  |  | 2008
61ba9b6385b12ae79ac51018 | optimally doped Bi2212 | 1395414691 | Bi2212 | Bi2212Bi2212 | optimally doped | [5 empty] | 91 K |  |  | body | paragraph | 575bbbec5b | Angle-resolved photoemission spectra ofBi2Sr2CaCu2O8show a Coulomb couplingâ‰ˆ1and an electron-phonon coupling of2âˆ’3 | 10.1103/physrevb.76.132511 | Miodrag L KuliÄ‡, Oleg V Dolgov | American Physical Society (APS) | Physical Review B | 2013
61ba9b6385b12ae79ac51019 | optimally doped Y Ba 2 Cu 3 O 6.97 | -436268032 |  | Y Ba 2 Cu 3 O 6.97 | optimally doped |  | Oxides, Cuprates |  |  |  | 92.5 K |  |  | body | paragraph | 575bbbec5b | Angle-resolved photoemission spectra ofBi2Sr2CaCu2O8show a Coulomb couplingâ‰ˆ1and an electron-phonon coupling of2âˆ’3 | 10.1103/physrevb.76.132511 | Miodrag L KuliÄ‡, Oleg V Dolgov | American Physical Society (APS) | Physical Review B | 2013
61ba9b6385b12ae79ac5101a | slightly underdoped Y Ba 2 Cu 3 O 6.92 | -921013180 |  | Y Ba 2 Cu 3 O 6.92 | slightly underdoped |  | Oxides, Cuprates |  |  |  | 91 K |  |  | body | paragraph | 575bbbec5b | Angle-resolved photoemission spectra ofBi2Sr2CaCu2O8show a Coulomb couplingâ‰ˆ1and an electron-phonon coupling of2âˆ’3 | 10.1103/physrevb.76.132511 | Miodrag L KuliÄ‡, Oleg V Dolgov | American Physical Society (APS) | Physical Review B | 2013
61ba9b6385b12ae79ac5101b | Bi 2 Sr 2 CaCu 2 O 8 | -1368116062 |  | Bi 2 Sr 2 CaCu 2 O 8 |  |  | Oxides, Cuprates |  |  |  | 70 K |  |  | body | paragraph | 575bbbec5b | Angle-resolved photoemission spectra ofBi2Sr2CaCu2O8show a Coulomb couplingâ‰ˆ1and an electron-phonon coupling of2âˆ’3 | 10.1103/physrevb.76.132511 | Miodrag L KuliÄ‡, Oleg V Dolgov | American Physical Society (APS) | Physical Review B | 2013
61ba9b637f36ec6458c51001 | LSCO | -1063397645 | LSCO | [7 empty] | 38 K |  |  | body | paragraph | 6136118860 | Evolution of the resistivity anisotropy inBi2Sr2âˆ’xLaxCuO6+Î´single crystals for a wide range of hole doping | 10.1103/physrevb.67.104512 | S Ono, Yoichi Ando | American Physical Society (APS) | Physical Review B | 2008
61ba9b630a416aa3d9c50fe0 | IrGe | -498346989 |  | IrGe |  |  | Alloys |  |  |  | 4.7 K | Specific heat |  | header | abstract | 864224a7ef | Microscopic investigation of superconducting properties of a strongly coupled superconductor IrGe via ÂµSR |  | Arushi, Kapil Motla, P K Meena, S Sharma, D Singh, P K Biswas, A D Hillier, R P Singh |  |  | 2021
61ba9b630a416aa3d9c50fe1 | IrGe | -887243740 |  | IrGe |  |  | Alloys |  |  |  | 0.1 K |  |  | body | paragraph | 864224a7ef | Microscopic investigation of superconducting properties of a strongly coupled superconductor IrGe via ÂµSR |  | Arushi, Kapil Motla, P K Meena, S Sharma, D Singh, P K Biswas, A D Hillier, R P Singh |  |  | 2021
61ba9b630a416aa3d9c50fe2 | IrGe | -819862596 |  | IrGe |  |  | Alloys |  |  |  | 4.74(3) K |  |  | body |  | 864224a7ef | Microscopic investigation of superconducting properties of a strongly coupled superconductor IrGe via ÂµSR |  | Arushi, Kapil Motla, P K Meena, S Sharma, D Singh, P K Biswas, A D Hillier, R P Singh |  |  | 2021
61ba9b63a01e2beb09c5106a | x ~ 0.2 | -751733827 | [7 empty] | x=0.2 | 55 K |  |  | body | paragraph | 0d271d9292 | Hydrogen in layered iron arsenides: Indirect electron doping to induce superconductivity | 10.1103/physrevb.84.024521 | Taku Hanna, Yoshinori Muraba, Satoru Matsuishi, Naoki Igawa, Katsuaki Kodama, Shin-Ichi Shamoto, Hideo Hosono | American Physical Society (APS) | Physical Review B | 2011
61ba9b63a01e2beb09c5106b | x= 0.4 | 360904116 | [7 empty] | x=0.4 | 55 K |  |  | body | paragraph | 0d271d9292 | Hydrogen in layered iron arsenides: Indirect electron doping to induce superconductivity | 10.1103/physrevb.84.024521 | Taku Hanna, Yoshinori Muraba, Satoru Matsuishi, Naoki Igawa, Katsuaki Kodama, Shin-Ichi Shamoto, Hideo Hosono | American Physical Society (APS) | Physical Review B | 2011
61ba9b63a01e2beb09c5106c | LaFeAsO 1-x F x | 1515722283 |  | LaFeAsO 1-x F x |  |  | Iron-pnictides, Pnictides, Oxides, Fluorides |  |  |  | 28 K |  |  | body | paragraph | 0d271d9292 | Hydrogen in layered iron arsenides: Indirect electron doping to induce superconductivity | 10.1103/physrevb.84.024521 | Taku Hanna, Yoshinori Muraba, Satoru Matsuishi, Naoki Igawa, Katsuaki Kodama, Shin-Ichi Shamoto, Hideo Hosono | American Physical Society (APS) | Physical Review B | 2011
61ba9b63a01e2beb09c5106d | x = 0.03 | -184870225 | [7 empty] | x=0.03 | 5 K |  |  | body | paragraph | 0d271d9292 | Hydrogen in layered iron arsenides: Indirect electron doping to induce superconductivity | 10.1103/physrevb.84.024521 | Taku Hanna, Yoshinori Muraba, Satoru Matsuishi, Naoki Igawa, Katsuaki Kodama, Shin-Ichi Shamoto, Hideo Hosono | American Physical Society (APS) | Physical Review B | 2011
61ba9b63a01e2beb09c5106e | SmFeAsO 0.9 F 0.1 | 1881989084 |  | SmFeAsO 0.9 F 0.1 |  |  | Iron-pnictides, Pnictides, Oxides, Fluorides |  |  |  | 55 K |  |  | body | paragraph | 0d271d9292 | Hydrogen in layered iron arsenides: Indirect electron doping to induce superconductivity | 10.1103/physrevb.84.024521 | Taku Hanna, Yoshinori Muraba, Satoru Matsuishi, Naoki Igawa, Katsuaki Kodama, Shin-Ichi Shamoto, Hideo Hosono | American Physical Society (APS) | Physical Review B | 2011
61ba9b63a01e2beb09c5106f | x~ 0.2 | 314005867 | [7 empty] | x=0.2 | 55 K |  |  | header | abstract | 0d271d9292 | Hydrogen in layered iron arsenides: Indirect electron doping to induce superconductivity | 10.1103/physrevb.84.024521 | Taku Hanna, Yoshinori Muraba, Satoru Matsuishi, Naoki Igawa, Katsuaki Kodama, Shin-Ichi Shamoto, Hideo Hosono | American Physical Society (APS) | Physical Review B | 2011
61ba9b63a01e2beb09c51070 | x ~ 0.2 | -769079649 | [7 empty] | x=0.2 | 55 K |  |  | body | paragraph | 0d271d9292 | Hydrogen in layered iron arsenides: Indirect electron doping to induce superconductivity | 10.1103/physrevb.84.024521 | Taku Hanna, Yoshinori Muraba, Satoru Matsuishi, Naoki Igawa, Katsuaki Kodama, Shin-Ichi Shamoto, Hideo Hosono | American Physical Society (APS) | Physical Review B | 2011
61ba9b64e614176f2ec51019 | BaFe 2 S 3 | 945322983 |  | BaFe 2 S 3 |  |  | Iron-chalcogenides, Chalcogenides |  |  |  | 24 K |  | 10 GPa | body | paragraph | 362993cfea | Pairing tendencies in a two-orbital Hubbard model in one dimension | 10.1103/physrevb.96.024520 | N D Patel, A Nocera, G Alvarez, A Moreo, E Dagotto | American Physical Society (APS) | Physical Review B | 2017
61ba9b64e614176f2ec5101a | Sr 0.4 Ca 13.6 Cu 24 O 41.84 | 1949203372 |  | Sr 0.4 Ca 13.6 Cu 24 O 41.84 |  |  | Oxides, Cuprates |  |  |  | 12 K |  |  | body | paragraph | 362993cfea | Pairing tendencies in a two-orbital Hubbard model in one dimension | 10.1103/physrevb.96.024520 | N D Patel, A Nocera, G Alvarez, A Moreo, E Dagotto | American Physical Society (APS) | Physical Review B | 2017
61ba9b64783c1e8128c5110a | Li 2 IrSi 3 | -1680508819 |  | Li 2 IrSi 3 |  |  | Alloys |  |  |  | 2 K |  |  | body | figure | f2d8382539 | Superconductivity in Noncentrosymmetric Iridium Silicide Li2IrSi3 | 10.7566/jpsj.83.093706 | Sunseng Pyon, Kazutaka Kudo, Jun-Ichi Matsumura, Hiroyuki Ishii, Genta Matsuo, Minoru Nohara, Hajime Hojo, Kengo Oka, Masaki Azuma, V Ovidiu Garlea, Katsuaki Kodama, Shin-Ichi Shamoto | Physical Society of Japan | Journal of the Physical Society of Japan | 2014
61ba9b64783c1e8128c5110b | Ba 8 Si 46 | -2013039920 |  | Ba 8 Si 46 |  |  | Alloys |  |  |  | 8 K |  |  | body | paragraph | f2d8382539 | Superconductivity in Noncentrosymmetric Iridium Silicide Li2IrSi3 | 10.7566/jpsj.83.093706 | Sunseng Pyon, Kazutaka Kudo, Jun-Ichi Matsumura, Hiroyuki Ishii, Genta Matsuo, Minoru Nohara, Hajime Hojo, Kengo Oka, Masaki Azuma, V Ovidiu Garlea, Katsuaki Kodama, Shin-Ichi Shamoto | Physical Society of Japan | Journal of the Physical Society of Japan | 2014
61ba9b64783c1e8128c5110c | CeRhSi 3 | -1825087468 |  | CeRhSi 3 |  |  | Alloys |  |  |  | 1.1 K |  |  | body | paragraph | f2d8382539 | Superconductivity in Noncentrosymmetric Iridium Silicide Li2IrSi3 | 10.7566/jpsj.83.093706 | Sunseng Pyon, Kazutaka Kudo, Jun-Ichi Matsumura, Hiroyuki Ishii, Genta Matsuo, Minoru Nohara, Hajime Hojo, Kengo Oka, Masaki Azuma, V Ovidiu Garlea, Katsuaki Kodama, Shin-Ichi Shamoto | Physical Society of Japan | Journal of the Physical Society of Japan | 2014
61ba9b64783c1e8128c5110d | V 3 Si | -788850154 |  | V 3 Si |  |  | Alloys |  |  |  | 17 K |  |  | body | paragraph | f2d8382539 | Superconductivity in Noncentrosymmetric Iridium Silicide Li2IrSi3 | 10.7566/jpsj.83.093706 | Sunseng Pyon, Kazutaka Kudo, Jun-Ichi Matsumura, Hiroyuki Ishii, Genta Matsuo, Minoru Nohara, Hajime Hojo, Kengo Oka, Masaki Azuma, V Ovidiu Garlea, Katsuaki Kodama, Shin-Ichi Shamoto | Physical Society of Japan | Journal of the Physical Society of Japan | 2014
61ba9b64783c1e8128c5110e | Li2IrSi3 | 1600655667 |  | Li2IrSi3 |  |  | Alloys |  |  |  | 3.8 K |  |  | header | abstract | f2d8382539 | Superconductivity in Noncentrosymmetric Iridium Silicide Li2IrSi3 | 10.7566/jpsj.83.093706 | Sunseng Pyon, Kazutaka Kudo, Jun-Ichi Matsumura, Hiroyuki Ishii, Genta Matsuo, Minoru Nohara, Hajime Hojo, Kengo Oka, Masaki Azuma, V Ovidiu Garlea, Katsuaki Kodama, Shin-Ichi Shamoto | Physical Society of Japan | Journal of the Physical Society of Japan | 2014
61ba9b64783c1e8128c5110f | CaPtSi 3 | -1662114350 |  | CaPtSi 3 |  |  | Alloys |  |  |  | 2.3 K |  |  | body | paragraph | f2d8382539 | Superconductivity in Noncentrosymmetric Iridium Silicide Li2IrSi3 | 10.7566/jpsj.83.093706 | Sunseng Pyon, Kazutaka Kudo, Jun-Ichi Matsumura, Hiroyuki Ishii, Genta Matsuo, Minoru Nohara, Hajime Hojo, Kengo Oka, Masaki Azuma, V Ovidiu Garlea, Katsuaki Kodama, Shin-Ichi Shamoto | Physical Society of Japan | Journal of the Physical Society of Japan | 2014
61ba9b64783c1e8128c51110 | Li 2 IrSi 3 | -1876896087 |  | Li 2 IrSi 3 |  |  | Alloys |  |  |  | 3.8 K |  |  | body |  | f2d8382539 | Superconductivity in Noncentrosymmetric Iridium Silicide Li2IrSi3 | 10.7566/jpsj.83.093706 | Sunseng Pyon, Kazutaka Kudo, Jun-Ichi Matsumura, Hiroyuki Ishii, Genta Matsuo, Minoru Nohara, Hajime Hojo, Kengo Oka, Masaki Azuma, V Ovidiu Garlea, Katsuaki Kodama, Shin-Ichi Shamoto | Physical Society of Japan | Journal of the Physical Society of Japan | 2014
61ba9b64783c1e8128c51111 | BaSi 2 | 1262045178 |  | BaSi 2 |  |  | Alloys |  |  |  | 6.8 K |  |  | body | paragraph | f2d8382539 | Superconductivity in Noncentrosymmetric Iridium Silicide Li2IrSi3 | 10.7566/jpsj.83.093706 | Sunseng Pyon, Kazutaka Kudo, Jun-Ichi Matsumura, Hiroyuki Ishii, Genta Matsuo, Minoru Nohara, Hajime Hojo, Kengo Oka, Masaki Azuma, V Ovidiu Garlea, Katsuaki Kodama, Shin-Ichi Shamoto | Physical Society of Japan | Journal of the Physical Society of Japan | 2014
61ba9b64783c1e8128c51112 | BaPtSi 3 | 412498601 |  | BaPtSi 3 |  |  | Alloys |  |  |  | 2.25 K |  |  | body | paragraph | f2d8382539 | Superconductivity in Noncentrosymmetric Iridium Silicide Li2IrSi3 | 10.7566/jpsj.83.093706 | Sunseng Pyon, Kazutaka Kudo, Jun-Ichi Matsumura, Hiroyuki Ishii, Genta Matsuo, Minoru Nohara, Hajime Hojo, Kengo Oka, Masaki Azuma, V Ovidiu Garlea, Katsuaki Kodama, Shin-Ichi Shamoto | Physical Society of Japan | Journal of the Physical Society of Japan | 2014
61ba9b64783c1e8128c51113 | CaSi 2 | -824993523 |  | CaSi 2 |  |  | Alloys |  |  |  | 14 K |  | 12 GPa | body | paragraph | f2d8382539 | Superconductivity in Noncentrosymmetric Iridium Silicide Li2IrSi3 | 10.7566/jpsj.83.093706 | Sunseng Pyon, Kazutaka Kudo, Jun-Ichi Matsumura, Hiroyuki Ishii, Genta Matsuo, Minoru Nohara, Hajime Hojo, Kengo Oka, Masaki Azuma, V Ovidiu Garlea, Katsuaki Kodama, Shin-Ichi Shamoto | Physical Society of Japan | Journal of the Physical Society of Japan | 2014
61ba9b64783c1e8128c51114 | CaSi 2 | -824993523 |  | CaSi 2 |  |  | Alloys |  |  |  | 3.1 K |  | 12 GPa | body | paragraph | f2d8382539 | Superconductivity in Noncentrosymmetric Iridium Silicide Li2IrSi3 | 10.7566/jpsj.83.093706 | Sunseng Pyon, Kazutaka Kudo, Jun-Ichi Matsumura, Hiroyuki Ishii, Genta Matsuo, Minoru Nohara, Hajime Hojo, Kengo Oka, Masaki Azuma, V Ovidiu Garlea, Katsuaki Kodama, Shin-Ichi Shamoto | Physical Society of Japan | Journal of the Physical Society of Japan | 2014
61ba9b64783c1e8128c51115 | SrPtAs | -657868580 |  | SrPtAs |  |  | Pnictides |  |  |  | 2.4 K |  |  | body |  | f2d8382539 | Superconductivity in Noncentrosymmetric Iridium Silicide Li2IrSi3 | 10.7566/jpsj.83.093706 | Sunseng Pyon, Kazutaka Kudo, Jun-Ichi Matsumura, Hiroyuki Ishii, Genta Matsuo, Minoru Nohara, Hajime Hojo, Kengo Oka, Masaki Azuma, V Ovidiu Garlea, Katsuaki Kodama, Shin-Ichi Shamoto | Physical Society of Japan | Journal of the Physical Society of Japan | 2014
61ba9b64783c1e8128c51116 | CaIrSi 3 | 1837210481 |  | CaIrSi 3 |  |  | Alloys |  |  |  | 3.6 K |  |  | body | paragraph | f2d8382539 | Superconductivity in Noncentrosymmetric Iridium Silicide Li2IrSi3 | 10.7566/jpsj.83.093706 | Sunseng Pyon, Kazutaka Kudo, Jun-Ichi Matsumura, Hiroyuki Ishii, Genta Matsuo, Minoru Nohara, Hajime Hojo, Kengo Oka, Masaki Azuma, V Ovidiu Garlea, Katsuaki Kodama, Shin-Ichi Shamoto | Physical Society of Japan | Journal of the Physical Society of Japan | 2014
61ba9b64783c1e8128c51117 | CePt 3 Si | 2000408303 |  | CePt 3 Si |  |  | Alloys |  |  |  | 0.75 K |  |  | body | paragraph | f2d8382539 | Superconductivity in Noncentrosymmetric Iridium Silicide Li2IrSi3 | 10.7566/jpsj.83.093706 | Sunseng Pyon, Kazutaka Kudo, Jun-Ichi Matsumura, Hiroyuki Ishii, Genta Matsuo, Minoru Nohara, Hajime Hojo, Kengo Oka, Masaki Azuma, V Ovidiu Garlea, Katsuaki Kodama, Shin-Ichi Shamoto | Physical Society of Japan | Journal of the Physical Society of Japan | 2014
61ba9b64783c1e8128c51118 | Ca(Al,Si2 | 160338368 |  | Ca(Al,Si2 |  |  | Alloys |  |  |  | 2.6 K |  |  | body | paragraph | f2d8382539 | Superconductivity in Noncentrosymmetric Iridium Silicide Li2IrSi3 | 10.7566/jpsj.83.093706 | Sunseng Pyon, Kazutaka Kudo, Jun-Ichi Matsumura, Hiroyuki Ishii, Genta Matsuo, Minoru Nohara, Hajime Hojo, Kengo Oka, Masaki Azuma, V Ovidiu Garlea, Katsuaki Kodama, Shin-Ichi Shamoto | Physical Society of Japan | Journal of the Physical Society of Japan | 2014
61ba9b64783c1e8128c51119 | Li 2 IrSi 3 | -1869202455 |  | Li 2 IrSi 3 |  |  | Alloys |  |  |  | 3.8 K | specific heat, Elec- trical |  | body | paragraph | f2d8382539 | Superconductivity in Noncentrosymmetric Iridium Silicide Li2IrSi3 | 10.7566/jpsj.83.093706 | Sunseng Pyon, Kazutaka Kudo, Jun-Ichi Matsumura, Hiroyuki Ishii, Genta Matsuo, Minoru Nohara, Hajime Hojo, Kengo Oka, Masaki Azuma, V Ovidiu Garlea, Katsuaki Kodama, Shin-Ichi Shamoto | Physical Society of Japan | Journal of the Physical Society of Japan | 2014
61ba9b64783c1e8128c5111a | IrSi 3 | -347871009 |  | IrSi 3 |  |  | Alloys |  |  |  | 2 K |  |  | body | paragraph | f2d8382539 | Superconductivity in Noncentrosymmetric Iridium Silicide Li2IrSi3 | 10.7566/jpsj.83.093706 | Sunseng Pyon, Kazutaka Kudo, Jun-Ichi Matsumura, Hiroyuki Ishii, Genta Matsuo, Minoru Nohara, Hajime Hojo, Kengo Oka, Masaki Azuma, V Ovidiu Garlea, Katsuaki Kodama, Shin-Ichi Shamoto | Physical Society of Japan | Journal of the Physical Society of Japan | 2014
61ba9b64783c1e8128c5111b | SrSi | -557092430 |  | SrSi |  |  | Alloys |  |  |  | 3.1 K |  |  | body | paragraph | f2d8382539 | Superconductivity in Noncentrosymmetric Iridium Silicide Li2IrSi3 | 10.7566/jpsj.83.093706 | Sunseng Pyon, Kazutaka Kudo, Jun-Ichi Matsumura, Hiroyuki Ishii, Genta Matsuo, Minoru Nohara, Hajime Hojo, Kengo Oka, Masaki Azuma, V Ovidiu Garlea, Katsuaki Kodama, Shin-Ichi Shamoto | Physical Society of Japan | Journal of the Physical Society of Japan | 2014
61ba9b64783c1e8128c5111c | IrSi 3 | -207328655 |  | IrSi 3 |  |  | Alloys |  |  |  | 3.8 K |  |  | body | paragraph | f2d8382539 | Superconductivity in Noncentrosymmetric Iridium Silicide Li2IrSi3 | 10.7566/jpsj.83.093706 | Sunseng Pyon, Kazutaka Kudo, Jun-Ichi Matsumura, Hiroyuki Ishii, Genta Matsuo, Minoru Nohara, Hajime Hojo, Kengo Oka, Masaki Azuma, V Ovidiu Garlea, Katsuaki Kodama, Shin-Ichi Shamoto | Physical Society of Japan | Journal of the Physical Society of Japan | 2014
61ba9b65a5c5381c2ec51055 | Sm1111 | 1280860686 | Sm1111 | Sm1111Sm1111 | [6 empty] | 56K |  |  | body | figure | 2a76370d15 | Structure of neutron-scattering peaks in boths++-wave andsÂ±-wave states of an iron pnictide superconductor | 10.1103/physrevb.81.060504 | Seiichiro Onari, Hiroshi Kontani, Masatoshi Sato | American Physical Society (APS) | Physical Review B | 2010
61ba9b65a5c5381c2ec51056 | BaFe 1.85 Co 0.15 As 2 | 329821457 |  | BaFe 1.85 Co 0.15 As 2 |  |  | Iron-pnictides, Pnictides |  |  |  | 25K |  |  | body | paragraph | 2a76370d15 | Structure of neutron-scattering peaks in boths++-wave andsÂ±-wave states of an iron pnictide superconductor | 10.1103/physrevb.81.060504 | Seiichiro Onari, Hiroshi Kontani, Masatoshi Sato | American Physical Society (APS) | Physical Review B | 2010
61ba9b65a01e2beb09c51071 | Ba(F e 1âˆ’x Rh x ) 2 As 2 | -1403473007 |  | Ba(F e 1âˆ’x Rh x ) 2 As 2 |  |  | Alloys |  |  |  | 22 K |  |  | body | paragraph | 2c9d9fcce1 | MultibandsÂ±Eliashberg theory and temperature-dependent spin-resonance energy in iron pnictide superconductors | 10.1103/physrevb.83.092508 | G A Ummarino | American Physical Society (APS) | Physical Review B | 2020
61ba9b65dc085aa023c51001 | x = 0.163 | 390630276 | [7 empty] | x=0.163 | 38.5 K |  |  | body | paragraph | cf1565d304 | Spins in the Vortices of a High-Temperature Superconductor | 10.1126/science.1056986 | B Lake, G Aeppli, K N Clausen, D F Mcmorrow, K Lefmann, N E Hussey, N Mangkorntong, M Nohara, H Takagi, T E Mason, A SchrÃ¶der | American Association for the Advancement of Science (AAAS) | Science | 2002
61ba9b661b93c0c6bec51071 | LaFeAsO 1âˆ’x F x | 98525452 |  | LaFeAsO 1âˆ’x F x |  |  | Iron-pnictides, Pnictides, Oxides, Fluorides |  |  |  | 23 K |  |  | body | paragraph | 7e1c6a8a8f | Evidence from anisotropic penetration depth for a three-dimensional nodal superconducting gap in single-crystallineBa(Fe1âˆ’xNix)2As2 | 10.1103/physrevb.81.060505 | C Martin, H Kim, R T Gordon, N Ni, V G Kogan, S L Budâ€™ko, P C Canfield, M A Tanatar, R Prozorov | American Physical Society (APS) | Physical Review B | 2008
61ba9b661b93c0c6bec51072 | MgB 2 | 1421260198 |  | MgB 2 |  |  | Alloys, Borides |  |  |  | 40 K |  |  | body | paragraph | 7e1c6a8a8f | Evidence from anisotropic penetration depth for a three-dimensional nodal superconducting gap in single-crystallineBa(Fe1âˆ’xNix)2As2 | 10.1103/physrevb.81.060505 | C Martin, H Kim, R T Gordon, N Ni, V G Kogan, S L Budâ€™ko, P C Canfield, M A Tanatar, R Prozorov | American Physical Society (APS) | Physical Review B | 2008
61ba9b661b93c0c6bec51073 | RFeAsOF (R=Nd,Sm,Pr) | 1806528631 |  | RFeAsOF |  |  | Iron-pnictides, Pnictides, Oxides, Fluorides |  |  | R=Nd, Sm, Pr | 50 K |  |  | body | paragraph | 7e1c6a8a8f | Evidence from anisotropic penetration depth for a three-dimensional nodal superconducting gap in single-crystallineBa(Fe1âˆ’xNix)2As2 | 10.1103/physrevb.81.060505 | C Martin, H Kim, R T Gordon, N Ni, V G Kogan, S L Budâ€™ko, P C Canfield, M A Tanatar, R Prozorov | American Physical Society (APS) | Physical Review B | 2008
61ba9b6614d91e0862c5100f | YBCO/BZO film | 2100201920 | YBCO |  |  | film |  |  |  |  | 89.9 K |  |  | body | paragraph | 02962d4344 | Strong reduction of the field-dependent microwave surface resistance in YBCO with BaZrO3inclusions | 10.1088/1742-6596/97/1/012173 | N Pompeo, V Galluzzi, A Augieri, F Fabbri, G Celentano, T Petrisor, R Rogai, E Silva | IOP Publishing | Journal of Physics: Conference Series | 2008
61ba9b6685fc223534c50fdb | UBe 12.94 Cu 0.06 | -968938052 |  | UBe 12.94 Cu 0.06 |  |  | Alloys |  |  |  | 0.015 K |  |  | body | paragraph | 2e0c7e24a2 | Heavy-ion irradiation of UBe13 superconductors | 10.1016/s0022-3697(02)00477-8 | H A Radovan, E Behne, R J Zieve, J S Kim, G R Stewart, W-K Kwok, R D Field | Elsevier BV | Journal of Physics and Chemistry of Solids | 2003
61ba9b663961c0f52fc5101e | CuO 4.093 | 1834647635 |  | CuO 4.093 |  |  | Oxides, Cuprates |  |  |  | 45K |  |  | body | paragraph | a1c4d135bc | The metal-insulator transition and lattice distortion in semiconductors |  | Fedor V Prigara |  |  | 2010
61ba9b663961c0f52fc5101f | x = 0.01 | -653585552 | [7 empty] | x=0.01 | 10K | magnetic susceptibility |  | body | paragraph | a1c4d135bc | The metal-insulator transition and lattice distortion in semiconductors |  | Fedor V Prigara |  |  | 2010
61ba9b663961c0f52fc51020 | x = 0.25 | 1159424831 | [7 empty] | x=0.25 | 30K |  |  | body | paragraph | a1c4d135bc | The metal-insulator transition and lattice distortion in semiconductors |  | Fedor V Prigara |  |  | 2010
61ba9b66c0bff55f4cc5103f | EuAs 3 | 332039090 |  | EuAs 3 |  |  | Pnictides |  |  |  | 4.4 K | magnetic suscep- tibility |  | body | paragraph | fc0aa41414 | Magnetism-induced topological transition in EuAs 3 |  | Erjian Cheng, Wei Xia, Xianbiao Shi, Chengwei Wang, Chuanying Xi, Shaowen Xu, Darren C Peets, Linshu Wang, Hao Su, Li Pi, Wei Ren, Xia Wang, Na Yu, Yulin Chen, Weiwei Zhao, Zhongkai Liu, Yanfeng Guo, Shiyan Li |  |  | 2020
61ba9b662b9a12e3d2c51044 | bulk FeSe | 799236025 |  | FeSe |  |  | Iron-chalcogenides, Chalcogenides |  |  |  | 56 K |  |  | header | abstract | 94b77d9316 | Superconductivity above 100 K in single-layer FeSe films on doped SrTiO3 | 10.1038/nmat4153 | Jian-Feng Ge, Zhi-Long Liu, Canhua Liu, Chun-Lei Gao, Dong Qian, Qi-Kun Xue, Ying Liu, Jin-Feng Jia | Springer Science and Business Media LLC | Nature Materials | 2014
61ba9b662b9a12e3d2c51045 | single-layer FeSe | 550500071 |  | FeSe |  |  | Iron-chalcogenides, Chalcogenides |  |  |  | 109 K | resistance |  | body | paragraph | 94b77d9316 | Superconductivity above 100 K in single-layer FeSe films on doped SrTiO3 | 10.1038/nmat4153 | Jian-Feng Ge, Zhi-Long Liu, Canhua Liu, Chun-Lei Gao, Dong Qian, Qi-Kun Xue, Ying Liu, Jin-Feng Jia | Springer Science and Business Media LLC | Nature Materials | 2014
61ba9b662b9a12e3d2c51046 | single-layer films of FeSe | -881145350 |  | FeSe |  | films | Iron-chalcogenides, Chalcogenides |  |  |  | 100 K |  |  | header | title | 94b77d9316 | Superconductivity above 100 K in single-layer FeSe films on doped SrTiO3 | 10.1038/nmat4153 | Jian-Feng Ge, Zhi-Long Liu, Canhua Liu, Chun-Lei Gao, Dong Qian, Qi-Kun Xue, Ying Liu, Jin-Feng Jia | Springer Science and Business Media LLC | Nature Materials | 2014
61ba9b662b9a12e3d2c51047 | SmFeAsO | -1982419720 |  | SmFeAsO |  |  | Iron-pnictides, Oxides, Pnictides |  |  |  | 56 K |  | ambient pressure | header | abstract | 94b77d9316 | Superconductivity above 100 K in single-layer FeSe films on doped SrTiO3 | 10.1038/nmat4153 | Jian-Feng Ge, Zhi-Long Liu, Canhua Liu, Chun-Lei Gao, Dong Qian, Qi-Kun Xue, Ying Liu, Jin-Feng Jia | Springer Science and Business Media LLC | Nature Materials | 2014
61ba9b662b9a12e3d2c51048 | Bi 2 Sr 2 CaCu 2 O 8+Î´ Optimally-doped Bi 2 Sr 2 CaCu 2 O 8+Î´ (Bi2212) single crystal | -1696907728 |  | Bi 2 Sr 2 CaCu 2 O 8+Î´ |  | single crystal | Alloys | single crystal |  |  | 90 K |  |  | body | paragraph | 94b77d9316 | Superconductivity above 100 K in single-layer FeSe films on doped SrTiO3 | 10.1038/nmat4153 | Jian-Feng Ge, Zhi-Long Liu, Canhua Liu, Chun-Lei Gao, Dong Qian, Qi-Kun Xue, Ying Liu, Jin-Feng Jia | Springer Science and Business Media LLC | Nature Materials | 2014
61ba9b662b9a12e3d2c51049 | Bi 2 Sr 2 CaCu 2 O 8+Î´ Optimally-doped Bi 2 Sr 2 CaCu 2 O 8+Î´ (Bi2212) single crystal |  | Bi2212 | Bi 2 Sr 2 CaCu 2 O 8+Î´ |  | single crystal | Alloys | single crystal |  |  | 90 K |  |  | body | paragraph | 94b77d9316 | Superconductivity above 100 K in single-layer FeSe films on doped SrTiO3 | 10.1038/nmat4153 | Jian-Feng Ge, Zhi-Long Liu, Canhua Liu, Chun-Lei Gao, Dong Qian, Qi-Kun Xue, Ying Liu, Jin-Feng Jia | Springer Science and Business Media LLC | Nature Materials | 2014
61ba9b662b9a12e3d2c5104a | single-layer FeSe films grown on SrTiO 3 (001) (STO) | 1002242914 |  | FeSe |  | films | Iron-chalcogenides, Chalcogenides | films | SrTiO 3 (001) (STO |  | 80 K |  |  | header | abstract | 94b77d9316 | Superconductivity above 100 K in single-layer FeSe films on doped SrTiO3 | 10.1038/nmat4153 | Jian-Feng Ge, Zhi-Long Liu, Canhua Liu, Chun-Lei Gao, Dong Qian, Qi-Kun Xue, Ying Liu, Jin-Feng Jia | Springer Science and Business Media LLC | Nature Materials | 2014
61ba9b662b9a12e3d2c5104b | LaFeAsO | 372790875 |  | LaFeAsO |  |  | Iron-pnictides, Oxides, Pnictides |  |  |  | 26 K |  |  | header | abstract | 94b77d9316 | Superconductivity above 100 K in single-layer FeSe films on doped SrTiO3 | 10.1038/nmat4153 | Jian-Feng Ge, Zhi-Long Liu, Canhua Liu, Chun-Lei Gao, Dong Qian, Qi-Kun Xue, Ying Liu, Jin-Feng Jia | Springer Science and Business Media LLC | Nature Materials | 2014
61ba9b662b9a12e3d2c5104c | optimally doped Bi 2 Sr 2 CaCu 2 O 8+Î´ single crystal | 912025473 |  | Bi 2 Sr 2 CaCu 2 O 8+Î´ | optimally doped | single crystal | Alloys |  |  |  | 91 K |  |  | body | paragraph | 94b77d9316 | Superconductivity above 100 K in single-layer FeSe films on doped SrTiO3 | 10.1038/nmat4153 | Jian-Feng Ge, Zhi-Long Liu, Canhua Liu, Chun-Lei Gao, Dong Qian, Qi-Kun Xue, Ying Liu, Jin-Feng Jia | Springer Science and Business Media LLC | Nature Materials | 2014
61ba9b662b9a12e3d2c5104d | bulk FeSe | 1012919905 |  | FeSe |  |  | Iron-chalcogenides, Chalcogenides |  |  |  | 65 K |  |  | body | paragraph | 94b77d9316 | Superconductivity above 100 K in single-layer FeSe films on doped SrTiO3 | 10.1038/nmat4153 | Jian-Feng Ge, Zhi-Long Liu, Canhua Liu, Chun-Lei Gao, Dong Qian, Qi-Kun Xue, Ying Liu, Jin-Feng Jia | Springer Science and Business Media LLC | Nature Materials | 2014
61ba9b662b9a12e3d2c5104e | bulk FeSe | 959061669 |  | FeSe |  |  | Iron-chalcogenides, Chalcogenides |  |  |  | 9.4 K |  |  | body | paragraph | 94b77d9316 | Superconductivity above 100 K in single-layer FeSe films on doped SrTiO3 | 10.1038/nmat4153 | Jian-Feng Ge, Zhi-Long Liu, Canhua Liu, Chun-Lei Gao, Dong Qian, Qi-Kun Xue, Ying Liu, Jin-Feng Jia | Springer Science and Business Media LLC | Nature Materials | 2014
61ba9b6712cb23f3dfc5102b | x = 0.072 | -312310813 | [7 empty] | x=0.072 | 7.5 K |  |  | body | paragraph | 491101666f | Three-dimensional nodal superconducting gap in single crystals Ba(Fe 1âˆ’x Ni x ) 2 As 2 |  | C Martin, H Kim, R T Gordon, N Ni, V G Kogan, S L Bud'ko, P C Canfield, M A Tanatar, R Prozorov |  |  | 2009
61ba9b6712cb23f3dfc5102c | x = 0.072 | -256463087 | [7 empty] | x=0.072 | 7.5 K |  |  | body | paragraph | 491101666f | Three-dimensional nodal superconducting gap in single crystals Ba(Fe 1âˆ’x Ni x ) 2 As 2 |  | C Martin, H Kim, R T Gordon, N Ni, V G Kogan, S L Bud'ko, P C Canfield, M A Tanatar, R Prozorov |  |  | 2009
61ba9b6712cb23f3dfc5102d | under- doped sample with x = 0.033 | 1265120164 |  |  | under |  |  |  |  | x=0.033 | 15 K |  |  | body | figure | 491101666f | Three-dimensional nodal superconducting gap in single crystals Ba(Fe 1âˆ’x Ni x ) 2 As 2 |  | C Martin, H Kim, R T Gordon, N Ni, V G Kogan, S L Bud'ko, P C Canfield, M A Tanatar, R Prozorov |  |  | 2009
61ba9b6712cb23f3dfc5102e | x = 0.072 | -395103123 | [7 empty] | x=0.072 | 7.5 K |  |  | body | paragraph | 491101666f | Three-dimensional nodal superconducting gap in single crystals Ba(Fe 1âˆ’x Ni x ) 2 As 2 |  | C Martin, H Kim, R T Gordon, N Ni, V G Kogan, S L Bud'ko, P C Canfield, M A Tanatar, R Prozorov |  |  | 2009
61ba9b6712cb23f3dfc5102f | x = 0.033 | 1884709782 | [7 empty] | x=0.033 | 15 K |  |  | body | paragraph | 491101666f | Three-dimensional nodal superconducting gap in single crystals Ba(Fe 1âˆ’x Ni x ) 2 As 2 |  | C Martin, H Kim, R T Gordon, N Ni, V G Kogan, S L Bud'ko, P C Canfield, M A Tanatar, R Prozorov |  |  | 2009
61ba9b6712cb23f3dfc51030 | x = 0.033 | 1959791588 | [7 empty] | x=0.033 | 15 K |  |  | body | paragraph | 491101666f | Three-dimensional nodal superconducting gap in single crystals Ba(Fe 1âˆ’x Ni x ) 2 As 2 |  | C Martin, H Kim, R T Gordon, N Ni, V G Kogan, S L Bud'ko, P C Canfield, M A Tanatar, R Prozorov |  |  | 2009
61ba9b6712cb23f3dfc51031 | x = 0.072 | -266109616 | [7 empty] | x=0.072 | 7.5 K |  |  | body | figure | 491101666f | Three-dimensional nodal superconducting gap in single crystals Ba(Fe 1âˆ’x Ni x ) 2 As 2 |  | C Martin, H Kim, R T Gordon, N Ni, V G Kogan, S L Bud'ko, P C Canfield, M A Tanatar, R Prozorov |  |  | 2009
61ba9b6712cb23f3dfc51032 | underdoped x=0.033 | -183889327 |  |  | underdoped |  |  |  |  | x=0.033 | 7.5 K |  |  | body | paragraph | 491101666f | Three-dimensional nodal superconducting gap in single crystals Ba(Fe 1âˆ’x Ni x ) 2 As 2 |  | C Martin, H Kim, R T Gordon, N Ni, V G Kogan, S L Bud'ko, P C Canfield, M A Tanatar, R Prozorov |  |  | 2009
61ba9b672227d4ac07c51019 | x = 0.110 | -1230632365 | [7 empty] | x=0.110 | 2.20 K |  |  | body | paragraph | b683f44c28 | Superconducting Sn 1-x In x Te Nanoplates |  | Satoshi Sasaki, Yoichi Ando
61ba9b6711af647618c50fd2 | La-Bi2201 | -1094259273 | La-Bi2201 | [7 empty] | 18 K |  |  | body | figure | 3c7489786e | Coexistence of Fermi arcs and Fermi pockets in a high-Tc copper oxide superconductor | 10.1038/nature08521 | Jianqiao Meng, Guodong Liu, Wentao Zhang, Lin Zhao, Haiyun Liu, Xiaowen Jia, Daixiang Mu, Shanyu Liu, Xiaoli Dong, Jun Zhang, Wei Lu, Guiling Wang, Yong Zhou, Yong Zhu, Xiaoyang Wang, Zuyan Xu, Chuangtian Chen, X J Zhou | Springer Science and Business Media LLC | Nature | 2009
61ba9b6711af647618c50fd3 | optimally-doped | -1855917377 |  |  | optimally-doped | [5 empty] | 32K |  |  | body |  | 3c7489786e | Coexistence of Fermi arcs and Fermi pockets in a high-Tc copper oxide superconductor | 10.1038/nature08521 | Jianqiao Meng, Guodong Liu, Wentao Zhang, Lin Zhao, Haiyun Liu, Xiaowen Jia, Daixiang Mu, Shanyu Liu, Xiaoli Dong, Jun Zhang, Wei Lu, Guiling Wang, Yong Zhou, Yong Zhu, Xiaoyang Wang, Zuyan Xu, Chuangtian Chen, X J Zhou | Springer Science and Business Media LLC | Nature | 2009
61ba9b677ce09aab2ac5101e | x = 1 | 1008710497 | [7 empty] | x=1 | 3.8 K |  |  | body | paragraph | 60720e37f3 | Coexistence of the spin-density wave and superconductivity in Ba 1âˆ’x K x Fe 2 As 2 | 10.1209/0295-5075/85/17006 | H Chen, Y Ren, Y Qiu, Wei Bao, R H Liu, G Wu, T Wu, Y L Xie, X F Wang, Q Huang, X H Chen | IOP Publishing | EPL (Europhysics Letters) | 2008
61ba9b6771dd2853b1c5103a | Ba 1âˆ’x K x BiO 3 (BKBO) | -832661793 | BKBO | Ba 1âˆ’x K x BiO 3 |  |  | Oxides |  |  |  | 30 K |  |  | body | paragraph | d7f4ed9c4d | Observation of a linear temperature dependence of the critical current density in a Ba0.63K0.37BiO3 single crystal | 10.1016/s0921-4534(00)00664-x | Hyun-Tak Kim, Kwang-Yong Kang, Bong-Jun Kim, Y C Kim, W Schmidbauer, J W Hodby | Elsevier BV | Physica C: Superconductivity | 2000
61ba9b67a01e2beb09c51072 | Ba 1-x K x Fe 2 As 2 single crystals | -2105521989 |  | Ba 1-x K x Fe 2 As 2 |  | single crystals | Iron-pnictides, Pnictides |  |  |  | 31 K |  |  | header | abstract | 516cc9087a | Transport properties and the anisotropy of Ba1 âˆ’ x K x Fe2As2 single crystals in normal and superconducting states | 10.1134/s0021364009140100 | V N Zverev, A V Korobenko, G L Sun, D L Sun, C T Lin, A V Boris | Pleiades Publishing Ltd | JETP Letters | 2009
61ba9b67a01e2beb09c51073 | Ba 1-x K x Fe 2 As 2 single crystals | -1997704285 |  | Ba 1-x K x Fe 2 As 2 |  | single crystals | Iron-pnictides, Pnictides |  |  |  | 31 K |  |  | body | paragraph | 516cc9087a | Transport properties and the anisotropy of Ba1 âˆ’ x K x Fe2As2 single crystals in normal and superconducting states | 10.1134/s0021364009140100 | V N Zverev, A V Korobenko, G L Sun, D L Sun, C T Lin, A V Boris | Pleiades Publishing Ltd | JETP Letters | 2009
61ba9b671b93c0c6bec51074 | NdFeAsO 0.83 | 1758843682 |  | NdFeAsO 0.83 |  |  | Iron-pnictides, Oxides, Pnictides |  |  |  | 55K |  |  | body | paragraph | a63a80af36 | Synthesis and crystal growth of Cs0.8(FeSe0.98)2: a new iron-based superconductor withTc= 27 K | 10.1088/0953-8984/23/5/052203 | A Krzton-Maziopa, Z Shermadini, E Pomjakushina, V Pomjakushin, M Bendele, A Amato, R Khasanov, H Luetkens, K Conder | IOP Publishing | Journal of Physics: Condensed Matter | 2011
61ba9b671b93c0c6bec51075 | K 0.8 Fe 2 Se 2 | 508099698 |  | K 0.8 Fe 2 Se 2 |  |  | Iron-chalcogenides, Chalcogenides |  |  |  | 30K |  |  | body | paragraph | a63a80af36 | Synthesis and crystal growth of Cs0.8(FeSe0.98)2: a new iron-based superconductor withTc= 27 K | 10.1088/0953-8984/23/5/052203 | A Krzton-Maziopa, Z Shermadini, E Pomjakushina, V Pomjakushin, M Bendele, A Amato, R Khasanov, H Luetkens, K Conder | IOP Publishing | Journal of Physics: Condensed Matter | 2011
61ba9b671b93c0c6bec51076 | Na 0.1 FeSe | -541986126 |  | Na 0.1 FeSe |  |  | Iron-chalcogenides, Chalcogenides |  |  |  | 8.3 K |  |  | body | paragraph | a63a80af36 | Synthesis and crystal growth of Cs0.8(FeSe0.98)2: a new iron-based superconductor withTc= 27 K | 10.1088/0953-8984/23/5/052203 | A Krzton-Maziopa, Z Shermadini, E Pomjakushina, V Pomjakushin, M Bendele, A Amato, R Khasanov, H Luetkens, K Conder | IOP Publishing | Journal of Physics: Condensed Matter | 2011
61ba9b671b93c0c6bec51077 | K 0.8 (FeSe 0.98 ) 2 | -1630687638 |  | K 0.8 (FeSe 0.98 ) 2 |  |  | Iron-chalcogenides, Chalcogenides |  |  |  | 27.4 K |  |  | header | abstract | a63a80af36 | Synthesis and crystal growth of Cs0.8(FeSe0.98)2: a new iron-based superconductor withTc= 27 K | 10.1088/0953-8984/23/5/052203 | A Krzton-Maziopa, Z Shermadini, E Pomjakushina, V Pomjakushin, M Bendele, A Amato, R Khasanov, H Luetkens, K Conder | IOP Publishing | Journal of Physics: Condensed Matter | 2011
61ba9b671b93c0c6bec51078 | Cs 0.8 (FeSe 0.98 ) 2 | -373331846 |  | Cs 0.8 (FeSe 0.98 ) 2 |  |  | Iron-chalcogenides, Chalcogenides |  |  |  | 27K |  |  | header | title | a63a80af36 | Synthesis and crystal growth of Cs0.8(FeSe0.98)2: a new iron-based superconductor withTc= 27 K | 10.1088/0953-8984/23/5/052203 | A Krzton-Maziopa, Z Shermadini, E Pomjakushina, V Pomjakushin, M Bendele, A Amato, R Khasanov, H Luetkens, K Conder | IOP Publishing | Journal of Physics: Condensed Matter | 2011
61ba9b677ecf8b73e6c51011 | underdoped Bi2Sr2CaDyCu2O8 | 42575358 |  | Bi2Sr2CaDyCu2O8 | underdoped |  | Oxides, Cuprates |  |  |  | 37 Â± 3 K |  |  | body | paragraph | b8746fdcd0 | Scattering Interference Signature of a Pair Density Wave State in the Cuprate Pseudogap Phase |  | Shuqiu Wang, Peayush Choubey, Yi Xue Chong, Weijiong Chen, Wangping Ren, H Eisaki, S Uchida, P J Hirschfeld, J C SÃ©amus
61ba9b677ecf8b73e6c51012 | Bi2Sr2CaDyCu2O8 | 807204057 |  | Bi2Sr2CaDyCu2O8 |  |  | Oxides, Cuprates |  |  |  | 37Â±3 K |  |  | body | figure | b8746fdcd0 | Scattering Interference Signature of a Pair Density Wave State in the Cuprate Pseudogap Phase |  | Shuqiu Wang, Peayush Choubey, Yi Xue Chong, Weijiong Chen, Wangping Ren, H Eisaki, S Uchida, P J Hirschfeld, J C SÃ©amus
61ba9b69ab9e3e9324c51047 | GICs | -1112442492 |  | GICs |  |  | Alloys |  |  |  | 11.5 K |  |  | body | paragraph | 9aabea169f | Phonon dispersion and low-energy anomaly inCaC6from inelastic neutron and x-ray scattering experiments | 10.1103/physrevb.81.104519 | Matteo Dâ€™astuto, Matteo Calandra, Nedjma Bendiab, GeneviÃ¨ve Loupias, Francesco Mauri, Shuyun Zhou, Jeff Graf, Alessandra Lanzara, Nicolas Emery, Claire HÃ©rold, P Lagrange, Daniel Petitgrand, Moritz Hoesch | American Physical Society (APS) | Physical Review B | 2010
61ba9b69ab9e3e9324c51048 | CaC 6 | 1324164739 |  | CaC 6 |  |  | Carbides |  |  |  | 6.5 K |  |  | body | paragraph | 9aabea169f | Phonon dispersion and low-energy anomaly inCaC6from inelastic neutron and x-ray scattering experiments | 10.1103/physrevb.81.104519 | Matteo Dâ€™astuto, Matteo Calandra, Nedjma Bendiab, GeneviÃ¨ve Loupias, Francesco Mauri, Shuyun Zhou, Jeff Graf, Alessandra Lanzara, Nicolas Emery, Claire HÃ©rold, P Lagrange, Daniel Petitgrand, Moritz Hoesch | American Physical Society (APS) | Physical Review B | 2010
61ba9b6912cb23f3dfc51033 | overdoped LaFeAsO 1âˆ’x F x | -1564162626 |  | LaFeAsO 1âˆ’x F x | overdoped |  | Iron-pnictides, Pnictides, Oxides, Fluorides |  |  |  | 40 K |  | 3 GPa pressure | body | paragraph | f843885541 | 77 Se NMR study of pairing symmetry and spin dynamics in K y Fe 2âˆ’x Se 2 |  | Weiqiang Yu, L Ma, J B He, D M Wang, T.-L Xia, G F Chen, Wei Bao |  |  | 2013
61ba9b6912cb23f3dfc51034 | Single crystals K y Fe 2âˆ’x Se 2 | -377247442 |  | K y Fe 2âˆ’x Se 2 |  | Single crystals | Iron-chalcogenides, Chalcogenides |  |  |  | 30 K |  |  | body | paragraph | f843885541 | 77 Se NMR study of pairing symmetry and spin dynamics in K y Fe 2âˆ’x Se 2 |  | Weiqiang Yu, L Ma, J B He, D M Wang, T.-L Xia, G F Chen, Wei Bao |  |  | 2013
61ba9b6912cb23f3dfc51035 | K y Fe 2âˆ’x Se 2 | -900460505 |  | K y Fe 2âˆ’x Se 2 |  |  | Iron-chalcogenides, Chalcogenides |  |  |  | 77 K |  |  | body | paragraph | f843885541 | 77 Se NMR study of pairing symmetry and spin dynamics in K y Fe 2âˆ’x Se 2 |  | Weiqiang Yu, L Ma, J B He, D M Wang, T.-L Xia, G F Chen, Wei Bao |  |  | 2013
61ba9b6912cb23f3dfc51036 | S2 | -804496758 | [8 empty] | 77 K |  |  | body | figure | f843885541 | 77 Se NMR study of pairing symmetry and spin dynamics in K y Fe 2âˆ’x Se 2 |  | Weiqiang Yu, L Ma, J B He, D M Wang, T.-L Xia, G F Chen, Wei Bao |  |  | 2013
61ba9b6912cb23f3dfc51037 | FeSe | 1560029046 |  | FeSe |  |  | Iron-chalcogenides, Chalcogenides |  |  |  | 32 K |  | ambient pressure | body | paragraph | f843885541 | 77 Se NMR study of pairing symmetry and spin dynamics in K y Fe 2âˆ’x Se 2 |  | Weiqiang Yu, L Ma, J B He, D M Wang, T.-L Xia, G F Chen, Wei Bao |  |  | 2013
61ba9b6912cb23f3dfc51038 | KyFe2âˆ’xSe2 | -2078078921 |  | KyFe2âˆ’xSe2 |  |  | Iron-chalcogenides, Chalcogenides |  |  |  | 32 K |  |  | header | abstract | f843885541 | 77 Se NMR study of pairing symmetry and spin dynamics in K y Fe 2âˆ’x Se 2 |  | Weiqiang Yu, L Ma, J B He, D M Wang, T.-L Xia, G F Chen, Wei Bao |  |  | 2013
61ba9b692227d4ac07c5101a | MgB 2 | 1396226368 |  | MgB 2 |  |  | Alloys, Borides |  |  |  | 39.1 Â± 0.04 K | magnetization |  | body | figure | 793c5489c8 | Two-Band Effect on the Superconducting Fluctuating Diamagnetism inMgB2 | 10.1103/physrevlett.94.247001 | L RomanÃ², A Lascialfari, A Rigamonti, I Zucca | American Physical Society (APS) | Physical Review Letters | 2005
61ba9b690a416aa3d9c50fe5 | LaAlO 3 substrate using atomic layer-by-layer molecular beam epitaxy | 2103108829 |  | LaAlO 3 |  |  | Oxides |  |  |  | 85K |  |  | body | paragraph | 95d83b732a | Nodal Quasiparticle Lifetime in the Superconducting State ofBi2Sr2CaCu2O8+Î´ | 10.1103/physrevlett.85.2569 | J Corson, J Orenstein, Seongshik Oh, J O'donnell, J N Eckstein | American Physical Society (APS) | Physical Review Letters | 2014
61ba9b691b93c0c6bec51079 | CeCoIn 5 | -700978881 |  | CeCoIn 5 |  |  | Alloys |  |  |  | 2.3 K | heat capacity |  | body | paragraph | de24debb74 | Zero-Field Quantum Critical Point inCeCoIn5 | 10.1103/physrevlett.111.107003 | Y Tokiwa, E D Bauer, P Gegenwart | American Physical Society (APS) | Physical Review Letters | 2013
61ba9b691b93c0c6bec5107a | CeCoIn 5 | -689427185 |  | CeCoIn 5 |  |  | Alloys |  |  |  | 2.3 K |  |  | body | paragraph | de24debb74 | Zero-Field Quantum Critical Point inCeCoIn5 | 10.1103/physrevlett.111.107003 | Y Tokiwa, E D Bauer, P Gegenwart | American Physical Society (APS) | Physical Review Letters | 2013
61ba9b6ae614176f2ec5101d | Y 1- x Ca x Ba 2 Cu 3 O 7-Î´ | 379282491 |  | Y 1- x Ca x Ba 2 Cu 3 O 7-Î´ |  |  | Alloys |  |  |  | 3 K |  |  | header | abstract | d441399cad | Quantum critical behaviour in the superfluid density of strongly underdoped ultrathin copper oxide films | 10.1038/nphys707 | Iulian Hetel, Thomas R Lemberger, Mohit Randeria | Springer Science and Business Media LLC | Nature Physics | 2007
61ba9b6ae614176f2ec5101e | 2 uc Ca-YBCO films | -1365565398 | YBCO |  | 2 uc Ca | films |  |  |  |  | 52 K |  |  | body | paragraph | d441399cad | Quantum critical behaviour in the superfluid density of strongly underdoped ultrathin copper oxide films | 10.1038/nphys707 | Iulian Hetel, Thomas R Lemberger, Mohit Randeria | Springer Science and Business Media LLC | Nature Physics | 2007
61ba9b6a3136e52869c51029 | Bi 2 Sr 2 CaCu 2 O 8Ï®â¦ | -510171367 |  | Bi 2 Sr 2 CaCu 2 O 8Ï®â¦ |  |  | Alloys |  |  |  | 83 K |  |  | body | paragraph | 6511ccfed8 | Evolution of Magnetic and Superconducting Fluctuations with Doping of High-Tc Superconductors | 10.1126/science.278.5342.1427 | G Blumberg, Moonsoo Kang, M V Klein, K Kadowaki, C Kendziora | American Association for the Advancement of Science (AAAS) | Science | 1997
61ba9b6a3136e52869c5102a | Bi 2 Sr 2 CaCu 2 O 8Ï®â¦ | -510165743 |  | Bi 2 Sr 2 CaCu 2 O 8Ï®â¦ |  |  | Alloys |  |  |  | 65 K |  |  | body | figure | 6511ccfed8 | Evolution of Magnetic and Superconducting Fluctuations with Doping of High-Tc Superconductors | 10.1126/science.278.5342.1427 | G Blumberg, Moonsoo Kang, M V Klein, K Kadowaki, C Kendziora | American Association for the Advancement of Science (AAAS) | Science | 1997
61ba9b6a3136e52869c5102b | Bi 2 Sr 2 CaCu 2 O 8Ï®â¦ | -458184517 |  | Bi 2 Sr 2 CaCu 2 O 8Ï®â¦ |  |  | Alloys |  |  |  | 60 K |  |  | body | paragraph | 6511ccfed8 | Evolution of Magnetic and Superconducting Fluctuations with Doping of High-Tc Superconductors | 10.1126/science.278.5342.1427 | G Blumberg, Moonsoo Kang, M V Klein, K Kadowaki, C Kendziora | American Association for the Advancement of Science (AAAS) | Science | 1997
61ba9b6a61d1c9d20fc51027 | Î²-YbAlB 4 | -743531487 |  | Î²-YbAlB 4 |  |  | Alloys |  |  |  | 80 mK |  |  | body | paragraph | 3aede693ee | Role offElectrons in the Fermi Surface of the Heavy Fermion SuperconductorÎ²âˆ’YbAlB4 | 10.1103/physrevlett.102.216402 | E C T Oâ€™farrell, D A Tompsett, S E Sebastian, N Harrison, C Capan, L Balicas, K Kuga, A Matsuo, K Kindo, M Tokunaga, S Nakatsuji, G CsÃ¡nyi, Z Fisk, M L Sutherland | American Physical Society (APS) | Physical Review Letters | 2013
61ba9b6be720aae5f4c51021 | NCCO | 1828666066 | NCCO | [7 empty] | 25 K |  |  | body | paragraph | 89ffa4aa39 | Electron dynamics inNd1.85Ce0.15CuO4+Î´:Evidence for the pseudogap state and unconventionalc-axis response | 10.1103/physrevb.64.224503 | E J Singley, D N Basov, K Kurahashi, T Uefuji, K Yamada | American Physical Society (APS) | Physical Review B | 2001
61ba9b6be720aae5f4c51022 | x=.3 | -59040672 | [7 empty] | x=.3 | 28 K |  |  | body | paragraph | 89ffa4aa39 | Electron dynamics inNd1.85Ce0.15CuO4+Î´:Evidence for the pseudogap state and unconventionalc-axis response | 10.1103/physrevb.64.224503 | E J Singley, D N Basov, K Kurahashi, T Uefuji, K Yamada | American Physical Society (APS) | Physical Review B | 2001
61ba9b6be720aae5f4c51023 | doped Bi2212 | 1194913050 | Bi2212 | Bi2212Bi2212 | doped | [5 empty] | 10 K |  |  | body | figure | 89ffa4aa39 | Electron dynamics inNd1.85Ce0.15CuO4+Î´:Evidence for the pseudogap state and unconventionalc-axis response | 10.1103/physrevb.64.224503 | E J Singley, D N Basov, K Kurahashi, T Uefuji, K Yamada | American Physical Society (APS) | Physical Review B | 2001
61ba9b6b0cb3d3a5e6c51008 | (FeSC) A x Fe 2âˆ’y Se 2 (A=K, Rb, Cs) | 13913780 |  | (FeSC) A x Fe 2âˆ’y Se 2 |  |  | Alloys |  |  | A=K, Rb, Cs | 30 K |  |  | body | paragraph | 5b3adb1cb6 | Spin fluctuations and pairing symmetry in AxFe2âˆ’ySe2: dual effect of the itinerant and the localized nature of electrons | 10.1088/0953-8984/25/44/445702 | Shun-Li Yu, Jia Guo, Jian-Xin Li | IOP Publishing | Journal of Physics: Condensed Matter | 2013
61ba9b6c85fc223534c50fdd | underdoped Tb-BSCCO | -8808993 | Tb-BSCCO |  | underdoped | [5 empty] | 77 K |  |  | body | paragraph | 5f348a6f43 | Pseudogap from ARPES experiment: Three gaps in cuprates and topological superconductivity (Review Article) | 10.1063/1.4919371 | A A Kordyuk | AIP Publishing | Low Temperature Physics | 2015
61ba9b6c85fc223534c50fde | YBCO | 1189345602 | YBCO | [7 empty] | 93 K |  |  | body | paragraph | 5f348a6f43 | Pseudogap from ARPES experiment: Three gaps in cuprates and topological superconductivity (Review Article) | 10.1063/1.4919371 | A A Kordyuk | AIP Publishing | Low Temperature Physics | 2015
61ba9b6c85fc223534c50fdf | underdoped Bi-2212 | 950142620 | Bi-2212 |  | underdoped | [5 empty] | 65 K |  |  | body | paragraph | 5f348a6f43 | Pseudogap from ARPES experiment: Three gaps in cuprates and topological superconductivity (Review Article) | 10.1063/1.4919371 | A A Kordyuk | AIP Publishing | Low Temperature Physics | 2015
61ba9b6c85fc223534c50fe0 | 2H-TaSe 2 | 1776454521 |  | 2H-TaSe 2 |  |  | Alloys |  |  |  | 170 K |  |  | body | paragraph | 5f348a6f43 | Pseudogap from ARPES experiment: Three gaps in cuprates and topological superconductivity (Review Article) | 10.1063/1.4919371 | A A Kordyuk | AIP Publishing | Low Temperature Physics | 2015
61ba9b6c85fc223534c50fe1 | x = 0.11, 0.12, 0.13) | 1591066364 | [7 empty] | x=0.11, 0.12, 0.13 | 51- 80 K |  |  | body | paragraph | 5f348a6f43 | Pseudogap from ARPES experiment: Three gaps in cuprates and topological superconductivity (Review Article) | 10.1063/1.4919371 | A A Kordyuk | AIP Publishing | Low Temperature Physics | 2015
61ba9b6c85fc223534c50fe2 | optimally doped two-layer BSCCO | 1922031945 | BSCCO |  | optimally doped | [5 empty] | 90 K |  |  | body | paragraph | 5f348a6f43 | Pseudogap from ARPES experiment: Three gaps in cuprates and topological superconductivity (Review Article) | 10.1063/1.4919371 | A A Kordyuk | AIP Publishing | Low Temperature Physics | 2015
61ba9b6c85fc223534c50fe3 | underdoped Tb-BSCCO | 25851719 | Tb-BSCCO |  | underdoped | [5 empty] | 77 K |  |  | body | paragraph | 5f348a6f43 | Pseudogap from ARPES experiment: Three gaps in cuprates and topological superconductivity (Review Article) | 10.1063/1.4919371 | A A Kordyuk | AIP Publishing | Low Temperature Physics | 2015
61ba9b6c85fc223534c50fe4 | 1âˆ’x Pt x As) 10 Pt 3 As 8 | 369022943 |  | 1âˆ’x Pt x As) 10 Pt 3 As 8 |  |  | Alloys |  |  |  | 13 K |  |  | body | paragraph | 5f348a6f43 | Pseudogap from ARPES experiment: Three gaps in cuprates and topological superconductivity (Review Article) | 10.1063/1.4919371 | A A Kordyuk | AIP Publishing | Low Temperature Physics | 2015
61ba9b6c85fc223534c50fe5 | LiFeAs | -81885435 |  | LiFeAs |  |  | Iron-pnictides, Pnictides |  |  |  | 40K |  |  | body | paragraph | 5f348a6f43 | Pseudogap from ARPES experiment: Three gaps in cuprates and topological superconductivity (Review Article) | 10.1063/1.4919371 | A A Kordyuk | AIP Publishing | Low Temperature Physics | 2015
61ba9b6cfa2141a3e5c5100d | ZrB 12 | 154153268 |  | ZrB 12 |  |  | Alloys, Borides |  |  |  | 4.6 K | mag- netic susceptibility |  | body | paragraph | 6259008447 | Two-gap superconductivity inZrB12: Temperature dependence of critical magnetic fields in single crystals | 10.1103/physrevb.73.094510 | V A Gasparov, N S Sidorov, I I Zverâ€™kova | American Physical Society (APS) | Physical Review B | 2006
61ba9b6cfa2141a3e5c5100e | ZrB 12 | 82897188 |  | ZrB 12 |  |  | Alloys, Borides |  |  |  | 0.35 K |  |  | header | abstract | 6259008447 | Two-gap superconductivity inZrB12: Temperature dependence of critical magnetic fields in single crystals | 10.1103/physrevb.73.094510 | V A Gasparov, N S Sidorov, I I Zverâ€™kova | American Physical Society (APS) | Physical Review B | 2006
61ba9b6cfa2141a3e5c5100f | YB 6 | 836778464 |  | YB 6 |  |  | Alloys, Borides |  |  |  | 6.5-7.1 K |  |  | body | paragraph | 6259008447 | Two-gap superconductivity inZrB12: Temperature dependence of critical magnetic fields in single crystals | 10.1103/physrevb.73.094510 | V A Gasparov, N S Sidorov, I I Zverâ€™kova | American Physical Society (APS) | Physical Review B | 2006
61ba9b6cfa2141a3e5c51010 | polycrystalline samples of ZrB 2 | -1523788899 |  | ZrB 2 |  | polycrystalline | Alloys, Borides |  |  |  | 5.5 K |  |  | body | figure | 6259008447 | Two-gap superconductivity inZrB12: Temperature dependence of critical magnetic fields in single crystals | 10.1103/physrevb.73.094510 | V A Gasparov, N S Sidorov, I I Zverâ€™kova | American Physical Society (APS) | Physical Review B | 2006
61ba9b6cfa2141a3e5c51011 | RbCs 2 C 60 | -1158132833 |  | RbCs 2 C 60 |  |  | Carbides |  |  |  | 33 K |  |  | body | paragraph | 6259008447 | Two-gap superconductivity inZrB12: Temperature dependence of critical magnetic fields in single crystals | 10.1103/physrevb.73.094510 | V A Gasparov, N S Sidorov, I I Zverâ€™kova | American Physical Society (APS) | Physical Review B | 2006
61ba9b6cfa2141a3e5c51012 | ZrB 12 | 23215300 |  | ZrB 12 |  |  | Alloys, Borides |  |  |  | 6.03 K |  |  | body | paragraph | 6259008447 | Two-gap superconductivity inZrB12: Temperature dependence of critical magnetic fields in single crystals | 10.1103/physrevb.73.094510 | V A Gasparov, N S Sidorov, I I Zverâ€™kova | American Physical Society (APS) | Physical Review B | 2006
61ba9b6cfa2141a3e5c51013 | ZrB 2 single crystals | 105605951 |  | ZrB 2 |  | single crystals | Alloys, Borides |  |  |  | 5.5 K |  |  | body | figure | 6259008447 | Two-gap superconductivity inZrB12: Temperature dependence of critical magnetic fields in single crystals | 10.1103/physrevb.73.094510 | V A Gasparov, N S Sidorov, I I Zverâ€™kova | American Physical Society (APS) | Physical Review B | 2006
61ba9b6cfa2141a3e5c51014 | ZrB 2 single crystals | 105605951 |  | ZrB 2 |  | single crystals | Alloys, Borides |  |  |  | 1.3 K |  |  | body | figure | 6259008447 | Two-gap superconductivity inZrB12: Temperature dependence of critical magnetic fields in single crystals | 10.1103/physrevb.73.094510 | V A Gasparov, N S Sidorov, I I Zverâ€™kova | American Physical Society (APS) | Physical Review B | 2006
61ba9b6cfa2141a3e5c51015 | ZrB 12 single crystals | 1022691065 |  | ZrB 12 |  | single crystals | Alloys, Borides |  |  |  | 4.5 K -6 K |  |  | body | paragraph | 6259008447 | Two-gap superconductivity inZrB12: Temperature dependence of critical magnetic fields in single crystals | 10.1103/physrevb.73.094510 | V A Gasparov, N S Sidorov, I I Zverâ€™kova | American Physical Society (APS) | Physical Review B | 2006
61ba9b6cfa2141a3e5c51016 | ZrB 12 | -30699176 |  | ZrB 12 |  |  | Alloys, Borides |  |  |  | 6.0 K | Ï(T) |  | body | paragraph | 6259008447 | Two-gap superconductivity inZrB12: Temperature dependence of critical magnetic fields in single crystals | 10.1103/physrevb.73.094510 | V A Gasparov, N S Sidorov, I I Zverâ€™kova | American Physical Society (APS) | Physical Review B | 2006
61ba9b6cfa2141a3e5c51017 | ZrB 12 (6.03 | -705952119 |  | ZrB 12 (6.03 |  |  | Alloys |  |  |  | 6.0 K |  |  | body | paragraph | 6259008447 | Two-gap superconductivity inZrB12: Temperature dependence of critical magnetic fields in single crystals | 10.1103/physrevb.73.094510 | V A Gasparov, N S Sidorov, I I Zverâ€™kova | American Physical Society (APS) | Physical Review B | 2006
61ba9b6cfa2141a3e5c51018 | ZrB 12 | -34548804 |  | ZrB 12 |  |  | Alloys, Borides |  |  |  | 5.45 K | Resistivity |  | body | figure | 6259008447 | Two-gap superconductivity inZrB12: Temperature dependence of critical magnetic fields in single crystals | 10.1103/physrevb.73.094510 | V A Gasparov, N S Sidorov, I I Zverâ€™kova | American Physical Society (APS) | Physical Review B | 2006
61ba9b6c7f36ec6458c51006 | P-doped EuFe 2 As 2 | -1934133268 |  | EuFe 2 As 2 | P |  | Iron-pnictides, Pnictides |  |  |  | 25 K |  |  | body | paragraph | 118eed9c34 | Superconductivity-driven helical magnetic structure in EuRbFe4As4 ferromagnetic superconductor | 10.1103/physrevb.100.104523 | Zh H Devizorova, A Buzdin | American Physical Society (APS) | Physical Review B | 2019
61ba9b6c7f36ec6458c51007 | EuRbFe 4 As 4 | -890406073 |  | EuRbFe 4 As 4 |  |  | Iron-pnictides, Pnictides |  |  |  | 37 K |  |  | body | paragraph | 118eed9c34 | Superconductivity-driven helical magnetic structure in EuRbFe4As4 ferromagnetic superconductor | 10.1103/physrevb.100.104523 | Zh H Devizorova, A Buzdin | American Physical Society (APS) | Physical Review B | 2019
61ba9b6c0a416aa3d9c50fe7 | La 2âˆ’x Ba x CuO 4 | -831548961 |  | La 2âˆ’x Ba x CuO 4 |  |  | Oxides, Cuprates |  |  |  | 33 K |  |  | body | paragraph | 025d432989 | Two-Dimensional Superconducting Fluctuations in Stripe |  | La 1 875 Ba, Cuo, Q Li, M HÃ¼cker, G D Gu, A M Tsvelik, J M Tranquada |  |  | 2008
61ba9b6da01e2beb09c51076 | Nb3Sn | 1861359805 |  | Nb3Sn |  |  | Alloys |  |  |  | 18 K | resistiv- ity |  | body | paragraph | 9efbcce8fc | Metals with small electron mean-free path: saturation versus escalation of resistivity | 10.1016/s0921-4526(02)00769-x | Philip B Allen | Elsevier BV | Physica B: Condensed Matter | 2014
61ba9b6d20fc3eae4bc51073 | Ba 0.6 K 0.4 BiO 3 | -2075134562 |  | Ba 0.6 K 0.4 BiO 3 |  |  | Oxides |  |  |  | 30K |  |  | body | paragraph | 3a94a742c9 | Correlation effects and phonon modes softening with doping in Ba1âˆ’xKxBiO3 | 10.1088/0953-8984/26/19/195602 | Dm M Korotin, D Novoselov, V I Anisimov | IOP Publishing | Journal of Physics: Condensed Matter | 2013
61ba9b6d20fc3eae4bc51074 | x â‰ˆ 0.4 | -1554362481 | [7 empty] | x=â‰ˆ 0.4 | 30K |  |  | body | paragraph | 3a94a742c9 | Correlation effects and phonon modes softening with doping in Ba1âˆ’xKxBiO3 | 10.1088/0953-8984/26/19/195602 | Dm M Korotin, D Novoselov, V I Anisimov | IOP Publishing | Journal of Physics: Condensed Matter | 2013
61ba9b6da013f06956c50fff | amorphous film form, quench-condensed on liquid-helium cooled substrates | -1115558305 |  |  | amorphous film form, quench-condensed on liquid-helium cooled | [5 empty] | 1.08 K |  |  | body | paragraph | 97e7a5a1ce | Assembling the puzzle of superconducting elements: a review | 10.1088/0953-2048/18/1/r01 | Cristina Buzea, Kevin Robbie | IOP Publishing | Superconductor Science and Technology | 2004
61ba9b6da013f06956c51000 | Li | 194304972 |  | Li |  |  | Alloys |  |  |  | 7 K | resistivity |  | body | figure | 97e7a5a1ce | Assembling the puzzle of superconducting elements: a review | 10.1088/0953-2048/18/1/r01 | Cristina Buzea, Kevin Robbie | IOP Publishing | Superconductor Science and Technology | 2004
61ba9b6da013f06956c51001 | one-dimensional 0.4 nm diameter single-walled carbon nanotubes encapsulated in channels of zeolite crystals | 55237270 | [8 empty] | 15 K |  |  | body | paragraph | 97e7a5a1ce | Assembling the puzzle of superconducting elements: a review | 10.1088/0953-2048/18/1/r01 | Cristina Buzea, Kevin Robbie | IOP Publishing | Superconductor Science and Technology | 2004
61ba9b6da013f06956c51002 | MgB 2 | 1509815702 |  | MgB 2 |  |  | Alloys, Borides |  |  |  | nearly 40 K |  |  | body | paragraph | 97e7a5a1ce | Assembling the puzzle of superconducting elements: a review | 10.1088/0953-2048/18/1/r01 | Cristina Buzea, Kevin Robbie | IOP Publishing | Superconductor Science and Technology | 2004
61ba9b6da013f06956c51003 | Li | 236653692 |  | Li |  |  | Alloys |  |  |  | up to 80 K | Calculations |  | body | figure | 97e7a5a1ce | Assembling the puzzle of superconducting elements: a review | 10.1088/0953-2048/18/1/r01 | Cristina Buzea, Kevin Robbie | IOP Publishing | Superconductor Science and Technology | 2004
61ba9b6da013f06956c51004 | sulfur | 1428623130 | sulfur | S | [6 empty] | 17 K |  | 160 Gpa | body | paragraph | 97e7a5a1ce | Assembling the puzzle of superconducting elements: a review | 10.1088/0953-2048/18/1/r01 | Cristina Buzea, Kevin Robbie | IOP Publishing | Superconductor Science and Technology | 2004
61ba9b6da013f06956c51005 | Li | 317529587 |  | Li |  |  | Alloys |  |  |  | 1.66 K |  |  | body | paragraph | 97e7a5a1ce | Assembling the puzzle of superconducting elements: a review | 10.1088/0953-2048/18/1/r01 | Cristina Buzea, Kevin Robbie | IOP Publishing | Superconductor Science and Technology | 2004
61ba9b6da013f06956c51006 | thin film form on Ni substrates | 1155502708 |  |  |  | thin film |  |  | Ni |  | 4 K |  |  | body | paragraph | 97e7a5a1ce | Assembling the puzzle of superconducting elements: a review | 10.1088/0953-2048/18/1/r01 | Cristina Buzea, Kevin Robbie | IOP Publishing | Superconductor Science and Technology | 2004
61ba9b6da013f06956c51007 | MgB 2 | 1507895106 |  | MgB 2 |  |  | Alloys, Borides |  |  |  | 40 K |  |  | body | figure | 97e7a5a1ce | Assembling the puzzle of superconducting elements: a review | 10.1088/0953-2048/18/1/r01 | Cristina Buzea, Kevin Robbie | IOP Publishing | Superconductor Science and Technology | 2004
61ba9b6da013f06956c51008 | quenched-condensed film | 750442101 |  |  | quenched-condensed | film |  |  |  |  | 9.95 K |  |  | body | paragraph | 97e7a5a1ce | Assembling the puzzle of superconducting elements: a review | 10.1088/0953-2048/18/1/r01 | Cristina Buzea, Kevin Robbie | IOP Publishing | Superconductor Science and Technology | 2004
61ba9b6de720aae5f4c51024 | YbCoIn 5 | 1477217054 |  | YbCoIn 5 |  |  | Alloys |  |  |  | 20 mK |  |  | body | paragraph | b283cf7625 | Strong suppression of superconductivity by divalent ytterbium Kondo holes in CeCoIn5 | 10.1103/physrevb.86.144526 | M Shimozawa, T Watashige, S Yasumoto, Y Mizukami, M Nakamura, H Shishido, S K Goh, T Terashima, T Shibauchi, Y Matsuda | American Physical Society (APS) | Physical Review B | 2012
61ba9b6de720aae5f4c51025 | x = 0.40 | 1095836282 | [7 empty] | x=0.40 | 0.3 K |  |  | body | paragraph | b283cf7625 | Strong suppression of superconductivity by divalent ytterbium Kondo holes in CeCoIn5 | 10.1103/physrevb.86.144526 | M Shimozawa, T Watashige, S Yasumoto, Y Mizukami, M Nakamura, H Shishido, S K Goh, T Terashima, T Shibauchi, Y Matsuda | American Physical Society (APS) | Physical Review B | 2012
61ba9b6de720aae5f4c51026 | CeCoIn 5 thin film | -2008201774 |  | CeCoIn 5 |  | thin film | Alloys |  |  |  | 1.95 K |  |  | body | paragraph | b283cf7625 | Strong suppression of superconductivity by divalent ytterbium Kondo holes in CeCoIn5 | 10.1103/physrevb.86.144526 | M Shimozawa, T Watashige, S Yasumoto, Y Mizukami, M Nakamura, H Shishido, S K Goh, T Terashima, T Shibauchi, Y Matsuda | American Physical Society (APS) | Physical Review B | 2012
61ba9b6de720aae5f4c51027 | x â†’ 1 | 1644101066 | [7 empty] | x=1 | 0 K |  |  | body | paragraph | b283cf7625 | Strong suppression of superconductivity by divalent ytterbium Kondo holes in CeCoIn5 | 10.1103/physrevb.86.144526 | M Shimozawa, T Watashige, S Yasumoto, Y Mizukami, M Nakamura, H Shishido, S K Goh, T Terashima, T Shibauchi, Y Matsuda | American Physical Society (APS) | Physical Review B | 2012
61ba9b6de720aae5f4c51028 | bulk single crystal | 1595144315 |  |  |  | single crystal |  |  |  |  | 2.3 K |  |  | body | paragraph | b283cf7625 | Strong suppression of superconductivity by divalent ytterbium Kondo holes in CeCoIn5 | 10.1103/physrevb.86.144526 | M Shimozawa, T Watashige, S Yasumoto, Y Mizukami, M Nakamura, H Shishido, S K Goh, T Terashima, T Shibauchi, Y Matsuda | American Physical Society (APS) | Physical Review B | 2012
61ba9b6d7ecf8b73e6c51015 | Sr concentrations x>0.12 | 1579387699 |  |  | Sr |  |  |  |  | x=>0.12 | 6; 9; 14; 19; 18; 16; 13K | susceptibility |  | body | paragraph | c87584d52b | The direct Cu NQR study of the stripe phase in the lanthanum cuprates | 10.1016/s0921-4534(00)00994-1 | G B Teitel'baum, B BÃ¼chner, H De Gronckel | Elsevier BV | Physica C: Superconductivity | 2000
61ba9b6dd52116ffe1c51049 | x = 0.23 | -10146346 | [7 empty] | x=0.23 | 24 K |  |  | body | paragraph | da07bf5b3e | Effect of controlled artificial disorder on the magnetic properties of EuFe 2 (As 1âˆ’x P x ) 2 ferromagnetic superconductor |  | Sunil Ghimire, Marcin KoÅ„czykowski, Kyuil Cho, Makariy A Tanatar, Daniele Torsello, Ivan S Veshchunov, Tsuyoshi Tamegai, Gianluca Ghigo, Ruslan Prozorov |  |  | 2021
61ba9b6dd52116ffe1c5104a | pristine sample | -60641172 | [8 empty] | 24K |  |  | body | paragraph | da07bf5b3e | Effect of controlled artificial disorder on the magnetic properties of EuFe 2 (As 1âˆ’x P x ) 2 ferromagnetic superconductor |  | Sunil Ghimire, Marcin KoÅ„czykowski, Kyuil Cho, Makariy A Tanatar, Daniele Torsello, Ivan S Veshchunov, Tsuyoshi Tamegai, Gianluca Ghigo, Ruslan Prozorov |  |  | 2021
61ba9b6de614176f2ec51020 | Bi 2 Sr 2 Ca nâˆ’1 Cu n O 2n+4 | -1335416813 |  | Bi 2 Sr 2 Ca nâˆ’1 Cu n O 2n+4 |  |  | Alloys |  |  |  | 90 K |  |  | body | paragraph | da2b2e343e | Superconducting properties of RuSr 2 GdCu 2 O 8 studied by SQUID magnetometry |  | Thomas P Papageorgiou, Hans F Braun, Thomas HerrmannsdÃ¶rfer, Gdruo |  |  | 2008
61ba9b6de614176f2ec51021 | Ru-1212 | 1154340470 | Ru-1212 | [7 empty] | 35 K | magnetization |  | body | paragraph | da2b2e343e | Superconducting properties of RuSr 2 GdCu 2 O 8 studied by SQUID magnetometry |  | Thomas P Papageorgiou, Hans F Braun, Thomas HerrmannsdÃ¶rfer, Gdruo |  |  | 2008
61ba9b6de614176f2ec51022 | Ru-1212 | 1121613008 | Ru-1212 | [7 empty] | 50 K |  |  | body | paragraph | da2b2e343e | Superconducting properties of RuSr 2 GdCu 2 O 8 studied by SQUID magnetometry |  | Thomas P Papageorgiou, Hans F Braun, Thomas HerrmannsdÃ¶rfer, Gdruo |  |  | 2008
61ba9b6de614176f2ec51023 | Tl 2 Ba 2 Ca nâˆ’1 Cu n O 2n+4 with n = 3 | -1591595429 |  | Tl 2 Ba 2 Ca nâˆ’1 Cu n O 2n+4 |  |  | Alloys |  |  | n=3 | 110 and 125 K |  |  | body | paragraph | da2b2e343e | Superconducting properties of RuSr 2 GdCu 2 O 8 studied by SQUID magnetometry |  | Thomas P Papageorgiou, Hans F Braun, Thomas HerrmannsdÃ¶rfer, Gdruo |  |  | 2008
61ba9b6de614176f2ec51024 | RBa 2 Cu 2+m O 6+m with R = Y, La, Nd, Sm, Eu, Ho, Er, Tm, Lu and two CuO 2 | -1384987473 |  | RBa 2 Cu 2+m O 6+m |  |  | Alloys |  |  | R=Y, La, Nd, Sm, Eu, Ho, Er, Tm, Lu, two CuO 2 | 30 K |  |  | body | paragraph | da2b2e343e | Superconducting properties of RuSr 2 GdCu 2 O 8 studied by SQUID magnetometry |  | Thomas P Papageorgiou, Hans F Braun, Thomas HerrmannsdÃ¶rfer, Gdruo |  |  | 2008
61ba9b6def148cdddfc51059 | Pb | -145978339 |  | Pb |  |  | Alloys |  |  |  | 7.2 K |  |  | body | paragraph | 130b5010a9 |  |  | J SÃ¡nchez-CaÃ±izares, F Sols |  |  | 1997
61ba9b6d56f16aed29c51080 | MgB 2 | 1398148370 |  | MgB 2 |  |  | Alloys, Borides |  |  |  | 39K |  |  | body | paragraph | 89e6881089 | X-ray photoemission study of polycrystalline Mg 1-x Al x B 2 |  | Fa-Min Liu, C Dong, J Q Li, T M Wang
61ba9b6d783c1e8128c51121 | BaFe 2 As 2 | -349946820 |  | BaFe 2 As 2 |  |  | Iron-pnictides, Pnictides |  |  |  | 1.2 K |  |  | body | paragraph | fe73cafdc4 | Antiferromagnetic and nematic phase transitions inBaFe2(As1âˆ’xPx)2studied by ac microcalorimetry and SQUID magnetometry | 10.1103/physrevb.91.094512 | X Luo, V Stanev, B Shen, L Fang, X S Ling, R Osborn, S Rosenkranz, T M Benseman, R Divan, W-K Kwok, U Welp | American Physical Society (APS) | Physical Review B | 2015
61ba9b6d783c1e8128c51122 | BaFe 2 As 2 | -49592882 |  | BaFe 2 As 2 |  |  | Iron-pnictides, Pnictides |  |  |  | 133 K |  |  | body | paragraph | fe73cafdc4 | Antiferromagnetic and nematic phase transitions inBaFe2(As1âˆ’xPx)2studied by ac microcalorimetry and SQUID magnetometry | 10.1103/physrevb.91.094512 | X Luo, V Stanev, B Shen, L Fang, X S Ling, R Osborn, S Rosenkranz, T M Benseman, R Divan, W-K Kwok, U Welp | American Physical Society (APS) | Physical Review B | 2015
61ba9b6d1b5bc7b48bc51096 | Bi2Sr2CaCu2O8+x | -669876159 |  | Bi2Sr2CaCu2O8+x |  |  | Alloys |  |  |  | 78K |  |  | body | paragraph | 0a1137d155 | Universalc-axis conductivity of high-Tcoxides in the superconducting state | 10.1103/physrevb.63.024506 | T Xiang, W N Hardy | American Physical Society (APS) | Physical Review B | 2014
61ba9b6d1b5bc7b48bc51097 | YBCO | 1291400075 | YBCO | [7 empty] | 45K |  |  | body | paragraph | 0a1137d155 | Universalc-axis conductivity of high-Tcoxides in the superconducting state | 10.1103/physrevb.63.024506 | T Xiang, W N Hardy | American Physical Society (APS) | Physical Review B | 2014
61ba9b6ec0bff55f4cc51043 | BaFe 1.92 Co 0.08 As 2 | 1621091485 |  | BaFe 1.92 Co 0.08 As 2 |  |  | Iron-pnictides, Pnictides |  |  |  | 11 K |  |  | body | paragraph | 9014800cb1 | Electron-doping evolution of the low-energy spin excitations in the iron arsenide superconductorBaFe2âˆ’xNixAs2 | 10.1103/physrevb.81.174524 | Miaoyin Wang, Huiqian Luo, Jun Zhao, Chenglin Zhang, Meng Wang, Karol Marty, Songxue Chi, Jeffrey W Lynn, Astrid Schneidewind, Shiliang Li, Pengcheng Dai | American Physical Society (APS) | Physical Review B | 2010
61ba9b6ec0bff55f4cc51044 | overdoped BaFe1.85Ni0.15As2 | 747196833 |  | BaFe1.85Ni0.15As2 | overdoped |  | Iron-pnictides, Pnictides |  |  |  | 20 K |  |  | header | abstract | 9014800cb1 | Electron-doping evolution of the low-energy spin excitations in the iron arsenide superconductorBaFe2âˆ’xNixAs2 | 10.1103/physrevb.81.174524 | Miaoyin Wang, Huiqian Luo, Jun Zhao, Chenglin Zhang, Meng Wang, Karol Marty, Songxue Chi, Jeffrey W Lynn, Astrid Schneidewind, Shiliang Li, Pengcheng Dai | American Physical Society (APS) | Physical Review B | 2010
61ba9b6ec0bff55f4cc51045 | BaFe 1.925 Ni 0.075 As 2 | -189581171 |  | BaFe 1.925 Ni 0.075 As 2 |  |  | Iron-pnictides, Pnictides |  |  |  | 15.5 K | heat capacity mea- surements |  | body | paragraph | 9014800cb1 | Electron-doping evolution of the low-energy spin excitations in the iron arsenide superconductorBaFe2âˆ’xNixAs2 | 10.1103/physrevb.81.174524 | Miaoyin Wang, Huiqian Luo, Jun Zhao, Chenglin Zhang, Meng Wang, Karol Marty, Songxue Chi, Jeffrey W Lynn, Astrid Schneidewind, Shiliang Li, Pengcheng Dai | American Physical Society (APS) | Physical Review B | 2010
61ba9b6ec0bff55f4cc51046 | optimally doped BaFe 1.9 Ni 0.1 As 2 | -1423781500 |  | BaFe 1.9 Ni 0.1 As 2 | optimally doped |  | Iron-pnictides, Pnictides |  |  |  | 20 K |  |  | body | paragraph | 9014800cb1 | Electron-doping evolution of the low-energy spin excitations in the iron arsenide superconductorBaFe2âˆ’xNixAs2 | 10.1103/physrevb.81.174524 | Miaoyin Wang, Huiqian Luo, Jun Zhao, Chenglin Zhang, Meng Wang, Karol Marty, Songxue Chi, Jeffrey W Lynn, Astrid Schneidewind, Shiliang Li, Pengcheng Dai | American Physical Society (APS) | Physical Review B | 2010
61ba9b6ec0bff55f4cc51047 | underdoped BaFe 1.906 Co 0.094 As 2 | 948800111 |  | BaFe 1.906 Co 0.094 As 2 | underdoped |  | Iron-pnictides, Pnictides |  |  |  | 15 K |  |  | body | paragraph | 9014800cb1 | Electron-doping evolution of the low-energy spin excitations in the iron arsenide superconductorBaFe2âˆ’xNixAs2 | 10.1103/physrevb.81.174524 | Miaoyin Wang, Huiqian Luo, Jun Zhao, Chenglin Zhang, Meng Wang, Karol Marty, Songxue Chi, Jeffrey W Lynn, Astrid Schneidewind, Shiliang Li, Pengcheng Dai | American Physical Society (APS) | Physical Review B | 2010
61ba9b6ec0bff55f4cc51048 | overdoped BaFe 1.85 Ni 0.15 As 2 | 683521572 |  | BaFe 1.85 Ni 0.15 As 2 | overdoped |  | Iron-pnictides, Pnictides |  |  |  | 15.5 K |  |  | body | figure | 9014800cb1 | Electron-doping evolution of the low-energy spin excitations in the iron arsenide superconductorBaFe2âˆ’xNixAs2 | 10.1103/physrevb.81.174524 | Miaoyin Wang, Huiqian Luo, Jun Zhao, Chenglin Zhang, Meng Wang, Karol Marty, Songxue Chi, Jeffrey W Lynn, Astrid Schneidewind, Shiliang Li, Pengcheng Dai | American Physical Society (APS) | Physical Review B | 2010
61ba9b6ec0bff55f4cc51049 | BaFe 1.85 Ni 0.15 As 2 | 1692875144 |  | BaFe 1.85 Ni 0.15 As 2 |  |  | Iron-pnictides, Pnictides |  |  |  | 12.3 K | susceptibility |  | body | paragraph | 9014800cb1 | Electron-doping evolution of the low-energy spin excitations in the iron arsenide superconductorBaFe2âˆ’xNixAs2 | 10.1103/physrevb.81.174524 | Miaoyin Wang, Huiqian Luo, Jun Zhao, Chenglin Zhang, Meng Wang, Karol Marty, Songxue Chi, Jeffrey W Lynn, Astrid Schneidewind, Shiliang Li, Pengcheng Dai | American Physical Society (APS) | Physical Review B | 2010
61ba9b6ea5c5381c2ec5105b | FeSe | 1450271062 |  | FeSe |  |  | Iron-chalcogenides, Chalcogenides |  |  |  | 37 K |  |  | body | paragraph | 271b103640 | Strong cooperative coupling of pressure-induced magnetic order and nematicity in FeSe | 10.1038/ncomms12728 | K Kothapalli, A E BÃ¶hmer, W T Jayasekara, B G Ueland, P Das, A Sapkota, V Taufour, Y Xiao, E E Alp, S L Budâ€™ko, P C Canfield, A Kreyssig, A I Goldman | Springer Science and Business Media LLC | Nature Communications | 2016
61ba9b6ea5c5381c2ec5105c | 94% isotopically pure 57 Fe | -1100366189 |  |  | 94% isotopically pure 57 Fe | [5 empty] | 8.5 -8.8 K |  |  | body | paragraph | 271b103640 | Strong cooperative coupling of pressure-induced magnetic order and nematicity in FeSe | 10.1038/ncomms12728 | K Kothapalli, A E BÃ¶hmer, W T Jayasekara, B G Ueland, P Das, A Sapkota, V Taufour, Y Xiao, E E Alp, S L Budâ€™ko, P C Canfield, A Kreyssig, A I Goldman | Springer Science and Business Media LLC | Nature Communications | 2016
61ba9b6e11af647618c50fd7 | SrRuO 3 | -660499414 |  | SrRuO 3 |  |  | Oxides |  |  |  | 160 K |  |  | body | paragraph | 3811d5d291 | Strong Correlations from Hundâ€™s Coupling | 10.1146/annurev-conmatphys-020911-125045 | Antoine Georges, Luca De' Medici, Jernej Mravlje | Annual Reviews | Annual Review of Condensed Matter Physics | 2013
61ba9b6f5ad933a7cac50fd2 | underdoped Re-substituted powder sample | 1993558855 |  |  | underdoped Re-substituted | powder |  |  |  |  | 126 K |  |  | body | figure | 5995cc4f3f | Uniform hole doping in HgBa2Ca2Cu3O8+Î´ studied by 63Cu NMR | 10.1088/1742-6596/1293/1/012010 | Yutaka Itoh, Akihiro Ogawa, Seiji Adachi | IOP Publishing | Journal of Physics: Conference Series | 2019
61ba9b6f5ad933a7cac50fd3 | double-layer HaBa 2 CaCu 2 O 6+Î´ (Hg1212) | -1937570702 | Hg1212 | HaBa 2 CaCu 2 O 6+Î´ |  |  | Alloys |  |  |  | 127 K |  |  | body | paragraph | 5995cc4f3f | Uniform hole doping in HgBa2Ca2Cu3O8+Î´ studied by 63Cu NMR | 10.1088/1742-6596/1293/1/012010 | Yutaka Itoh, Akihiro Ogawa, Seiji Adachi | IOP Publishing | Journal of Physics: Conference Series | 2019
61ba9b6f5ad933a7cac50fd4 | single crystals Hg1223 | 1584636758 | Hg1223 | Hg1223Hg1223 |  | single crystals |  |  |  |  | 134 K |  |  | body | figure | 5995cc4f3f | Uniform hole doping in HgBa2Ca2Cu3O8+Î´ studied by 63Cu NMR | 10.1088/1742-6596/1293/1/012010 | Yutaka Itoh, Akihiro Ogawa, Seiji Adachi | IOP Publishing | Journal of Physics: Conference Series | 2019
61ba9b6f5ad933a7cac50fd5 | O 2 -annealed optimally doped sample | 1790540647 |  |  | O 2 -annealed optimally doped | [5 empty] | 134 K |  |  | body | paragraph | 5995cc4f3f | Uniform hole doping in HgBa2Ca2Cu3O8+Î´ studied by 63Cu NMR | 10.1088/1742-6596/1293/1/012010 | Yutaka Itoh, Akihiro Ogawa, Seiji Adachi | IOP Publishing | Journal of Physics: Conference Series | 2019
61ba9b6f5ad933a7cac50fd6 | double-layer HaBa 2 CaCu 2 O 6+Î´ (Hg1212) | -1758498324 | Hg1212 | HaBa 2 CaCu 2 O 6+Î´ |  |  | Alloys |  |  |  | 127 K |  |  | body | figure | 5995cc4f3f | Uniform hole doping in HgBa2Ca2Cu3O8+Î´ studied by 63Cu NMR | 10.1088/1742-6596/1293/1/012010 | Yutaka Itoh, Akihiro Ogawa, Seiji Adachi | IOP Publishing | Journal of Physics: Conference Series | 2019
61ba9b6f5ad933a7cac50fd7 | optimally doped powder sample | -3004618 |  |  | optimally doped | powder |  |  |  |  | 133 K |  |  | body | figure | 5995cc4f3f | Uniform hole doping in HgBa2Ca2Cu3O8+Î´ studied by 63Cu NMR | 10.1088/1742-6596/1293/1/012010 | Yutaka Itoh, Akihiro Ogawa, Seiji Adachi | IOP Publishing | Journal of Physics: Conference Series | 2019
61ba9b6f5ad933a7cac50fd8 | triple-layer Hg1223 | 1060624686 | Hg1223 | Hg1223Hg1223 | [6 empty] | 134 K |  |  | body | paragraph | 5995cc4f3f | Uniform hole doping in HgBa2Ca2Cu3O8+Î´ studied by 63Cu NMR | 10.1088/1742-6596/1293/1/012010 | Yutaka Itoh, Akihiro Ogawa, Seiji Adachi | IOP Publishing | Journal of Physics: Conference Series | 2019
61ba9b6f5ad933a7cac50fd9 | triple-layer Hg1223 | 1247400538 | Hg1223 | Hg1223Hg1223 | [6 empty] | 134 K |  |  | body | figure | 5995cc4f3f | Uniform hole doping in HgBa2Ca2Cu3O8+Î´ studied by 63Cu NMR | 10.1088/1742-6596/1293/1/012010 | Yutaka Itoh, Akihiro Ogawa, Seiji Adachi | IOP Publishing | Journal of Physics: Conference Series | 2019
61ba9b6f5ad933a7cac50fda | Hg1223 | -519267844 | Hg1223 | Hg1223Hg1223 | [6 empty] | 90 K |  |  | body | figure | 5995cc4f3f | Uniform hole doping in HgBa2Ca2Cu3O8+Î´ studied by 63Cu NMR | 10.1088/1742-6596/1293/1/012010 | Yutaka Itoh, Akihiro Ogawa, Seiji Adachi | IOP Publishing | Journal of Physics: Conference Series | 2019
61ba9b6f5ad933a7cac50fdb | single-layer HaBa 2 CuO 4+Î´ (Hg1201) | -771846082 | Hg1201 | HaBa 2 CuO 4+Î´ |  |  | Alloys |  |  |  | 98 K |  |  | body | paragraph | 5995cc4f3f | Uniform hole doping in HgBa2Ca2Cu3O8+Î´ studied by 63Cu NMR | 10.1088/1742-6596/1293/1/012010 | Yutaka Itoh, Akihiro Ogawa, Seiji Adachi | IOP Publishing | Journal of Physics: Conference Series | 2019
61ba9b6f5ad933a7cac50fdc | single-layer HaBa 2 CuO 4+Î´ (Hg1201) | -592773704 | Hg1201 | HaBa 2 CuO 4+Î´ |  |  | Alloys |  |  |  | 98 K |  |  | body | figure | 5995cc4f3f | Uniform hole doping in HgBa2Ca2Cu3O8+Î´ studied by 63Cu NMR | 10.1088/1742-6596/1293/1/012010 | Yutaka Itoh, Akihiro Ogawa, Seiji Adachi | IOP Publishing | Journal of Physics: Conference Series | 2019
61ba9b6f5ad933a7cac50fdd | O 2 -annealed Hg1223 | 843485563 | Hg1223 | Hg1223Hg1223 | O 2 -annealed | [5 empty] | 90 K |  |  | body | figure | 5995cc4f3f | Uniform hole doping in HgBa2Ca2Cu3O8+Î´ studied by 63Cu NMR | 10.1088/1742-6596/1293/1/012010 | Yutaka Itoh, Akihiro Ogawa, Seiji Adachi | IOP Publishing | Journal of Physics: Conference Series | 2019
61ba9b6f5ad933a7cac50fde | overdoped Hg1223 | -940496289 | Hg1223 | Hg1223Hg1223 | overdoped | [5 empty] | 90 K |  |  | body | paragraph | 5995cc4f3f | Uniform hole doping in HgBa2Ca2Cu3O8+Î´ studied by 63Cu NMR | 10.1088/1742-6596/1293/1/012010 | Yutaka Itoh, Akihiro Ogawa, Seiji Adachi | IOP Publishing | Journal of Physics: Conference Series | 2019
61ba9b6f5ad933a7cac50fdf | optimally hole doped HgBa 2 Ca 2 Cu 3 O 8+Î´ (Hg1223) | 1532789316 | Hg1223 | HgBa 2 Ca 2 Cu 3 O 8+Î´ | optimally hole doped |  | Alloys |  |  |  | 134 K |  |  | body | paragraph | 5995cc4f3f | Uniform hole doping in HgBa2Ca2Cu3O8+Î´ studied by 63Cu NMR | 10.1088/1742-6596/1293/1/012010 | Yutaka Itoh, Akihiro Ogawa, Seiji Adachi | IOP Publishing | Journal of Physics: Conference Series | 2019
61ba9b6f5ad933a7cac50fe0 | HgBa2Ca2Cu3O 8+Î´ | 166766672 |  | HgBa2Ca2Cu3O 8+Î´ |  |  | Alloys |  |  |  | 124 K |  |  | header | abstract | 5995cc4f3f | Uniform hole doping in HgBa2Ca2Cu3O8+Î´ studied by 63Cu NMR | 10.1088/1742-6596/1293/1/012010 | Yutaka Itoh, Akihiro Ogawa, Seiji Adachi | IOP Publishing | Journal of Physics: Conference Series | 2019
61ba9b6fa013f06956c51009 | Nb sample | 820223290 |  | Nb |  |  | Alloys |  |  |  | 8.5 K |  |  | body | figure | c8eecb60a1 | Average kinetic energy density of Cooper pairs aboveTcinYBa2Cu3O7âˆ’x,Bi2Sr2CaCu2O8+Î´, and Nb | 10.1103/physrevb.76.132502 | S Salem-Sugui, Mauro M Doria, A D Alvarenga, V N Vieira, P F Farinas, J P Sinnecker | American Physical Society (APS) | Physical Review B | 2014
61ba9b6fa013f06956c5100a | x = 0.6 | -284219548 | [7 empty] | x=0.6 | 41.5 K |  |  | body | figure | c8eecb60a1 | Average kinetic energy density of Cooper pairs aboveTcinYBa2Cu3O7âˆ’x,Bi2Sr2CaCu2O8+Î´, and Nb | 10.1103/physrevb.76.132502 | S Salem-Sugui, Mauro M Doria, A D Alvarenga, V N Vieira, P F Farinas, J P Sinnecker | American Physical Society (APS) | Physical Review B | 2014
61ba9b6fa013f06956c5100b | x = 0.5 | 1389167989 | [7 empty] | x=0.5 | 52 K |  |  | body | figure | c8eecb60a1 | Average kinetic energy density of Cooper pairs aboveTcinYBa2Cu3O7âˆ’x,Bi2Sr2CaCu2O8+Î´, and Nb | 10.1103/physrevb.76.132502 | S Salem-Sugui, Mauro M Doria, A D Alvarenga, V N Vieira, P F Farinas, J P Sinnecker | American Physical Society (APS) | Physical Review B | 2014
61ba9b6fa013f06956c5100c | YBaCuO | -751549624 | YBaCuO | YBaCuO | [6 empty] | 10K | magne- tization |  | body | figure | c8eecb60a1 | Average kinetic energy density of Cooper pairs aboveTcinYBa2Cu3O7âˆ’x,Bi2Sr2CaCu2O8+Î´, and Nb | 10.1103/physrevb.76.132502 | S Salem-Sugui, Mauro M Doria, A D Alvarenga, V N Vieira, P F Farinas, J P Sinnecker | American Physical Society (APS) | Physical Review B | 2014
61ba9b6fa013f06956c5100d | Bi2212) | 935148539 | Bi2212 | Bi2212Bi2212 | [6 empty] | 10K | magne- tization |  | body | figure | c8eecb60a1 | Average kinetic energy density of Cooper pairs aboveTcinYBa2Cu3O7âˆ’x,Bi2Sr2CaCu2O8+Î´, and Nb | 10.1103/physrevb.76.132502 | S Salem-Sugui, Mauro M Doria, A D Alvarenga, V N Vieira, P F Farinas, J P Sinnecker | American Physical Society (APS) | Physical Review B | 2014
61ba9b6fa013f06956c5100e | single crystal of Bi2212 | -1362475011 | Bi2212 | Bi2212Bi2212 |  | single crystal |  |  |  |  | 93 K |  |  | body | figure | c8eecb60a1 | Average kinetic energy density of Cooper pairs aboveTcinYBa2Cu3O7âˆ’x,Bi2Sr2CaCu2O8+Î´, and Nb | 10.1103/physrevb.76.132502 | S Salem-Sugui, Mauro M Doria, A D Alvarenga, V N Vieira, P F Farinas, J P Sinnecker | American Physical Society (APS) | Physical Review B | 2014
61ba9b6fa013f06956c5100f | deoxygenated YBaCuO | -1308747744 | YBaCuO | YBaCuO | deoxygenated | [5 empty] | 41.5 and 52 K |  |  | body | paragraph | c8eecb60a1 | Average kinetic energy density of Cooper pairs aboveTcinYBa2Cu3O7âˆ’x,Bi2Sr2CaCu2O8+Î´, and Nb | 10.1103/physrevb.76.132502 | S Salem-Sugui, Mauro M Doria, A D Alvarenga, V N Vieira, P F Farinas, J P Sinnecker | American Physical Society (APS) | Physical Review B | 2014
61ba9b6fd7a99c43e8c51053 | Ga-Mn- As | 59270502 | Ga-Mn- As | As | [6 empty] | 110 K |  |  | body | paragraph | a8da2f0e2c | Magneto-electronic transport theory in ferromagnets above the Curie temperature and in semiconductors |  | Andrew Das Arulsamy |  |  | 2013
61ba9b6fd7a99c43e8c51054 | Ga 0.947 Mn 0.053 | 1550183233 |  | Ga 0.947 Mn 0.053 |  |  | Alloys |  |  |  | 110 K |  |  | body | paragraph | a8da2f0e2c | Magneto-electronic transport theory in ferromagnets above the Curie temperature and in semiconductors |  | Andrew Das Arulsamy |  |  | 2013
61ba9b6fd7a99c43e8c51055 | Zn 0.8 Cr 0.2 Te | 1878406635 |  | Zn 0.8 Cr 0.2 Te |  |  | Chalcogenides |  |  |  | 400 K |  |  | body | paragraph | a8da2f0e2c | Magneto-electronic transport theory in ferromagnets above the Curie temperature and in semiconductors |  | Andrew Das Arulsamy |  |  | 2013
61ba9b6fd7a99c43e8c51056 | Ga 0.957 Mn 0.043 As | -2094163144 |  | Ga 0.957 Mn 0.043 As |  |  | Pnictides |  |  |  | 70 K |  |  | body | paragraph | a8da2f0e2c | Magneto-electronic transport theory in ferromagnets above the Curie temperature and in semiconductors |  | Andrew Das Arulsamy |  |  | 2013
61ba9b6fd7a99c43e8c51057 | Ga 0.947 Mn 0.053 | 1555967517 |  | Ga 0.947 Mn 0.053 |  |  | Alloys |  |  |  | 100 K |  |  | body | paragraph | a8da2f0e2c | Magneto-electronic transport theory in ferromagnets above the Curie temperature and in semiconductors |  | Andrew Das Arulsamy |  |  | 2013
61ba9b6fd7a99c43e8c51058 | Ga 0.94 Gd 0.06 N | 1613925068 |  | Ga 0.94 Gd 0.06 N |  |  | Nitrides |  |  |  | 300 K |  |  | body | paragraph | a8da2f0e2c | Magneto-electronic transport theory in ferromagnets above the Curie temperature and in semiconductors |  | Andrew Das Arulsamy |  |  | 2013
61ba9b6f3136e52869c5102e | Sr x Bi 2 Se 3 crystals with x = 0.10 and x = 0.15 | -1269069525 |  | Sr x Bi 2 Se 3 |  | crystals | Chalcogenides |  |  | x=0.15 | 2.8 K | resistivity |  | body | paragraph | cbdaba720b | Rotational symmetry breaking in the topological superconductor SrxBi2Se3 probed by upper-critical field experiments | 10.1038/srep28632 | Y Pan, A M Nikitin, G K Araizi, Y K Huang, Y Matsushita, T Naka, A De Visser | Springer Science and Business Media LLC | Scientific Reports | 2016
61ba9b6f3136e52869c5102f | x = 0.10 | -1258847921 | [7 empty] | x=0.10 | 2.9 K |  |  | body | paragraph | cbdaba720b | Rotational symmetry breaking in the topological superconductor SrxBi2Se3 probed by upper-critical field experiments | 10.1038/srep28632 | Y Pan, A M Nikitin, G K Araizi, Y K Huang, Y Matsushita, T Naka, A De Visser | Springer Science and Business Media LLC | Scientific Reports | 2016
61ba9b6f3136e52869c51030 | x = 0.15 | -1137977230 | [7 empty] | x=0.15 | 3.0 K |  |  | body | paragraph | cbdaba720b | Rotational symmetry breaking in the topological superconductor SrxBi2Se3 probed by upper-critical field experiments | 10.1038/srep28632 | Y Pan, A M Nikitin, G K Araizi, Y K Huang, Y Matsushita, T Naka, A De Visser | Springer Science and Business Media LLC | Scientific Reports | 2016
61ba9b6f3136e52869c51031 | Sr x Bi 2 Se 3 crystals | -461726604 |  | Sr x Bi 2 Se 3 |  | crystals | Chalcogenides |  |  |  | 3.0 K |  |  | header | abstract | cbdaba720b | Rotational symmetry breaking in the topological superconductor SrxBi2Se3 probed by upper-critical field experiments | 10.1038/srep28632 | Y Pan, A M Nikitin, G K Araizi, Y K Huang, Y Matsushita, T Naka, A De Visser | Springer Science and Business Media LLC | Scientific Reports | 2016
61ba9b6f3136e52869c51032 | Sr x Bi 2 Se 3 single crystals with x = 0.06 | -1303653518 |  | Sr x Bi 2 Se 3 |  | single crystals | Chalcogenides |  |  | x=0.06 | 2.5 K | magnetization |  | body | paragraph | cbdaba720b | Rotational symmetry breaking in the topological superconductor SrxBi2Se3 probed by upper-critical field experiments | 10.1038/srep28632 | Y Pan, A M Nikitin, G K Araizi, Y K Huang, Y Matsushita, T Naka, A De Visser | Springer Science and Business Media LLC | Scientific Reports | 2016
61ba9b6f3136e52869c51033 | x = 0.3 | 710556620 | [7 empty] | x=0.3 | 3 K |  |  | body | paragraph | cbdaba720b | Rotational symmetry breaking in the topological superconductor SrxBi2Se3 probed by upper-critical field experiments | 10.1038/srep28632 | Y Pan, A M Nikitin, G K Araizi, Y K Huang, Y Matsushita, T Naka, A De Visser | Springer Science and Business Media LLC | Scientific Reports | 2016
61ba9b6f3136e52869c51034 | x = 0.10 | -973858788 | [7 empty] | x=0.10 | 2.8 K | resistance |  | body | paragraph | cbdaba720b | Rotational symmetry breaking in the topological superconductor SrxBi2Se3 probed by upper-critical field experiments | 10.1038/srep28632 | Y Pan, A M Nikitin, G K Araizi, Y K Huang, Y Matsushita, T Naka, A De Visser | Springer Science and Business Media LLC | Scientific Reports | 2016
61ba9b6fef148cdddfc5105a | single crystals of Ba 1âˆ’x K x Fe 2 As 2 | 939176160 |  | Ba 1âˆ’x K x Fe 2 As 2 |  | single crystals | Iron-pnictides, Pnictides |  |  |  | 30 K |  |  | body | paragraph | 2b127eec8b | Non-exponential London penetration depth in Ba 1âˆ’x K x Fe 2 As 2 single crystals |  | C Martin, R T Gordon, M A Tanatar, H Kim, N Ni, S L Bud'ko, P C Canfield, H Luo, H H Wen, Z Wang, A B Vorontsov, V G Kogan, R Prozorov |  |  | 2009
61ba9b6fef148cdddfc5105b | Ba 1âˆ’x K x Fe 2 As 2 | -1701045667 |  | Ba 1âˆ’x K x Fe 2 As 2 |  |  | Iron-pnictides, Pnictides |  |  |  | 38 K |  |  | body | paragraph | 2b127eec8b | Non-exponential London penetration depth in Ba 1âˆ’x K x Fe 2 As 2 single crystals |  | C Martin, R T Gordon, M A Tanatar, H Kim, N Ni, S L Bud'ko, P C Canfield, H Luo, H H Wen, Z Wang, A B Vorontsov, V G Kogan, R Prozorov |  |  | 2009
61ba9b6fef148cdddfc5105c | fluorine doped LaFeAsO ("1111") | -346400530 | 1111 | LaFeAsO |  |  | Iron-pnictides, Oxides, Pnictides |  |  |  | 26 K |  |  | body | paragraph | 2b127eec8b | Non-exponential London penetration depth in Ba 1âˆ’x K x Fe 2 As 2 single crystals |  | C Martin, R T Gordon, M A Tanatar, H Kim, N Ni, S L Bud'ko, P C Canfield, H Luo, H H Wen, Z Wang, A B Vorontsov, V G Kogan, R Prozorov |  |  | 2009
61ba9b6fef148cdddfc5105d | Ba1âˆ’xKxFe2As2 | -1352082990 |  | Ba1âˆ’xKxFe2As2 |  |  | Iron-pnictides, Pnictides |  |  |  | 30K |  |  | header | abstract | 2b127eec8b | Non-exponential London penetration depth in Ba 1âˆ’x K x Fe 2 As 2 single crystals |  | C Martin, R T Gordon, M A Tanatar, H Kim, N Ni, S L Bud'ko, P C Canfield, H Luo, H H Wen, Z Wang, A B Vorontsov, V G Kogan, R Prozorov |  |  | 2009
61ba9b6f56f16aed29c51081 | underdoped La 2âˆ’x Sr x CuO 4 (x = 0.12 | 808513191 |  | La 2âˆ’x Sr x CuO 4 | underdoped |  | Oxides, Cuprates |  |  | x=0.12 | 28 K |  |  | body | paragraph | 3ca235ae02 | Nernst Effect and Diamagnetism in Phase Fluctuating Superconductors | 10.1103/physrevlett.99.117004 | Daniel Podolsky, Srinivas Raghu, Ashvin Vishwanath | American Physical Society (APS) | Physical Review Letters | 2006
61ba9b6f56f16aed29c51082 | underdoped La2âˆ’xSrxCuO4 (x = 0.12 | -1781074737 |  | La2âˆ’xSrxCuO4 | underdoped |  | Oxides, Cuprates |  |  | x=0.12 | 28 K |  |  | body | paragraph | 3ca235ae02 | Nernst Effect and Diamagnetism in Phase Fluctuating Superconductors | 10.1103/physrevlett.99.117004 | Daniel Podolsky, Srinivas Raghu, Ashvin Vishwanath | American Physical Society (APS) | Physical Review Letters | 2006
61ba9b6fe4dc5fe1bac51004 | monolayer FeSe/STO | -406737558 | monolayer FeSe/STO | [7 empty] | 27 K |  |  | body | paragraph | 55bfcf2530 | What T tells | 10.1016/j.physc.2015.02.009 | Theodore H Geballe, Robert H Hammond, Phillip M Wu | Elsevier BV | Physica C: Superconductivity and its Applications | 2015
61ba9b6fe4dc5fe1bac51005 | alkali metals M x WO 3 with M = K, Rb, Cs | 880472489 |  | M x WO 3 |  |  | Alloys |  |  | M=K, Rb, Cs | 1-6 K |  |  | body | paragraph | 55bfcf2530 | What T tells | 10.1016/j.physc.2015.02.009 | Theodore H Geballe, Robert H Hammond, Phillip M Wu | Elsevier BV | Physica C: Superconductivity and its Applications | 2015
61ba9b6fe4dc5fe1bac51006 | La 2âˆ’x Sr x CuO 4 (LSCO) | 1470079656 | LSCO | La 2âˆ’x Sr x CuO 4 |  |  | Oxides, Cuprates |  |  |  | 40 K |  |  | body | figure | 55bfcf2530 | What T tells | 10.1016/j.physc.2015.02.009 | Theodore H Geballe, Robert H Hammond, Phillip M Wu | Elsevier BV | Physica C: Superconductivity and its Applications | 2015
61ba9b706a35f302ddc51038 | CePd 2 Si 2 | -1582079434 |  | CePd 2 Si 2 |  |  | Alloys |  |  |  | 0.4 K | resistivity |  | body | paragraph | ef6dce2bca | Anomalous low temperature states in CeNi2Ge2and CePd2Si2 | 10.1088/0953-8984/12/32/101 | F M Grosche, P Agarwal, S R Julian, N J Wilson, R K W Haselwimmer, S J S Lister, N D Mathur, F V Carter, S S Saxena, G G Lonzarich | IOP Publishing | Journal of Physics: Condensed Matter | 1998
61ba9b7012cb23f3dfc5103c | La 15/8 Ba 1/8 CuO 4 | 1910381857 |  | La 15/8 Ba 1/8 CuO 4 |  |  | Alloys |  |  |  | 2.4 K | in-plane resistivity |  | body | paragraph | 4acd9f9159 | Magnetic field dependence of charge stripe order inLa2âˆ’xBaxCuO4(xâ‰ˆ18) | 10.1103/physrevb.77.180513 | Jungho Kim, A Kagedan, G D Gu, C S Nelson, Young-June Kim | American Physical Society (APS) | Physical Review B | 2011
61ba9b70a5c5381c2ec5105d | electron-doped C 60 â€¢CHBr 3 | -652187417 |  | C 60 â€¢CHBr 3 | electron-doped |  | Alloys |  |  |  | 25 K |  |  | body | paragraph | de3751863e | Nonadiabatic high-Tcsuperconductivity in hole-doped fullerenes | 10.1103/physrevb.69.024507 | P Paci, E Cappelluti, C Grimaldi, L Pietronero, S StrÃ¤ssler | American Physical Society (APS) | Physical Review B | 2014
61ba9b70a5c5381c2ec5105e | C 60 | 1938756548 |  | C 60 |  |  | Carbides |  |  |  | 52 K |  |  | body | paragraph | de3751863e | Nonadiabatic high-Tcsuperconductivity in hole-doped fullerenes | 10.1103/physrevb.69.024507 | P Paci, E Cappelluti, C Grimaldi, L Pietronero, S StrÃ¤ssler | American Physical Society (APS) | Physical Review B | 2014
61ba9b70a5c5381c2ec5105f | hole-doped C 60 â€¢CHBr 3 | -556289553 |  | C 60 â€¢CHBr 3 | hole |  | Alloys |  |  |  | 117 K |  |  | body | paragraph | de3751863e | Nonadiabatic high-Tcsuperconductivity in hole-doped fullerenes | 10.1103/physrevb.69.024507 | P Paci, E Cappelluti, C Grimaldi, L Pietronero, S StrÃ¤ssler | American Physical Society (APS) | Physical Review B | 2014
61ba9b70a5c5381c2ec51060 | Rb 3 C 60 | -1003722966 |  | Rb 3 C 60 |  |  | Carbides |  |  |  | 30 K |  |  | body | paragraph | de3751863e | Nonadiabatic high-Tcsuperconductivity in hole-doped fullerenes | 10.1103/physrevb.69.024507 | P Paci, E Cappelluti, C Grimaldi, L Pietronero, S StrÃ¤ssler | American Physical Society (APS) | Physical Review B | 2014
61ba9b70a5c5381c2ec51061 | hole-doped C 60 | 961589866 |  | C 60 | hole |  | Carbides |  |  |  | 52 K |  |  | body | paragraph | de3751863e | Nonadiabatic high-Tcsuperconductivity in hole-doped fullerenes | 10.1103/physrevb.69.024507 | P Paci, E Cappelluti, C Grimaldi, L Pietronero, S StrÃ¤ssler | American Physical Society (APS) | Physical Review B | 2014
61ba9b70a5c5381c2ec51062 | Nb 3 Sn) | 1370656328 |  | Nb 3 Sn |  |  | Alloys |  |  |  | 23 K |  |  | body | paragraph | de3751863e | Nonadiabatic high-Tcsuperconductivity in hole-doped fullerenes | 10.1103/physrevb.69.024507 | P Paci, E Cappelluti, C Grimaldi, L Pietronero, S StrÃ¤ssler | American Physical Society (APS) | Physical Review B | 2014
61ba9b70a5c5381c2ec51063 | hole doped C 60 | -373733293 |  | C 60 |  |  | Carbides |  |  |  | 117 K |  |  | body | paragraph | de3751863e | Nonadiabatic high-Tcsuperconductivity in hole-doped fullerenes | 10.1103/physrevb.69.024507 | P Paci, E Cappelluti, C Grimaldi, L Pietronero, S StrÃ¤ssler | American Physical Society (APS) | Physical Review B | 2014
61ba9b705ad933a7cac50fe1 | nominally pure samples | 367938703 | nominally pure | [7 empty] | 0.1 K |  |  | body | figure | 8363f8b23a | Nodal to Nodeless Superconducting Energy-Gap Structure Change Concomitant with Fermi-Surface Reconstruction in the Heavy-Fermion CompoundCeCoIn5 | 10.1103/physrevlett.114.027003 | Hyunsoo Kim, M A Tanatar, R Flint, C Petrovic, Rongwei Hu, B D White, I K Lum, M B Maple, R Prozorov | American Physical Society (APS) | Physical Review Letters | 2014
61ba9b705ad933a7cac50fe2 | CeCoIn 5 | -637448771 |  | CeCoIn 5 |  |  | Alloys |  |  |  | 2.3 K |  |  | body | paragraph | 8363f8b23a | Nodal to Nodeless Superconducting Energy-Gap Structure Change Concomitant with Fermi-Surface Reconstruction in the Heavy-Fermion CompoundCeCoIn5 | 10.1103/physrevlett.114.027003 | Hyunsoo Kim, M A Tanatar, R Flint, C Petrovic, Rongwei Hu, B D White, I K Lum, M B Maple, R Prozorov | American Physical Society (APS) | Physical Review Letters | 2014
61ba9b70dc085aa023c51007 | Na x CoO 2 â€¢1.3H 2 O) | -336979542 |  | Na x CoO 2 â€¢1.3H 2 O |  |  | Alloys |  |  |  | 5K |  |  | body | paragraph | e4af586154 | Elliptical hole pockets in the Fermi surfaces of unhydrated and hydrated sodium cobalt oxides | 10.1103/physrevb.76.052509 | J Laverock, S B Dugdale, J A Duffy, J Wooldridge, G Balakrishnan, M R Lees, G-Q Zheng, D Chen, C T Lin, A Andrejczuk, M Itou, Y Sakurai | American Physical Society (APS) | Physical Review B | 2007
61ba9b7020fc3eae4bc51076 | H 3 S | -132009472 |  | H 3 S |  |  | Hydrides, Chalcogenides |  |  |  | 203K |  |  | body | paragraph | 425f3f7813 | Possible Fano resonance for high-Tc multi-gap superconductivity in p-Terphenyl doped by K at the Lifshitz transition | 10.1209/0295-5075/118/37003 | Maria Vittoria Mazziotti, Antonio Valletta, Gaetano Campi, Davide Innocenti, Andrea Perali, Antonio Bianconi | IOP Publishing | EPL (Europhysics Letters) | 2017
61ba9b7020fc3eae4bc51077 | K 2 C 6 H 6 | -1003452252 |  | K 2 C 6 H 6 |  |  | Hydrides, Carbides |  |  |  | 7K |  |  | body | paragraph | 425f3f7813 | Possible Fano resonance for high-Tc multi-gap superconductivity in p-Terphenyl doped by K at the Lifshitz transition | 10.1209/0295-5075/118/37003 | Maria Vittoria Mazziotti, Antonio Valletta, Gaetano Campi, Davide Innocenti, Andrea Perali, Antonio Bianconi | IOP Publishing | EPL (Europhysics Letters) | 2017
61ba9b7020fc3eae4bc51078 | C 22 H 14 | 1615042748 |  | C 22 H 14 |  |  | Hydrides, Carbides |  |  |  | 18K |  |  | body | paragraph | 425f3f7813 | Possible Fano resonance for high-Tc multi-gap superconductivity in p-Terphenyl doped by K at the Lifshitz transition | 10.1209/0295-5075/118/37003 | Maria Vittoria Mazziotti, Antonio Valletta, Gaetano Campi, Davide Innocenti, Andrea Perali, Antonio Bianconi | IOP Publishing | EPL (Europhysics Letters) | 2017
61ba9b7020fc3eae4bc51079 | K 3 | 808749154 |  | K 3 |  |  | Alloys |  |  |  | 8 K |  |  | body | paragraph | 425f3f7813 | Possible Fano resonance for high-Tc multi-gap superconductivity in p-Terphenyl doped by K at the Lifshitz transition | 10.1209/0295-5075/118/37003 | Maria Vittoria Mazziotti, Antonio Valletta, Gaetano Campi, Davide Innocenti, Andrea Perali, Antonio Bianconi | IOP Publishing | EPL (Europhysics Letters) | 2017
61ba9b7020fc3eae4bc5107a | doped fullerides A 3 C 60 A = K, Rb, Cs | -480758233 |  | A 3 C 60 | doped |  | Carbides |  |  | A=K, Rb, Cs | 38 K |  |  | body | paragraph | 425f3f7813 | Possible Fano resonance for high-Tc multi-gap superconductivity in p-Terphenyl doped by K at the Lifshitz transition | 10.1209/0295-5075/118/37003 | Maria Vittoria Mazziotti, Antonio Valletta, Gaetano Campi, Davide Innocenti, Andrea Perali, Antonio Bianconi | IOP Publishing | EPL (Europhysics Letters) | 2017
61ba9b7020fc3eae4bc5107b | K x 1 | 1850185643 |  | K x 1 |  |  | Alloys |  |  |  | 33 K |  |  | body | paragraph | 425f3f7813 | Possible Fano resonance for high-Tc multi-gap superconductivity in p-Terphenyl doped by K at the Lifshitz transition | 10.1209/0295-5075/118/37003 | Maria Vittoria Mazziotti, Antonio Valletta, Gaetano Campi, Davide Innocenti, Andrea Perali, Antonio Bianconi | IOP Publishing | EPL (Europhysics Letters) | 2017
61ba9b7020fc3eae4bc5107c | Cs3C60 fulleride | -1859469099 |  | Cs3C60 |  |  | Carbides |  |  |  | 38 K |  |  | body | paragraph | 425f3f7813 | Possible Fano resonance for high-Tc multi-gap superconductivity in p-Terphenyl doped by K at the Lifshitz transition | 10.1209/0295-5075/118/37003 | Maria Vittoria Mazziotti, Antonio Valletta, Gaetano Campi, Davide Innocenti, Andrea Perali, Antonio Bianconi | IOP Publishing | EPL (Europhysics Letters) | 2017
61ba9b70e720aae5f4c5102a | 4H-SiC | 1800485680 |  | 4H-SiC |  |  | Alloys |  |  |  | 41K | resistivity |  | body | paragraph | 25f4e90538 | Probing the electron-phonon coupling in MgB 2 through magnetoresistance measurements in neutron irradiated thin films | 10.1209/0295-5075/81/67006 | M Monni, I Pallecchi, C Ferdeghini, V Ferrando, A Floris, E Galleani D'agliano, E Lehmann, I Sheikin, C Tarantini, X X Xi, S Massidda, M Putti | IOP Publishing | EPL (Europhysics Letters) | 2008
61ba9b7149d0b378c6c5101d | electron-doped Na(Fe1âˆ’xCox)As with x ranging from undoped, x = 0 to overdoped x = 0.1 | -341151961 |  | Na(Fe1âˆ’xCox)As | electron-doped |  | Iron-pnictides, Pnictides |  |  | x=0.1 | from 14 to 27 K |  |  | header | abstract | 0fd5b2a6d8 | Doping-dependent anisotropic superconducting gap in Na1âˆ’Î´(Fe1âˆ’xCox)As from London penetration depth | 10.1103/physrevb.86.020508 | K Cho, M A Tanatar, N Spyrison, H Kim, Y Song, Pengcheng Dai, C L Zhang, R Prozorov | American Physical Society (APS) | Physical Review B | 2012
61ba9b7149d0b378c6c5101e | FeSCs | -2029286822 |  | FeSCs |  |  | Iron-chalcogenides, Chalcogenides |  |  |  | 12 K |  |  | body | paragraph | 0fd5b2a6d8 | Doping-dependent anisotropic superconducting gap in Na1âˆ’Î´(Fe1âˆ’xCox)As from London penetration depth | 10.1103/physrevb.86.020508 | K Cho, M A Tanatar, N Spyrison, H Kim, Y Song, Pengcheng Dai, C L Zhang, R Prozorov | American Physical Society (APS) | Physical Review B | 2012
61ba9b7149d0b378c6c5101f | isostructural with LiFeAs | 488587352 |  | LiFeAs |  |  | Iron-pnictides, Pnictides |  |  |  | 18 K |  |  | body | paragraph | 0fd5b2a6d8 | Doping-dependent anisotropic superconducting gap in Na1âˆ’Î´(Fe1âˆ’xCox)As from London penetration depth | 10.1103/physrevb.86.020508 | K Cho, M A Tanatar, N Spyrison, H Kim, Y Song, Pengcheng Dai, C L Zhang, R Prozorov | American Physical Society (APS) | Physical Review B | 2012
61ba9b7149d0b378c6c51020 | LiFeAs | 124123091 |  | LiFeAs |  |  | Iron-pnictides, Pnictides |  |  |  | 31 K |  | 3 GPa pressure | body | paragraph | 0fd5b2a6d8 | Doping-dependent anisotropic superconducting gap in Na1âˆ’Î´(Fe1âˆ’xCox)As from London penetration depth | 10.1103/physrevb.86.020508 | K Cho, M A Tanatar, N Spyrison, H Kim, Y Song, Pengcheng Dai, C L Zhang, R Prozorov | American Physical Society (APS) | Physical Review B | 2012
61ba9b7149d0b378c6c51021 | Na 1âˆ’Î´ FeAs | -1094536794 |  | Na 1âˆ’Î´ FeAs |  |  | Iron-pnictides, Pnictides |  |  |  | 27 K |  |  | body | figure | 0fd5b2a6d8 | Doping-dependent anisotropic superconducting gap in Na1âˆ’Î´(Fe1âˆ’xCox)As from London penetration depth | 10.1103/physrevb.86.020508 | K Cho, M A Tanatar, N Spyrison, H Kim, Y Song, Pengcheng Dai, C L Zhang, R Prozorov | American Physical Society (APS) | Physical Review B | 2012
61ba9b7105e6aa6710c51055 | x = 12 % | 937954394 | [7 empty] | x=12 % | 190 K |  |  | body | paragraph | b13a44bd72 | NMR investigation of the diluted magnetic semiconductor Li(Zn1âˆ’xMnx)P (x=0.1) | 10.1103/physrevb.88.041108 | Cui Ding, Chuan Qin, Huiyuan Man, T Imai, F L Ning | American Physical Society (APS) | Physical Review B | 2013
61ba9b7105e6aa6710c51056 | LiZn 0.9 Mn 0.1 P | 1361476584 |  | LiZn 0.9 Mn 0.1 P |  |  | Pnictides |  |  |  | 25 K |  |  | body | figure | b13a44bd72 | NMR investigation of the diluted magnetic semiconductor Li(Zn1âˆ’xMnx)P (x=0.1) | 10.1103/physrevb.88.041108 | Cui Ding, Chuan Qin, Huiyuan Man, T Imai, F L Ning | American Physical Society (APS) | Physical Review B | 2013
61ba9b7105e6aa6710c51057 | Bext = 4 | 1558121161 | [7 empty] | Bext=4 | 25 K | magnetization |  | body | paragraph | b13a44bd72 | NMR investigation of the diluted magnetic semiconductor Li(Zn1âˆ’xMnx)P (x=0.1) | 10.1103/physrevb.88.041108 | Cui Ding, Chuan Qin, Huiyuan Man, T Imai, F L Ning | American Physical Society (APS) | Physical Review B | 2013
61ba9b7105e6aa6710c51058 | LiZn 0.9 Mn 0.1 P | 1413462028 |  | LiZn 0.9 Mn 0.1 P |  |  | Pnictides |  |  |  | 25 K |  |  | body |  | b13a44bd72 | NMR investigation of the diluted magnetic semiconductor Li(Zn1âˆ’xMnx)P (x=0.1) | 10.1103/physrevb.88.041108 | Cui Ding, Chuan Qin, Huiyuan Man, T Imai, F L Ning | American Physical Society (APS) | Physical Review B | 2013
61ba9b7105e6aa6710c51059 | Li(Zn1âˆ’xMnx)P (x = 0.1 | 1732454644 |  | Li(Zn1âˆ’xMnx)P |  |  | Pnictides |  |  | x=0.1 | 25 K |  |  | header | abstract | b13a44bd72 | NMR investigation of the diluted magnetic semiconductor Li(Zn1âˆ’xMnx)P (x=0.1) | 10.1103/physrevb.88.041108 | Cui Ding, Chuan Qin, Huiyuan Man, T Imai, F L Ning | American Physical Society (APS) | Physical Review B | 2013
61ba9b7105e6aa6710c5105a | Li(Zn 1âˆ’x Mn x )As DMS | 608530658 |  | Li(Zn 1âˆ’x Mn x )As DMS |  |  | Chalcogenides, Pnictides |  |  |  | âˆ¼ 50 K |  |  | body | paragraph | b13a44bd72 | NMR investigation of the diluted magnetic semiconductor Li(Zn1âˆ’xMnx)P (x=0.1) | 10.1103/physrevb.88.041108 | Cui Ding, Chuan Qin, Huiyuan Man, T Imai, F L Ning | American Physical Society (APS) | Physical Review B | 2013
61ba9b71c2c99830dec5104c | BaFe 1.85 Co 0.15 As 2 | 545462489 |  | BaFe 1.85 Co 0.15 As 2 |  |  | Iron-pnictides, Pnictides |  |  |  | 25.5 K |  |  | body |  | c1b519b51a | Spin gap and magnetic resonance in superconductingBaFe1.9Ni0.1As2 | 10.1103/physrevb.79.174527 | Shiliang Li, Ying Chen, Sung Chang, Jeffrey W Lynn, Linjun Li, Yongkang Luo, Guanghan Cao, Zhuâ€™an Xu, Pengcheng Dai | American Physical Society (APS) | Physical Review B | 2009
61ba9b71c2c99830dec5104d | single crystals of BaFe 1.9 Ni 0.1 As 2 | 1694412138 |  | BaFe 1.9 Ni 0.1 As 2 |  | single crystals | Iron-pnictides, Pnictides |  |  |  | 20 K |  |  | body | figure | c1b519b51a | Spin gap and magnetic resonance in superconductingBaFe1.9Ni0.1As2 | 10.1103/physrevb.79.174527 | Shiliang Li, Ying Chen, Sung Chang, Jeffrey W Lynn, Linjun Li, Yongkang Luo, Guanghan Cao, Zhuâ€™an Xu, Pengcheng Dai | American Physical Society (APS) | Physical Review B | 2009
61ba9b71c2c99830dec5104e | single crystals of BaFe 1.84 Co 0.16 As 2 | 1577967354 |  | BaFe 1.84 Co 0.16 As 2 |  | single crystals | Iron-pnictides, Pnictides |  |  |  | 22 K |  |  | body | figure | c1b519b51a | Spin gap and magnetic resonance in superconductingBaFe1.9Ni0.1As2 | 10.1103/physrevb.79.174527 | Shiliang Li, Ying Chen, Sung Chang, Jeffrey W Lynn, Linjun Li, Yongkang Luo, Guanghan Cao, Zhuâ€™an Xu, Pengcheng Dai | American Physical Society (APS) | Physical Review B | 2009
61ba9b71c2c99830dec5104f | BaFe 1.9 Ni 0.1 As 2 | -832233009 |  | BaFe 1.9 Ni 0.1 As 2 |  |  | Iron-pnictides, Pnictides |  |  |  | 20 K |  |  | body | figure | c1b519b51a | Spin gap and magnetic resonance in superconductingBaFe1.9Ni0.1As2 | 10.1103/physrevb.79.174527 | Shiliang Li, Ying Chen, Sung Chang, Jeffrey W Lynn, Linjun Li, Yongkang Luo, Guanghan Cao, Zhuâ€™an Xu, Pengcheng Dai | American Physical Society (APS) | Physical Review B | 2009
61ba9b717b1a7abb24c5100c | FeSe/STO | -288376421 |  | FeSe/STO |  |  | Alloys |  |  |  | 60 âˆ’ 65 K |  |  | body | paragraph | 5a96a58fe8 | Magnetic moment evolution and spin freezing in doped BaFe2As2 | 10.1038/s41598-017-07286-6 | Jonathan Pelliciari, Yaobo Huang, Kenji Ishii, Chenglin Zhang, Pengcheng Dai, Gen Fu Chen, Lingyi Xing, Xiancheng Wang, Changqing Jin, Hong Ding, Philipp Werner, Thorsten Schmitt | Springer Science and Business Media LLC | Scientific Reports | 2020
61ba9b717b1a7abb24c5100d | bulk FeSe | 745324361 |  | FeSe |  |  | Iron-chalcogenides, Chalcogenides |  |  |  | 8 K |  |  | body | paragraph | 5a96a58fe8 | Magnetic moment evolution and spin freezing in doped BaFe2As2 | 10.1038/s41598-017-07286-6 | Jonathan Pelliciari, Yaobo Huang, Kenji Ishii, Chenglin Zhang, Pengcheng Dai, Gen Fu Chen, Lingyi Xing, Xiancheng Wang, Changqing Jin, Hong Ding, Philipp Werner, Thorsten Schmitt | Springer Science and Business Media LLC | Scientific Reports | 2020
61ba9b714217bb9076c5106b | Hg-1234 | -1051583085 | Hg-1234 | [7 empty] | 108 K | susceptibility |  | body | figure | 00b457d222 | Coexistence of superconductivity and antiferromagnetism in multilayered high-TcsuperconductorHgBa2Ca4Cu5Oy:Cu-NMR study | 10.1103/physrevb.69.014501 | H Kotegawa, Y Tokunaga, Y Araki, G-Q Zheng, Y Kitaoka, K Tokiwa, K Ito, T Watanabe, A Iyo, Y Tanaka, H Ihara | American Physical Society (APS) | Physical Review B | 2008
61ba9b714217bb9076c5106c | Tl-1245 | -888776416 | Tl-1245 | [7 empty] | 108 K |  |  | body |  | 00b457d222 | Coexistence of superconductivity and antiferromagnetism in multilayered high-TcsuperconductorHgBa2Ca4Cu5Oy:Cu-NMR study | 10.1103/physrevb.69.014501 | H Kotegawa, Y Tokunaga, Y Araki, G-Q Zheng, Y Kitaoka, K Tokiwa, K Ito, T Watanabe, A Iyo, Y Tanaka, H Ihara | American Physical Society (APS) | Physical Review B | 2008
61ba9b714217bb9076c5106d | HgBa2Ca4Cu5Oy (Hg-1245) | 1498577294 | Hg-1245 | HgBa2Ca4Cu5Oy |  |  | Oxides, Cuprates |  |  |  | 108 K |  |  | header | abstract | 00b457d222 | Coexistence of superconductivity and antiferromagnetism in multilayered high-TcsuperconductorHgBa2Ca4Cu5Oy:Cu-NMR study | 10.1103/physrevb.69.014501 | H Kotegawa, Y Tokunaga, Y Araki, G-Q Zheng, Y Kitaoka, K Tokiwa, K Ito, T Watanabe, A Iyo, Y Tanaka, H Ihara | American Physical Society (APS) | Physical Review B | 2008
61ba9b714217bb9076c5106e | TlBa 2 Ca 4 Cu 5 O y (Tl-1245) | 1204637917 | Tl-1245 | TlBa 2 Ca 4 Cu 5 O y |  |  | Oxides, Cuprates |  |  |  | 100 K |  |  | body | figure | 00b457d222 | Coexistence of superconductivity and antiferromagnetism in multilayered high-TcsuperconductorHgBa2Ca4Cu5Oy:Cu-NMR study | 10.1103/physrevb.69.014501 | H Kotegawa, Y Tokunaga, Y Araki, G-Q Zheng, Y Kitaoka, K Tokiwa, K Ito, T Watanabe, A Iyo, Y Tanaka, H Ihara | American Physical Society (APS) | Physical Review B | 2008
61ba9b7107932c08a9c51067 | SmFe 0.85 Co 0.15 AsO | 2007038917 |  | SmFe 0.85 Co 0.15 AsO |  |  | Iron-pnictides, Oxides, Pnictides |  |  |  | 14 K | resistivity |  | body | paragraph | 0433a67570 | Appearance and Disappearance of Superconductivity with Fe Site Co Substitution in SmFe1âˆ’x Co x AsO (x=0.0 to 1.0) | 10.1007/s10948-010-0910-x | V P S Awana, Anand Pal, M Husain, H Kishan | Springer Science and Business Media LLC | Journal of Superconductivity and Novel Magnetism | 2010
61ba9b7107932c08a9c51068 | x = 0.05 | 1011638469 | [7 empty] | x=0.05 | 140 K | resistivity |  | body | paragraph | 0433a67570 | Appearance and Disappearance of Superconductivity with Fe Site Co Substitution in SmFe1âˆ’x Co x AsO (x=0.0 to 1.0) | 10.1007/s10948-010-0910-x | V P S Awana, Anand Pal, M Husain, H Kishan | Springer Science and Business Media LLC | Journal of Superconductivity and Novel Magnetism | 2010
61ba9b7107932c08a9c51069 | replacing La ion with other rare earth elements such as Ce, Pr, Sm, Nd etc | 1721445789 |  |  | replacing La ion with other rare earth elements | [5 empty] | up to ~56 K |  |  | body | paragraph | 0433a67570 | Appearance and Disappearance of Superconductivity with Fe Site Co Substitution in SmFe1âˆ’x Co x AsO (x=0.0 to 1.0) | 10.1007/s10948-010-0910-x | V P S Awana, Anand Pal, M Husain, H Kishan | Springer Science and Business Media LLC | Journal of Superconductivity and Novel Magnetism | 2010
61ba9b7107932c08a9c5106a | SmFe 0.85 Co 0.15 AsO | 2060940739 |  | SmFe 0.85 Co 0.15 AsO |  |  | Iron-pnictides, Oxides, Pnictides |  |  |  | 14K | resistivity |  | body | paragraph | 0433a67570 | Appearance and Disappearance of Superconductivity with Fe Site Co Substitution in SmFe1âˆ’x Co x AsO (x=0.0 to 1.0) | 10.1007/s10948-010-0910-x | V P S Awana, Anand Pal, M Husain, H Kishan | Springer Science and Business Media LLC | Journal of Superconductivity and Novel Magnetism | 2010
61ba9b7285b12ae79ac51022 | La 2 CuO 4 | 368768143 |  | La 2 CuO 4 |  |  | Oxides, Cuprates |  |  |  | 40K |  |  | body | paragraph | 74dbaacb83 |  |  | Seung Woo Jang, Takao Kotani, Hiori Kino, Kazuhiko Kuroki, Myung Joon Han |  |  | 2015
61ba9b7285b12ae79ac51023 | underdoped La 2 CuO 4 | -2110480466 |  | La 2 CuO 4 | underdoped |  | Oxides, Cuprates |  |  |  | 25K |  |  | body | paragraph | 74dbaacb83 |  |  | Seung Woo Jang, Takao Kotani, Hiori Kino, Kazuhiko Kuroki, Myung Joon Han |  |  | 2015
61ba9b7285b12ae79ac51024 | SrLaAlO 4 (SLAO) | 17557623 | SLAO | SrLaAlO 4 |  |  | Oxides |  |  |  | 10 K |  |  | body | paragraph | 74dbaacb83 |  |  | Seung Woo Jang, Takao Kotani, Hiori Kino, Kazuhiko Kuroki, Myung Joon Han |  |  | 2015
61ba9b7285b12ae79ac51025 | La 2 CuO 4 | 81883685 |  | La 2 CuO 4 |  |  | Oxides, Cuprates |  |  |  | 40K |  |  | body | paragraph | 74dbaacb83 |  |  | Seung Woo Jang, Takao Kotani, Hiori Kino, Kazuhiko Kuroki, Myung Joon Han |  |  | 2015
61ba9b7285b12ae79ac51026 | SrTiO 3 (STO) substrates | 1741696569 | STO | SrTiO 3 |  |  | Oxides |  |  |  | 49 K |  |  | body | paragraph | 74dbaacb83 |  |  | Seung Woo Jang, Takao Kotani, Hiori Kino, Kazuhiko Kuroki, Myung Joon Han |  |  | 2015
61ba9b7271dd2853b1c51040 | SiO 2 | -588087837 |  | SiO 2 |  |  | Oxides |  |  |  | 3330 K |  |  | body | paragraph | 004f4d1731 | Structure and diffusion in amorphous aluminum silicate: A molecular dynamics computer simulation | 10.1063/1.1630562 | Anke Winkler, JÃ¼rgen Horbach, Walter Kob, Kurt Binder | AIP Publishing | The Journal of Chemical Physics | 2003
61ba9b7249d0b378c6c51022 | Single crystals of YNi 2 B 2 C | -264650547 |  | YNi 2 B 2 C |  | Single crystals | Carbides, Borides |  |  |  | 15.5 K |  |  | body | paragraph | 4050fcd0a7 | Gap Function with Point Nodes in Borocarbide SuperconductorYNi2B2C | 10.1103/physrevlett.89.137006 | K Izawa, K Kamata, Y Nakajima, Y Matsuda, T Watanabe, M Nohara, H Takagi, P Thalmeier, K Maki | American Physical Society (APS) | Physical Review Letters | 2002
61ba9b733af0453d0cc5104a | SrRh 2 | 21364784 |  | SrRh 2 |  |  | Alloys |  |  |  | 6.2 K |  |  | body | paragraph | 528887b563 | Strong-coupling superconductivity of SrIr 2 and SrRh 2 : Phonon engineering of metallic Ir and Rh |  | Sylwia Gutowska, Karolina GÃ³rnicka, Pawe L WÃ³jcik, Tomasz Klimczuk, Bartlomiej Wiendlocha, B Horie |  |  | 2021
61ba9b733af0453d0cc5104b | CaM 2 (M = Ir, Rh) | 396530781 |  | CaM 2 |  |  | Alloys |  |  | M=Ir, Rh | 5.8 K |  |  | body | paragraph | 528887b563 | Strong-coupling superconductivity of SrIr 2 and SrRh 2 : Phonon engineering of metallic Ir and Rh |  | Sylwia Gutowska, Karolina GÃ³rnicka, Pawe L WÃ³jcik, Tomasz Klimczuk, Bartlomiej Wiendlocha, B Horie |  |  | 2021
61ba9b733af0453d0cc5104c | SrIr 2 | -85318829 |  | SrIr 2 |  |  | Alloys |  |  |  | 6.07 and 5.41 K |  |  | body | paragraph | 528887b563 | Strong-coupling superconductivity of SrIr 2 and SrRh 2 : Phonon engineering of metallic Ir and Rh |  | Sylwia Gutowska, Karolina GÃ³rnicka, Pawe L WÃ³jcik, Tomasz Klimczuk, Bartlomiej Wiendlocha, B Horie |  |  | 2021
61ba9b733af0453d0cc5104d | SrRh 2 | 417970670 |  | SrRh 2 |  |  | Alloys |  |  |  | 6.07 K |  |  | body | paragraph | 528887b563 | Strong-coupling superconductivity of SrIr 2 and SrRh 2 : Phonon engineering of metallic Ir and Rh |  | Sylwia Gutowska, Karolina GÃ³rnicka, Pawe L WÃ³jcik, Tomasz Klimczuk, Bartlomiej Wiendlocha, B Horie |  |  | 2021
61ba9b733af0453d0cc5104e | SrIr 2 | -121893107 |  | SrIr 2 |  |  | Alloys |  |  |  | 6.6 K |  |  | body | paragraph | 528887b563 | Strong-coupling superconductivity of SrIr 2 and SrRh 2 : Phonon engineering of metallic Ir and Rh |  | Sylwia Gutowska, Karolina GÃ³rnicka, Pawe L WÃ³jcik, Tomasz Klimczuk, Bartlomiej Wiendlocha, B Horie |  |  | 2021
61ba9b733af0453d0cc5104f | SrRh 2 | -22901720 |  | SrRh 2 |  |  | Alloys |  |  |  | 5.36 K |  |  | body | paragraph | 528887b563 | Strong-coupling superconductivity of SrIr 2 and SrRh 2 : Phonon engineering of metallic Ir and Rh |  | Sylwia Gutowska, Karolina GÃ³rnicka, Pawe L WÃ³jcik, Tomasz Klimczuk, Bartlomiej Wiendlocha, B Horie |  |  | 2021
61ba9b733af0453d0cc51050 | SrIr 2 | -44906171 |  | SrIr 2 |  |  | Alloys |  |  |  | 0.17 K |  |  | body | figure | 528887b563 | Strong-coupling superconductivity of SrIr 2 and SrRh 2 : Phonon engineering of metallic Ir and Rh |  | Sylwia Gutowska, Karolina GÃ³rnicka, Pawe L WÃ³jcik, Tomasz Klimczuk, Bartlomiej Wiendlocha, B Horie |  |  | 2021
61ba9b733af0453d0cc51051 | SrRh 2 | -26751348 |  | SrRh 2 |  |  | Alloys |  |  |  | 5.41 K |  |  | body | paragraph | 528887b563 | Strong-coupling superconductivity of SrIr 2 and SrRh 2 : Phonon engineering of metallic Ir and Rh |  | Sylwia Gutowska, Karolina GÃ³rnicka, Pawe L WÃ³jcik, Tomasz Klimczuk, Bartlomiej Wiendlocha, B Horie |  |  | 2021
61ba9b733af0453d0cc51052 | SrIr 2 | -158494099 |  | SrIr 2 |  |  | Alloys |  |  |  | 5.7 K |  |  | body | paragraph | 528887b563 | Strong-coupling superconductivity of SrIr 2 and SrRh 2 : Phonon engineering of metallic Ir and Rh |  | Sylwia Gutowska, Karolina GÃ³rnicka, Pawe L WÃ³jcik, Tomasz Klimczuk, Bartlomiej Wiendlocha, B Horie |  |  | 2021
61ba9b733af0453d0cc51053 | SrRh 2 | -82601886 |  | SrRh 2 |  |  | Alloys |  |  |  | 5.93 K |  |  | body | paragraph | 528887b563 | Strong-coupling superconductivity of SrIr 2 and SrRh 2 : Phonon engineering of metallic Ir and Rh |  | Sylwia Gutowska, Karolina GÃ³rnicka, Pawe L WÃ³jcik, Tomasz Klimczuk, Bartlomiej Wiendlocha, B Horie |  |  | 2021
61ba9b733af0453d0cc51054 | SrRh 2 | -24826534 |  | SrRh 2 |  |  | Alloys |  |  |  | 5.4 K | resistivity |  | body | paragraph | 528887b563 | Strong-coupling superconductivity of SrIr 2 and SrRh 2 : Phonon engineering of metallic Ir and Rh |  | Sylwia Gutowska, Karolina GÃ³rnicka, Pawe L WÃ³jcik, Tomasz Klimczuk, Bartlomiej Wiendlocha, B Horie |  |  | 2021
61ba9b733af0453d0cc51055 | XRh 2 compounds (X = Ca, Sr, Ba) | 1167137754 |  | XRh 2 |  |  | Alloys |  |  | X=Ca, Sr, Ba | 5.6 K |  |  | body | paragraph | 528887b563 | Strong-coupling superconductivity of SrIr 2 and SrRh 2 : Phonon engineering of metallic Ir and Rh |  | Sylwia Gutowska, Karolina GÃ³rnicka, Pawe L WÃ³jcik, Tomasz Klimczuk, Bartlomiej Wiendlocha, B Horie |  |  | 2021
61ba9b733af0453d0cc51056 | SrM 2 | -1930761118 |  | SrM 2 |  |  | Alloys |  |  |  | 6.07 K |  |  | body | paragraph | 528887b563 | Strong-coupling superconductivity of SrIr 2 and SrRh 2 : Phonon engineering of metallic Ir and Rh |  | Sylwia Gutowska, Karolina GÃ³rnicka, Pawe L WÃ³jcik, Tomasz Klimczuk, Bartlomiej Wiendlocha, B Horie |  |  | 2021
61ba9b733af0453d0cc51057 | Ir | -364621118 |  | Ir |  |  | Alloys |  |  |  | 0.14 K |  |  | body | figure | 528887b563 | Strong-coupling superconductivity of SrIr 2 and SrRh 2 : Phonon engineering of metallic Ir and Rh |  | Sylwia Gutowska, Karolina GÃ³rnicka, Pawe L WÃ³jcik, Tomasz Klimczuk, Bartlomiej Wiendlocha, B Horie |  |  | 2021
61ba9b733af0453d0cc51058 | SrIr 2 | -83403857 |  | SrIr 2 |  |  | Alloys |  |  |  | 5.90 K |  |  | body | paragraph | 528887b563 | Strong-coupling superconductivity of SrIr 2 and SrRh 2 : Phonon engineering of metallic Ir and Rh |  | Sylwia Gutowska, Karolina GÃ³rnicka, Pawe L WÃ³jcik, Tomasz Klimczuk, Bartlomiej Wiendlocha, B Horie |  |  | 2021
61ba9b733af0453d0cc51059 | SrRh 2 | 235102092 |  | SrRh 2 |  |  | Alloys |  |  |  | 6.6 K |  |  | body | paragraph | 528887b563 | Strong-coupling superconductivity of SrIr 2 and SrRh 2 : Phonon engineering of metallic Ir and Rh |  | Sylwia Gutowska, Karolina GÃ³rnicka, Pawe L WÃ³jcik, Tomasz Klimczuk, Bartlomiej Wiendlocha, B Horie |  |  | 2021
61ba9b733af0453d0cc5105a | M = Ir and Rh | -346322009 | [7 empty] | M=Ir, Rh | 6.07 K |  |  | body | paragraph | 528887b563 | Strong-coupling superconductivity of SrIr 2 and SrRh 2 : Phonon engineering of metallic Ir and Rh |  | Sylwia Gutowska, Karolina GÃ³rnicka, Pawe L WÃ³jcik, Tomasz Klimczuk, Bartlomiej Wiendlocha, B Horie |  |  | 2021
61ba9b73d7a99c43e8c5105a | Bi2212 | -1498943307 | Bi2212 | Bi2212Bi2212 | [6 empty] | 32 vs. 95 K |  |  | body | paragraph | 81bf385f75 | Intrinsic tunneling study of underdoped Bi 2 Sr 2âˆ’ x La x CuO 6+Î´ superconductors | 10.1088/1674-1056/20/11/117401 | Jian-Kun Ren, Yu-Feng Ren, Ye Tian, Hai-Feng Yu, Dong-Ning Zheng, Shi-Ping Zhao, Cheng-Tian Lin | IOP Publishing | Chinese Physics B | 2013
61ba9b73d7a99c43e8c5105b | Bi2212 | -1687650966 | Bi2212 | Bi2212Bi2212 | [6 empty] | 32 and 95 K |  |  | header | abstract | 81bf385f75 | Intrinsic tunneling study of underdoped Bi 2 Sr 2âˆ’ x La x CuO 6+Î´ superconductors | 10.1088/1674-1056/20/11/117401 | Jian-Kun Ren, Yu-Feng Ren, Ye Tian, Hai-Feng Yu, Dong-Ning Zheng, Shi-Ping Zhao, Cheng-Tian Lin | IOP Publishing | Chinese Physics B | 2013
61ba9b73d7a99c43e8c5105c | optimally doped Bi2201-La 0.4 | 1844475378 | Bi2201-La 0.4 |  | optimally doped | [5 empty] | 32 K |  |  | body | paragraph | 81bf385f75 | Intrinsic tunneling study of underdoped Bi 2 Sr 2âˆ’ x La x CuO 6+Î´ superconductors | 10.1088/1674-1056/20/11/117401 | Jian-Kun Ren, Yu-Feng Ren, Ye Tian, Hai-Feng Yu, Dong-Ning Zheng, Shi-Ping Zhao, Cheng-Tian Lin | IOP Publishing | Chinese Physics B | 2013
61ba9b7305e6aa6710c5105b | Single crystals of Ba(Fe 1âˆ’x Ru x ) 2 As 2 (x = 0.24 | 2085303227 |  | Ba(Fe 1âˆ’x Ru x ) 2 As 2 |  | Single crystals | Iron-pnictides, Pnictides |  |  | x=0.24 | 17.8 K |  |  | body | paragraph | 82d3395c01 | Effect of Electron Irradiation on Superconductivity in Single Crystals ofBa(Fe1âˆ’xRux)2As2(x=0.24) | 10.1103/physrevx.4.041032 | R Prozorov, M KoÅ„czykowski, M A Tanatar, A Thaler, S L Budâ€™ko, P C Canfield, V Mishra, P J Hirschfeld | American Physical Society (APS) | Physical Review X | 2014
61ba9b73d52116ffe1c5104d | YBa 2 Cu 3 O 7âˆ’Î´ | -637718694 |  | YBa 2 Cu 3 O 7âˆ’Î´ |  |  | Oxides, Cuprates |  |  |  | 90K |  |  | body | paragraph | c9bb731359 | Carrier-relaxation dynamics in intragap states: The case of the superconductorYBa2Cu3O7âˆ’Î´and the charge-density-wave semiconductorK0.3MoO3 | 10.1103/physrevb.61.1477 | V V Kabanov, J Demsar, D Mihailovic | American Physical Society (APS) | Physical Review B | 2014
61ba9b73d52116ffe1c5104e | K 0.3 MoO 3 | 577301552 |  | K 0.3 MoO 3 |  |  | Oxides |  |  |  | 183K |  |  | body | paragraph | c9bb731359 | Carrier-relaxation dynamics in intragap states: The case of the superconductorYBa2Cu3O7âˆ’Î´and the charge-density-wave semiconductorK0.3MoO3 | 10.1103/physrevb.61.1477 | V V Kabanov, J Demsar, D Mihailovic | American Physical Society (APS) | Physical Review B | 2014
61ba9b73d52116ffe1c5104f | YBa 2 Cu 3 O 6.9 | -1246212736 |  | YBa 2 Cu 3 O 6.9 |  |  | Oxides, Cuprates |  |  |  | 90K |  |  | body | paragraph | c9bb731359 | Carrier-relaxation dynamics in intragap states: The case of the superconductorYBa2Cu3O7âˆ’Î´and the charge-density-wave semiconductorK0.3MoO3 | 10.1103/physrevb.61.1477 | V V Kabanov, J Demsar, D Mihailovic | American Physical Society (APS) | Physical Review B | 2014
61ba9b737b1a7abb24c5100e | YBa 2 Cu 3 O 6.44 | -1704756134 |  | YBa 2 Cu 3 O 6.44 |  |  | Oxides, Cuprates |  |  |  | 42 K |  |  | body |  | aa0644a7d0 | Competing charge, spin, and superconducting orders in underdopedYBa2Cu3Oy | 10.1103/physrevb.90.054514 | M HÃ¼cker, N B Christensen, A T Holmes, E Blackburn, E M Forgan, Ruixing Liang, D A Bonn, W N Hardy, O Gutowski, M V Zimmermann, S M Hayden, J Chang | American Physical Society (APS) | Physical Review B | 2014
61ba9b737b1a7abb24c5100f | YBa2Cu3O6.44 | 357235121 |  | YBa2Cu3O6.44 |  |  | Oxides, Cuprates |  |  |  | 90 K |  |  | header | abstract | aa0644a7d0 | Competing charge, spin, and superconducting orders in underdopedYBa2Cu3Oy | 10.1103/physrevb.90.054514 | M HÃ¼cker, N B Christensen, A T Holmes, E Blackburn, E M Forgan, Ruixing Liang, D A Bonn, W N Hardy, O Gutowski, M V Zimmermann, S M Hayden, J Chang | American Physical Society (APS) | Physical Review B | 2014
61ba9b737b1a7abb24c51010 | y = 6.512 | 1159978044 | [7 empty] | y=6.512 | 59 K |  |  | body | paragraph | aa0644a7d0 | Competing charge, spin, and superconducting orders in underdopedYBa2Cu3Oy | 10.1103/physrevb.90.054514 | M HÃ¼cker, N B Christensen, A T Holmes, E Blackburn, E M Forgan, Ruixing Liang, D A Bonn, W N Hardy, O Gutowski, M V Zimmermann, S M Hayden, J Chang | American Physical Society (APS) | Physical Review B | 2014
61ba9b737b1a7abb24c51011 | YBCO crystals with y = 6.44 | -1795387306 | YBCO |  |  | crystals |  |  |  | y=6.44 | 42 K |  |  | body | paragraph | aa0644a7d0 | Competing charge, spin, and superconducting orders in underdopedYBa2Cu3Oy | 10.1103/physrevb.90.054514 | M HÃ¼cker, N B Christensen, A T Holmes, E Blackburn, E M Forgan, Ruixing Liang, D A Bonn, W N Hardy, O Gutowski, M V Zimmermann, S M Hayden, J Chang | American Physical Society (APS) | Physical Review B | 2014
61ba9b737b1a7abb24c51012 | optimally doped crystal with y = 6.92 | -2014976348 |  |  | optimally doped | crystal |  |  |  | y=6.92 | 93 K |  |  | body | paragraph | aa0644a7d0 | Competing charge, spin, and superconducting orders in underdopedYBa2Cu3Oy | 10.1103/physrevb.90.054514 | M HÃ¼cker, N B Christensen, A T Holmes, E Blackburn, E M Forgan, Ruixing Liang, D A Bonn, W N Hardy, O Gutowski, M V Zimmermann, S M Hayden, J Chang | American Physical Society (APS) | Physical Review B | 2014
61ba9b737b1a7abb24c51013 | y = 6.44 | 1869985132 | [7 empty] | y=6.44 | 90 K |  |  | body | paragraph | aa0644a7d0 | Competing charge, spin, and superconducting orders in underdopedYBa2Cu3Oy | 10.1103/physrevb.90.054514 | M HÃ¼cker, N B Christensen, A T Holmes, E Blackburn, E M Forgan, Ruixing Liang, D A Bonn, W N Hardy, O Gutowski, M V Zimmermann, S M Hayden, J Chang | American Physical Society (APS) | Physical Review B | 2014
61ba9b736a35f302ddc5103a | CeCoIn 5 | -683649931 |  | CeCoIn 5 |  |  | Alloys |  |  |  | 2.3 K |  | ambient pressure | body | paragraph | 27d17e6811 | Study of low-energy magnetic excitations in single-crystalline CeIn3by inelastic neutron scattering | 10.1088/0953-8984/15/22/308 | W Knafo, S Raymond, B F K, G Lapertot, P C Canfield, J Flouquet | IOP Publishing | Journal of Physics: Condensed Matter | 2008
61ba9b736a35f302ddc5103b | CeIn 3 | 1205024940 |  | CeIn 3 |  |  | Alloys |  |  |  | 200 mK |  |  | body | paragraph | 27d17e6811 | Study of low-energy magnetic excitations in single-crystalline CeIn3by inelastic neutron scattering | 10.1088/0953-8984/15/22/308 | W Knafo, S Raymond, B F K, G Lapertot, P C Canfield, J Flouquet | IOP Publishing | Journal of Physics: Condensed Matter | 2008
61ba9b732c886f0fe6c51005 | x = 0.06 | -815786247 | [7 empty] | x=0.06 | 9K |  |  | body | figure | fff57c5194 | Appearance and disappearance of superconductivity in SmFe1âˆ’xNixAsO (x = 0.0â€“1.0) | 10.1016/j.solidstatesciences.2012.10.004 | Anand Pal, S S Mehdi, Mushahid Husain, V P S Awana | Elsevier BV | Solid State Sciences | 2013
61ba9b732c886f0fe6c51006 | x = 0.06 | -652130659 | [7 empty] | x=0.06 | 9K | resistivity |  | header | abstract | fff57c5194 | Appearance and disappearance of superconductivity in SmFe1âˆ’xNixAsO (x = 0.0â€“1.0) | 10.1016/j.solidstatesciences.2012.10.004 | Anand Pal, S S Mehdi, Mushahid Husain, V P S Awana | Elsevier BV | Solid State Sciences | 2013
61ba9b732c886f0fe6c51007 | SmFe 0.94 Ni 0.06 AsO | -1942155796 |  | SmFe 0.94 Ni 0.06 AsO |  |  | Iron-pnictides, Oxides, Pnictides |  |  |  | 9K |  |  | body | figure | fff57c5194 | Appearance and disappearance of superconductivity in SmFe1âˆ’xNixAsO (x = 0.0â€“1.0) | 10.1016/j.solidstatesciences.2012.10.004 | Anand Pal, S S Mehdi, Mushahid Husain, V P S Awana | Elsevier BV | Solid State Sciences | 2013
61ba9b732c886f0fe6c51008 | optimally doped SmFe 0.94 Ni 0.06 AsO | -1442913477 |  | SmFe 0.94 Ni 0.06 AsO | optimally doped |  | Iron-pnictides, Oxides, Pnictides |  |  |  | 9 K |  |  | body | figure | fff57c5194 | Appearance and disappearance of superconductivity in SmFe1âˆ’xNixAsO (x = 0.0â€“1.0) | 10.1016/j.solidstatesciences.2012.10.004 | Anand Pal, S S Mehdi, Mushahid Husain, V P S Awana | Elsevier BV | Solid State Sciences | 2013
61ba9b732c886f0fe6c51009 | Sample with 10% Ni doping | 1785995275 |  |  | Sample with 10% Ni | [5 empty] | 3K | resistivity |  | body | figure | fff57c5194 | Appearance and disappearance of superconductivity in SmFe1âˆ’xNixAsO (x = 0.0â€“1.0) | 10.1016/j.solidstatesciences.2012.10.004 | Anand Pal, S S Mehdi, Mushahid Husain, V P S Awana | Elsevier BV | Solid State Sciences | 2013
61ba9b732c886f0fe6c5100a | x = 0.06) | 176349909 | [7 empty] | x=0.06 | 10 K | Magnetization |  | body | figure | fff57c5194 | Appearance and disappearance of superconductivity in SmFe1âˆ’xNixAsO (x = 0.0â€“1.0) | 10.1016/j.solidstatesciences.2012.10.004 | Anand Pal, S S Mehdi, Mushahid Husain, V P S Awana | Elsevier BV | Solid State Sciences | 2013
61ba9b732c886f0fe6c5100b | x = 0.06 | -852366149 | [7 empty] | x=0.06 | 9K |  |  | body | paragraph | fff57c5194 | Appearance and disappearance of superconductivity in SmFe1âˆ’xNixAsO (x = 0.0â€“1.0) | 10.1016/j.solidstatesciences.2012.10.004 | Anand Pal, S S Mehdi, Mushahid Husain, V P S Awana | Elsevier BV | Solid State Sciences | 2013
61ba9b745ad933a7cac50fe5 | BKFA | -779393263 | BKFA | [7 empty] | 35 K |  |  | body | paragraph | ef1c802599 | Synthesis of electron- and hole-doped bulk BaFe2As2 superconductors by mechanical alloying | 10.1016/j.ceramint.2019.12.095 | K S Pervakov, V A Vlasenko | Elsevier BV | Ceramics International | 2019
61ba9b745ad933a7cac50fe6 | doped BFNA | 337834090 | BFNA |  | doped | [5 empty] | 18.5 K |  |  | body | paragraph | ef1c802599 | Synthesis of electron- and hole-doped bulk BaFe2As2 superconductors by mechanical alloying | 10.1016/j.ceramint.2019.12.095 | K S Pervakov, V A Vlasenko | Elsevier BV | Ceramics International | 2019
61ba9b74a013f06956c51012 | KFe 2 As 2 | 980326129 |  | KFe 2 As 2 |  |  | Iron-pnictides, Pnictides |  |  |  | 3.2 K |  |  | body | paragraph | eb192d849b | Observation of the Non-linear Meissner Effect |  | J A Wilcox, M J Grant, L Malone, C Putzke, D Kaczorowski, T Wolf, F Hardy, C Meingast, J G Analytis, J.-H Chu, I R Fisher, A Carrington |  |  | 2021
61ba9b74a013f06956c51013 | LaFePO | 1964473824 |  | LaFePO |  |  | Iron-pnictides, Oxides, Pnictides |  |  |  | 2.1 K |  |  | body | paragraph | eb192d849b | Observation of the Non-linear Meissner Effect |  | J A Wilcox, M J Grant, L Malone, C Putzke, D Kaczorowski, T Wolf, F Hardy, C Meingast, J G Analytis, J.-H Chu, I R Fisher, A Carrington |  |  | 2021
61ba9b74a013f06956c51014 | CeCoIn 5 | -577738763 |  | CeCoIn 5 |  |  | Alloys |  |  |  | 5.9 K |  |  | body | paragraph | eb192d849b | Observation of the Non-linear Meissner Effect |  | J A Wilcox, M J Grant, L Malone, C Putzke, D Kaczorowski, T Wolf, F Hardy, C Meingast, J G Analytis, J.-H Chu, I R Fisher, A Carrington |  |  | 2021
61ba9b7514d91e0862c51017 | doped NdNiO2 | 750890953 |  | NdNiO2 | doped |  | Oxides |  |  |  | 15K |  |  | header | abstract | ed11c856aa | Ultra-broadband amplification properties of Ni^2+-doped glass-ceramics amplifiers | 10.1364/oe.17.006759 | Mi Jiang, Mona Berciu, George A Sawatzky | The Optical Society | Optics Express | 2009
61ba9b7514d91e0862c51018 | doped Nd 0.8 Sr 0.2 NiO 2 single crystal thin films | 2100167419 |  | Nd 0.8 Sr 0.2 NiO 2 | doped | single crystal thin films | Oxides |  |  |  | up to 15K |  |  | body | paragraph | ed11c856aa | Ultra-broadband amplification properties of Ni^2+-doped glass-ceramics amplifiers | 10.1364/oe.17.006759 | Mi Jiang, Mona Berciu, George A Sawatzky | The Optical Society | Optics Express | 2009
61ba9b757b1a7abb24c51014 | Gd 2 Ti 2 O 7 | 1725860078 |  | Gd 2 Ti 2 O 7 |  |  | Oxides |  |  |  | 0.97 K |  |  | body | paragraph | 8a1598691c | Macroscopic anisotropy and symmetry breaking in the pyrochlore antiferromagnetGd2Ti2O7 | 10.1103/physrevb.67.214432 | A K Hassan, L P LÃ©vy, C Darie, P Strobel | American Physical Society (APS) | Physical Review B | 2016
61ba9b753961c0f52fc51028 | Hg1223 | -530832157 | Hg1223 | Hg1223Hg1223 | [6 empty] | 135 K |  |  | body | paragraph | 39ff5e1d7c | Charge Complementarity and Interlayer Coupling Between Charge Ordered Layers of Cuprates | 10.1023/b:josc.0000011842.21466.e5 | P SÃ¼le | Springer Science and Business Media LLC | Journal of Superconductivity | 2011
61ba9b752b9a12e3d2c51056 | n = 3 (R = 1.35 | 966167888 | [7 empty] | n=3, R=1.35 | 135K |  |  | body | figure | 9092272734 | Dependence of the superconducting critical temperature on the number of layers in a homologous series of high-Tccuprates | 10.1103/physrevb.71.014519 | T A Zaleski, T K KopeÄ‡ | American Physical Society (APS) | Physical Review B | 2004
61ba9b752b9a12e3d2c51057 | n = 4 (R = 1.82 | 595514273 | [7 empty] | n=4, R=1.82 | 125K |  |  | body | figure | 9092272734 | Dependence of the superconducting critical temperature on the number of layers in a homologous series of high-Tccuprates | 10.1103/physrevb.71.014519 | T A Zaleski, T K KopeÄ‡ | American Physical Society (APS) | Physical Review B | 2004
61ba9b767f36ec6458c5100e | x=0.125 | 27928777 | [7 empty] | x=0.125 | 32 K |  |  | body | paragraph | 4526b2db36 | An infrared study of the Josephson vortex state in high- T c cuprates | 10.1209/epl/i2003-00258-6 | S V Dordevic, Seiki Komiya, Yoichi Ando, Y J Wang, D N Basov | IOP Publishing | Europhysics Letters (EPL) | 2002
61ba9b767f36ec6458c5100f | x=0.17 | -571878918 | [7 empty] | x=0.17 | 36 K |  |  | body | paragraph | 4526b2db36 | An infrared study of the Josephson vortex state in high- T c cuprates | 10.1209/epl/i2003-00258-6 | S V Dordevic, Seiki Komiya, Yoichi Ando, Y J Wang, D N Basov | IOP Publishing | Europhysics Letters (EPL) | 2002
61ba9b7671dd2853b1c51042 | Single crystals of optimally doped Bi2223 | -1418543860 | Bi2223 | Bi2223Bi2223 | optimally doped | Single crystals |  |  |  |  | 110 K |  |  | body | paragraph | ac19dae879 | Energy scale directly related to superconductivity in high-Tccuprates: Universality from the temperature-dependent angle-resolved photoemission of Bi2Sr2Ca2Cu3O10+Î´ | 10.1103/physrevb.85.104515 | Shin-Ichiro Ideta, Teppei Yoshida, Atsushi Fujimori, Hiroaki Anzai, Taisuke Fujita, Akihiro Ino, Masashi Arita, Hirohumi Namatame, Masaki Taniguchi, Zhi-Xun Shen, Kenichi Takashima, Kenji Kojima, Shin-Ichi Uchida | American Physical Society (APS) | Physical Review B | 2011
61ba9b7671dd2853b1c51043 | optimally doped Bi2223 | 1846127061 | Bi2223 | Bi2223Bi2223 | optimally doped | [5 empty] | 110 K |  |  | body | figure | ac19dae879 | Energy scale directly related to superconductivity in high-Tccuprates: Universality from the temperature-dependent angle-resolved photoemission of Bi2Sr2Ca2Cu3O10+Î´ | 10.1103/physrevb.85.104515 | Shin-Ichiro Ideta, Teppei Yoshida, Atsushi Fujimori, Hiroaki Anzai, Taisuke Fujita, Akihiro Ino, Masashi Arita, Hirohumi Namatame, Masaki Taniguchi, Zhi-Xun Shen, Kenichi Takashima, Kenji Kojima, Shin-Ichi Uchida | American Physical Society (APS) | Physical Review B | 2011
61ba9b7671dd2853b1c51044 | Bi2Sr2Ca2Cu3O 10+Î´ (Bi2223) | 1562650345 | Bi2223 | Bi2Sr2Ca2Cu3O 10+Î´ |  |  | Alloys |  |  |  | 110 K |  |  | header | abstract | ac19dae879 | Energy scale directly related to superconductivity in high-Tccuprates: Universality from the temperature-dependent angle-resolved photoemission of Bi2Sr2Ca2Cu3O10+Î´ | 10.1103/physrevb.85.104515 | Shin-Ichiro Ideta, Teppei Yoshida, Atsushi Fujimori, Hiroaki Anzai, Taisuke Fujita, Akihiro Ino, Masashi Arita, Hirohumi Namatame, Masaki Taniguchi, Zhi-Xun Shen, Kenichi Takashima, Kenji Kojima, Shin-Ichi Uchida | American Physical Society (APS) | Physical Review B | 2011
61ba9b7671dd2853b1c51045 | optimally doped Bi2223 | 1778743105 | Bi2223 | Bi2223Bi2223 | optimally doped | [5 empty] | 110 K |  |  | body | paragraph | ac19dae879 | Energy scale directly related to superconductivity in high-Tccuprates: Universality from the temperature-dependent angle-resolved photoemission of Bi2Sr2Ca2Cu3O10+Î´ | 10.1103/physrevb.85.104515 | Shin-Ichiro Ideta, Teppei Yoshida, Atsushi Fujimori, Hiroaki Anzai, Taisuke Fujita, Akihiro Ino, Masashi Arita, Hirohumi Namatame, Masaki Taniguchi, Zhi-Xun Shen, Kenichi Takashima, Kenji Kojima, Shin-Ichi Uchida | American Physical Society (APS) | Physical Review B | 2011
61ba9b76e720aae5f4c5102d | 5th group: N, P, As, Sb, Bi) | 638173891 |  |  | 5th group: N, P, As, Sb, Bi | [5 empty] | 60K |  |  | body | paragraph | 5515cf7095 | Manifesto for a higher Tc | 10.1038/nphys1975 | D N Basov, Andrey V Chubukov | Springer Science and Business Media LLC | Nature Physics | 2011
61ba9b763136e52869c51038 | single layered SrTiO3 | 1917865588 |  | SrTiO3 |  |  | Oxides |  |  |  | 100 K |  |  | body | paragraph | 957b5ec418 | Electronic origin of structural transition in 122 Fe based superconductors | 10.1016/j.jpcs.2016.11.019 | Haranath Ghosh, Smritijit Sen, Abyay Ghosh | Elsevier BV | Journal of Physics and Chemistry of Solids | 2017
61ba9b76e614176f2ec51029 | W5Si3 film | 159495841 |  | W5Si3 |  | film | Alloys |  |  |  | 4K | resistivity |  | body | paragraph | 6776460ca9 | Tungsten silicide films for microwave kinetic inductance detectors | 10.1063/1.4737408 | Thomas Cecil, Antonino Miceli, Orlando Quaranta, Chian Liu, Daniel Rosenmann, Sean Mchugh, Benjamin Mazin | AIP Publishing | Applied Physics Letters | 2012
61ba9b76e614176f2ec5102a | amorphous films with 37.5% atomic percent of Si | -1868635010 | amorphous | Si |  | films | Alloys |  |  |  | 4.5K |  |  | body | paragraph | 6776460ca9 | Tungsten silicide films for microwave kinetic inductance detectors | 10.1063/1.4737408 | Thomas Cecil, Antonino Miceli, Orlando Quaranta, Chian Liu, Daniel Rosenmann, Sean Mchugh, Benjamin Mazin | AIP Publishing | Applied Physics Letters | 2012
61ba9b76e614176f2ec5102b | XSi2) | -1312166491 |  | XSi2 |  |  | Alloys |  |  |  | below 1.9K |  |  | body | paragraph | 6776460ca9 | Tungsten silicide films for microwave kinetic inductance detectors | 10.1063/1.4737408 | Thomas Cecil, Antonino Miceli, Orlando Quaranta, Chian Liu, Daniel Rosenmann, Sean Mchugh, Benjamin Mazin | AIP Publishing | Applied Physics Letters | 2012
61ba9b76e614176f2ec5102c | WSix | -913259074 |  | WSix |  |  | Alloys |  |  |  | 1.9K |  |  | body | paragraph | 6776460ca9 | Tungsten silicide films for microwave kinetic inductance detectors | 10.1063/1.4737408 | Thomas Cecil, Antonino Miceli, Orlando Quaranta, Chian Liu, Daniel Rosenmann, Sean Mchugh, Benjamin Mazin | AIP Publishing | Applied Physics Letters | 2012
61ba9b76e614176f2ec5102d | WSi2 | -127410267 |  | WSi2 |  |  | Alloys |  |  |  | below 1.9K |  |  | body | paragraph | 6776460ca9 | Tungsten silicide films for microwave kinetic inductance detectors | 10.1063/1.4737408 | Thomas Cecil, Antonino Miceli, Orlando Quaranta, Chian Liu, Daniel Rosenmann, Sean Mchugh, Benjamin Mazin | AIP Publishing | Applied Physics Letters | 2012
61ba9b76e614176f2ec5102e | Single crystal W5Si3 | 1384793585 |  | W5Si3 |  | Single crystal | Alloys |  |  |  | 2.83K |  |  | body | paragraph | 6776460ca9 | Tungsten silicide films for microwave kinetic inductance detectors | 10.1063/1.4737408 | Thomas Cecil, Antonino Miceli, Orlando Quaranta, Chian Liu, Daniel Rosenmann, Sean Mchugh, Benjamin Mazin | AIP Publishing | Applied Physics Letters | 2012
61ba9b76e614176f2ec5102f | WSi2 film | -1788144530 |  | WSi2 |  | film | Alloys |  |  |  | 1.8K | resistivity |  | body | paragraph | 6776460ca9 | Tungsten silicide films for microwave kinetic inductance detectors | 10.1063/1.4737408 | Thomas Cecil, Antonino Miceli, Orlando Quaranta, Chian Liu, Daniel Rosenmann, Sean Mchugh, Benjamin Mazin | AIP Publishing | Applied Physics Letters | 2012
61ba9b76e614176f2ec51030 | WSi2 film | -1537856883 |  | WSi2 |  | film | Alloys |  |  |  | 0 to 4K | resistivity |  | body | figure | 6776460ca9 | Tungsten silicide films for microwave kinetic inductance detectors | 10.1063/1.4737408 | Thomas Cecil, Antonino Miceli, Orlando Quaranta, Chian Liu, Daniel Rosenmann, Sean Mchugh, Benjamin Mazin | AIP Publishing | Applied Physics Letters | 2012
61ba9b777b1a7abb24c51015 | CeRhIn 5 | -1225531517 |  | CeRhIn 5 |  |  | Alloys |  |  |  | 2.1 K |  | 16 kbar | body | paragraph | 7ced4d3067 | Localized f electrons in Ce x La 1âˆ’x RhIn 5 : dHvA Measurements |  | U Alver, R G Goodrich, N Harrison, Donavan Hall, E C Palm, T P Murphy, S W Tozer, P G Pagliuso, N O Moreno, J L Sarrao, Z Fisk |  |  | 2013
61ba9b7785fc223534c50feb | CeCoIn5 | 243175470 |  | CeCoIn5 |  |  | Alloys |  |  |  | 2.3 K |  |  | header | abstract | 9fe2302333 | Unconventional density wave inCeCoIn5 | 10.1103/physrevb.71.172502 | BalÃ¡zs DÃ³ra, Kazumi Maki, Attila Virosztek, AndrÃ¡s VÃ¡nyolos | American Physical Society (APS) | Physical Review B | 2013
61ba9b7707932c08a9c5106d | Sr 2 RuO 4 | 1655694380 |  | Sr 2 RuO 4 |  |  | Oxides |  |  |  | 0.4-0.5K |  |  | body | figure | b72fa939e2 | Upper limit on spontaneous supercurrents inSr2RuO4 | 10.1103/physrevb.76.014526 | J R Kirtley, C Kallin, C W Hicks, E-A Kim, Y Liu, K A Moler, Y Maeno, K D Nelson | American Physical Society (APS) | Physical Review B | 2013
61ba9b7707932c08a9c5106e | Au 0.5 In 0.5 | 108030213 |  | Au 0.5 In 0.5 |  |  | Alloys |  |  |  | 0.4-0.5K |  |  | body | figure | b72fa939e2 | Upper limit on spontaneous supercurrents inSr2RuO4 | 10.1103/physrevb.76.014526 | J R Kirtley, C Kallin, C W Hicks, E-A Kim, Y Liu, K A Moler, Y Maeno, K D Nelson | American Physical Society (APS) | Physical Review B | 2013
61ba9b7707932c08a9c5106f | Sr 2 RuO 4 1 | 1431247219 |  | Sr 2 RuO 4 1 |  |  | Alloys |  |  |  | 1.5K |  |  | body | paragraph | b72fa939e2 | Upper limit on spontaneous supercurrents inSr2RuO4 | 10.1103/physrevb.76.014526 | J R Kirtley, C Kallin, C W Hicks, E-A Kim, Y Liu, K A Moler, Y Maeno, K D Nelson | American Physical Society (APS) | Physical Review B | 2013
61ba9b774217bb9076c51071 | CaC 6 | 1318390297 |  | CaC 6 |  |  | Carbides |  |  |  | 11.5 K |  |  | body | paragraph | c139b195f1 | Quantitative analysis of lattice disorder and superconducting transition in epitaxial YBa2Cu3O6.9 films | 10.1007/bf00728420 | Andrea Gauzzi, Davor Pavuna | Springer Science and Business Media LLC | Journal of Superconductivity | 2014
61ba9b774217bb9076c51072 | CaC 6 | 1137414195 |  | CaC 6 |  |  | Carbides |  |  |  | 15.1 K |  | 7.5 GPa | body | paragraph | c139b195f1 | Quantitative analysis of lattice disorder and superconducting transition in epitaxial YBa2Cu3O6.9 films | 10.1007/bf00728420 | Andrea Gauzzi, Davor Pavuna | Springer Science and Business Media LLC | Journal of Superconductivity | 2014
61ba9b77ab9e3e9324c51050 | Nb 3 Sn | 715112786 |  | Nb 3 Sn |  |  | Alloys |  |  |  | 23K |  |  | body | figure | de0a7bf6d7 | Polarizability mechanisms and high temperature superconductivity | 10.1016/0921-4534(88)90303-6 | Annette Bussmann-Holder, Arndt Simon, Helmut BuÂ¨ttner | Elsevier BV | Physica C: Superconductivity | 1988
61ba9b77ab9e3e9324c51051 | SrTiO 3 | -499855946 |  | SrTiO 3 |  |  | Oxides |  |  |  | 0.3K |  |  | body | paragraph | de0a7bf6d7 | Polarizability mechanisms and high temperature superconductivity | 10.1016/0921-4534(88)90303-6 | Annette Bussmann-Holder, Arndt Simon, Helmut BuÂ¨ttner | Elsevier BV | Physica C: Superconductivity | 1988
61ba9b77ab9e3e9324c51052 | doping SrTiO 3 | -262893936 |  | SrTiO 3 |  |  | Oxides |  |  |  | 1.2K |  |  | body | paragraph | de0a7bf6d7 | Polarizability mechanisms and high temperature superconductivity | 10.1016/0921-4534(88)90303-6 | Annette Bussmann-Holder, Arndt Simon, Helmut BuÂ¨ttner | Elsevier BV | Physica C: Superconductivity | 1988
61ba9b7712cb23f3dfc51040 | x = 0.5 | 1429586271 | [7 empty] | x=0.5 | 65 K |  |  | body | paragraph | bd58d37aea | First-principles calculation of superconductivity in hole-doped LiBC:Tc=65K | 10.1103/physrevb.68.020504 | J K Dewhurst, S Sharma, C Ambrosch-Draxl, B Johansson | American Physical Society (APS) | Physical Review B | 2014
61ba9b7712cb23f3dfc51041 | Hole-doped LiBC | -2026247628 |  | LiBC | Hole |  | Carbides, Borides |  |  |  | 65 K |  |  | header | title | bd58d37aea | First-principles calculation of superconductivity in hole-doped LiBC:Tc=65K | 10.1103/physrevb.68.020504 | J K Dewhurst, S Sharma, C Ambrosch-Draxl, B Johansson | American Physical Society (APS) | Physical Review B | 2014
61ba9b7712cb23f3dfc51042 | x = 0.125 | 835317840 | [7 empty] | x=0.125 | 68 K |  |  | body | paragraph | bd58d37aea | First-principles calculation of superconductivity in hole-doped LiBC:Tc=65K | 10.1103/physrevb.68.020504 | J K Dewhurst, S Sharma, C Ambrosch-Draxl, B Johansson | American Physical Society (APS) | Physical Review B | 2014
61ba9b7712cb23f3dfc51043 | x = 0.5 | 1522009681 | [7 empty] | x=0.5 | 65 K |  |  | body | paragraph | bd58d37aea | First-principles calculation of superconductivity in hole-doped LiBC:Tc=65K | 10.1103/physrevb.68.020504 | J K Dewhurst, S Sharma, C Ambrosch-Draxl, B Johansson | American Physical Society (APS) | Physical Review B | 2014
61ba9b7712cb23f3dfc51044 | MgB 2 | 1648436054 |  | MgB 2 |  |  | Alloys, Borides |  |  |  | 40 K |  |  | body | paragraph | bd58d37aea | First-principles calculation of superconductivity in hole-doped LiBC:Tc=65K | 10.1103/physrevb.68.020504 | J K Dewhurst, S Sharma, C Ambrosch-Draxl, B Johansson | American Physical Society (APS) | Physical Review B | 2014
61ba9b77a5c5381c2ec51067 | electron-doped FeSe | -1180939382 |  | FeSe | electron-doped |  | Iron-chalcogenides, Chalcogenides |  |  |  | 40 K |  |  | body | paragraph | e861787a4a | Interfacial Electron-Phonon Coupling Constants Extracted from Intrinsic Replica Bands in Monolayer FeSe/SrTiO 3 |  | Brendan D Faeth, Saien Xie, Shuolong Yang, Jason K Kawasaki, Jocienne N Nelson, Shuyuan Zhang, Pramita Mishra, Chen Li, Christopher Jozwiak, Aaron Bostwick, Eli Rotenberg, Darrell G Schlom, Kyle M Shen |  |  | 2021
61ba9b777ce09aab2ac51027 | YBa 2 Cu 3 O 6+x with x = 0.51 | -2089401117 |  | YBa 2 Cu 3 O 6+x |  |  | Alloys |  |  | x=0.51 | 47 K |  |  | body | paragraph | 075bef9518 | Evidence for an incommensurate magnetic resonance inLa2âˆ’xSrxCuO4 | 10.1103/physrevb.69.174507 | J M Tranquada, C H Lee, K Yamada, Y S Lee, L P Regnault, H M RÃ¸nnow | American Physical Society (APS) | Physical Review B | 2014
61ba9b770a416aa3d9c50fec | LaFeAsO 1âˆ’x F x | 131255726 |  | LaFeAsO 1âˆ’x F x |  |  | Iron-pnictides, Pnictides, Oxides, Fluorides |  |  |  | 26 K |  |  | body | paragraph | 9acad862db | Strange Inter-Layer Properties of Ba(Fe1-xCox)2As2Appearing in Ultrasonic Measurements | 10.7566/jpsj.82.114604 | Shalamujiang Simayi, Kouhei Sakano, Haruka Takezawa, Mitsuteru Nakamura, Yoshiki Nakanishi, Kunihiro Kihou, Masamichi Nakajima, Chul-Ho Lee, Akira Iyo, Hiroshi Eisaki, Shin-Ichi Uchida, Masahito Yoshizawa | Physical Society of Japan | Journal of the Physical Society of Japan | 2013
61ba9b78d7a99c43e8c5105f | KFeCuS 2 | 1664130702 |  | KFeCuS 2 |  |  | Iron-chalcogenides, Chalcogenides |  |  |  | 40 K |  |  | body | paragraph | 71ea0525f1 | Antiferromagnetism in semiconducting KFe0.85Ag1.15Te2single crystals | 10.1103/physrevb.84.060506 | Hechang Lei, Emil S Bozin, Kefeng Wang, C Petrovic | American Physical Society (APS) | Physical Review B | 2013
61ba9b78d7a99c43e8c51060 | A x Fe 2âˆ’y Se 2 (A = K, Rb, Cs and Tl, FeCh-122 type) | 236990001 |  | A x Fe 2âˆ’y Se 2 |  |  | Alloys |  |  | A=K, Rb, Cs, Tl | 30 K |  |  | body | paragraph | 71ea0525f1 | Antiferromagnetism in semiconducting KFe0.85Ag1.15Te2single crystals | 10.1103/physrevb.84.060506 | Hechang Lei, Emil S Bozin, Kefeng Wang, C Petrovic | American Physical Society (APS) | Physical Review B | 2013
61ba9b788452d931a5c51018 | SH 3 | -1435626817 |  | SH 3 |  |  | Hydrides, Chalcogenides |  |  |  | 203 K |  | 200 GPa | body | paragraph | d800c87d71 | Prediction of high- Tc conventional superconductivity in the ternary lithium borohydride system | 10.1103/physrevmaterials.1.074803 | Christian Kokail, Wolfgang Von Der Linden, Lilia Boeri | American Physical Society (APS) | Physical Review Materials | 2017
61ba9b788452d931a5c51019 | PH 3 | 265518920 |  | PH 3 |  |  | Hydrides, Pnictides |  |  |  | 98 and 81 K |  |  | body | figure | d800c87d71 | Prediction of high- Tc conventional superconductivity in the ternary lithium borohydride system | 10.1103/physrevmaterials.1.074803 | Christian Kokail, Wolfgang Von Der Linden, Lilia Boeri | American Physical Society (APS) | Physical Review Materials | 2017
61ba9b788452d931a5c5101a | SH 3 | -1445234015 |  | SH 3 |  |  | Hydrides, Chalcogenides |  |  |  | 80 K |  | 200 GPa | body | paragraph | d800c87d71 | Prediction of high- Tc conventional superconductivity in the ternary lithium borohydride system | 10.1103/physrevmaterials.1.074803 | Christian Kokail, Wolfgang Von Der Linden, Lilia Boeri | American Physical Society (APS) | Physical Review Materials | 2017
61ba9b79783c1e8128c51128 | Sam- ple 2 | 31848378 |  | Sam- ple 2 |  |  | Alloys |  |  |  | 37 K |  |  | body | paragraph | 57daaa9653 | Thermal Hall conductivity as a probe of gap structure in multiband superconductors: The case of Ba1âˆ’xKxFe2As2 | 10.1103/physrevb.86.180502 | J G Checkelsky, R Thomale, Lu Li, G F Chen, J L Luo, N L Wang, N P Ong | American Physical Society (APS) | Physical Review B | 2013
61ba9b792c886f0fe6c5100e | x â‰ˆ 0 | -1646147579 | [7 empty] | x=0 | 90 K |  |  | body | paragraph | f220ff0230 | Resonant Inelastic X-ray Scattering at the ESRF: Hard and Soft X-rays | 10.1080/08940886.2012.700842 | Lucio Braicovich, Nicholas B Brookes, Giacomo Ghiringhelli, M Minola, G Monaco, Marco Moretti Sala, L Simonelli | Informa UK Limited | Synchrotron Radiation News | 2020
61ba9b792c886f0fe6c5100f | x â‰ˆ 0.2 | 1925311931 | [7 empty] | x=0.2 | 63 K |  |  | body | paragraph | f220ff0230 | Resonant Inelastic X-ray Scattering at the ESRF: Hard and Soft X-rays | 10.1080/08940886.2012.700842 | Lucio Braicovich, Nicholas B Brookes, Giacomo Ghiringhelli, M Minola, G Monaco, Marco Moretti Sala, L Simonelli | Informa UK Limited | Synchrotron Radiation News | 2020
61ba9b7a3af0453d0cc5105e | Be 2 NaCaNC | 1023522192 |  | Be 2 NaCaNC |  |  | Carbides, Nitrides |  |  |  | 67.9K |  |  | body |  | 48293b73c6 | Searching for Searching for Searching for Searching for High |  | High High, O P Isikaku-Ironkwe |  |  | 2003
61ba9b7a3af0453d0cc5105f | CaLi 2 | 128854246 |  | CaLi 2 |  |  | Alloys |  |  |  | 13K |  |  | body | paragraph | 48293b73c6 | Searching for Searching for Searching for Searching for High |  | High High, O P Isikaku-Ironkwe |  |  | 2003
61ba9b7a3af0453d0cc51060 | MgB 2 | 1384678890 |  | MgB 2 |  |  | Alloys, Borides |  |  |  | 39K |  |  | body | figure | 48293b73c6 | Searching for Searching for Searching for Searching for High |  | High High, O P Isikaku-Ironkwe |  |  | 2003
61ba9b7b56f16aed29c51088 | Li 0.8 Fe 0.2 )OH](Fe 1-y Li y )Se | 923184400 |  | Li 0.8 Fe 0.2 )OH](Fe 1-y Li y )Se |  |  | Alloys |  |  |  | 43 K |  |  | body | figure | f4f28cfd60 | [(Li0.8Fe0.2)OH]FeS and the ferromagnetic superconductors [(Li0.8Fe0.2)OH]Fe(S1âˆ’xSex) (0 < x â‰¤ 1) | 10.1039/c5cc00038f | Ursula Pachmayr, Dirk Johrendt | Royal Society of Chemistry (RSC) | Chemical Communications | 2015
61ba9b7b56f16aed29c51089 | sulfur-doping of [(Li 0.8 Fe 0.2 )OH]Fe(S 1-x Se x | -644913150 |  | [(Li 0.8 Fe 0.2 )OH]Fe(S 1-x Se x |  |  | Alloys |  |  |  | 36 K | electrical transport |  | body | figure | f4f28cfd60 | [(Li0.8Fe0.2)OH]FeS and the ferromagnetic superconductors [(Li0.8Fe0.2)OH]Fe(S1âˆ’xSex) (0 < x â‰¤ 1) | 10.1039/c5cc00038f | Ursula Pachmayr, Dirk Johrendt | Royal Society of Chemistry (RSC) | Chemical Communications | 2015
61ba9b7b56f16aed29c5108a | Î²-FeSe | -1110181533 | Î²-FeSe | FeSe | [6 empty] | 8 K |  |  | body | paragraph | f4f28cfd60 | [(Li0.8Fe0.2)OH]FeS and the ferromagnetic superconductors [(Li0.8Fe0.2)OH]Fe(S1âˆ’xSex) (0 < x â‰¤ 1) | 10.1039/c5cc00038f | Ursula Pachmayr, Dirk Johrendt | Royal Society of Chemistry (RSC) | Chemical Communications | 2015
61ba9b7b56f16aed29c5108b | x â‰¤ 0.2 | -872744712 | [7 empty] | x=â‰¤ 0.2 | 15.5 K |  |  | body | figure | f4f28cfd60 | [(Li0.8Fe0.2)OH]FeS and the ferromagnetic superconductors [(Li0.8Fe0.2)OH]Fe(S1âˆ’xSex) (0 < x â‰¤ 1) | 10.1039/c5cc00038f | Ursula Pachmayr, Dirk Johrendt | Royal Society of Chemistry (RSC) | Chemical Communications | 2015
61ba9b7b61d1c9d20fc51030 | Nb 20.4 Ru 5.7 Ge 3.9 | 792885571 |  | Nb 20.4 Ru 5.7 Ge 3.9 |  |  | Alloys |  |  |  | 2.2 K | Specific heat |  | body | paragraph | c449e468c7 | Superconductivity in the Nb-Ru-Ge Ïƒ phase | 10.1103/physrevmaterials.1.074802 | Elizabeth M Carnicom, Weiwei Xie, Zuzanna Sobczak, Tai Kong, Tomasz Klimczuk, Robert J Cava | American Physical Society (APS) | Physical Review Materials | 2017
61ba9b7b61d1c9d20fc51031 | Ta 20.4 Ru 5.7 Ge 3.9 | 1855827198 |  | Ta 20.4 Ru 5.7 Ge 3.9 |  |  | Alloys |  |  |  | above 1.7 K |  |  | body |  | c449e468c7 | Superconductivity in the Nb-Ru-Ge Ïƒ phase | 10.1103/physrevmaterials.1.074802 | Elizabeth M Carnicom, Weiwei Xie, Zuzanna Sobczak, Tai Kong, Tomasz Klimczuk, Robert J Cava | American Physical Society (APS) | Physical Review Materials | 2017
61ba9b7b61d1c9d20fc51032 | Nb-Ir | 669006174 | Nb-Ir | [7 empty] | 2 K -9 K |  |  | body | paragraph | c449e468c7 | Superconductivity in the Nb-Ru-Ge Ïƒ phase | 10.1103/physrevmaterials.1.074802 | Elizabeth M Carnicom, Weiwei Xie, Zuzanna Sobczak, Tai Kong, Tomasz Klimczuk, Robert J Cava | American Physical Society (APS) | Physical Review Materials | 2017
61ba9b7b61d1c9d20fc51033 | Nb 20.4 Ru 5.7 Ge 3.9 | 968120975 |  | Nb 20.4 Ru 5.7 Ge 3.9 |  |  | Alloys |  |  |  | 2.2 K |  |  | body | paragraph | c449e468c7 | Superconductivity in the Nb-Ru-Ge Ïƒ phase | 10.1103/physrevmaterials.1.074802 | Elizabeth M Carnicom, Weiwei Xie, Zuzanna Sobczak, Tai Kong, Tomasz Klimczuk, Robert J Cava | American Physical Society (APS) | Physical Review Materials | 2017
61ba9b7b61d1c9d20fc51034 | Nb 20.4 Ru 5.7 Ge 3.9 | 515644867 |  | Nb 20.4 Ru 5.7 Ge 3.9 |  |  | Alloys |  |  |  | 2.2 K | resistance |  | body | paragraph | c449e468c7 | Superconductivity in the Nb-Ru-Ge Ïƒ phase | 10.1103/physrevmaterials.1.074802 | Elizabeth M Carnicom, Weiwei Xie, Zuzanna Sobczak, Tai Kong, Tomasz Klimczuk, Robert J Cava | American Physical Society (APS) | Physical Review Materials | 2017
61ba9b7b61d1c9d20fc51035 | Nb 65.2 Rh 34.8 | 1094124686 |  | Nb 65.2 Rh 34.8 |  |  | Alloys |  |  |  | 2.9 K |  |  | body | paragraph | c449e468c7 | Superconductivity in the Nb-Ru-Ge Ïƒ phase | 10.1103/physrevmaterials.1.074802 | Elizabeth M Carnicom, Weiwei Xie, Zuzanna Sobczak, Tai Kong, Tomasz Klimczuk, Robert J Cava | American Physical Society (APS) | Physical Review Materials | 2017
61ba9b7b61d1c9d20fc51036 | Ta-Ru-Ge system | -1510608657 | Ta-Ru-Ge | [7 empty] | above 1.7 K |  |  | header | abstract | c449e468c7 | Superconductivity in the Nb-Ru-Ge Ïƒ phase | 10.1103/physrevmaterials.1.074802 | Elizabeth M Carnicom, Weiwei Xie, Zuzanna Sobczak, Tai Kong, Tomasz Klimczuk, Robert J Cava | American Physical Society (APS) | Physical Review Materials | 2017
61ba9b7b61d1c9d20fc51037 | Nb 20.4 Ru 5.7 Ge 3.9 | 864179613 |  | Nb 20.4 Ru 5.7 Ge 3.9 |  |  | Alloys |  |  |  | 2.2 K |  |  | body | figure | c449e468c7 | Superconductivity in the Nb-Ru-Ge Ïƒ phase | 10.1103/physrevmaterials.1.074802 | Elizabeth M Carnicom, Weiwei Xie, Zuzanna Sobczak, Tai Kong, Tomasz Klimczuk, Robert J Cava | American Physical Society (APS) | Physical Review Materials | 2017
61ba9b7b61d1c9d20fc51038 | Mo-50% Re | -868359685 |  | Mo-50% Re |  |  | Alloys |  |  |  | 6.4 K |  |  | body | paragraph | c449e468c7 | Superconductivity in the Nb-Ru-Ge Ïƒ phase | 10.1103/physrevmaterials.1.074802 | Elizabeth M Carnicom, Weiwei Xie, Zuzanna Sobczak, Tai Kong, Tomasz Klimczuk, Robert J Cava | American Physical Society (APS) | Physical Review Materials | 2017
61ba9b7b61d1c9d20fc51039 | Nb20.4Ru5.7Ge3.9 | -2017374007 |  | Nb20.4Ru5.7Ge3.9 |  |  | Alloys |  |  |  | 2.2 K | magnetic susceptibility |  | header | abstract | c449e468c7 | Superconductivity in the Nb-Ru-Ge Ïƒ phase | 10.1103/physrevmaterials.1.074802 | Elizabeth M Carnicom, Weiwei Xie, Zuzanna Sobczak, Tai Kong, Tomasz Klimczuk, Robert J Cava | American Physical Society (APS) | Physical Review Materials | 2017
61ba9b7b61d1c9d20fc5103a | Mo-67% Re | 1705617159 |  | Mo-67% Re |  |  | Alloys |  |  |  | 5.8 K |  |  | body | paragraph | c449e468c7 | Superconductivity in the Nb-Ru-Ge Ïƒ phase | 10.1103/physrevmaterials.1.074802 | Elizabeth M Carnicom, Weiwei Xie, Zuzanna Sobczak, Tai Kong, Tomasz Klimczuk, Robert J Cava | American Physical Society (APS) | Physical Review Materials | 2017
61ba9b7b61d1c9d20fc5103b | Nb 62 Pt 38 | -1532983097 |  | Nb 62 Pt 38 |  |  | Alloys |  |  |  | 2.1 K |  |  | body | paragraph | c449e468c7 | Superconductivity in the Nb-Ru-Ge Ïƒ phase | 10.1103/physrevmaterials.1.074802 | Elizabeth M Carnicom, Weiwei Xie, Zuzanna Sobczak, Tai Kong, Tomasz Klimczuk, Robert J Cava | American Physical Society (APS) | Physical Review Materials | 2017
61ba9b7b61d1c9d20fc5103c | Ta 20.4 Ru 5.7 Ge 3.9 | 1886643906 |  | Ta 20.4 Ru 5.7 Ge 3.9 |  |  | Alloys |  |  |  | above 1.7 K |  |  | body | paragraph | c449e468c7 | Superconductivity in the Nb-Ru-Ge Ïƒ phase | 10.1103/physrevmaterials.1.074802 | Elizabeth M Carnicom, Weiwei Xie, Zuzanna Sobczak, Tai Kong, Tomasz Klimczuk, Robert J Cava | American Physical Society (APS) | Physical Review Materials | 2017
61ba9b7b20fc3eae4bc51081 | niobium (Nb | -1092170663 | niobium (Nb | Nb | [6 empty] | 9.3K |  |  | body | paragraph | 196ca8b24c | The BCSâ€“Bose crossover theory | 10.1016/j.physc.2006.12.004 | S K Adhikari, M De Llano, F J Sevilla, M A SolÃ­s, J J Valencia | Elsevier BV | Physica C: Superconductivity | 2008
61ba9b7c71dd2853b1c51048 | La 1.75 Sr 0.25 CuO 4 | -985230473 |  | La 1.75 Sr 0.25 CuO 4 |  |  | Oxides, Cuprates |  |  |  | 15 K |  |  | body | paragraph | 76e02e744a | Anomalous dispersion of longitudinal optical phonons in oxygen-doped La2âˆ’xSrxCuO4+Î´ | 10.1103/physrevb.101.100504 | Tim Tejsner, Andrea Piovano, Ana Å¢uÅ£ueanu, Astrid T RÃ¸mer, Barrett O Wells, Jean-Claude Grivel, Martin Boehm, Linda Udby | American Physical Society (APS) | Physical Review B | 2019
61ba9b7c71dd2853b1c51049 | LCO+O) | -1939532677 | LCO+O | [7 empty] | 43 K | mag- netization |  | body | paragraph | 76e02e744a | Anomalous dispersion of longitudinal optical phonons in oxygen-doped La2âˆ’xSrxCuO4+Î´ | 10.1103/physrevb.101.100504 | Tim Tejsner, Andrea Piovano, Ana Å¢uÅ£ueanu, Astrid T RÃ¸mer, Barrett O Wells, Jean-Claude Grivel, Martin Boehm, Linda Udby | American Physical Society (APS) | Physical Review B | 2019
61ba9b7c71dd2853b1c5104a | YBa 2 CuO 6.6 | 582503399 |  | YBa 2 CuO 6.6 |  |  | Oxides, Cuprates |  |  |  | 66 K |  |  | body | paragraph | 76e02e744a | Anomalous dispersion of longitudinal optical phonons in oxygen-doped La2âˆ’xSrxCuO4+Î´ | 10.1103/physrevb.101.100504 | Tim Tejsner, Andrea Piovano, Ana Å¢uÅ£ueanu, Astrid T RÃ¸mer, Barrett O Wells, Jean-Claude Grivel, Martin Boehm, Linda Udby | American Physical Society (APS) | Physical Review B | 2019
61ba9b7c71dd2853b1c5104b | LSCO6+O) | 282979220 | LSCO6+O | [7 empty] | 37.5 K | magnetization |  | body | paragraph | 76e02e744a | Anomalous dispersion of longitudinal optical phonons in oxygen-doped La2âˆ’xSrxCuO4+Î´ | 10.1103/physrevb.101.100504 | Tim Tejsner, Andrea Piovano, Ana Å¢uÅ£ueanu, Astrid T RÃ¸mer, Barrett O Wells, Jean-Claude Grivel, Martin Boehm, Linda Udby | American Physical Society (APS) | Physical Review B | 2019
61ba9b7c71dd2853b1c5104c | LCO+O | 1377342064 | LCO+O | [7 empty] | 38 K | Magnetic Susceptibility |  | body | paragraph | 76e02e744a | Anomalous dispersion of longitudinal optical phonons in oxygen-doped La2âˆ’xSrxCuO4+Î´ | 10.1103/physrevb.101.100504 | Tim Tejsner, Andrea Piovano, Ana Å¢uÅ£ueanu, Astrid T RÃ¸mer, Barrett O Wells, Jean-Claude Grivel, Martin Boehm, Linda Udby | American Physical Society (APS) | Physical Review B | 2019
61ba9b7c71dd2853b1c5104d | LSCO6+O | 1787354231 |  | LSCO6+O |  |  | Alloys |  |  |  | 43 K |  |  | body | paragraph | 76e02e744a | Anomalous dispersion of longitudinal optical phonons in oxygen-doped La2âˆ’xSrxCuO4+Î´ | 10.1103/physrevb.101.100504 | Tim Tejsner, Andrea Piovano, Ana Å¢uÅ£ueanu, Astrid T RÃ¸mer, Barrett O Wells, Jean-Claude Grivel, Martin Boehm, Linda Udby | American Physical Society (APS) | Physical Review B | 2019
61ba9b7c71dd2853b1c5104e | La2CuO 4+Î´ | -844673842 |  | La2CuO 4+Î´ |  |  | Alloys |  |  |  | 43 K |  |  | header | abstract | 76e02e744a | Anomalous dispersion of longitudinal optical phonons in oxygen-doped La2âˆ’xSrxCuO4+Î´ | 10.1103/physrevb.101.100504 | Tim Tejsner, Andrea Piovano, Ana Å¢uÅ£ueanu, Astrid T RÃ¸mer, Barrett O Wells, Jean-Claude Grivel, Martin Boehm, Linda Udby | American Physical Society (APS) | Physical Review B | 2019
61ba9b7c71dd2853b1c5104f | LSCO+O | -1557739702 | LSCO+O | [7 empty] | 40 K |  | ambient pressure | body | figure | 76e02e744a | Anomalous dispersion of longitudinal optical phonons in oxygen-doped La2âˆ’xSrxCuO4+Î´ | 10.1103/physrevb.101.100504 | Tim Tejsner, Andrea Piovano, Ana Å¢uÅ£ueanu, Astrid T RÃ¸mer, Barrett O Wells, Jean-Claude Grivel, Martin Boehm, Linda Udby | American Physical Society (APS) | Physical Review B | 2019
61ba9b7c71dd2853b1c51050 | LSCO6+O) | 386952920 | LSCO6+O | [7 empty] | 37.5 K |  |  | body | paragraph | 76e02e744a | Anomalous dispersion of longitudinal optical phonons in oxygen-doped La2âˆ’xSrxCuO4+Î´ | 10.1103/physrevb.101.100504 | Tim Tejsner, Andrea Piovano, Ana Å¢uÅ£ueanu, Astrid T RÃ¸mer, Barrett O Wells, Jean-Claude Grivel, Martin Boehm, Linda Udby | American Physical Society (APS) | Physical Review B | 2019
61ba9b7c71dd2853b1c51051 | La 1.93 Sr 0.07 CuO 4 | -1497456303 |  | La 1.93 Sr 0.07 CuO 4 |  |  | Oxides, Cuprates |  |  |  | 15 K |  |  | body | paragraph | 76e02e744a | Anomalous dispersion of longitudinal optical phonons in oxygen-doped La2âˆ’xSrxCuO4+Î´ | 10.1103/physrevb.101.100504 | Tim Tejsner, Andrea Piovano, Ana Å¢uÅ£ueanu, Astrid T RÃ¸mer, Barrett O Wells, Jean-Claude Grivel, Martin Boehm, Linda Udby | American Physical Society (APS) | Physical Review B | 2019
61ba9b7c71dd2853b1c51052 | La 1.93 Sr 0.07 CuO 4 | -1497456303 |  | La 1.93 Sr 0.07 CuO 4 |  |  | Oxides, Cuprates |  |  |  | 15 K |  |  | body | paragraph | 76e02e744a | Anomalous dispersion of longitudinal optical phonons in oxygen-doped La2âˆ’xSrxCuO4+Î´ | 10.1103/physrevb.101.100504 | Tim Tejsner, Andrea Piovano, Ana Å¢uÅ£ueanu, Astrid T RÃ¸mer, Barrett O Wells, Jean-Claude Grivel, Martin Boehm, Linda Udby | American Physical Society (APS) | Physical Review B | 2019
61ba9b7c71dd2853b1c51053 | La 1.85 Sr 0.15 CuO 4 (LSCO15 | 814065599 | LSCO15 | La 1.85 Sr 0.15 CuO 4 |  |  | Oxides, Cuprates |  |  |  | 38 K |  |  | body | paragraph | 76e02e744a | Anomalous dispersion of longitudinal optical phonons in oxygen-doped La2âˆ’xSrxCuO4+Î´ | 10.1103/physrevb.101.100504 | Tim Tejsner, Andrea Piovano, Ana Å¢uÅ£ueanu, Astrid T RÃ¸mer, Barrett O Wells, Jean-Claude Grivel, Martin Boehm, Linda Udby | American Physical Society (APS) | Physical Review B | 2019
61ba9b7c71dd2853b1c51054 | La 1.85 Sr 0.15 CuO 4 (LSCO15 | 814065599 | LSCO15 | La 1.85 Sr 0.15 CuO 4 |  |  | Oxides, Cuprates |  |  |  | 35 K |  |  | body | paragraph | 76e02e744a | Anomalous dispersion of longitudinal optical phonons in oxygen-doped La2âˆ’xSrxCuO4+Î´ | 10.1103/physrevb.101.100504 | Tim Tejsner, Andrea Piovano, Ana Å¢uÅ£ueanu, Astrid T RÃ¸mer, Barrett O Wells, Jean-Claude Grivel, Martin Boehm, Linda Udby | American Physical Society (APS) | Physical Review B | 2019
61ba9b7c71dd2853b1c51055 | LCO+O) | -2031954681 | LCO+O | [7 empty] | 43 K |  |  | body | paragraph | 76e02e744a | Anomalous dispersion of longitudinal optical phonons in oxygen-doped La2âˆ’xSrxCuO4+Î´ | 10.1103/physrevb.101.100504 | Tim Tejsner, Andrea Piovano, Ana Å¢uÅ£ueanu, Astrid T RÃ¸mer, Barrett O Wells, Jean-Claude Grivel, Martin Boehm, Linda Udby | American Physical Society (APS) | Physical Review B | 2019
61ba9b7c71dd2853b1c51056 | La 1.80 Sr 0.20 CuO 4 | -1519119092 |  | La 1.80 Sr 0.20 CuO 4 |  |  | Oxides, Cuprates |  |  |  | 38 K |  |  | body | paragraph | 76e02e744a | Anomalous dispersion of longitudinal optical phonons in oxygen-doped La2âˆ’xSrxCuO4+Î´ | 10.1103/physrevb.101.100504 | Tim Tejsner, Andrea Piovano, Ana Å¢uÅ£ueanu, Astrid T RÃ¸mer, Barrett O Wells, Jean-Claude Grivel, Martin Boehm, Linda Udby | American Physical Society (APS) | Physical Review B | 2019
61ba9b7c71dd2853b1c51057 | La 1.80 Sr 0.20 CuO 4 | -1519119092 |  | La 1.80 Sr 0.20 CuO 4 |  |  | Oxides, Cuprates |  |  |  | 35 K |  |  | body | paragraph | 76e02e744a | Anomalous dispersion of longitudinal optical phonons in oxygen-doped La2âˆ’xSrxCuO4+Î´ | 10.1103/physrevb.101.100504 | Tim Tejsner, Andrea Piovano, Ana Å¢uÅ£ueanu, Astrid T RÃ¸mer, Barrett O Wells, Jean-Claude Grivel, Martin Boehm, Linda Udby | American Physical Society (APS) | Physical Review B | 2019
61ba9b7c71dd2853b1c51058 | oxygen doped La2âˆ’xSrxCuO 4+Î´ | 658662128 |  | La2âˆ’xSrxCuO 4+Î´ | oxygen doped |  | Alloys |  |  |  | 38 K |  |  | header | abstract | 76e02e744a | Anomalous dispersion of longitudinal optical phonons in oxygen-doped La2âˆ’xSrxCuO4+Î´ | 10.1103/physrevb.101.100504 | Tim Tejsner, Andrea Piovano, Ana Å¢uÅ£ueanu, Astrid T RÃ¸mer, Barrett O Wells, Jean-Claude Grivel, Martin Boehm, Linda Udby | American Physical Society (APS) | Physical Review B | 2019
61ba9b7c71dd2853b1c51059 | LSCO6 | -1413672857 | LSCO6 | [7 empty] | 8 K |  |  | body | paragraph | 76e02e744a | Anomalous dispersion of longitudinal optical phonons in oxygen-doped La2âˆ’xSrxCuO4+Î´ | 10.1103/physrevb.101.100504 | Tim Tejsner, Andrea Piovano, Ana Å¢uÅ£ueanu, Astrid T RÃ¸mer, Barrett O Wells, Jean-Claude Grivel, Martin Boehm, Linda Udby | American Physical Society (APS) | Physical Review B | 2019
61ba9b7ce614176f2ec51033 | x = 0.15 | -1164934468 | [7 empty] | x=0.15 | 12K | magnetic susceptibil- ity |  | body | paragraph | 2066792e63 | Non-Fermi liquid behavior of the electrical resistivity at the ferromagnetic quantum critical point |  | D Bodea, M Crisan, I Grosu, I Tifrea |  |  | 2003
61ba9b7dc0bff55f4cc51050 | Î²-(BDA-TTP) 2 SbF 6 | -334601051 |  | Î²-(BDA-TTP) 2 SbF 6 |  |  | Alloys |  |  |  | 6.5 K | specific heat |  | body | paragraph | 1fe2c94e9f | Fermiology and superconductivity studies on the non-tetrachalcogenafulvalene-structured organic superconductor Î²-(BDAâˆ’TTP)2SbF6 | 10.1103/physrevb.67.174511 | E S Choi, E Jobilong, A Wade, E Goetz, J S Brooks, J Yamada, T Mizutani, T Kinoshita, M Tokumoto | American Physical Society (APS) | Physical Review B | 2002
61ba9b7d2227d4ac07c51025 | Li 2 Pd 3 B | 573324465 |  | Li 2 Pd 3 B |  |  | Alloys, Borides |  |  |  | 7 K |  |  | body | paragraph | 92a9b00fde | Influence on superconductivity in the parity mixing superconductor Li2T3B(T:Pt,Pd) by non-magnetic impurity and defect doping | 10.1016/j.physc.2013.04.059 | G Bao, Y Inada, G Eguchi, Y Maeno, M Ichioka, G-Q Zheng | Elsevier BV | Physica C: Superconductivity | 2013
61ba9b7d2b9a12e3d2c5105b | Ba 1âˆ’x K x F e 2 As 2 | 1748331950 |  | Ba 1âˆ’x K x F e 2 As 2 |  |  | Alloys |  |  |  | 38 K |  |  | body | paragraph | 298469c4a9 | Transport properties and anisotropy of superconducting (Li1âˆ’xFex)OHFeSe single crystals | 10.1088/0953-2048/29/5/055003 | Chunlei Wang, Xiaolei Yi, Yang Qiu, Qingbin Tang, Xinwei Zhang, Yongsong Luo, Benhai Yu | IOP Publishing | Superconductor Science and Technology | 2009
61ba9b7d2b9a12e3d2c5105c | LaO 1âˆ’x F x FeAs (x=0.05-0.12) | -877201985 |  | LaO 1âˆ’x F x FeAs |  |  | Alloys |  |  | x=0.05-0.12 | 40 K | Pnic- tide |  | body | paragraph | 298469c4a9 | Transport properties and anisotropy of superconducting (Li1âˆ’xFex)OHFeSe single crystals | 10.1088/0953-2048/29/5/055003 | Chunlei Wang, Xiaolei Yi, Yang Qiu, Qingbin Tang, Xinwei Zhang, Yongsong Luo, Benhai Yu | IOP Publishing | Superconductor Science and Technology | 2009
61ba9b7da5c5381c2ec5106a | MgB 2 | 1350022396 |  | MgB 2 |  |  | Alloys, Borides |  |  |  | 40 K |  |  | body | paragraph | 939461b810 | Microstructure of the highly dense MgB 2 Superconductor by TEM |  | Yong Sung, Sang Hyeob Kim, Junho Kim, Dong Chul Yoo, Ju Wook Lee, Jeong Yong Lee, C U Jung, Min-Seok Park, W N Kang, Du Zhonglian, Sung-Ik Lee |  |  | 2001
61ba9b7d85b12ae79ac5102c | B8 1 | -32584169 |  | B8 1 |  |  | Alloys |  |  |  | 388 K | magnetization |  | body | paragraph | 12d6fbc606 | Structural Transformation Induced by Magnetic Field and â€œColossal-Likeâ€ Magnetoresistance Response above 313 K in MnAs | 10.1103/physrevlett.90.097203 | J Mira, F Rivadulla, J Rivas, A Fondado, T Guidi, R Caciuffo, F Carsughi, P G Radaelli, J B Goodenough | American Physical Society (APS) | Physical Review Letters | 2002
61ba9b7da01e2beb09c5107f | polycrystalline sample of LaFePO | 652575033 |  | LaFePO |  | polycrystalline | Iron-pnictides, Oxides, Pnictides |  |  |  | 4 K |  |  | body | figure | e11e9393b3 | Electron spin dynamics in grain-aligned LaCoPO: An itinerant ferromagnet | 10.1103/physrevb.82.054422 | M Majumder, K Ghoshray, A Ghoshray, B Bandyopadhyay, M Ghosh | American Physical Society (APS) | Physical Review B | 2013
61ba9b7da01e2beb09c51080 | LaCoPO | -1636897996 |  | LaCoPO |  |  | Oxides, Pnictides |  |  |  | 2 K | magnetization |  | body | paragraph | e11e9393b3 | Electron spin dynamics in grain-aligned LaCoPO: An itinerant ferromagnet | 10.1103/physrevb.82.054422 | M Majumder, K Ghoshray, A Ghoshray, B Bandyopadhyay, M Ghosh | American Physical Society (APS) | Physical Review B | 2013
61ba9b7d5ad933a7cac50feb | CeCoIn 5 | -156107483 |  | CeCoIn 5 |  |  | Alloys |  |  |  | 2.1 K |  | 1.6 GPa | body | paragraph | b2a84259e1 | Superconductivity and Quantum Criticality inCeCoIn5 | 10.1103/physrevlett.89.157004 | V A Sidorov, M Nicklas, P G Pagliuso, J L Sarrao, Y Bang, A V Balatsky, J D Thompson | American Physical Society (APS) | Physical Review Letters | 2013
61ba9b7d5ad933a7cac50fec | Pb | -221060145 |  | Pb |  |  | Alloys |  |  |  | 15 mK |  |  | body | paragraph | b2a84259e1 | Superconductivity and Quantum Criticality inCeCoIn5 | 10.1103/physrevlett.89.157004 | V A Sidorov, M Nicklas, P G Pagliuso, J L Sarrao, Y Bang, A V Balatsky, J D Thompson | American Physical Society (APS) | Physical Review Letters | 2013
61ba9b7e49d0b378c6c51028 | Cs 2 CuCl 4 | -493991091 |  | Cs 2 CuCl 4 |  |  | Alloys |  |  |  | 0.727 K |  |  | body | paragraph | de82b4b666 | Finite-temperature dynamical magnetic susceptibility of quasi-one-dimensional frustrated spin-12Heisenberg antiferromagnets | 10.1103/physrevb.64.094425 | Marc Bocquet, Fabian H L Essler, Alexei M Tsvelik, Alexander O Gogolin | American Physical Society (APS) | Physical Review B | 2001
61ba9b7e7ecf8b73e6c5101d | SrTiO3 | 702759182 |  | SrTiO3 |  |  | Oxides |  |  |  | 89K |  |  | body | paragraph | 80f9185998 | Origin of hysteretic field splitting of the ZBCP in (100) and (110) oriented Y 1 Ba 2 Cu 3 O 7-x films Origin of hysteretic field splitting of the Zero Bias Conductance Peak in (100) and (110) oriented Y 1 Ba 2 Cu 3 O 7-x films |  | R Beck, A Kohen, G Leibovitch, H Castro, G Deutscher |  |  | 2002
61ba9b7eef148cdddfc51065 | Co doped samples | 737695568 |  |  | Co | [5 empty] | 38 K |  |  | body | paragraph | fd313c3646 | Metamagnetic transition in Ca1âˆ’xSrxCo2As2(x=0 and 0.1) single crystals | 10.1103/physrevb.85.214414 | J J Ying, Y J Yan, A F Wang, Z J Xiang, P Cheng, G J Ye, X H Chen | American Physical Society (APS) | Physical Review B | 2012
61ba9b7e720b8b3d36c51001 | x=0.5 | -1782238434 | [7 empty] | x=0.5 | 72 K |  |  | body | paragraph | 7e9265287d | The Superconducting and Magnetic States in RuSr2GdCu2O8, Based on the Magnetic, Transport and Magneto-Caloric Characteristics | 10.12693/aphyspola.118.254 | Piotr W Klamut, Tomasz Plackowski | Institute of Physics, Polish Academy of Sciences | Acta Physica Polonica A | 2010
61ba9b7e720b8b3d36c51002 | RuSr 2 GdCu 2 O 8 | 844870490 |  | RuSr 2 GdCu 2 O 8 |  |  | Oxides, Cuprates |  |  |  | 52-55 K |  |  | body | paragraph | 7e9265287d | The Superconducting and Magnetic States in RuSr2GdCu2O8, Based on the Magnetic, Transport and Magneto-Caloric Characteristics | 10.12693/aphyspola.118.254 | Piotr W Klamut, Tomasz Plackowski | Institute of Physics, Polish Academy of Sciences | Acta Physica Polonica A | 2010
61ba9b7e720b8b3d36c51003 | RuSr 2 GdCu 2 O 8 | 796741704 |  | RuSr 2 GdCu 2 O 8 |  |  | Oxides, Cuprates |  |  |  | 50 K |  |  | header | abstract | 7e9265287d | The Superconducting and Magnetic States in RuSr2GdCu2O8, Based on the Magnetic, Transport and Magneto-Caloric Characteristics | 10.12693/aphyspola.118.254 | Piotr W Klamut, Tomasz Plackowski | Institute of Physics, Polish Academy of Sciences | Acta Physica Polonica A | 2010
61ba9b7e783c1e8128c5112b | Tl2Ba2CuO 6+Î´ | -1023748819 |  | Tl2Ba2CuO 6+Î´ |  |  | Alloys |  |  |  | 90 K |  |  | body | figure | a340845bcb | The resonant magnetic mode: A common feature of high-Tc superconductors | 10.1016/j.physc.2003.11.086 | Ph H Bourges, B Keimer, S PailhÃ¨s, L P Regnault, Y Sidis, C Ulrich | Elsevier BV | Physica C: Superconductivity | 2002
61ba9b7e783c1e8128c5112c | single layer Tl2Ba2CuO 6+Î´ | 1810338123 |  | Tl2Ba2CuO 6+Î´ |  | single layer | Alloys |  |  |  | âˆ¼ 90 K |  |  | header | abstract | a340845bcb | The resonant magnetic mode: A common feature of high-Tc superconductors | 10.1016/j.physc.2003.11.086 | Ph H Bourges, B Keimer, S PailhÃ¨s, L P Regnault, Y Sidis, C Ulrich | Elsevier BV | Physica C: Superconductivity | 2002
61ba9b7e6a35f302ddc51041 | MgB 2 | 1315367308 |  | MgB 2 |  |  | Alloys, Borides |  |  |  | 40 K |  |  | body | figure | 98a9311b4a | Vibrational modes in LiBC: theory and experiment | 10.1016/s0921-4526(02)01796-9 | J M An, H Rosner, S Y Savrasov, W E Pickett | Elsevier BV | Physica B: Condensed Matter | 2002
61ba9b7e3961c0f52fc5102d | x = 0.132 | -144293317 | [7 empty] | x=0.132 | 75 K |  |  | body | figure | c43040a33c | Low-energy electronic structure in Y[sub 1âˆ’x]Ca[sub x]Ba[sub 2]Cu[sub 3]O[sub 7âˆ’Î´]: comparison of time-resolved optical spectroscopy, NMR, neutron and tunneling data | 10.1063/1.59592 | J Demsar, K Zagar, V V Kabanov, D Mihailovic | AIP |  | 1999
61ba9b7e3961c0f52fc5102e | x = 0 | -1343278567 | [7 empty] | x=0 | 93 K |  |  | body | figure | c43040a33c | Low-energy electronic structure in Y[sub 1âˆ’x]Ca[sub x]Ba[sub 2]Cu[sub 3]O[sub 7âˆ’Î´]: comparison of time-resolved optical spectroscopy, NMR, neutron and tunneling data | 10.1063/1.59592 | J Demsar, K Zagar, V V Kabanov, D Mihailovic | AIP |  | 1999
61ba9b7e1b5bc7b48bc510a0 | C 60 | 1499755544 |  | C 60 |  |  | Carbides |  |  |  | 20-40 K |  |  | body | paragraph | ae329ad711 | Strongly enhanced current-carrying performance in MgB2 tape conductors by C60 doping | 10.1063/1.2936917 | Xianping Zhang, Yanwei Ma, Zhaoshun Gao, Dongliang Wang, Lei Wang, Wei Liu, Chunru Wang | AIP Publishing | Journal of Applied Physics | 2008
61ba9b7f2b9a12e3d2c5105d | YBCO | 1164317359 | YBCO | [7 empty] | 94.0K |  |  | annex | paragraph | 7b477388b5 | Possible Measurable Effects of Dark Energy in Rotating Superconductors | 10.1155/2009/931920 | Clovis Jacinto De Matos, Christian Beck | Hindawi Limited | Advances in Astronomy | 2008
61ba9b7f2b9a12e3d2c5105e | Niobium | -1689285196 |  | Niobium |  |  | Alloys |  |  |  | 9.25K |  |  | annex | paragraph | 7b477388b5 | Possible Measurable Effects of Dark Energy in Rotating Superconductors | 10.1155/2009/931920 | Clovis Jacinto De Matos, Christian Beck | Hindawi Limited | Advances in Astronomy | 2008
61ba9b7f2b9a12e3d2c5105f | Niobium | -1623824611 |  | Niobium |  |  | Alloys |  |  |  | 9.25K |  |  | body | paragraph | 7b477388b5 | Possible Measurable Effects of Dark Energy in Rotating Superconductors | 10.1155/2009/931920 | Clovis Jacinto De Matos, Christian Beck | Hindawi Limited | Advances in Astronomy | 2008
61ba9b7fab9e3e9324c51056 | magnesium diboride (MgB 2 | -630653103 | magnesium diboride | MgB 2 |  |  | Alloys, Borides |  |  |  | below 39 K |  | ambient pressure | body | paragraph | da0dee9981 | Massive electrons and unconventional room-temperature superconductivity in superhydrides |  | Theja N De Silva |  |  | 2021
61ba9b7fab9e3e9324c51057 | Th 4 H 15 | -460924794 |  | Th 4 H 15 |  |  | Hydrides, Alloys |  |  |  | 8 K |  |  | body | paragraph | da0dee9981 | Massive electrons and unconventional room-temperature superconductivity in superhydrides |  | Theja N De Silva |  |  | 2021
61ba9b7f0a416aa3d9c50ff0 | Ba,K)Fe 2 As 2 | -1901009345 |  | Ba,K)Fe 2 As 2 |  |  | Alloys |  |  |  | 38 K |  |  | body | paragraph | 3805deca0d | AFe2As2(A = Ca, Sr, Ba, Eu) and SrFe2-xTMxAs2(TM = Mn, Co, Ni): crystal structure, charge doping, magnetism and superconductivity | 10.1088/1367-2630/11/2/025023 | Deepa Kasinathan, Alim Ormeci, Katrin Koch, Ulrich Burkhardt, Walter Schnelle, Andreas Leithe-Jasper, Helge Rosner | IOP Publishing | New Journal of Physics | 2009
61ba9b7f0a416aa3d9c50ff1 | SmFeAsO 0.9 F 0.1 | 1880055834 |  | SmFeAsO 0.9 F 0.1 |  |  | Iron-pnictides, Pnictides, Oxides, Fluorides |  |  |  | 55 K |  |  | body | paragraph | 3805deca0d | AFe2As2(A = Ca, Sr, Ba, Eu) and SrFe2-xTMxAs2(TM = Mn, Co, Ni): crystal structure, charge doping, magnetism and superconductivity | 10.1088/1367-2630/11/2/025023 | Deepa Kasinathan, Alim Ormeci, Katrin Koch, Ulrich Burkhardt, Walter Schnelle, Andreas Leithe-Jasper, Helge Rosner | IOP Publishing | New Journal of Physics | 2009
61ba9b7f0a416aa3d9c50ff2 | SrFeAsF | -908660346 |  | SrFeAsF |  |  | Iron-pnictides, Pnictides, Fluorides |  |  |  | 27 K |  |  | body | paragraph | 3805deca0d | AFe2As2(A = Ca, Sr, Ba, Eu) and SrFe2-xTMxAs2(TM = Mn, Co, Ni): crystal structure, charge doping, magnetism and superconductivity | 10.1088/1367-2630/11/2/025023 | Deepa Kasinathan, Alim Ormeci, Katrin Koch, Ulrich Burkhardt, Walter Schnelle, Andreas Leithe-Jasper, Helge Rosner | IOP Publishing | New Journal of Physics | 2009
61ba9b7f0a416aa3d9c50ff3 | Sr122 | -1955134127 | Sr122 | Sr122Sr122 | [6 empty] | 27 K |  | 2.8 GPa pressure | body | paragraph | 3805deca0d | AFe2As2(A = Ca, Sr, Ba, Eu) and SrFe2-xTMxAs2(TM = Mn, Co, Ni): crystal structure, charge doping, magnetism and superconductivity | 10.1088/1367-2630/11/2/025023 | Deepa Kasinathan, Alim Ormeci, Katrin Koch, Ulrich Burkhardt, Walter Schnelle, Andreas Leithe-Jasper, Helge Rosner | IOP Publishing | New Journal of Physics | 2009
61ba9b7f0a416aa3d9c50ff4 | Ca122 | -1122683546 | Ca122 | Ca122Ca122 | [6 empty] | 10 K |  | 0.4 GPa pressure | body | figure | 3805deca0d | AFe2As2(A = Ca, Sr, Ba, Eu) and SrFe2-xTMxAs2(TM = Mn, Co, Ni): crystal structure, charge doping, magnetism and superconductivity | 10.1088/1367-2630/11/2/025023 | Deepa Kasinathan, Alim Ormeci, Katrin Koch, Ulrich Burkhardt, Walter Schnelle, Andreas Leithe-Jasper, Helge Rosner | IOP Publishing | New Journal of Physics | 2009
61ba9b7f0a416aa3d9c50ff5 | FeSe | 1556161103 |  | FeSe |  |  | Iron-chalcogenides, Chalcogenides |  |  |  | 14 K |  |  | body | paragraph | 3805deca0d | AFe2As2(A = Ca, Sr, Ba, Eu) and SrFe2-xTMxAs2(TM = Mn, Co, Ni): crystal structure, charge doping, magnetism and superconductivity | 10.1088/1367-2630/11/2/025023 | Deepa Kasinathan, Alim Ormeci, Katrin Koch, Ulrich Burkhardt, Walter Schnelle, Andreas Leithe-Jasper, Helge Rosner | IOP Publishing | New Journal of Physics | 2009
61ba9b7f0a416aa3d9c50ff6 | BaFe 2âˆ’x Co x As 2 | -2011999417 |  | BaFe 2âˆ’x Co x As 2 |  |  | Iron-pnictides, Pnictides |  |  |  | 22 K |  |  | body | paragraph | 3805deca0d | AFe2As2(A = Ca, Sr, Ba, Eu) and SrFe2-xTMxAs2(TM = Mn, Co, Ni): crystal structure, charge doping, magnetism and superconductivity | 10.1088/1367-2630/11/2/025023 | Deepa Kasinathan, Alim Ormeci, Katrin Koch, Ulrich Burkhardt, Walter Schnelle, Andreas Leithe-Jasper, Helge Rosner | IOP Publishing | New Journal of Physics | 2009
61ba9b7f0a416aa3d9c50ff7 | BaFe 1.90 Ni 0.10 As 2 | -531889821 |  | BaFe 1.90 Ni 0.10 As 2 |  |  | Iron-pnictides, Pnictides |  |  |  | 21 K |  |  | body | paragraph | 3805deca0d | AFe2As2(A = Ca, Sr, Ba, Eu) and SrFe2-xTMxAs2(TM = Mn, Co, Ni): crystal structure, charge doping, magnetism and superconductivity | 10.1088/1367-2630/11/2/025023 | Deepa Kasinathan, Alim Ormeci, Katrin Koch, Ulrich Burkhardt, Walter Schnelle, Andreas Leithe-Jasper, Helge Rosner | IOP Publishing | New Journal of Physics | 2009
61ba9b7f0a416aa3d9c50ff8 | LaO 1âˆ’x F x FeAs (x = 0.05 -0.12) | -724640338 |  | LaO 1âˆ’x F x FeAs |  |  | Alloys |  |  | x=0.05 -0.12 | 26 K |  |  | body | paragraph | 3805deca0d | AFe2As2(A = Ca, Sr, Ba, Eu) and SrFe2-xTMxAs2(TM = Mn, Co, Ni): crystal structure, charge doping, magnetism and superconductivity | 10.1088/1367-2630/11/2/025023 | Deepa Kasinathan, Alim Ormeci, Katrin Koch, Ulrich Burkhardt, Walter Schnelle, Andreas Leithe-Jasper, Helge Rosner | IOP Publishing | New Journal of Physics | 2009
61ba9b7f0a416aa3d9c50ff9 | x â‰ˆ 0.20 | 186610306 | [7 empty] | x=0.20 | 20 K |  |  | body | paragraph | 3805deca0d | AFe2As2(A = Ca, Sr, Ba, Eu) and SrFe2-xTMxAs2(TM = Mn, Co, Ni): crystal structure, charge doping, magnetism and superconductivity | 10.1088/1367-2630/11/2/025023 | Deepa Kasinathan, Alim Ormeci, Katrin Koch, Ulrich Burkhardt, Walter Schnelle, Andreas Leithe-Jasper, Helge Rosner | IOP Publishing | New Journal of Physics | 2009
61ba9b7f0a416aa3d9c50ffa | cobalt doped LaOFeAs | 1790301961 |  | LaOFeAs | cobalt doped |  | Iron-pnictides, Oxides, Pnictides |  |  |  | 10 K |  |  | body | paragraph | 3805deca0d | AFe2As2(A = Ca, Sr, Ba, Eu) and SrFe2-xTMxAs2(TM = Mn, Co, Ni): crystal structure, charge doping, magnetism and superconductivity | 10.1088/1367-2630/11/2/025023 | Deepa Kasinathan, Alim Ormeci, Katrin Koch, Ulrich Burkhardt, Walter Schnelle, Andreas Leithe-Jasper, Helge Rosner | IOP Publishing | New Journal of Physics | 2009
61ba9b7f0a416aa3d9c50ffb | LiFeAs | -31834684 |  | LiFeAs |  |  | Iron-pnictides, Pnictides |  |  |  | 18 K |  |  | body | paragraph | 3805deca0d | AFe2As2(A = Ca, Sr, Ba, Eu) and SrFe2-xTMxAs2(TM = Mn, Co, Ni): crystal structure, charge doping, magnetism and superconductivity | 10.1088/1367-2630/11/2/025023 | Deepa Kasinathan, Alim Ormeci, Katrin Koch, Ulrich Burkhardt, Walter Schnelle, Andreas Leithe-Jasper, Helge Rosner | IOP Publishing | New Journal of Physics | 2009
61ba9b7f0a416aa3d9c50ffc | AFe 2 As 2 (A = Ca, Sr, Ba, Eu) | -1156472732 |  | AFe 2 As 2 |  |  | Iron-pnictides, Pnictides |  |  | A=Ca, Sr, Ba, Eu | 38 K |  |  | body | paragraph | 3805deca0d | AFe2As2(A = Ca, Sr, Ba, Eu) and SrFe2-xTMxAs2(TM = Mn, Co, Ni): crystal structure, charge doping, magnetism and superconductivity | 10.1088/1367-2630/11/2/025023 | Deepa Kasinathan, Alim Ormeci, Katrin Koch, Ulrich Burkhardt, Walter Schnelle, Andreas Leithe-Jasper, Helge Rosner | IOP Publishing | New Journal of Physics | 2009
61ba9b7f7f36ec6458c51014 | YBa 2 Cu 3 O 7âˆ’x | 903412360 |  | YBa 2 Cu 3 O 7âˆ’x |  |  | Oxides, Cuprates |  |  |  | 16 K |  |  | body | paragraph | 7f140ebd13 | A theory of coupled dual dynamics of macroscopic phase coherence and microscopic electronic fluids: effect of dephasing on cuprate superconductivity |  | F Yang, M W Wu |  |  | 2021
61ba9b80c2c99830dec51057 | 2024-06-02 | -1539875305 |  | 2024-06-02 |  |  | Alloys |  |  |  | 10 K |  |  | body | paragraph | 1efce6c381 | Superconductivity induced by La doping in Sr1âˆ’xLaxFBiS2 | 10.1103/physrevb.87.020504 | Xi Lin, Xinxin Ni, Bin Chen, Xiaofeng Xu, Xuxin Yang, Jianhui Dai, Yuke Li, Xiaojun Yang, Yongkang Luo, Qian Tao, Guanghan Cao, Zhuan Xu | American Physical Society (APS) | Physical Review B | 2013
61ba9b80c2c99830dec51058 | LaO 0.5 F 0.5 BiS 2 | -1955545170 |  | LaO 0.5 F 0.5 BiS 2 |  |  | Chalcogenides, Oxides, Fluorides |  |  |  | below 10 K |  |  | body | paragraph | 1efce6c381 | Superconductivity induced by La doping in Sr1âˆ’xLaxFBiS2 | 10.1103/physrevb.87.020504 | Xi Lin, Xinxin Ni, Bin Chen, Xiaofeng Xu, Xuxin Yang, Jianhui Dai, Yuke Li, Xiaojun Yang, Yongkang Luo, Qian Tao, Guanghan Cao, Zhuan Xu | American Physical Society (APS) | Physical Review B | 2013
61ba9b80c2c99830dec51059 | x = 0.5 | 1335240859 | [7 empty] | x=0.5 | below 2.8 K | resistivity |  | body | paragraph | 1efce6c381 | Superconductivity induced by La doping in Sr1âˆ’xLaxFBiS2 | 10.1103/physrevb.87.020504 | Xi Lin, Xinxin Ni, Bin Chen, Xiaofeng Xu, Xuxin Yang, Jianhui Dai, Yuke Li, Xiaojun Yang, Yongkang Luo, Qian Tao, Guanghan Cao, Zhuan Xu | American Physical Society (APS) | Physical Review B | 2013
61ba9b80c2c99830dec5105a | Bi 4 O 4 S 3 | -953492021 |  | Bi 4 O 4 S 3 |  |  | Chalcogenides, Oxides |  |  |  | 8.6 K |  |  | body | paragraph | 1efce6c381 | Superconductivity induced by La doping in Sr1âˆ’xLaxFBiS2 | 10.1103/physrevb.87.020504 | Xi Lin, Xinxin Ni, Bin Chen, Xiaofeng Xu, Xuxin Yang, Jianhui Dai, Yuke Li, Xiaojun Yang, Yongkang Luo, Qian Tao, Guanghan Cao, Zhuan Xu | American Physical Society (APS) | Physical Review B | 2013
61ba9b80c2c99830dec5105b | Sr0.5La0.5FBiS2 | -244625062 |  | Sr0.5La0.5FBiS2 |  |  | Chalcogenides, Fluorides |  |  |  | 2.8 K |  |  | header | abstract | 1efce6c381 | Superconductivity induced by La doping in Sr1âˆ’xLaxFBiS2 | 10.1103/physrevb.87.020504 | Xi Lin, Xinxin Ni, Bin Chen, Xiaofeng Xu, Xuxin Yang, Jianhui Dai, Yuke Li, Xiaojun Yang, Yongkang Luo, Qian Tao, Guanghan Cao, Zhuan Xu | American Physical Society (APS) | Physical Review B | 2013
61ba9b80c2c99830dec5105c | Sr 0.5 La 0.5 FBiS 2 | 2126581475 |  | Sr 0.5 La 0.5 FBiS 2 |  |  | Chalcogenides, Fluorides |  |  |  | 2.8 K |  |  | body |  | 1efce6c381 | Superconductivity induced by La doping in Sr1âˆ’xLaxFBiS2 | 10.1103/physrevb.87.020504 | Xi Lin, Xinxin Ni, Bin Chen, Xiaofeng Xu, Xuxin Yang, Jianhui Dai, Yuke Li, Xiaojun Yang, Yongkang Luo, Qian Tao, Guanghan Cao, Zhuan Xu | American Physical Society (APS) | Physical Review B | 2013
61ba9b8112cb23f3dfc51049 | y = 0.10 | 1271509703 | [7 empty] | y=0.10 | 180K | resistivity |  | body | paragraph | ca43cb47d5 | Induced ferromagnetism and colossal magnetoresistance by Ir-doping in Pr 1 - x Ca x MnO 3 | 10.1007/s100510170025 | Sylvie HÃ©bert, Antoine Maignan, Raymond FrÃ©sard, Maryvonne Hervieu, Richard Retoux, Christine Martin, Bernard Raveau | Springer Science and Business Media LLC | The European Physical Journal B | 2001
61ba9b8171dd2853b1c5105c | FeSe | 1908552544 |  | FeSe |  |  | Iron-chalcogenides, Chalcogenides |  |  |  | 8 K |  |  | body | paragraph | 87a38e4826 | Synthesis and physical properties of the new potassium iron selenide |  | 76 Se, R Hu, E D Mun, D H Ryan, K Cho, H Kim, H Hodovanets, W E Straszheim, M A Tanatar, R Prozorov, W N Rowan-Weetaluktuk, J M Cadogan, M M Altarawneh, C H Mielke, V S Zapf, S L Bud'ko, P C Canfield |  |  | 2012
61ba9b8171dd2853b1c5105d | FeSe 0.5 Te 0.5 | -1689212772 |  | FeSe 0.5 Te 0.5 |  |  | Iron-chalcogenides, Chalcogenides |  |  |  | 37 K |  |  | body | paragraph | 87a38e4826 | Synthesis and physical properties of the new potassium iron selenide |  | 76 Se, R Hu, E D Mun, D H Ryan, K Cho, H Kim, H Hodovanets, W E Straszheim, M A Tanatar, R Prozorov, W N Rowan-Weetaluktuk, J M Cadogan, M M Altarawneh, C H Mielke, V S Zapf, S L Bud'ko, P C Canfield |  |  | 2012
61ba9b8171dd2853b1c5105e | K 0.8 Fe 1.76 Se 2 | 1209996293 |  | K 0.8 Fe 1.76 Se 2 |  |  | Iron-chalcogenides, Chalcogenides |  |  |  | 30 K |  |  | body | paragraph | 87a38e4826 | Synthesis and physical properties of the new potassium iron selenide |  | 76 Se, R Hu, E D Mun, D H Ryan, K Cho, H Kim, H Hodovanets, W E Straszheim, M A Tanatar, R Prozorov, W N Rowan-Weetaluktuk, J M Cadogan, M M Altarawneh, C H Mielke, V S Zapf, S L Bud'ko, P C Canfield |  |  | 2012
61ba9b8171dd2853b1c5105f | K 0.80 Fe 1.76 Se 2.00 | 536451515 |  | K 0.80 Fe 1.76 Se 2.00 |  |  | Iron-chalcogenides, Chalcogenides |  |  |  | 30 K |  |  | body | paragraph | 87a38e4826 | Synthesis and physical properties of the new potassium iron selenide |  | 76 Se, R Hu, E D Mun, D H Ryan, K Cho, H Kim, H Hodovanets, W E Straszheim, M A Tanatar, R Prozorov, W N Rowan-Weetaluktuk, J M Cadogan, M M Altarawneh, C H Mielke, V S Zapf, S L Bud'ko, P C Canfield |  |  | 2012
61ba9b8171dd2853b1c51060 | K 0.80 Fe 1.76 Se 2 | -422610248 |  | K 0.80 Fe 1.76 Se 2 |  |  | Iron-chalcogenides, Chalcogenides |  |  |  | 532 Â± 2 K | electrical resistivity |  | header | abstract | 87a38e4826 | Synthesis and physical properties of the new potassium iron selenide |  | 76 Se, R Hu, E D Mun, D H Ryan, K Cho, H Kim, H Hodovanets, W E Straszheim, M A Tanatar, R Prozorov, W N Rowan-Weetaluktuk, J M Cadogan, M M Altarawneh, C H Mielke, V S Zapf, S L Bud'ko, P C Canfield |  |  | 2012
61ba9b8171dd2853b1c51061 | A x Fe 22âˆ’y (A = K, Cs, Rb or Tl) | -2021673544 |  | A x Fe 22âˆ’y |  |  | Alloys |  |  | A=K, Cs, Rb, Tl | above 30 K |  |  | body | paragraph | 87a38e4826 | Synthesis and physical properties of the new potassium iron selenide |  | 76 Se, R Hu, E D Mun, D H Ryan, K Cho, H Kim, H Hodovanets, W E Straszheim, M A Tanatar, R Prozorov, W N Rowan-Weetaluktuk, J M Cadogan, M M Altarawneh, C H Mielke, V S Zapf, S L Bud'ko, P C Canfield |  |  | 2012
61ba9b8171dd2853b1c51062 | Single crystals of K 0.8 Fe 1.76 Se 2 | 1956085276 |  | K 0.8 Fe 1.76 Se 2 |  | Single crystals | Iron-chalcogenides, Chalcogenides |  |  |  | 30 K | magnetic susceptibility |  | body | figure | 87a38e4826 | Synthesis and physical properties of the new potassium iron selenide |  | 76 Se, R Hu, E D Mun, D H Ryan, K Cho, H Kim, H Hodovanets, W E Straszheim, M A Tanatar, R Prozorov, W N Rowan-Weetaluktuk, J M Cadogan, M M Altarawneh, C H Mielke, V S Zapf, S L Bud'ko, P C Canfield |  |  | 2012
61ba9b81e4552e90a8c51022 | YBa 2 Cu 3 O 7âˆ’Î´ high- temperature superconducting 200 nm thin films | -1290867698 |  | YBa 2 Cu 3 O 7âˆ’Î´ |  | thin films | Oxides, Cuprates |  |  |  | 89 K |  |  | body | paragraph | 0284267168 | Nonlinear alternating current susceptibility studies of high-Tc rings: Influence of the structuring method and determination of the flux creep exponent | 10.1063/1.373531 | S Streubel, F Mrowka, M Wurlitzer, P Esquinazi, K Zimmer | AIP Publishing | Journal of Applied Physics | 2000
61ba9b81e4552e90a8c51023 | HgBa 2 CaCu 2 O 6+Î´ thin films | 1128567587 |  | HgBa 2 CaCu 2 O 6+Î´ |  | thin films | Alloys |  |  |  | 120 K |  |  | body | paragraph | 0284267168 | Nonlinear alternating current susceptibility studies of high-Tc rings: Influence of the structuring method and determination of the flux creep exponent | 10.1063/1.373531 | S Streubel, F Mrowka, M Wurlitzer, P Esquinazi, K Zimmer | AIP Publishing | Journal of Applied Physics | 2000
61ba9b8249d0b378c6c5102a | x = 1.3% | -1262222568 | [7 empty] | x=1.3% | 15 K |  |  | body | figure | 9d0a539677 | Disentangling superconducting and magnetic orders in NaFe1âˆ’xNixAs using muon spin rotation | 10.1103/physrevb.97.224508 | Sky C Cheung, Zurab Guguchia, Benjamin A Frandsen, Zizhou Gong, Kohtaro Yamakawa, Dalson E Almeida, Ifeanyi J Onuorah, Pietro BonfÃ¡, Eduardo Miranda, Weiyi Wang, David W Tam, Yu Song, Chongde Cao, Yipeng Cai, Alannah M Hallas, Murray N Wilson, Timothy J S Munsie, Graeme Luke, Bijuan Chen, Guangyang Dai, Changqing Jin, Shengli Guo, Fanlong Ning, Rafael M Fernandes, Roberto De Renzi, Pengcheng Dai, Yasutomo J Uemura | American Physical Society (APS) | Physical Review B | 2018
61ba9b8249d0b378c6c5102b | x = 1.5% | -842967169 | [7 empty] | x=1.5% | 17 K |  |  | body | paragraph | 9d0a539677 | Disentangling superconducting and magnetic orders in NaFe1âˆ’xNixAs using muon spin rotation | 10.1103/physrevb.97.224508 | Sky C Cheung, Zurab Guguchia, Benjamin A Frandsen, Zizhou Gong, Kohtaro Yamakawa, Dalson E Almeida, Ifeanyi J Onuorah, Pietro BonfÃ¡, Eduardo Miranda, Weiyi Wang, David W Tam, Yu Song, Chongde Cao, Yipeng Cai, Alannah M Hallas, Murray N Wilson, Timothy J S Munsie, Graeme Luke, Bijuan Chen, Guangyang Dai, Changqing Jin, Shengli Guo, Fanlong Ning, Rafael M Fernandes, Roberto De Renzi, Pengcheng Dai, Yasutomo J Uemura | American Physical Society (APS) | Physical Review B | 2018
61ba9b82e720aae5f4c51033 | Ba 0.68 K 0.32 Fe 2 As 2 single crystal | -481863626 |  | Ba 0.68 K 0.32 Fe 2 As 2 |  | single crystal | Iron-pnictides, Pnictides |  |  |  | 38.5 K | specific heat |  | body | paragraph | d8c5456abf | Specific Heat Measurements ofBa0.68K0.32Fe2As2Single Crystals: Evidence for a Multiband Strong-Coupling Superconducting State | 10.1103/physrevlett.105.027003 | P Popovich, A V Boris, O V Dolgov, A A Golubov, D L Sun, C T Lin, R K Kremer, B Keimer | American Physical Society (APS) | Physical Review Letters | 2010
61ba9b82e720aae5f4c51034 | 0.3 â‰¤ x â‰¤ 0.6 | 945491323 | [7 empty] | x=â‰¤ 0.6 | 37.3 K |  |  | body | paragraph | d8c5456abf | Specific Heat Measurements ofBa0.68K0.32Fe2As2Single Crystals: Evidence for a Multiband Strong-Coupling Superconducting State | 10.1103/physrevlett.105.027003 | P Popovich, A V Boris, O V Dolgov, A A Golubov, D L Sun, C T Lin, R K Kremer, B Keimer | American Physical Society (APS) | Physical Review Letters | 2010
61ba9b820cb3d3a5e6c51014 | Fe 8 | 94450118 |  | Fe 8 |  |  | Alloys |  |  |  | 0.9 K |  |  | body | paragraph | 902d8ae873 | Giant and time-dependent magnetocaloric effect in high-spin molecular magnets | 10.1063/1.1325393 | F Torres, J M HernÃ¡ndez, X Bohigas, J Tejada | AIP Publishing | Applied Physics Letters | 2000
61ba9b820cb3d3a5e6c51015 | Mn 12 | 558580214 | Mn 12 | Mn | [6 empty] | 3K |  |  | body | paragraph | 902d8ae873 | Giant and time-dependent magnetocaloric effect in high-spin molecular magnets | 10.1063/1.1325393 | F Torres, J M HernÃ¡ndez, X Bohigas, J Tejada | AIP Publishing | Applied Physics Letters | 2000
61ba9b82d52116ffe1c51057 | MgB 2 | 1367348534 |  | MgB 2 |  |  | Alloys, Borides |  |  |  | 39 K |  |  | body | paragraph | 59ea3aa7df | ANISOTROPIC PROPERTIES OF SINGLE-CRYSTALLINE CeNiGe2 | 10.1142/9789812777805_0035 | M H Jung, N Harrison, A H Lacerda, P G Pagliuso, J L Sarrao, J D Thompson | WORLD SCIENTIFIC |  | 2002
61ba9b82d52116ffe1c51058 | MgB 2 | 1742826458 |  | MgB 2 |  |  | Alloys, Borides |  |  |  | 24.8 K |  |  | body | paragraph | 59ea3aa7df | ANISOTROPIC PROPERTIES OF SINGLE-CRYSTALLINE CeNiGe2 | 10.1142/9789812777805_0035 | M H Jung, N Harrison, A H Lacerda, P G Pagliuso, J L Sarrao, J D Thompson | WORLD SCIENTIFIC |  | 2002
61ba9b82ef148cdddfc51067 | x = 1.36 and 1.66 | 1475723988 | [7 empty] | x=1.36, 1.66 | 2.85 K | specific-heat |  | body | figure | 6d35f5fccd | Superconductor derived from a topological insulator heterostructure | 10.1103/physrevb.90.220504 | Satoshi Sasaki, Kouji Segawa, Yoichi Ando | American Physical Society (APS) | Physical Review B | 2014
61ba9b82ef148cdddfc51068 | x = 0.3 -2.3 | -288203757 | [7 empty] | x=0.3 -2.3 | 2.9 K |  |  | body | figure | 6d35f5fccd | Superconductor derived from a topological insulator heterostructure | 10.1103/physrevb.90.220504 | Satoshi Sasaki, Kouji Segawa, Yoichi Ando | American Physical Society (APS) | Physical Review B | 2014
61ba9b82fa2141a3e5c51024 | HgBa 2 Ca 2 Cu 3 O 8 | 1659484123 |  | HgBa 2 Ca 2 Cu 3 O 8 |  |  | Oxides, Cuprates |  |  |  | 134 K |  | atmospheric pressure | body | paragraph | 572bc01790 | Collapse of CuO Double Chains and Suppression of Superconductivity in High-Pressure Phase of YBa2Cu4O8 | 10.7566/jpsj.83.093601 | Atsuko Nakayama, Yusuke Onda, Shuhei Yamada, Hiroshi Fujihisa, Masafumi Sakata, Yuki Nakamoto, Katsuya Shimizu, Satoshi Nakano, Ayako Ohmura, Fumihiro Ishikawa, Yuh Yamada | Physical Society of Japan | Journal of the Physical Society of Japan | 2014
61ba9b8311af647618c50fe2 | bulk Nd 2âˆ’x Ce x CuO 4+Î´ | -852753355 |  | Nd 2âˆ’x Ce x CuO 4+Î´ |  |  | Alloys |  |  |  | 11 K |  |  | body | paragraph | 375d68c211 | The interplay of superconductivity and localization in Nd2âˆ’xCexCuO4+Î´ single crystal films | 10.1016/s0921-4534(02)01320-5 | G I Harus, A I Ponomarev, T B Charikova, A N Ignatenkov, L D Sabirzjanova, N G Shelushinina, V F Elesin, A A Ivanov, I A Rudnev | Elsevier BV | Physica C: Superconductivity | 2002
61ba9b8311af647618c50fe3 | bulk single crystal Nd 2âˆ’x Ce x CuO 4+Î´ with x = 0.15 | -245381957 |  | Nd 2âˆ’x Ce x CuO 4+Î´ |  | single crystal | Alloys |  |  | x=0.15 | 11 K |  |  | body | paragraph | 375d68c211 | The interplay of superconductivity and localization in Nd2âˆ’xCexCuO4+Î´ single crystal films | 10.1016/s0921-4534(02)01320-5 | G I Harus, A I Ponomarev, T B Charikova, A N Ignatenkov, L D Sabirzjanova, N G Shelushinina, V F Elesin, A A Ivanov, I A Rudnev | Elsevier BV | Physica C: Superconductivity | 2002
61ba9b8311af647618c50fe4 | Nd 1.85 Ce 0.15 CuO 4 | -1362322447 |  | Nd 1.85 Ce 0.15 CuO 4 |  |  | Oxides, Cuprates |  |  |  | 22.5 K |  |  | body | paragraph | 375d68c211 | The interplay of superconductivity and localization in Nd2âˆ’xCexCuO4+Î´ single crystal films | 10.1016/s0921-4534(02)01320-5 | G I Harus, A I Ponomarev, T B Charikova, A N Ignatenkov, L D Sabirzjanova, N G Shelushinina, V F Elesin, A A Ivanov, I A Rudnev | Elsevier BV | Physica C: Superconductivity | 2002
61ba9b83a5c5381c2ec5106d | (Ca 0.9 Pr 0.1 )Fe 1.3 As 1.8 O 0.2 | -1829737498 |  | (Ca 0.9 Pr 0.1 )Fe 1.3 As 1.8 O 0.2 |  |  | Iron-pnictides, Oxides, Pnictides |  |  |  | 20 K |  |  | body | paragraph | 217605532d | Superconductivity and Dirac fermions in 112-phase pnictides | 10.1002/pssb.201600163 | Soumya J Ray, Lambert Alff | Wiley | physica status solidi (b) | 2017
61ba9b83a5c5381c2ec5106e | Ca 1âˆ’x RE x FeAs 2 | 1317870252 |  | Ca 1âˆ’x RE x FeAs 2 |  |  | Iron-pnictides, Pnictides |  |  |  | 50 K |  |  | body | paragraph | 217605532d | Superconductivity and Dirac fermions in 112-phase pnictides | 10.1002/pssb.201600163 | Soumya J Ray, Lambert Alff | Wiley | physica status solidi (b) | 2017
61ba9b83a5c5381c2ec5106f | Ca 1âˆ’x Pr x FeAs 2 | -311773351 |  | Ca 1âˆ’x Pr x FeAs 2 |  |  | Iron-pnictides, Pnictides |  |  |  | 20 K |  |  | body | paragraph | 217605532d | Superconductivity and Dirac fermions in 112-phase pnictides | 10.1002/pssb.201600163 | Soumya J Ray, Lambert Alff | Wiley | physica status solidi (b) | 2017
61ba9b83a5c5381c2ec51070 | BaFe 2 As 2 | -253659722 |  | BaFe 2 As 2 |  |  | Iron-pnictides, Pnictides |  |  |  | 346 K |  |  | body | paragraph | 217605532d | Superconductivity and Dirac fermions in 112-phase pnictides | 10.1002/pssb.201600163 | Soumya J Ray, Lambert Alff | Wiley | physica status solidi (b) | 2017
61ba9b83a5c5381c2ec51071 | Ca1âˆ’xLaxFeAs2 | 900137465 |  | Ca1âˆ’xLaxFeAs2 |  |  | Iron-pnictides, Pnictides |  |  |  | 47 K |  |  | header | abstract | 217605532d | Superconductivity and Dirac fermions in 112-phase pnictides | 10.1002/pssb.201600163 | Soumya J Ray, Lambert Alff | Wiley | physica status solidi (b) | 2017
61ba9b83a5c5381c2ec51072 | CeNi x Bi 2 | -149403238 |  | CeNi x Bi 2 |  |  | Alloys |  |  |  | 4.2 K |  |  | body | paragraph | 217605532d | Superconductivity and Dirac fermions in 112-phase pnictides | 10.1002/pssb.201600163 | Soumya J Ray, Lambert Alff | Wiley | physica status solidi (b) | 2017
61ba9b83a5c5381c2ec51073 | LaNi x Sb 2 | -1274724559 |  | LaNi x Sb 2 |  |  | Alloys |  |  |  | < 5 K |  |  | body | paragraph | 217605532d | Superconductivity and Dirac fermions in 112-phase pnictides | 10.1002/pssb.201600163 | Soumya J Ray, Lambert Alff | Wiley | physica status solidi (b) | 2017
61ba9b83a5c5381c2ec51074 | highly doped Ca 1âˆ’x La x FeAs 2 (x = 0.15) | 334367681 |  | Ca 1âˆ’x La x FeAs 2 | highly |  | Iron-pnictides, Pnictides |  |  | x=0.15 | 35 K | superconductiv- ity |  | body | paragraph | 217605532d | Superconductivity and Dirac fermions in 112-phase pnictides | 10.1002/pssb.201600163 | Soumya J Ray, Lambert Alff | Wiley | physica status solidi (b) | 2017
61ba9b83a5c5381c2ec51075 | FeSe thin films | -1004572824 |  | FeSe |  | thin films | Iron-chalcogenides, Chalcogenides |  |  |  | 109 K |  |  | body | paragraph | 217605532d | Superconductivity and Dirac fermions in 112-phase pnictides | 10.1002/pssb.201600163 | Soumya J Ray, Lambert Alff | Wiley | physica status solidi (b) | 2017
61ba9b83a5c5381c2ec51076 | x = 0.057 and 0.082 | 1971714773 | [7 empty] | x=0.057, 0.082 | 30 K |  |  | body | paragraph | 217605532d | Superconductivity and Dirac fermions in 112-phase pnictides | 10.1002/pssb.201600163 | Soumya J Ray, Lambert Alff | Wiley | physica status solidi (b) | 2017
61ba9b83a5c5381c2ec51077 | Ca 1âˆ’x La x Fe(As 1âˆ’y Sb y ) 2 (x = 0.12, y = 0.1) | 1287277940 |  | Ca 1âˆ’x La x Fe(As 1âˆ’y Sb y ) 2 |  |  | Iron-pnictides, Pnictides |  |  | x=0.12, y=0.1 | 47 K |  |  | body | paragraph | 217605532d | Superconductivity and Dirac fermions in 112-phase pnictides | 10.1002/pssb.201600163 | Soumya J Ray, Lambert Alff | Wiley | physica status solidi (b) | 2017
61ba9b83a5c5381c2ec51078 | SVF of 5% | -1532850176 |  | SVF of 5% |  |  | Alloys |  |  |  | 11 K |  |  | body | figure | 217605532d | Superconductivity and Dirac fermions in 112-phase pnictides | 10.1002/pssb.201600163 | Soumya J Ray, Lambert Alff | Wiley | physica status solidi (b) | 2017
61ba9b83a5c5381c2ec51079 | polycrystalline Ca 1âˆ’x RE x FeAs 2 | 1971708850 |  | Ca 1âˆ’x RE x FeAs 2 |  | polycrystalline | Iron-pnictides, Pnictides |  |  |  | 22.7 K |  |  | body | figure | 217605532d | Superconductivity and Dirac fermions in 112-phase pnictides | 10.1002/pssb.201600163 | Soumya J Ray, Lambert Alff | Wiley | physica status solidi (b) | 2017
61ba9b83a5c5381c2ec5107a | (Ca, Eu)112 | -853163454 | (Ca, Eu)112 | M112 | [6 empty] | above 12 K |  |  | body | paragraph | 217605532d | Superconductivity and Dirac fermions in 112-phase pnictides | 10.1002/pssb.201600163 | Soumya J Ray, Lambert Alff | Wiley | physica status solidi (b) | 2017
61ba9b83a5c5381c2ec5107b | CeNi 0.8 Bi 2 | 1968409624 |  | CeNi 0.8 Bi 2 |  |  | Alloys |  |  |  | 55 K |  |  | body | paragraph | 217605532d | Superconductivity and Dirac fermions in 112-phase pnictides | 10.1002/pssb.201600163 | Soumya J Ray, Lambert Alff | Wiley | physica status solidi (b) | 2017
61ba9b83a5c5381c2ec5107c | Co-co-doped (Ca, RE)112 (RE = La-Sm) | -899643612 |  | (Ca, RE)112 | Co-co-doped |  | Alloys |  |  | RE=La-Sm | 30 K |  |  | body | figure | 217605532d | Superconductivity and Dirac fermions in 112-phase pnictides | 10.1002/pssb.201600163 | Soumya J Ray, Lambert Alff | Wiley | physica status solidi (b) | 2017
61ba9b83a5c5381c2ec5107d | SVF of 44% | 1919615545 |  | SVF of 44% |  |  | Alloys |  |  |  | 41 K |  |  | body | figure | 217605532d | Superconductivity and Dirac fermions in 112-phase pnictides | 10.1002/pssb.201600163 | Soumya J Ray, Lambert Alff | Wiley | physica status solidi (b) | 2017
61ba9b83a5c5381c2ec5107e | SVF of 96% | -537663463 |  | SVF of 96% |  |  | Alloys |  |  |  | 4.2 K |  |  | body | figure | 217605532d | Superconductivity and Dirac fermions in 112-phase pnictides | 10.1002/pssb.201600163 | Soumya J Ray, Lambert Alff | Wiley | physica status solidi (b) | 2017
61ba9b83a5c5381c2ec5107f | Sb-doped Ca 1âˆ’x La x Fe(As 0.99 Sb 0.01 ) 2 (x = 0.16) | 2088598677 |  | Ca 1âˆ’x La x Fe(As 0.99 Sb 0.01 ) 2 | Sb |  | Iron-pnictides, Pnictides |  |  | x=0.16 | 43 K |  |  | body | paragraph | 217605532d | Superconductivity and Dirac fermions in 112-phase pnictides | 10.1002/pssb.201600163 | Soumya J Ray, Lambert Alff | Wiley | physica status solidi (b) | 2017
61ba9b83a5c5381c2ec51080 | SmFeAsO 1âˆ’x F x | 699423039 |  | SmFeAsO 1âˆ’x F x |  |  | Iron-pnictides, Pnictides, Oxides, Fluorides |  |  |  | 54 K |  |  | body | paragraph | 217605532d | Superconductivity and Dirac fermions in 112-phase pnictides | 10.1002/pssb.201600163 | Soumya J Ray, Lambert Alff | Wiley | physica status solidi (b) | 2017
61ba9b83a5c5381c2ec51081 | La-, Pr-, Nd-, Sm-, Eu- and Gd-doped systems | 636580505 | La-, Pr-, Nd-, Sm-, Eu- | Eu | Gd | [5 empty] | 24.6 K |  |  | body | figure | 217605532d | Superconductivity and Dirac fermions in 112-phase pnictides | 10.1002/pssb.201600163 | Soumya J Ray, Lambert Alff | Wiley | physica status solidi (b) | 2017
61ba9b83a5c5381c2ec51082 | Ca 1âˆ’x La x FeAs 2 (112-type) | 2128393585 |  | Ca 1âˆ’x La x FeAs 2 |  |  | Iron-pnictides, Pnictides |  |  |  | 38 K |  |  | body | paragraph | 217605532d | Superconductivity and Dirac fermions in 112-phase pnictides | 10.1002/pssb.201600163 | Soumya J Ray, Lambert Alff | Wiley | physica status solidi (b) | 2017
61ba9b83a5c5381c2ec51083 | (Ca, Eu)112 | -978311514 | (Ca, Eu)112 | M112 | [6 empty] | above 12 K |  |  | body | paragraph | 217605532d | Superconductivity and Dirac fermions in 112-phase pnictides | 10.1002/pssb.201600163 | Soumya J Ray, Lambert Alff | Wiley | physica status solidi (b) | 2017
61ba9b83a5c5381c2ec51084 | Ca 1âˆ’x La x FeAs 2 with x = 0.16 | -108749902 |  | Ca 1âˆ’x La x FeAs 2 |  |  | Iron-pnictides, Pnictides |  |  | x=0.16 | 36 K | in-plane resistivity |  | body | paragraph | 217605532d | Superconductivity and Dirac fermions in 112-phase pnictides | 10.1002/pssb.201600163 | Soumya J Ray, Lambert Alff | Wiley | physica status solidi (b) | 2017
61ba9b83a5c5381c2ec51085 | LaPd x Bi 2 | -1068524806 |  | LaPd x Bi 2 |  |  | Alloys |  |  |  | 75 K |  |  | body | paragraph | 217605532d | Superconductivity and Dirac fermions in 112-phase pnictides | 10.1002/pssb.201600163 | Soumya J Ray, Lambert Alff | Wiley | physica status solidi (b) | 2017
61ba9b83a5c5381c2ec51086 | y = 0.01 | 1368456711 | [7 empty] | y=0.01 | 21 K |  |  | body | figure | 217605532d | Superconductivity and Dirac fermions in 112-phase pnictides | 10.1002/pssb.201600163 | Soumya J Ray, Lambert Alff | Wiley | physica status solidi (b) | 2017
61ba9b83a5c5381c2ec51087 | CeNi 0.8 Bi 2 | 2006928400 |  | CeNi 0.8 Bi 2 |  |  | Alloys |  |  |  | 4 K |  |  | body | paragraph | 217605532d | Superconductivity and Dirac fermions in 112-phase pnictides | 10.1002/pssb.201600163 | Soumya J Ray, Lambert Alff | Wiley | physica status solidi (b) | 2017
61ba9b83a5c5381c2ec51088 | Ca 1âˆ’x Pr x Fe 2 As 2 | 122033322 |  | Ca 1âˆ’x Pr x Fe 2 As 2 |  |  | Iron-pnictides, Pnictides |  |  |  | 47K | magnetisation |  | body | paragraph | 217605532d | Superconductivity and Dirac fermions in 112-phase pnictides | 10.1002/pssb.201600163 | Soumya J Ray, Lambert Alff | Wiley | physica status solidi (b) | 2017
61ba9b83a5c5381c2ec51089 | monolayer of FeSe grown on SrTiO 3 | -568379731 |  | FeSe |  |  | Iron-chalcogenides, Chalcogenides |  | SrTiO 3 |  | 100 K |  |  | body | paragraph | 217605532d | Superconductivity and Dirac fermions in 112-phase pnictides | 10.1002/pssb.201600163 | Soumya J Ray, Lambert Alff | Wiley | physica status solidi (b) | 2017
61ba9b83a5c5381c2ec5108a | Ca 1âˆ’x La x FeAs 2 | 805226150 |  | Ca 1âˆ’x La x FeAs 2 |  |  | Iron-pnictides, Pnictides |  |  |  | 34 K |  |  | body | paragraph | 217605532d | Superconductivity and Dirac fermions in 112-phase pnictides | 10.1002/pssb.201600163 | Soumya J Ray, Lambert Alff | Wiley | physica status solidi (b) | 2017
61ba9b83a5c5381c2ec5108b | Ca 1âˆ’x La x FeAs 2 | 936158494 |  | Ca 1âˆ’x La x FeAs 2 |  |  | Iron-pnictides, Pnictides |  |  |  | 41 K |  |  | body | paragraph | 217605532d | Superconductivity and Dirac fermions in 112-phase pnictides | 10.1002/pssb.201600163 | Soumya J Ray, Lambert Alff | Wiley | physica status solidi (b) | 2017
61ba9b83a5c5381c2ec5108c | RE = La, Nd, Y | 1797569044 | [7 empty] | RE=La, Nd, Y | 4 K |  |  | body | figure | 217605532d | Superconductivity and Dirac fermions in 112-phase pnictides | 10.1002/pssb.201600163 | Soumya J Ray, Lambert Alff | Wiley | physica status solidi (b) | 2017
61ba9b83a5c5381c2ec5108d | RE = La, Ce, Pr, Nd, Sm | 1889930876 | [7 empty] | RE=La, Ce, Pr, Nd, Sm | 30 K |  |  | body | paragraph | 217605532d | Superconductivity and Dirac fermions in 112-phase pnictides | 10.1002/pssb.201600163 | Soumya J Ray, Lambert Alff | Wiley | physica status solidi (b) | 2017
61ba9b83a5c5381c2ec5108e | RE-doped Ca 1âˆ’x RE x FeAs 2 | -1135932971 |  | Ca 1âˆ’x RE x FeAs 2 | RE |  | Iron-pnictides, Pnictides |  |  |  | 47 K |  |  | body | paragraph | 217605532d | Superconductivity and Dirac fermions in 112-phase pnictides | 10.1002/pssb.201600163 | Soumya J Ray, Lambert Alff | Wiley | physica status solidi (b) | 2017
61ba9b83a5c5381c2ec5108f | Ca 1âˆ’x La x Fe(As 1âˆ’y Sb y ) | 1064650845 |  | Ca 1âˆ’x La x Fe(As 1âˆ’y Sb y |  |  | Alloys |  |  |  | 47 K |  |  | body | paragraph | 217605532d | Superconductivity and Dirac fermions in 112-phase pnictides | 10.1002/pssb.201600163 | Soumya J Ray, Lambert Alff | Wiley | physica status solidi (b) | 2017
61ba9b83a5c5381c2ec51090 | On 3% Co-co-doping | 1984759441 |  |  | On 3% Co-co-doping | [5 empty] | 14 K â†’ 30 K |  |  | body | paragraph | 217605532d | Superconductivity and Dirac fermions in 112-phase pnictides | 10.1002/pssb.201600163 | Soumya J Ray, Lambert Alff | Wiley | physica status solidi (b) | 2017
61ba9b83a5c5381c2ec51091 | On 3% Co-co-doping | 1984759441 |  |  | On 3% Co-co-doping | [5 empty] | 23 K |  |  | body | paragraph | 217605532d | Superconductivity and Dirac fermions in 112-phase pnictides | 10.1002/pssb.201600163 | Soumya J Ray, Lambert Alff | Wiley | physica status solidi (b) | 2017
61ba9b83a5c5381c2ec51092 | (Ca,Pr)-112 | -2068973898 | (Ca,Pr)-112 | [7 empty] | 23 K |  |  | body | paragraph | 217605532d | Superconductivity and Dirac fermions in 112-phase pnictides | 10.1002/pssb.201600163 | Soumya J Ray, Lambert Alff | Wiley | physica status solidi (b) | 2017
61ba9b83a5c5381c2ec51093 | x = 0.21 | -879362142 | [7 empty] | x=0.21 | 45 K |  |  | body | paragraph | 217605532d | Superconductivity and Dirac fermions in 112-phase pnictides | 10.1002/pssb.201600163 | Soumya J Ray, Lambert Alff | Wiley | physica status solidi (b) | 2017
61ba9b83a5c5381c2ec51094 | x = 0.21 | -879362142 | [7 empty] | x=0.21 | 25 K | magnetisation |  | body | paragraph | 217605532d | Superconductivity and Dirac fermions in 112-phase pnictides | 10.1002/pssb.201600163 | Soumya J Ray, Lambert Alff | Wiley | physica status solidi (b) | 2017
61ba9b83a5c5381c2ec51095 | La(O 1âˆ’x F x )FeAs | 592536689 |  | La(O 1âˆ’x F x )FeAs |  |  | Iron-pnictides, Pnictides, Oxides, Fluorides |  |  |  | 26 K |  |  | body | paragraph | 217605532d | Superconductivity and Dirac fermions in 112-phase pnictides | 10.1002/pssb.201600163 | Soumya J Ray, Lambert Alff | Wiley | physica status solidi (b) | 2017
61ba9b83a5c5381c2ec51096 | LaPd x Bi 2 | -1438180484 |  | LaPd x Bi 2 |  |  | Alloys |  |  |  | 2 K |  |  | body | figure | 217605532d | Superconductivity and Dirac fermions in 112-phase pnictides | 10.1002/pssb.201600163 | Soumya J Ray, Lambert Alff | Wiley | physica status solidi (b) | 2017
61ba9b83a5c5381c2ec51097 | LaPd x Bi 2 | -1380414974 |  | LaPd x Bi 2 |  |  | Alloys |  |  |  | 2 K |  |  | body | figure | 217605532d | Superconductivity and Dirac fermions in 112-phase pnictides | 10.1002/pssb.201600163 | Soumya J Ray, Lambert Alff | Wiley | physica status solidi (b) | 2017
61ba9b83a5c5381c2ec51098 | Ca 1âˆ’x La x FeAs 2 (x = 0.15) | -2029421021 |  | Ca 1âˆ’x La x FeAs 2 |  |  | Iron-pnictides, Pnictides |  |  | x=0.15 | 35 K |  |  | body | figure | 217605532d | Superconductivity and Dirac fermions in 112-phase pnictides | 10.1002/pssb.201600163 | Soumya J Ray, Lambert Alff | Wiley | physica status solidi (b) | 2017
61ba9b8320fc3eae4bc51084 | 1.5% Si doped MgB 2 film | -627750291 |  | MgB 2 | 1.5% Si | film | Alloys, Borides |  |  |  | 27K |  |  | body | paragraph | a91235abde | DEVELOPMENT OF PREPARATION OF THE FUNCTIONAL THIN FILMS BY PULSED LASER DEPOSITION | 10.1142/s0218625x05007487 | Yafan Zhao, Chuanzhong Chen, Lubin Chen, Quanhe Bao | World Scientific Pub Co Pte Lt | Surface Review and Letters | 2005
61ba9b8320fc3eae4bc51085 | 11% Si | -554318978 |  |  | 11% Si | [5 empty] | 25K |  |  | body | paragraph | a91235abde | DEVELOPMENT OF PREPARATION OF THE FUNCTIONAL THIN FILMS BY PULSED LASER DEPOSITION | 10.1142/s0218625x05007487 | Yafan Zhao, Chuanzhong Chen, Lubin Chen, Quanhe Bao | World Scientific Pub Co Pte Lt | Surface Review and Letters | 2005
61ba9b83a01e2beb09c51083 | polycrystalline RbEuFe 4 As 4 | -1986820891 |  | RbEuFe 4 As 4 |  | polycrystalline | Iron-pnictides, Pnictides |  |  |  | 37 K |  |  | body | figure | ab6357f8c2 | Magnetic and superconducting anisotropy in Ni-doped RbEuFe4As4 single crystals | 10.1103/physrevb.101.064508 | K Willa, M P Smylie, Y Simsek, J-K Bao, D Y Chung, M G Kanatzidis, W-K Kwok, U Welp | American Physical Society (APS) | Physical Review B | 2019
61ba9b8349d0b378c6c5102c | Sr 2 RuO 4 | 1557527460 |  | Sr 2 RuO 4 |  |  | Oxides |  |  |  | 1.4K |  |  | body | paragraph | 95f96bc6ff | C13 NMR Investigation of the Superconductor MgCNi3 up to 800 K | 10.1103/physrevlett.87.257601 | P M Singer, T Imai, T He, M A Hayward, R J Cava | American Physical Society (APS) | Physical Review Letters | 2015
61ba9b8349d0b378c6c5102d | MgCNi 3 | -1802056965 |  | MgCNi 3 |  |  | Carbides |  |  |  | 7K |  |  | body | paragraph | 95f96bc6ff | C13 NMR Investigation of the Superconductor MgCNi3 up to 800 K | 10.1103/physrevlett.87.257601 | P M Singer, T Imai, T He, M A Hayward, R J Cava | American Physical Society (APS) | Physical Review Letters | 2015
61ba9b83d7a99c43e8c51067 | A15 (Nb 3 Sn, V 3 Si) | -1577137120 |  | A15 (Nb 3 Sn, V 3 Si |  |  | Alloys |  |  |  | 15 -20 K to 1 -3 K |  |  | body | paragraph | 8c0a90b3df | Transport properties in PrOs4Sb12 single crystals probed by radiation-induced disordering | 10.1016/j.physb.2005.01.261 | A E Karkin, A Krivoshchekov, S Naumov, N Kostromitina, B N Goshchitskii | Elsevier BV | Physica B: Condensed Matter | 2015
61ba9b83d7a99c43e8c51068 | (Mo 3 Si and Mo 3 Ge) | 418538325 |  | (Mo 3 |  |  | Alloys |  |  |  | 1.5 to 7 K |  |  | body | paragraph | 8c0a90b3df | Transport properties in PrOs4Sb12 single crystals probed by radiation-induced disordering | 10.1016/j.physb.2005.01.261 | A E Karkin, A Krivoshchekov, S Naumov, N Kostromitina, B N Goshchitskii | Elsevier BV | Physica B: Condensed Matter | 2015
61ba9b83d7a99c43e8c51069 | MgB 2 | 1405853250 |  | MgB 2 |  |  | Alloys, Borides |  |  |  | 40 K |  |  | body | paragraph | 8c0a90b3df | Transport properties in PrOs4Sb12 single crystals probed by radiation-induced disordering | 10.1016/j.physb.2005.01.261 | A E Karkin, A Krivoshchekov, S Naumov, N Kostromitina, B N Goshchitskii | Elsevier BV | Physica B: Condensed Matter | 2015
61ba9b8485fc223534c50ff2 | La 1.985 Sr 0.015 CuO 4+Î´ | 1532764693 |  | La 1.985 Sr 0.015 CuO 4+Î´ |  |  | Alloys |  |  |  | 15 K |  |  | body | paragraph | c439663395 | OBSERVATION OF THE PREDICTED CHARGE COLLECTIVE MODE OF THE Tc = 45 K SUPERCONDUCTING PHASE OF La2CuO4+Î´ | 10.1142/s0217984911500205 | Y H Kim, Y S Song, P H Hor | World Scientific Pub Co Pte Lt | Modern Physics Letters B | 2012
61ba9b8485fc223534c50ff3 | La 2 CuO 4+Î´ sample (Î´ > 0.065) | -1086454019 |  | La 2 CuO 4+Î´ |  |  | Alloys |  |  | Î´=> 0.065 | 45 K |  |  | body | paragraph | c439663395 | OBSERVATION OF THE PREDICTED CHARGE COLLECTIVE MODE OF THE Tc = 45 K SUPERCONDUCTING PHASE OF La2CuO4+Î´ | 10.1142/s0217984911500205 | Y H Kim, Y S Song, P H Hor | World Scientific Pub Co Pte Lt | Modern Physics Letters B | 2012
61ba9b8485fc223534c50ff4 | polycrystalline La 2 CuO 4+Î´ | -144910008 |  | La 2 CuO 4+Î´ |  | polycrystalline | Alloys |  |  |  | 45 K |  |  | body | paragraph | c439663395 | OBSERVATION OF THE PREDICTED CHARGE COLLECTIVE MODE OF THE Tc = 45 K SUPERCONDUCTING PHASE OF La2CuO4+Î´ | 10.1142/s0217984911500205 | Y H Kim, Y S Song, P H Hor | World Scientific Pub Co Pte Lt | Modern Physics Letters B | 2012
61ba9b8485fc223534c50ff5 | Y 1 Ba 2 Cu 3 O 7-Î´ | 611635465 |  | Y 1 Ba 2 Cu 3 O 7-Î´ |  |  | Oxides, Cuprates |  |  |  | 30 K |  |  | body | paragraph | c439663395 | OBSERVATION OF THE PREDICTED CHARGE COLLECTIVE MODE OF THE Tc = 45 K SUPERCONDUCTING PHASE OF La2CuO4+Î´ | 10.1142/s0217984911500205 | Y H Kim, Y S Song, P H Hor | World Scientific Pub Co Pte Lt | Modern Physics Letters B | 2012
61ba9b8485fc223534c50ff6 | CT2 | -523743066 |  | CT2 |  |  | Carbides |  |  |  | 30 K |  |  | body | paragraph | c439663395 | OBSERVATION OF THE PREDICTED CHARGE COLLECTIVE MODE OF THE Tc = 45 K SUPERCONDUCTING PHASE OF La2CuO4+Î´ | 10.1142/s0217984911500205 | Y H Kim, Y S Song, P H Hor | World Scientific Pub Co Pte Lt | Modern Physics Letters B | 2012
61ba9b8485fc223534c50ff7 | pure Sr-doped La 1.93 Sr 0.07 CuO 4 (P pl = 0.07) | -1050415284 |  | La 1.93 Sr 0.07 CuO 4 | pure Sr |  | Oxides, Cuprates |  |  |  | 16 K |  |  | body | paragraph | c439663395 | OBSERVATION OF THE PREDICTED CHARGE COLLECTIVE MODE OF THE Tc = 45 K SUPERCONDUCTING PHASE OF La2CuO4+Î´ | 10.1142/s0217984911500205 | Y H Kim, Y S Song, P H Hor | World Scientific Pub Co Pte Lt | Modern Physics Letters B | 2012
61ba9b8485fc223534c50ff8 | Y 1 Ba 2 Cu 3 O 6.5 | -338183424 |  | Y 1 Ba 2 Cu 3 O 6.5 |  |  | Oxides, Cuprates |  |  |  | 60 K |  |  | body | paragraph | c439663395 | OBSERVATION OF THE PREDICTED CHARGE COLLECTIVE MODE OF THE Tc = 45 K SUPERCONDUCTING PHASE OF La2CuO4+Î´ | 10.1142/s0217984911500205 | Y H Kim, Y S Song, P H Hor | World Scientific Pub Co Pte Lt | Modern Physics Letters B | 2012
61ba9b8485fc223534c50ff9 | La 2-x Sr x CuO 4+Î´ | 90806261 |  | La 2-x Sr x CuO 4+Î´ |  |  | Alloys |  |  |  | 45 K |  |  | body | figure | c439663395 | OBSERVATION OF THE PREDICTED CHARGE COLLECTIVE MODE OF THE Tc = 45 K SUPERCONDUCTING PHASE OF La2CuO4+Î´ | 10.1142/s0217984911500205 | Y H Kim, Y S Song, P H Hor | World Scientific Pub Co Pte Lt | Modern Physics Letters B | 2012
61ba9b8485fc223534c50ffa | Î´ = 0.024 (P pl ~ 0.063 | -506897287 | [7 empty] | Î´=0.024 (P pl ~ 0.063 | 16 K |  |  | body | paragraph | c439663395 | OBSERVATION OF THE PREDICTED CHARGE COLLECTIVE MODE OF THE Tc = 45 K SUPERCONDUCTING PHASE OF La2CuO4+Î´ | 10.1142/s0217984911500205 | Y H Kim, Y S Song, P H Hor | World Scientific Pub Co Pte Lt | Modern Physics Letters B | 2012
61ba9b8485fc223534c50ffb | La 1.82 Sr 0.18 CuO 4 | -1867784339 |  | La 1.82 Sr 0.18 CuO 4 |  |  | Oxides, Cuprates |  |  |  | 37K |  |  | body | paragraph | c439663395 | OBSERVATION OF THE PREDICTED CHARGE COLLECTIVE MODE OF THE Tc = 45 K SUPERCONDUCTING PHASE OF La2CuO4+Î´ | 10.1142/s0217984911500205 | Y H Kim, Y S Song, P H Hor | World Scientific Pub Co Pte Lt | Modern Physics Letters B | 2012
61ba9b8485fc223534c50ffc | Y 1 Ba 2 Cu 3 O 7-Î´ | 646287741 |  | Y 1 Ba 2 Cu 3 O 7-Î´ |  |  | Oxides, Cuprates |  |  |  | 90 K |  |  | body | paragraph | c439663395 | OBSERVATION OF THE PREDICTED CHARGE COLLECTIVE MODE OF THE Tc = 45 K SUPERCONDUCTING PHASE OF La2CuO4+Î´ | 10.1142/s0217984911500205 | Y H Kim, Y S Song, P H Hor | World Scientific Pub Co Pte Lt | Modern Physics Letters B | 2012
61ba9b8485fc223534c50ffd | La 2 CuO 4+Î´ | 137429344 |  | La 2 CuO 4+Î´ |  |  | Alloys |  |  |  | 45 K |  |  | header | title | c439663395 | OBSERVATION OF THE PREDICTED CHARGE COLLECTIVE MODE OF THE Tc = 45 K SUPERCONDUCTING PHASE OF La2CuO4+Î´ | 10.1142/s0217984911500205 | Y H Kim, Y S Song, P H Hor | World Scientific Pub Co Pte Lt | Modern Physics Letters B | 2012
61ba9b8485fc223534c50ffe | La 1.985 Sr 0.015 CuO 4+Î´ | 1392219527 |  | La 1.985 Sr 0.015 CuO 4+Î´ |  |  | Alloys |  |  |  | 26 K |  |  | body | paragraph | c439663395 | OBSERVATION OF THE PREDICTED CHARGE COLLECTIVE MODE OF THE Tc = 45 K SUPERCONDUCTING PHASE OF La2CuO4+Î´ | 10.1142/s0217984911500205 | Y H Kim, Y S Song, P H Hor | World Scientific Pub Co Pte Lt | Modern Physics Letters B | 2012
61ba9b8485fc223534c50fff | La 1.82 Sr 0.18 CuO 4 | -1559719897 |  | La 1.82 Sr 0.18 CuO 4 |  |  | Oxides, Cuprates |  |  |  | 37K |  |  | body | figure | c439663395 | OBSERVATION OF THE PREDICTED CHARGE COLLECTIVE MODE OF THE Tc = 45 K SUPERCONDUCTING PHASE OF La2CuO4+Î´ | 10.1142/s0217984911500205 | Y H Kim, Y S Song, P H Hor | World Scientific Pub Co Pte Lt | Modern Physics Letters B | 2012
61ba9b8485fc223534c51000 | CT2 | -637338024 |  | CT2 |  |  | Carbides |  |  |  | 26 K |  |  | body | paragraph | c439663395 | OBSERVATION OF THE PREDICTED CHARGE COLLECTIVE MODE OF THE Tc = 45 K SUPERCONDUCTING PHASE OF La2CuO4+Î´ | 10.1142/s0217984911500205 | Y H Kim, Y S Song, P H Hor | World Scientific Pub Co Pte Lt | Modern Physics Letters B | 2012
61ba9b8485fc223534c51001 | polycrystalline La 2 CuO 4+Î´ | 9110262 |  | La 2 CuO 4+Î´ |  | polycrystalline | Alloys |  |  |  | 45 K |  |  | body | paragraph | c439663395 | OBSERVATION OF THE PREDICTED CHARGE COLLECTIVE MODE OF THE Tc = 45 K SUPERCONDUCTING PHASE OF La2CuO4+Î´ | 10.1142/s0217984911500205 | Y H Kim, Y S Song, P H Hor | World Scientific Pub Co Pte Lt | Modern Physics Letters B | 2012
61ba9b844217bb9076c51079 | La 2âˆ’x Sr x CuO 4 | 1051539739 |  | La 2âˆ’x Sr x CuO 4 |  |  | Oxides, Cuprates |  |  |  | 100 K |  |  | body | paragraph | 1fadccbc86 | Ab initio description of the Bi 2 Sr 2 CaCu 2 O 8+Î´ electronic structure |  | Johannes Nokelainen, Christopher Lane, Robert S Markiewicz, Bernardo Barbiellini, Aki Pulkkinen, Bahadur Singh, Jianwei Sun, Katariina Pussi, Arun Bansil |  |  | 2020
61ba9b844217bb9076c5107a | La 2âˆ’x Sr x CuO 4 | 783887955 |  | La 2âˆ’x Sr x CuO 4 |  |  | Oxides, Cuprates |  |  |  | 40 K |  |  | body | paragraph | 1fadccbc86 | Ab initio description of the Bi 2 Sr 2 CaCu 2 O 8+Î´ electronic structure |  | Johannes Nokelainen, Christopher Lane, Robert S Markiewicz, Bernardo Barbiellini, Aki Pulkkinen, Bahadur Singh, Jianwei Sun, Katariina Pussi, Arun Bansil |  |  | 2020
61ba9b844217bb9076c5107b | HgBa 2 CuO 4 | -483014084 |  | HgBa 2 CuO 4 |  |  | Oxides, Cuprates |  |  |  | 100 K |  |  | body | paragraph | 1fadccbc86 | Ab initio description of the Bi 2 Sr 2 CaCu 2 O 8+Î´ electronic structure |  | Johannes Nokelainen, Christopher Lane, Robert S Markiewicz, Bernardo Barbiellini, Aki Pulkkinen, Bahadur Singh, Jianwei Sun, Katariina Pussi, Arun Bansil |  |  | 2020
61ba9b84c0bff55f4cc51055 | Na 0.35 CoO 2 â€¢1.3H 2 O | 1265328097 |  | Na 0.35 CoO 2 â€¢1.3H 2 O |  |  | Alloys |  |  |  | ~ 4.5 K |  |  | body | paragraph | 1ede04b7c0 | Laser-excited ultrahigh-resolution photoemission spectroscopy ofNaxCoO2Â·yH2O: Evidence for pseudogap formation | 10.1103/physrevb.71.020505 | T Shimojima, T Yokoya, T Kiss, A Chainani, S Shin, T Togashi, S Watanabe, C Zhang, C T Chen, K Takada, T Sasaki, H Sakurai, E Takayama-Muromachi | American Physical Society (APS) | Physical Review B | 2005
61ba9b84ab9e3e9324c5105a | CeCoIn 5 | -597009399 |  | CeCoIn 5 |  |  | Alloys |  |  |  | 2.3K |  |  | body | paragraph | fc2e3ec614 | Local Tunneling Spectroscopy as a Signature of the Fulde-Ferrell-Larkin-Ovchinnikov State ins- andd-Wave Superconductors | 10.1103/physrevlett.96.117006 | Qian Wang, H-Y Chen, C-R Hu, C S Ting | American Physical Society (APS) | Physical Review Letters | 2013
61ba9b8411af647618c50fe5 | a-Si 3 B 3 N 7 | -1227692512 |  | a-Si 3 B 3 N 7 |  |  | Alloys |  |  |  | 2000 K |  |  | body | paragraph | d8538a7cd1 | Nonequilibrium Dynamics in Amorphous Si3B3N7 | 10.1021/jp050586h | A Hannemann, J C SchÃ¶n, M Jansen, P Sibani | American Chemical Society (ACS) | The Journal of Physical Chemistry B | 2002
61ba9b842a711de29cc51023 | x = 0.074) | -675712876 | [7 empty] | x=0.074 | 23.5K |  |  | body | figure | 2191f4caf0 | Scaling of magnetotransport in the Ba(Fe1âˆ’x Co x )2As2 series | 10.1088/1361-648x/aafcff | Rohit Kumar, Surjeet Singh, Sunil Nair | IOP Publishing | Journal of Physics: Condensed Matter | 2018
61ba9b842a711de29cc51024 | x = 0.038) | -1770249526 | [7 empty] | x=0.038 | 83K | resistivity |  | body | figure | 2191f4caf0 | Scaling of magnetotransport in the Ba(Fe1âˆ’x Co x )2As2 series | 10.1088/1361-648x/aafcff | Rohit Kumar, Surjeet Singh, Sunil Nair | IOP Publishing | Journal of Physics: Condensed Matter | 2018
61ba9b855cc438644dc51050 | MgB 2 | 1367348534 |  | MgB 2 |  |  | Alloys, Borides |  |  |  | 39 K |  |  | body | paragraph | d67b44eb71 | MgB2 Superconducting Thin Films with a Transition Temperature of 39 Kelvin | 10.1126/science.1060822 | W N Kang, Hyeong-Jin Kim, Eun-Mi Choi, C U Jung, Sung-Ik Lee | American Association for the Advancement of Science (AAAS) | Science | 2001
61ba9b855cc438644dc51051 | thin films grown on (1 1 0 2) Al 2 O 3 | -527876427 |  | Al 2 O 3 |  | thin films | Oxides |  |  |  | 39 K |  |  | header | abstract | d67b44eb71 | MgB2 Superconducting Thin Films with a Transition Temperature of 39 Kelvin | 10.1126/science.1060822 | W N Kang, Hyeong-Jin Kim, Eun-Mi Choi, C U Jung, Sung-Ik Lee | American Association for the Advancement of Science (AAAS) | Science | 2001
61ba9b855cc438644dc51052 | MgB 2 thin film | 530495751 |  | MgB 2 |  | thin film | Alloys, Borides |  |  |  | 39 K | magnetization |  | body | paragraph | d67b44eb71 | MgB2 Superconducting Thin Films with a Transition Temperature of 39 Kelvin | 10.1126/science.1060822 | W N Kang, Hyeong-Jin Kim, Eun-Mi Choi, C U Jung, Sung-Ik Lee | American Association for the Advancement of Science (AAAS) | Science | 2001
61ba9b857ce09aab2ac5102e | x=0.065 | 6264670 | [7 empty] | x=0.065 | 24.7 K |  |  | body | figure | 6995764851 | Impact of the spin-density-wave order on the superconducting gap ofBa(Fe1âˆ’xCox)2As2 | 10.1103/physrevb.82.180521 | L ChauviÃ¨re, Y Gallais, M Cazayous, M A MÃ©asson, A Sacuto, D Colson, A Forget | American Physical Society (APS) | Physical Review B | 2010
61ba9b857ce09aab2ac5102f | x=0.06 | -1170831492 | [7 empty] | x=0.06 | 22 K |  |  | body | paragraph | 6995764851 | Impact of the spin-density-wave order on the superconducting gap ofBa(Fe1âˆ’xCox)2As2 | 10.1103/physrevb.82.180521 | L ChauviÃ¨re, Y Gallais, M Cazayous, M A MÃ©asson, A Sacuto, D Colson, A Forget | American Physical Society (APS) | Physical Review B | 2010
61ba9b857ce09aab2ac51030 | x=0.075 | 2009125160 | [7 empty] | x=0.075 | 24.7 K |  |  | body | paragraph | 6995764851 | Impact of the spin-density-wave order on the superconducting gap ofBa(Fe1âˆ’xCox)2As2 | 10.1103/physrevb.82.180521 | L ChauviÃ¨re, Y Gallais, M Cazayous, M A MÃ©asson, A Sacuto, D Colson, A Forget | American Physical Society (APS) | Physical Review B | 2010
61ba9b857ce09aab2ac51031 | 0.075 | -1067503078 | [8 empty] | 23.5 K |  |  | body | paragraph | 6995764851 | Impact of the spin-density-wave order on the superconducting gap ofBa(Fe1âˆ’xCox)2As2 | 10.1103/physrevb.82.180521 | L ChauviÃ¨re, Y Gallais, M Cazayous, M A MÃ©asson, A Sacuto, D Colson, A Forget | American Physical Society (APS) | Physical Review B | 2010
61ba9b857ce09aab2ac51032 | x=0.065 | -140050720 | [7 empty] | x=0.065 | 24,7 K |  |  | body | paragraph | 6995764851 | Impact of the spin-density-wave order on the superconducting gap ofBa(Fe1âˆ’xCox)2As2 | 10.1103/physrevb.82.180521 | L ChauviÃ¨re, Y Gallais, M Cazayous, M A MÃ©asson, A Sacuto, D Colson, A Forget | American Physical Society (APS) | Physical Review B | 2010
61ba9b857ce09aab2ac51033 | x=0.055 | 2103998969 | [7 empty] | x=0.055 | 20.5 K |  |  | body | paragraph | 6995764851 | Impact of the spin-density-wave order on the superconducting gap ofBa(Fe1âˆ’xCox)2As2 | 10.1103/physrevb.82.180521 | L ChauviÃ¨re, Y Gallais, M Cazayous, M A MÃ©asson, A Sacuto, D Colson, A Forget | American Physical Society (APS) | Physical Review B | 2010
61ba9b85e4552e90a8c51025 | pure sample | 388639223 |  |  | pure | [5 empty] | 1.50 K |  |  | body | paragraph | b06cfd596c | Unsplit superconducting and time reversal symmetry breaking transitions in Sr 2 RuO 4 under hydrostatic pressure and disorder |  | Vadim Grinenko, Debarchan Das, Ritu Gupta, Bastian Zinkl, Naoki Kikugawa, Yoshiteru Maeno, Clifford W Hicks, Hans-Henning Klauss, Manfred Sigrist, Rustem Khasanov |  |  | 2021
61ba9b85e4552e90a8c51026 | La doped Sr2âˆ’yLayRuO4 | -1232682565 |  | Sr2âˆ’yLayRuO4 | La |  | Oxides |  |  |  | 0.75(5) K |  | 0.95 GPa | body | paragraph | b06cfd596c | Unsplit superconducting and time reversal symmetry breaking transitions in Sr 2 RuO 4 under hydrostatic pressure and disorder |  | Vadim Grinenko, Debarchan Das, Ritu Gupta, Bastian Zinkl, Naoki Kikugawa, Yoshiteru Maeno, Clifford W Hicks, Hans-Henning Klauss, Manfred Sigrist, Rustem Khasanov |  |  | 2021
61ba9b85e4552e90a8c51027 | Sr 2 RuO 4 | 1680729616 |  | Sr 2 RuO 4 |  |  | Oxides |  |  |  | 3.5 K |  |  | body | paragraph | b06cfd596c | Unsplit superconducting and time reversal symmetry breaking transitions in Sr 2 RuO 4 under hydrostatic pressure and disorder |  | Vadim Grinenko, Debarchan Das, Ritu Gupta, Bastian Zinkl, Naoki Kikugawa, Yoshiteru Maeno, Clifford W Hicks, Hans-Henning Klauss, Manfred Sigrist, Rustem Khasanov |  |  | 2021
61ba9b85e4552e90a8c51028 | C171 | -401864861 | C171 | C171C171 | [6 empty] | 1.34(3) K |  |  | body | figure | b06cfd596c | Unsplit superconducting and time reversal symmetry breaking transitions in Sr 2 RuO 4 under hydrostatic pressure and disorder |  | Vadim Grinenko, Debarchan Das, Ritu Gupta, Bastian Zinkl, Naoki Kikugawa, Yoshiteru Maeno, Clifford W Hicks, Hans-Henning Klauss, Manfred Sigrist, Rustem Khasanov |  |  | 2021
61ba9b850cb3d3a5e6c51017 | Sr 2 RuO 4 | 1457382298 |  | Sr 2 RuO 4 |  |  | Oxides |  |  |  | 1.5K |  |  | body | paragraph | af1d86c7b4 | Suppression of spontaneous currents inSr2RuO4by surface disorder | 10.1103/physrevb.90.134521 | Samuel Lederer, Wen Huang, Edward Edward Taylor, Srinivas Raghu, Catherine Kallin | American Physical Society (APS) | Physical Review B | 2014
61ba9b86e4dc5fe1bac51013 | NbSe 2 single crystals | 1909543726 |  | NbSe 2 |  | single crystals | Chalcogenides |  |  |  | 7.2 K |  |  | body | paragraph | d7bce5bc7e | Metastability and hysteretic vortex pinning near the order-disorder transition in NbSe2 : Interplay between plastic and elastic energy barriers | 10.1103/physrevb.95.104505 | M Marziali BermÃºdez, E R Louden, M R Eskildsen, C D Dewhurst, V Bekeris, G Pasquini | American Physical Society (APS) | Physical Review B | 2017
61ba9b86e4dc5fe1bac51014 | Bell Labs | 1497383437 |  |  |  | Bell Labs |  |  |  |  | 7.2 K |  |  | body | paragraph | d7bce5bc7e | Metastability and hysteretic vortex pinning near the order-disorder transition in NbSe2 : Interplay between plastic and elastic energy barriers | 10.1103/physrevb.95.104505 | M Marziali BermÃºdez, E R Louden, M R Eskildsen, C D Dewhurst, V Bekeris, G Pasquini | American Physical Society (APS) | Physical Review B | 2017
61ba9b864217bb9076c5107c | polycrystalline K2Cr3As3 | -1377062900 |  | K2Cr3As3 |  | polycrystalline | Pnictides |  |  |  | 7K |  |  | header | abstract | ac1993030a | Coupling of structure to magnetic and superconducting orders in quasi-one-dimensional K2Cr3As3 | 10.1103/physrevb.96.180506 | K M Taddei, Q Zheng, A S Sefat, C De La Cruz | American Physical Society (APS) | Physical Review B | 2017
61ba9b8612cb23f3dfc5104c | Sr 2 RuO 4 | 1590236644 |  | Sr 2 RuO 4 |  |  | Oxides |  |  |  | 1.5K |  |  | body | paragraph | 6c9bbdaf89 | Superconductivity in Sr2RuO4 thin films under biaxial strain | 10.1103/physrevb.97.224522 | Yuan-Chun Liu, Wan-Sheng Wang, Fu-Chun Zhang, Qiang-Hua Wang | American Physical Society (APS) | Physical Review B | 2017
61ba9b862a711de29cc51025 | single crystals | -1375317387 |  |  |  | single crystals |  |  |  |  | 2.5 K |  |  | header | abstract | cafb9ea959 | CsV 3 Sb 5 : a Z 2 topological kagome metal with a superconducting ground state |  | Brenden R Ortiz, Samuel M L Teicher, Yong Hu, Julia L Zuo, Paul M Sarte, Emily C Schueller, A M Milinda Abeykoon, Matthew J Krogstad, Stefan Rosenkranz, Raymond Osborn, Ram Seshadri, Leon Balents, Junfeng He, Stephen D Wilson |  |  | 2020
61ba9b862a711de29cc51026 | single crystals of CsV 3 Sb 5 | 687989425 |  | CsV 3 Sb 5 |  | single crystals | Alloys |  |  |  | 2.5 K |  |  | body | figure | cafb9ea959 | CsV 3 Sb 5 : a Z 2 topological kagome metal with a superconducting ground state |  | Brenden R Ortiz, Samuel M L Teicher, Yong Hu, Julia L Zuo, Paul M Sarte, Emily C Schueller, A M Milinda Abeykoon, Matthew J Krogstad, Stefan Rosenkranz, Raymond Osborn, Ram Seshadri, Leon Balents, Junfeng He, Stephen D Wilson |  |  | 2020
61ba9b862a711de29cc51027 | CsV 3 Sb 5 | -2000369186 |  | CsV 3 Sb 5 |  |  | Alloys |  |  |  | 2.5 K |  |  | body | figure | cafb9ea959 | CsV 3 Sb 5 : a Z 2 topological kagome metal with a superconducting ground state |  | Brenden R Ortiz, Samuel M L Teicher, Yong Hu, Julia L Zuo, Paul M Sarte, Emily C Schueller, A M Milinda Abeykoon, Matthew J Krogstad, Stefan Rosenkranz, Raymond Osborn, Ram Seshadri, Leon Balents, Junfeng He, Stephen D Wilson |  |  | 2020
61ba9b862a711de29cc51028 | CsV3Sb5 | 1902776654 |  | CsV3Sb5 |  |  | Alloys |  |  |  | 2.5 K | resistivity |  | body | paragraph | cafb9ea959 | CsV 3 Sb 5 : a Z 2 topological kagome metal with a superconducting ground state |  | Brenden R Ortiz, Samuel M L Teicher, Yong Hu, Julia L Zuo, Paul M Sarte, Emily C Schueller, A M Milinda Abeykoon, Matthew J Krogstad, Stefan Rosenkranz, Raymond Osborn, Ram Seshadri, Leon Balents, Junfeng He, Stephen D Wilson |  |  | 2020
61ba9b8685b12ae79ac51031 | La 1.88 Sr 0.12 CuO 4 | -37563927 |  | La 1.88 Sr 0.12 CuO 4 |  |  | Oxides, Cuprates |  |  |  | 12 K |  |  | body | paragraph | 376fe31958 | Magnetic Neutron Scattering in Hole-Doped Cuprate Superconductors | 10.1143/jpsj.75.111003 | Robert J. Birgeneau, Chris Stock, John M. Tranquada, Kazuyoshi Yamada | Physical Society of Japan | Journal of the Physical Society of Japan | 2006
61ba9b8685b12ae79ac51032 | La 1.84 Sr 0.16 CuO 4 | -1180703311 |  | La 1.84 Sr 0.16 CuO 4 |  |  | Oxides, Cuprates |  |  |  | 38.5 K |  |  | body | paragraph | 376fe31958 | Magnetic Neutron Scattering in Hole-Doped Cuprate Superconductors | 10.1143/jpsj.75.111003 | Robert J. Birgeneau, Chris Stock, John M. Tranquada, Kazuyoshi Yamada | Physical Society of Japan | Journal of the Physical Society of Japan | 2006
61ba9b8685b12ae79ac51033 | stage-4 LaCuO 4+y | -1923724353 |  | -4 LaCuO 4+y |  |  | Alloys |  |  |  | 42 K |  |  | body | figure | 376fe31958 | Magnetic Neutron Scattering in Hole-Doped Cuprate Superconductors | 10.1143/jpsj.75.111003 | Robert J. Birgeneau, Chris Stock, John M. Tranquada, Kazuyoshi Yamada | Physical Society of Japan | Journal of the Physical Society of Japan | 2006
61ba9b8685b12ae79ac51034 | La 1.88 Sr 0.12 CuO 4 | -168494865 |  | La 1.88 Sr 0.12 CuO 4 |  |  | Oxides, Cuprates |  |  |  | 12 K |  |  | body | figure | 376fe31958 | Magnetic Neutron Scattering in Hole-Doped Cuprate Superconductors | 10.1143/jpsj.75.111003 | Robert J. Birgeneau, Chris Stock, John M. Tranquada, Kazuyoshi Yamada | Physical Society of Japan | Journal of the Physical Society of Japan | 2006
61ba9b8685b12ae79ac51035 | bilayer YBa 2 Cu 3 O 6 | -1831941301 |  | YBa 2 Cu 3 O 6 |  |  | Oxides, Cuprates |  |  |  | 93 K |  |  | body | paragraph | 376fe31958 | Magnetic Neutron Scattering in Hole-Doped Cuprate Superconductors | 10.1143/jpsj.75.111003 | Robert J. Birgeneau, Chris Stock, John M. Tranquada, Kazuyoshi Yamada | Physical Society of Japan | Journal of the Physical Society of Japan | 2006
61ba9b867ce09aab2ac51034 | x â‰ƒ 0.062 | -324433880 | [7 empty] | x=0.062 | 25K |  |  | body | paragraph | 28ec60df6e | Unconventional pairing in the iron arsenide superconductors | 10.1103/physrevb.81.140501 | Rafael M Fernandes, Daniel K Pratt, Wei Tian, Jerel Zarestky, Andreas Kreyssig, Shibabrata Nandi, Min Gyu Kim, Alex Thaler, Ni Ni, Paul C Canfield, Robert J Mcqueeney, JÃ¶rg Schmalian, Alan I Goldman | American Physical Society (APS) | Physical Review B | 2010
61ba9b867f36ec6458c51019 | Bi 2 Sr 2âˆ’x Bi x CuO 6+Î´ (BSBCO) | -1852463822 | BSBCO | Bi 2 Sr 2âˆ’x Bi x CuO 6+Î´ |  |  | Alloys |  |  |  | 10 K |  |  | body | paragraph | 560ad5bff1 | Nonlinear doping of cuprate superconductors â€“ The case of Bi2Sr2-xLaxCuO6+Î´ | 10.1016/j.physc.2009.11.027 | J RÃ¶hler | Elsevier BV | Physica C: Superconductivity and its Applications | 2010
61ba9b877ecf8b73e6c51021 | Sr 2 FeMoO 6 | -92546214 |  | Sr 2 FeMoO 6 |  |  | Oxides |  |  |  | 450 K |  |  | body | paragraph | 761d125183 | Electronic Structure of Sr 2 FeMoO 6 |  | D D Sarma, Priya Mahadevan, T Saha-Dasgupta, Sugata Ray, Ashwani Kumar |  |  | 2000
61ba9b87d52116ffe1c5105b | YBa 2 Cu 3 O 7 (YBCO) film | 1561466830 | YBCO | YBa 2 Cu 3 O 7 |  | film | Oxides, Cuprates |  |  |  | 86 K |  |  | body | figure | c626d0265a | YBCO Josephson Junctions and Striplines for RSFQ Circuits Made by Ion Irradiation | 10.1109/tasc.2012.2237513 | T Wolf, N Bergeal, J Lesueur, C J Fourie, G Faini, C Ulysse, P Febvre | Institute of Electrical and Electronics Engineers (IEEE) | IEEE Transactions on Applied Superconductivity | 2010
61ba9b87d52116ffe1c5105c | 3D-MLSI | 1899986014 |  | 3D-MLSI |  |  | Alloys |  |  |  | 70.5 K |  |  | body | paragraph | c626d0265a | YBCO Josephson Junctions and Striplines for RSFQ Circuits Made by Ion Irradiation | 10.1109/tasc.2012.2237513 | T Wolf, N Bergeal, J Lesueur, C J Fourie, G Faini, C Ulysse, P Febvre | Institute of Electrical and Electronics Engineers (IEEE) | IEEE Transactions on Applied Superconductivity | 2010
61ba9b873136e52869c51041 | potassium-doped PAHs | -2136691355 |  | PAHs | potassium |  | Pnictides |  |  |  | 5 âˆ’ 7 K |  |  | body | paragraph | 31f2eb6244 | Superconductivity in solid benzene molecular crystal | 10.1088/1361-648x/aac3ff | Guo-Hua Zhong, Chun-Lei Yang, Xiao-Jia Chen, Hai-Qing Lin | IOP Publishing | Journal of Physics: Condensed Matter | 2017
61ba9b873136e52869c51042 | C 6 H 6 | 1866798771 |  | C 6 H 6 |  |  | Hydrides, Carbides |  |  |  | 20 K |  | 180 and 200 GPa | body | paragraph | 31f2eb6244 | Superconductivity in solid benzene molecular crystal | 10.1088/1361-648x/aac3ff | Guo-Hua Zhong, Chun-Lei Yang, Xiao-Jia Chen, Hai-Qing Lin | IOP Publishing | Journal of Physics: Condensed Matter | 2017
61ba9b873136e52869c51043 | solid SiH 4 | -1028120487 |  | SiH 4 |  |  | Hydrides, Alloys |  |  |  | 17 K |  |  | body | paragraph | 31f2eb6244 | Superconductivity in solid benzene molecular crystal | 10.1088/1361-648x/aac3ff | Guo-Hua Zhong, Chun-Lei Yang, Xiao-Jia Chen, Hai-Qing Lin | IOP Publishing | Journal of Physics: Condensed Matter | 2017
61ba9b873136e52869c51044 | cesium-doped fullerene | -437214496 | fullerene |  | cesium | [5 empty] | 38 K |  |  | body | paragraph | 31f2eb6244 | Superconductivity in solid benzene molecular crystal | 10.1088/1361-648x/aac3ff | Guo-Hua Zhong, Chun-Lei Yang, Xiao-Jia Chen, Hai-Qing Lin | IOP Publishing | Journal of Physics: Condensed Matter | 2017
61ba9b873136e52869c51045 | C 6 H 6 | 2022769163 |  | C 6 H 6 |  |  | Hydrides, Carbides |  |  |  | 13.7 K |  | 190 GPa | body | paragraph | 31f2eb6244 | Superconductivity in solid benzene molecular crystal | 10.1088/1361-648x/aac3ff | Guo-Hua Zhong, Chun-Lei Yang, Xiao-Jia Chen, Hai-Qing Lin | IOP Publishing | Journal of Physics: Condensed Matter | 2017
61ba9b8785fc223534c51002 | film C6 | 208040782 |  | C6 |  | film | Carbides |  |  |  | 11.4 K |  |  | body | paragraph | 363afbb313 | Enhancement of the superconducting transition temperature in FeSe epitaxial thin films by anisotropic compression | 10.1063/1.4826945 | Fuyuki Nabeshima, Yoshinori Imai, Masafumi Hanawa, Ichiro Tsukada, Atsutaka Maeda | AIP Publishing | Applied Physics Letters | 2013
61ba9b8785fc223534c51003 | FeSe films | -6867039 |  | FeSe |  | films | Iron-chalcogenides, Chalcogenides |  |  |  | 9.33 K |  |  | body | figure | 363afbb313 | Enhancement of the superconducting transition temperature in FeSe epitaxial thin films by anisotropic compression | 10.1063/1.4826945 | Fuyuki Nabeshima, Yoshinori Imai, Masafumi Hanawa, Ichiro Tsukada, Atsutaka Maeda | AIP Publishing | Applied Physics Letters | 2013
61ba9b8785fc223534c51004 | FeSe films | 141404097 |  | FeSe |  | films | Iron-chalcogenides, Chalcogenides |  |  |  | 37 K |  |  | body | figure | 363afbb313 | Enhancement of the superconducting transition temperature in FeSe epitaxial thin films by anisotropic compression | 10.1063/1.4826945 | Fuyuki Nabeshima, Yoshinori Imai, Masafumi Hanawa, Ichiro Tsukada, Atsutaka Maeda | AIP Publishing | Applied Physics Letters | 2013
61ba9b8785fc223534c51005 | ex- cept film C1 | 260904096 |  | C1 |  | film | Carbides |  |  |  | 4.2 K |  |  | body | figure | 363afbb313 | Enhancement of the superconducting transition temperature in FeSe epitaxial thin films by anisotropic compression | 10.1063/1.4826945 | Fuyuki Nabeshima, Yoshinori Imai, Masafumi Hanawa, Ichiro Tsukada, Atsutaka Maeda | AIP Publishing | Applied Physics Letters | 2013
61ba9b873961c0f52fc51033 | PrTi 2 Al 20 | 1384568587 |  | PrTi 2 Al 20 |  |  | Alloys |  |  |  | 0.2K |  |  | body | paragraph | d0f326f683 | Superconductivity induced by fluctuations of momentum-based multipoles |  | Shuntaro Sumita, Youichi Yanase |  |  | 2020
61ba9b873961c0f52fc51034 | Li 2 (Pd 1âˆ’x Pt x ) 3 B (0 â‰¤ x â‰¤ 1) | -275507736 |  | Li 2 (Pd 1âˆ’x Pt x ) 3 B |  |  | Alloys, Borides |  |  | x=â‰¤ 1 | 2-8K |  |  | body | paragraph | d0f326f683 | Superconductivity induced by fluctuations of momentum-based multipoles |  | Shuntaro Sumita, Youichi Yanase |  |  | 2020
61ba9b8807932c08a9c51078 | hydrogen | -187544137 | hydrogen | H | [6 empty] | âˆ¼ 16 K |  | 100 GPa | body | figure | 49c7584593 | Search for high-Tcconventional superconductivity at megabar pressures in the lithium-sulfur system | 10.1103/physrevb.94.060502 | Christian Kokail, Christoph Heil, Lilia Boeri | American Physical Society (APS) | Physical Review B | 2016
61ba9b8807932c08a9c51079 | elemental Li | -75086794 |  | Li |  |  | Alloys |  |  |  | 20 K |  |  | body | paragraph | 49c7584593 | Search for high-Tcconventional superconductivity at megabar pressures in the lithium-sulfur system | 10.1103/physrevb.94.060502 | Christian Kokail, Christoph Heil, Lilia Boeri | American Physical Society (APS) | Physical Review B | 2016
61ba9b8807932c08a9c5107a | H 3 S | -578676025 |  | H 3 S |  |  | Hydrides, Chalcogenides |  |  |  | 170 K |  |  | body | paragraph | 49c7584593 | Search for high-Tcconventional superconductivity at megabar pressures in the lithium-sulfur system | 10.1103/physrevb.94.060502 | Christian Kokail, Christoph Heil, Lilia Boeri | American Physical Society (APS) | Physical Review B | 2016
61ba9b8807932c08a9c5107b | hydrogen sulfide (H 3 S) | 1751747300 | hydrogen sulfide (H 3 S | S | [6 empty] | 203 K |  | 200 GPa | body | paragraph | 49c7584593 | Search for high-Tcconventional superconductivity at megabar pressures in the lithium-sulfur system | 10.1103/physrevb.94.060502 | Christian Kokail, Christoph Heil, Lilia Boeri | American Physical Society (APS) | Physical Review B | 2016
61ba9b8807932c08a9c5107c | F m 3m-Li 3 S | 215598573 |  | F m 3m-Li 3 S |  |  | Alloys |  |  |  | 80 K |  | 500 GPa | body | paragraph | 49c7584593 | Search for high-Tcconventional superconductivity at megabar pressures in the lithium-sulfur system | 10.1103/physrevb.94.060502 | Christian Kokail, Christoph Heil, Lilia Boeri | American Physical Society (APS) | Physical Review B | 2016
61ba9b88c0bff55f4cc51057 | single crystal PLCCO | 1439691504 | PLCCO |  |  | single crystal |  |  |  |  | 22 K |  |  | body | paragraph | 22675d7e98 | Photoinduced metastable state with modulated Josephson coupling strengths in Pr0.88LaCe0.12CuO4 | 10.1103/physrevb.98.224507 | S J Zhang, Z X Wang, D Wu, Q M Liu, L Y Shi, T Lin, S L Li, P C Dai, T Dong, N L Wang | American Physical Society (APS) | Physical Review B | 2018
61ba9b88c0bff55f4cc51058 | underdoped YBa 2 Cu 3 O 6.5 | 909178411 |  | YBa 2 Cu 3 O 6.5 | underdoped |  | Oxides, Cuprates |  |  |  | less than 2 K |  |  | body | paragraph | 22675d7e98 | Photoinduced metastable state with modulated Josephson coupling strengths in Pr0.88LaCe0.12CuO4 | 10.1103/physrevb.98.224507 | S J Zhang, Z X Wang, D Wu, Q M Liu, L Y Shi, T Lin, S L Li, P C Dai, T Dong, N L Wang | American Physical Society (APS) | Physical Review B | 2018
61ba9b88c0bff55f4cc51059 | Pr 0.88 LaCe 0.12 CuO 4 (PLCCO) | 1680733339 | PLCCO | Pr 0.88 LaCe 0.12 CuO 4 |  |  | Oxides, Cuprates |  |  |  | 22 K |  |  | body | paragraph | 22675d7e98 | Photoinduced metastable state with modulated Josephson coupling strengths in Pr0.88LaCe0.12CuO4 | 10.1103/physrevb.98.224507 | S J Zhang, Z X Wang, D Wu, Q M Liu, L Y Shi, T Lin, S L Li, P C Dai, T Dong, N L Wang | American Physical Society (APS) | Physical Review B | 2018
61ba9b88c0bff55f4cc5105a | Pr 0.88 LaCe 0.12 CuO 4 | 270067087 |  | Pr 0.88 LaCe 0.12 CuO 4 |  |  | Oxides, Cuprates |  |  |  | 22 K |  |  | header | abstract | 22675d7e98 | Photoinduced metastable state with modulated Josephson coupling strengths in Pr0.88LaCe0.12CuO4 | 10.1103/physrevb.98.224507 | S J Zhang, Z X Wang, D Wu, Q M Liu, L Y Shi, T Lin, S L Li, P C Dai, T Dong, N L Wang | American Physical Society (APS) | Physical Review B | 2018
61ba9b88c0bff55f4cc5105b | PLCCO | 2102700197 | PLCCO | [7 empty] | 22 K |  |  | body | figure | 22675d7e98 | Photoinduced metastable state with modulated Josephson coupling strengths in Pr0.88LaCe0.12CuO4 | 10.1103/physrevb.98.224507 | S J Zhang, Z X Wang, D Wu, Q M Liu, L Y Shi, T Lin, S L Li, P C Dai, T Dong, N L Wang | American Physical Society (APS) | Physical Review B | 2018
61ba9b8861d1c9d20fc51042 | MgB 2 | 1432807676 |  | MgB 2 |  |  | Alloys, Borides |  |  |  | 1000 K |  |  | body | paragraph | b434101adb | On the Magnetism of the Normal State in MgB 2 |  | S Reich, G Leitus, I Felner |  |  | 2001
61ba9b8861d1c9d20fc51043 | FeB | 1920801347 |  | FeB |  |  | Alloys, Borides |  |  |  | 625 K | magnetization |  | body | paragraph | b434101adb | On the Magnetism of the Normal State in MgB 2 |  | S Reich, G Leitus, I Felner |  |  | 2001
61ba9b8811af647618c50fe7 | x = 7% | 4117561 | [7 empty] | x=7% | 22.3 K |  |  | body | figure | 457203ae78 | Non-conventional superconducting fluctuations in Ba(Fe1âˆ’xRhx)2As2 iron-based superconductors | 10.1088/0953-8984/26/40/405703 | L Bossoni, L RomanÃ³, P C Canfield, A Lascialfari | IOP Publishing | Journal of Physics: Condensed Matter | 2014
61ba9b8811af647618c50fe8 | x = 4.1% | 1264715275 | [7 empty] | x=4.1% | 13.6 K |  |  | body | figure | 457203ae78 | Non-conventional superconducting fluctuations in Ba(Fe1âˆ’xRhx)2As2 iron-based superconductors | 10.1088/0953-8984/26/40/405703 | L Bossoni, L RomanÃ³, P C Canfield, A Lascialfari | IOP Publishing | Journal of Physics: Condensed Matter | 2014
61ba9b8811af647618c50fe9 | x = 7 % (nOpD) | 1909963512 | [7 empty] | x=7 % | 22.3 K | magnetization |  | body | paragraph | 457203ae78 | Non-conventional superconducting fluctuations in Ba(Fe1âˆ’xRhx)2As2 iron-based superconductors | 10.1088/0953-8984/26/40/405703 | L Bossoni, L RomanÃ³, P C Canfield, A Lascialfari | IOP Publishing | Journal of Physics: Condensed Matter | 2014
61ba9b887f36ec6458c5101b | NbC | 1019382537 |  | NbC |  |  | Carbides |  |  |  | 11.5 K | specific heat |  | header | abstract | f99eac68b6 | Superconductivity and Fermi Surface Nesting in the Candidate Dirac Semimetal NbC |  | Dayu Yan, Daiyu Geng, Qiang Gao, Zhihai Cui, Changjiang Yi, Ya Feng, Chunyao Song, Hailan Luo, Meng Yang, Masashi Arita, Shiv Kumar, Eike F Schwier, Kenya Shimada, Lin Zhao, Kehui Wu, Hongming Weng, Lan Chen, X J Zhou, Zhijun Wang, Youguo Shi, Baojie Feng |  |  | 2020
61ba9b887f36ec6458c5101c | single-crystal NbC | -1443750845 |  | NbC |  | single-crystal | Carbides |  |  |  | 11.5 K | magnetic susceptibility |  | body | paragraph | f99eac68b6 | Superconductivity and Fermi Surface Nesting in the Candidate Dirac Semimetal NbC |  | Dayu Yan, Daiyu Geng, Qiang Gao, Zhihai Cui, Changjiang Yi, Ya Feng, Chunyao Song, Hailan Luo, Meng Yang, Masashi Arita, Shiv Kumar, Eike F Schwier, Kenya Shimada, Lin Zhao, Kehui Wu, Hongming Weng, Lan Chen, X J Zhou, Zhijun Wang, Youguo Shi, Baojie Feng |  |  | 2020
61ba9b887f36ec6458c5101d | NbC | 630488561 |  | NbC |  |  | Carbides |  |  |  | 11 K |  |  | body | paragraph | f99eac68b6 | Superconductivity and Fermi Surface Nesting in the Candidate Dirac Semimetal NbC |  | Dayu Yan, Daiyu Geng, Qiang Gao, Zhihai Cui, Changjiang Yi, Ya Feng, Chunyao Song, Hailan Luo, Meng Yang, Masashi Arita, Shiv Kumar, Eike F Schwier, Kenya Shimada, Lin Zhao, Kehui Wu, Hongming Weng, Lan Chen, X J Zhou, Zhijun Wang, Youguo Shi, Baojie Feng |  |  | 2020
61ba9b8849d0b378c6c51030 | MgB 2 | 1376983852 |  | MgB 2 |  |  | Alloys, Borides |  |  |  | 39 K |  |  | body | paragraph | ad54f92816 | Small Fermi energy and phonon anharmonicity inMgB2and related compounds | 10.1103/physrevb.65.214501 | L Boeri, G B Bachelet, E Cappelluti, L Pietronero | American Physical Society (APS) | Physical Review B | 2014
61ba9b8849d0b378c6c51031 | amorphous graphite-sulfur | 869202018 | graphite-sulfur | [7 empty] | 35K |  |  | body |  | ad54f92816 | Small Fermi energy and phonon anharmonicity inMgB2and related compounds | 10.1103/physrevb.65.214501 | L Boeri, G B Bachelet, E Cappelluti, L Pietronero | American Physical Society (APS) | Physical Review B | 2014
61ba9b89e720aae5f4c51039 | SrTiO 3 substrate | -680232852 |  | SrTiO 3 |  |  | Oxides |  |  |  | 90 K |  |  | body | paragraph | 753a132082 | Observation of a New Mechanism of Spontaneous Generation of Magnetic Flux in a Superconductor | 10.1103/physrevlett.94.247005 | Ariel Maniv, Emil Polturak, Gad Koren, Yuri Bliokh, BjÃ¶rn Biehler, Bernd-Uwe Runge, Paul Leiderer, Boris Shapiro, Irena Shapiro | American Physical Society (APS) | Physical Review Letters | 2013
61ba9b89e720aae5f4c5103a | YBa 2 Cu 3 O 7 films | -1157159475 |  | YBa 2 Cu 3 O 7 |  | films | Oxides, Cuprates |  |  |  | 90 K |  |  | body | paragraph | 753a132082 | Observation of a New Mechanism of Spontaneous Generation of Magnetic Flux in a Superconductor | 10.1103/physrevlett.94.247005 | Ariel Maniv, Emil Polturak, Gad Koren, Yuri Bliokh, BjÃ¶rn Biehler, Bernd-Uwe Runge, Paul Leiderer, Boris Shapiro, Irena Shapiro | American Physical Society (APS) | Physical Review Letters | 2013
61ba9b8905e6aa6710c51067 | well-oxygenated polycrystal | 633948371 |  |  | well-oxygenated | polycrystal |  |  |  |  | 92-93 K |  |  | body | paragraph | 57ac92f936 | Effects of carbon incorporation on doping state of YBa2Cu3Oy | 10.1016/j.physc.2005.02.006 | A Yamamoto, K Hirose, Y Itoh, T Kakeshita, S Tajima | Elsevier BV | Physica C: Superconductivity | 2005
61ba9b8905e6aa6710c51068 | fully oxygenated Y-123 with y > 6.99 | -321379732 |  |  | fully oxygenated Y-123 |  |  |  |  | y=> 6.99 | 87-89 K |  |  | body | paragraph | 57ac92f936 | Effects of carbon incorporation on doping state of YBa2Cu3Oy | 10.1016/j.physc.2005.02.006 | A Yamamoto, K Hirose, Y Itoh, T Kakeshita, S Tajima | Elsevier BV | Physica C: Superconductivity | 2005
61ba9b8905e6aa6710c51069 | y = 6.98 | 1733134713 | [7 empty] | y=6.98 | 88 K | resisitivity |  | header | abstract | 57ac92f936 | Effects of carbon incorporation on doping state of YBa2Cu3Oy | 10.1016/j.physc.2005.02.006 | A Yamamoto, K Hirose, Y Itoh, T Kakeshita, S Tajima | Elsevier BV | Physica C: Superconductivity | 2005
61ba9b8905e6aa6710c5106a | Sample B1 | 725467932 |  | B1 |  |  | Alloys, Borides |  |  |  | 88 K |  |  | body | figure | 57ac92f936 | Effects of carbon incorporation on doping state of YBa2Cu3Oy | 10.1016/j.physc.2005.02.006 | A Yamamoto, K Hirose, Y Itoh, T Kakeshita, S Tajima | Elsevier BV | Physica C: Superconductivity | 2005
61ba9b8905e6aa6710c5106b | y = 6.99 | 179110952 | [7 empty] | y=6.99 | 87 K |  |  | body | paragraph | 57ac92f936 | Effects of carbon incorporation on doping state of YBa2Cu3Oy | 10.1016/j.physc.2005.02.006 | A Yamamoto, K Hirose, Y Itoh, T Kakeshita, S Tajima | Elsevier BV | Physica C: Superconductivity | 2005
61ba9b8905e6aa6710c5106c | A1 | -382065198 |  | A1 |  |  | Alloys |  |  |  | 30-50 K |  |  | body | figure | 57ac92f936 | Effects of carbon incorporation on doping state of YBa2Cu3Oy | 10.1016/j.physc.2005.02.006 | A Yamamoto, K Hirose, Y Itoh, T Kakeshita, S Tajima | Elsevier BV | Physica C: Superconductivity | 2005
61ba9b893136e52869c51046 | Y 0.86 Pr 0.32 CuO 4 | -612037376 |  | Y 0.86 Pr 0.32 CuO 4 |  |  | Oxides, Cuprates |  |  |  | 55 K |  |  | body | paragraph | c579b66df6 | New world of Gossamer superconductivity | 10.1002/pssc.200567015 | Kazumi Maki, Stephan Haas, David Parker, Hyekyung Won, Balazs Dora, Attila Virosztek | Wiley | physica status solidi (c) | 2005
61ba9b89c2c99830dec51061 | MgCNi 3 | -1713509897 |  | MgCNi 3 |  |  | Carbides |  |  |  | 6.6 K | resisitivity |  | body | paragraph | e79b25cbcf | Measurements of Raman scattering, x-ray photo-emission and superconductivity on Ag-diffused MgCNi3 | 10.1088/0953-2048/15/9/307 | Fa-Min M Liu, J Q Li, C Dong, T M Wang, Y Q Zhou, H Chen | IOP Publishing | Superconductor Science and Technology | 2002
61ba9b89c2c99830dec51062 | Ag-MgCNi 3 | -1259326679 |  | Ag-MgCNi 3 |  |  | Alloys |  |  |  | 6.6 K |  |  | header | abstract | e79b25cbcf | Measurements of Raman scattering, x-ray photo-emission and superconductivity on Ag-diffused MgCNi3 | 10.1088/0953-2048/15/9/307 | Fa-Min M Liu, J Q Li, C Dong, T M Wang, Y Q Zhou, H Chen | IOP Publishing | Superconductor Science and Technology | 2002
61ba9b89c2c99830dec51063 | MgCNi 3 | -1688491533 |  | MgCNi 3 |  |  | Carbides |  |  |  | -8.5K |  |  | body | paragraph | e79b25cbcf | Measurements of Raman scattering, x-ray photo-emission and superconductivity on Ag-diffused MgCNi3 | 10.1088/0953-2048/15/9/307 | Fa-Min M Liu, J Q Li, C Dong, T M Wang, Y Q Zhou, H Chen | IOP Publishing | Superconductor Science and Technology | 2002
61ba9b89e614176f2ec5103a | x > âˆ¼ 0.99) | -800845857 | [7 empty] | x=> âˆ¼ 0.99 | 90 K |  |  | body | figure | b64b6aed22 | Coherence, incoherence, and scaling along thecaxis ofYBa2Cu3O6+x | 10.1103/physrevb.71.184515 | C C Homes, S V Dordevic, D A Bonn, Ruixing Liang, W N Hardy, T Timusk | American Physical Society (APS) | Physical Review B | 2013
61ba9b89e614176f2ec5103b | x = 0.50) | 1511564988 | [7 empty] | x=0.50 | 53 K |  |  | body | figure | b64b6aed22 | Coherence, incoherence, and scaling along thecaxis ofYBa2Cu3O6+x | 10.1103/physrevb.71.184515 | C C Homes, S V Dordevic, D A Bonn, Ruixing Liang, W N Hardy, T Timusk | American Physical Society (APS) | Physical Review B | 2013
61ba9b8956f16aed29c51093 | Sr-327 | 238428262 | Sr-327 | [7 empty] | 280 K |  |  | body | paragraph | f58f4378a2 | Spin ordering and electronic texture in the bilayer iridate Sr3Ir2O7 | 10.1103/physrevb.86.100401 | Chetan Dhital, Sovit Khadka, Z Yamani, Clarina De La Cruz, T C Hogan, S M Disseler, Mani Pokharel, K C Lukas, Wei Tian, C P Opeil, Ziqiang Wang, Stephen D Wilson | American Physical Society (APS) | Physical Review B | 2012
61ba9b89e4dc5fe1bac51016 | x 3 x 1 mm 3 | -2033056706 | [7 empty] | x=1 mm 3 | 31 K |  |  | body | paragraph | 547df31e9d | Paramagnetic meissner effect in superconducting single crystals of Ba1?x KxBiO3 | 10.1007/bf00768444 | H T Kirn, H Minami, W Schmidbauer, J W Hodby, A Iyo, F Iga, H Uwe | Springer Science and Business Media LLC | Journal of Low Temperature Physics | 2002
61ba9b894217bb9076c5107e | SnTe | -1650070715 |  | SnTe |  |  | Chalcogenides |  |  |  | 4.5 K |  |  | body | paragraph | 7f38981e30 | Electron and hole contributions to normal-state transport in the superconducting system Sn1âˆ’xInxTe | 10.1103/physrevb.98.054503 | Cheng Zhang, Xu-Gang He, Hang Chi, Ruidan Zhong, Wei Ku, Genda Gu, J M Tranquada, Qiang Li | American Physical Society (APS) | Physical Review B | 2018
61ba9b8961d1c9d20fc51044 | OPT-93.6 | -1820426195 |  | OPT-93.6 |  |  | Alloys |  |  |  | 70.7K |  |  | body | figure | c429348477 | Superconducting fluctuations, pseudogap and phase diagram in cuprates | 10.1209/0295-5075/91/37005 | H Alloul, F Rullier-Albenque, B Vignolle, D Colson, A Forget | IOP Publishing | EPL (Europhysics Letters) | 2010
61ba9b8961d1c9d20fc51045 | oxy- gen contents between 6.6 and 6.7 | -363565840 |  |  | oxy- gen contents | [5 empty] | 60K |  |  | body | paragraph | c429348477 | Superconducting fluctuations, pseudogap and phase diagram in cuprates | 10.1209/0295-5075/91/37005 | H Alloul, F Rullier-Albenque, B Vignolle, D Colson, A Forget | IOP Publishing | EPL (Europhysics Letters) | 2010
61ba9b8961d1c9d20fc51046 | optimally-doped sample (OPT93.6 | 1279157472 |  | (OPT93.6 | optimally-doped |  | Alloys |  |  |  | 57.1 and 84.6K |  |  | body | figure | c429348477 | Superconducting fluctuations, pseudogap and phase diagram in cuprates | 10.1209/0295-5075/91/37005 | H Alloul, F Rullier-Albenque, B Vignolle, D Colson, A Forget | IOP Publishing | EPL (Europhysics Letters) | 2010
61ba9b8a7ce09aab2ac51036 | NdFeAsO0.8F0.2 | -533363140 |  | NdFeAsO0.8F0.2 |  |  | Iron-pnictides, Pnictides, Oxides, Fluorides |  |  |  | 1.5K |  |  | body | figure | c18cb3f4f4 | Structure and Magnetic Order in the NdFeAsO 1âˆ’x F x Superconductor System |  | Y Qiu, Wei Bao, Q Huang, T Yildirim, J M Simmons, M A Green, J W Lynn, Y C Gasparovic, J Li, T Wu, G Wu, X H Chen |  |  | 2008
61ba9b8a7ce09aab2ac51037 | LaFeAsO1âˆ’xFx | 1292392717 |  | LaFeAsO1âˆ’xFx |  |  | Iron-pnictides, Pnictides, Oxides, Fluorides |  |  |  | 26 K |  |  | header | abstract | c18cb3f4f4 | Structure and Magnetic Order in the NdFeAsO 1âˆ’x F x Superconductor System |  | Y Qiu, Wei Bao, Q Huang, T Yildirim, J M Simmons, M A Green, J W Lynn, Y C Gasparovic, J Li, T Wu, G Wu, X H Chen |  |  | 2008
61ba9b8a7ce09aab2ac51038 | LaFeAsO 1âˆ’x F x | 206357216 |  | LaFeAsO 1âˆ’x F x |  |  | Iron-pnictides, Pnictides, Oxides, Fluorides |  |  |  | 0.3 K |  |  | body | figure | c18cb3f4f4 | Structure and Magnetic Order in the NdFeAsO 1âˆ’x F x Superconductor System |  | Y Qiu, Wei Bao, Q Huang, T Yildirim, J M Simmons, M A Green, J W Lynn, Y C Gasparovic, J Li, T Wu, G Wu, X H Chen |  |  | 2008
61ba9b8a7ce09aab2ac51039 | NdFeAsO 0.80 F 0.20 | 1988741482 |  | NdFeAsO 0.80 F 0.20 |  |  | Iron-pnictides, Pnictides, Oxides, Fluorides |  |  |  | 50 K |  |  | body | paragraph | c18cb3f4f4 | Structure and Magnetic Order in the NdFeAsO 1âˆ’x F x Superconductor System |  | Y Qiu, Wei Bao, Q Huang, T Yildirim, J M Simmons, M A Green, J W Lynn, Y C Gasparovic, J Li, T Wu, G Wu, X H Chen |  |  | 2008
61ba9b8a7ce09aab2ac5103a | NdFeAsO | -1755971192 |  | NdFeAsO |  |  | Iron-pnictides, Oxides, Pnictides |  |  |  | 175 K |  |  | body | figure | c18cb3f4f4 | Structure and Magnetic Order in the NdFeAsO 1âˆ’x F x Superconductor System |  | Y Qiu, Wei Bao, Q Huang, T Yildirim, J M Simmons, M A Green, J W Lynn, Y C Gasparovic, J Li, T Wu, G Wu, X H Chen |  |  | 2008
61ba9b8a7ce09aab2ac5103b | NdFeAsO | -1755971192 |  | NdFeAsO |  |  | Iron-pnictides, Oxides, Pnictides |  |  |  | 0.3 K |  |  | body | figure | c18cb3f4f4 | Structure and Magnetic Order in the NdFeAsO 1âˆ’x F x Superconductor System |  | Y Qiu, Wei Bao, Q Huang, T Yildirim, J M Simmons, M A Green, J W Lynn, Y C Gasparovic, J Li, T Wu, G Wu, X H Chen |  |  | 2008
61ba9b8a7ce09aab2ac5103c | Ln=Pr, Sm, and Gd | -1170563441 | [7 empty] | Ln=Pr, Sm, Gd | 50 K |  |  | body | paragraph | c18cb3f4f4 | Structure and Magnetic Order in the NdFeAsO 1âˆ’x F x Superconductor System |  | Y Qiu, Wei Bao, Q Huang, T Yildirim, J M Simmons, M A Green, J W Lynn, Y C Gasparovic, J Li, T Wu, G Wu, X H Chen |  |  | 2008
61ba9b8a0a416aa3d9c51002 | optimally doped Bi 2 Sr 2âˆ’x La x CuO 6+Î´ | 2018232807 |  | Bi 2 Sr 2âˆ’x La x CuO 6+Î´ | optimally doped |  | Alloys |  |  |  | 29 K |  |  | body | figure | 9bf7471a4d | Strongly correlated electron system in the magnetic field | 10.1016/j.physleta.2013.09.018 | A Sherman, M Schreiber | Elsevier BV | Physics Letters A | 2014
61ba9b8a5ad933a7cac50ff2 | HgBa 2 Ca 2 Cu 3 O 8+Î´ (Hg1223) | 118493866 | Hg1223 | HgBa 2 Ca 2 Cu 3 O 8+Î´ |  |  | Alloys |  |  |  | 133 K |  | ambient pressure | body | figure | ee7b2ff192 | Evidence for antiferromagnetism coexisting with charge order in the trilayer cuprate HgBa 2 Ca 2 Cu 3 O 8+Î´ |  | V Oliviero, S Benhabib, I Gilmutdinov, B Vignolle, L Drigo, M Massoudzadegan, M Leroux, G L J A Rikken, A Forget, D Colson, D Vignolles, C Proust |  |  | 2021
61ba9b8a5ad933a7cac50ff3 | underdoped Hg1223 | -2147157422 | Hg1223 | Hg1223Hg1223 | underdoped | [5 empty] | 80 K |  |  | body | figure | ee7b2ff192 | Evidence for antiferromagnetism coexisting with charge order in the trilayer cuprate HgBa 2 Ca 2 Cu 3 O 8+Î´ |  | V Oliviero, S Benhabib, I Gilmutdinov, B Vignolle, L Drigo, M Massoudzadegan, M Leroux, G L J A Rikken, A Forget, D Colson, D Vignolles, C Proust |  |  | 2021
61ba9b8a5ad933a7cac50ff4 | Ba 2 Ca 2 Cu 3 O 6 (F,O) 2 (0223F) | 1189836147 |  | Ba 2 Ca 2 Cu 3 O 6 (F,O) 2 (0223F |  |  | Alloys |  |  |  | 81 K |  |  | body | figure | ee7b2ff192 | Evidence for antiferromagnetism coexisting with charge order in the trilayer cuprate HgBa 2 Ca 2 Cu 3 O 8+Î´ |  | V Oliviero, S Benhabib, I Gilmutdinov, B Vignolle, L Drigo, M Massoudzadegan, M Leroux, G L J A Rikken, A Forget, D Colson, D Vignolles, C Proust |  |  | 2021
61ba9b8aa013f06956c51020 | 45 nm ALD TiN film | 1243827327 | [8 empty] | 3.2 K | resistance |  | body | paragraph | 9e39e79e5e | Anomalous response of superconducting titanium nitride resonators to terahertz radiation | 10.1063/1.4901536 | J Bueno, P C J J Coumou, G Zheng, P J De Visser, T M Klapwijk, E F C Driessen, S Doyle, J J A Baselmans | AIP Publishing | Applied Physics Letters | 2014
61ba9b8ae720aae5f4c5103b | Bi-2212 | -2145222775 | Bi-2212 | [7 empty] | 14.6K to 58.0K |  |  | body | paragraph | b1e78df24d | Temperature and field dependence of thermally activated flux flow resistance in Bi2Sr2CaCu2O8+Î´ superconductor | 10.1016/j.ssc.2012.03.031 | Devina Sharma, Ranjan Kumar, V P S Awana | Elsevier BV | Solid State Communications | 2012
61ba9b8a05e6aa6710c5106d | BaFe 2âˆ’x Ni x As 2 | 2135445650 |  | BaFe 2âˆ’x Ni x As 2 |  |  | Iron-pnictides, Pnictides |  |  |  | 20 K |  |  | body | paragraph | ee9c09b719 | Strong coupling between Eu2+spins and Fe2As2layers in EuFe1.9Co0.1As2observed with NMR | 10.1103/physrevb.83.144516 | Z Guguchia, J Roos, A Shengelaya, S Katrych, Z Bukowski, S Weyeneth, F MurÃ¡nyi, S StrÃ¤ssle, A Maisuradze, J Karpinski, H Keller | American Physical Society (APS) | Physical Review B | 2014
61ba9b8a14d91e0862c51024 | Sr 4 Sc 0.8 Ti Fe 2 As 2 O 6 | 372574969 |  | Sr 4 Sc 0.8 Ti Fe 2 As 2 O 6 |  |  | Iron-pnictides, Oxides, Pnictides |  |  |  | 7K |  |  | body | paragraph | 7dd1b04399 | Electronic structure of Ti-doped Sr 4 Sc 2 Fe 2 As 2 O 6 |  | I R Shein, A L Ivanovskii, Sr, As
61ba9b8a14d91e0862c51025 | Sr 4 Sc 2 Fe 2 P 2 O 6 | -1262984220 |  | Sr 4 Sc 2 Fe 2 P 2 O 6 |  |  | Iron-pnictides, Oxides, Pnictides |  |  |  | 17K |  |  | body | paragraph | 7dd1b04399 | Electronic structure of Ti-doped Sr 4 Sc 2 Fe 2 As 2 O 6 |  | I R Shein, A L Ivanovskii, Sr, As
61ba9b8a14d91e0862c51026 | doped with 30% Ti on Sc sites | 428143972 |  |  | doped with 30% Ti on Sc | [5 empty] | 45K |  |  | body | paragraph | 7dd1b04399 | Electronic structure of Ti-doped Sr 4 Sc 2 Fe 2 As 2 O 6 |  | I R Shein, A L Ivanovskii, Sr, As
61ba9b8b85fc223534c51007 | MgB 2 | 1384677484 |  | MgB 2 |  |  | Alloys, Borides |  |  |  | 39 K |  |  | body | paragraph | e49f8bbd19 | Tunnel junctions on As-grown superconducting MgB/sub 2/ thin films | 10.1109/tasc.2003.812213 | Kenji Ueda, Michio Naito | Institute of Electrical and Electronics Engineers (IEEE) | IEEE Transactions on Appiled Superconductivity | 2003
61ba9b8b85fc223534c51008 | MgB 2 films on boron single crystals | 634414870 |  | MgB 2 |  | films, single crystals | Alloys, Borides |  |  |  | 41.7 K |  |  | body | paragraph | e49f8bbd19 | Tunnel junctions on As-grown superconducting MgB/sub 2/ thin films | 10.1109/tasc.2003.812213 | Kenji Ueda, Michio Naito | Institute of Electrical and Electronics Engineers (IEEE) | IEEE Transactions on Appiled Superconductivity | 2003
61ba9b8b85fc223534c51009 | MgB 2 films | 1963032989 |  | MgB 2 |  | films | Alloys, Borides |  |  |  | 37.5 K |  |  | body | paragraph | e49f8bbd19 | Tunnel junctions on As-grown superconducting MgB/sub 2/ thin films | 10.1109/tasc.2003.812213 | Kenji Ueda, Michio Naito | Institute of Electrical and Electronics Engineers (IEEE) | IEEE Transactions on Appiled Superconductivity | 2003
61ba9b8b85fc223534c5100a | 1.1 | 309859803 |  | 1.1 |  |  | Alloys |  |  |  | 1 K |  |  | body | paragraph | e49f8bbd19 | Tunnel junctions on As-grown superconducting MgB/sub 2/ thin films | 10.1109/tasc.2003.812213 | Kenji Ueda, Michio Naito | Institute of Electrical and Electronics Engineers (IEEE) | IEEE Transactions on Appiled Superconductivity | 2003
61ba9b8be4dc5fe1bac51017 | CeCu 6 | 1815114347 |  | CeCu 6 |  |  | Alloys |  |  |  | 4 K |  |  | body | paragraph | cc09154402 | Proximity effects in the superconductor/heavy-fermion bilayer system Nb/CeCu 6 | 10.1209/epl/i2003-00138-7 | A Otop, G R Boogaard, R W A Hendrikx, M B S Hesselberth, C Ciuhu, A Lodder, J Aarts | IOP Publishing | Europhysics Letters (EPL) | 2011
61ba9b8b2b9a12e3d2c51066 | Cd 2 Re 2 O 7 | -1963237726 |  | Cd 2 Re 2 O 7 |  |  | Oxides |  |  |  | 1.0 K |  |  | body | paragraph | b00bd1518f | Unprecedented Superconductivity in the Î²-Pyrochlore |  | Osmate Kos, Zenji Hiroi, Shigeki Yonezawa, Yuji Muraoka
61ba9b8b2b9a12e3d2c51067 | Cd 2 Re 2 O 7 | 1846575210 |  | Cd 2 Re 2 O 7 |  |  | Oxides |  |  |  | 1.0 K |  |  | header | abstract | b00bd1518f | Unprecedented Superconductivity in the Î²-Pyrochlore |  | Osmate Kos, Zenji Hiroi, Shigeki Yonezawa, Yuji Muraoka
61ba9b8b2b9a12e3d2c51068 | KOs 2 O 6 | 1397911422 |  | KOs 2 O 6 |  |  | Oxides |  |  |  | 9.6 K |  |  | header | abstract | b00bd1518f | Unprecedented Superconductivity in the Î²-Pyrochlore |  | Osmate Kos, Zenji Hiroi, Shigeki Yonezawa, Yuji Muraoka
61ba9b8b2b9a12e3d2c51069 | Cd 2 Re 2 O 7 | 1655944106 |  | Cd 2 Re 2 O 7 |  |  | Oxides |  |  |  | 225 K |  |  | body | paragraph | b00bd1518f | Unprecedented Superconductivity in the Î²-Pyrochlore |  | Osmate Kos, Zenji Hiroi, Shigeki Yonezawa, Yuji Muraoka
61ba9b8b2b9a12e3d2c5106a | RbOs 2 O 6 | 2068009184 |  | RbOs 2 O 6 |  |  | Oxides |  |  |  | 6.3 K | magnetic susceptibility |  | body | paragraph | b00bd1518f | Unprecedented Superconductivity in the Î²-Pyrochlore |  | Osmate Kos, Zenji Hiroi, Shigeki Yonezawa, Yuji Muraoka
61ba9b8b2b9a12e3d2c5106b | KOs 2 O 6 | 1428714070 |  | KOs 2 O 6 |  |  | Oxides |  |  |  | 9.6 K | electrical resistivity |  | body | paragraph | b00bd1518f | Unprecedented Superconductivity in the Î²-Pyrochlore |  | Osmate Kos, Zenji Hiroi, Shigeki Yonezawa, Yuji Muraoka
61ba9b8b2b9a12e3d2c5106c | Na x CoO 2 -yH 2 O | 557839849 |  | Na x CoO 2 -yH 2 O |  |  | Alloys |  |  |  | 4 ~ 5 K |  |  | body | paragraph | b00bd1518f | Unprecedented Superconductivity in the Î²-Pyrochlore |  | Osmate Kos, Zenji Hiroi, Shigeki Yonezawa, Yuji Muraoka
61ba9b8b2b9a12e3d2c5106d | KOs 2 O 6 | 1388287352 |  | KOs 2 O 6 |  |  | Oxides |  |  |  | 9.58 K | resistivity |  | body | paragraph | b00bd1518f | Unprecedented Superconductivity in the Î²-Pyrochlore |  | Osmate Kos, Zenji Hiroi, Shigeki Yonezawa, Yuji Muraoka
61ba9b8b2b9a12e3d2c5106e | Cd 2 Re 2 O 7 | 1794575706 |  | Cd 2 Re 2 O 7 |  |  | Oxides |  |  |  | 1.0 K |  |  | body | paragraph | b00bd1518f | Unprecedented Superconductivity in the Î²-Pyrochlore |  | Osmate Kos, Zenji Hiroi, Shigeki Yonezawa, Yuji Muraoka
61ba9b8b2b9a12e3d2c5106f | Cd 2 Os 2 O 7 | -147431865 |  | Cd 2 Os 2 O 7 |  |  | Oxides |  |  |  | 225 K |  |  | body | paragraph | b00bd1518f | Unprecedented Superconductivity in the Î²-Pyrochlore |  | Osmate Kos, Zenji Hiroi, Shigeki Yonezawa, Yuji Muraoka
61ba9b8b0a416aa3d9c51003 | Sr 2 RuO 4 | 1572920348 |  | Sr 2 RuO 4 |  |  | Oxides |  |  |  | 1.5K |  |  | body | paragraph | 267947af19 | Antiferromagnetic ordering of Ru and Gd in superconductingRuSr2GdCu2O8 | 10.1103/physrevb.61.r14964 | J W Lynn, B Keimer, C Ulrich, C Bernhard, J L Tallon | American Physical Society (APS) | Physical Review B | 2000
61ba9b8ca01e2beb09c51088 | fullerene C 28 | -78082460 |  | C 28 |  |  | Carbides |  |  |  | 5K |  |  | body | paragraph | 764c5c54df | C28:A possible room temperature organic superconductor | 10.1103/physrevb.62.130 | N Breda, R A Broglia, G ColÃ², G Onida, D Provasi, E Vigezzi | American Physical Society (APS) | Physical Review B | 2000
61ba9b8ca01e2beb09c51089 | C 60 | 1613372998 |  | C 60 |  |  | Carbides |  |  |  | 19.5K |  |  | body | paragraph | 764c5c54df | C28:A possible room temperature organic superconductor | 10.1103/physrevb.62.130 | N Breda, R A Broglia, G ColÃ², G Onida, D Provasi, E Vigezzi | American Physical Society (APS) | Physical Review B | 2000
61ba9b8ca01e2beb09c5108a | alkali-doped C 60 | 702987150 |  | C 60 | alkali |  | Carbides |  |  |  | 30 âˆ’ 40K |  |  | body | paragraph | 764c5c54df | C28:A possible room temperature organic superconductor | 10.1103/physrevb.62.130 | N Breda, R A Broglia, G ColÃ², G Onida, D Provasi, E Vigezzi | American Physical Society (APS) | Physical Review B | 2000
61ba9b8c7f36ec6458c5101f | optimally doped YBCO | 814075081 | YBCO |  | optimally doped | [5 empty] | 92.7K |  |  | body | paragraph | 6a71f0b968 | Phase diagram of vortices in high-Tcsuperconductors from lattice defect model with pinning | 10.1103/physrevb.75.144513 | JÃ¼rgen Dietel, Hagen Kleinert | American Physical Society (APS) | Physical Review B | 2008
61ba9b8c5ad933a7cac50ff5 | x=0.3 | 1231480548 | [7 empty] | x=0.3 | 35 K | resistivity |  | body | figure | f9c8bf9281 | Mechanisms of Electrical Conductivity in Y 1âˆ’x Ca x Ba 2 Cu 3 O 6.1 System |  | P Starowicz, A Szytu |  |  | 2004
61ba9b8c7ecf8b73e6c51024 | Pb 1âˆ’x Tl x Te | -1358753667 |  | Pb 1âˆ’x Tl x Te |  |  | Chalcogenides |  |  |  | 1.4K |  |  | body | paragraph | 4f4c7b0471 | Superconductivity in Charge Kondo Systems | 10.1103/physrevlett.94.157003 | Maxim Dzero, JÃ¶rg Schmalian | American Physical Society (APS) | Physical Review Letters | 2008
61ba9b8c05e6aa6710c5106e | Polycrystalline 750 â„ƒ | -1360740576 |  |  |  | Polycrystalline |  |  |  |  | 4.5K |  |  | body |  | 7ec724fe0a |  |  | Tianping Ying, Tongxu Yu, Yu-Shien Shiah, Changhua Li, Jiang Li, Yanpeng Qi, Hideo Hosono
61ba9b8c05e6aa6710c5106f | Co0.1(Rh,Ir,Pd,Pt)0.9Te2 | -220312200 |  | Co0.1(Rh,Ir,Pd,Pt)0.9Te2 |  |  | Alloys |  |  |  | 3.6 K |  |  | body |  | 7ec724fe0a |  |  | Tianping Ying, Tongxu Yu, Yu-Shien Shiah, Changhua Li, Jiang Li, Yanpeng Qi, Hideo Hosono
61ba9b8c8452d931a5c51024 | Sr2VO3FeAs | 1640274725 |  | Sr2VO3FeAs |  |  | Iron-pnictides, Oxides, Pnictides |  |  |  | 33 K |  |  | header | abstract | 6204448172 | Correlation of Fe-Based Superconductivity and Electron-Phonon Coupling in an FeAs/Oxide Heterostructure | 10.1103/physrevlett.119.107003 | Seokhwan Choi, Steven Johnston, Won-Jun Jang, Klaus Koepernik, Ken Nakatsukasa, Jong Mok Ok, Hyun-Jung Lee, Hyun Woo Choi, Alex Taekyung Lee, Alireza Akbari, Yannis K Semertzidis, Yunkyu Bang, Jun Sung Kim, Jhinhwan Lee | American Physical Society (APS) | Physical Review Letters | 2017
61ba9b8c8452d931a5c51025 | Sr2VO3FeAs | 1397700357 |  | Sr2VO3FeAs |  |  | Iron-pnictides, Oxides, Pnictides |  |  |  | 33 K |  |  | body | paragraph | 6204448172 | Correlation of Fe-Based Superconductivity and Electron-Phonon Coupling in an FeAs/Oxide Heterostructure | 10.1103/physrevlett.119.107003 | Seokhwan Choi, Steven Johnston, Won-Jun Jang, Klaus Koepernik, Ken Nakatsukasa, Jong Mok Ok, Hyun-Jung Lee, Hyun Woo Choi, Alex Taekyung Lee, Alireza Akbari, Yannis K Semertzidis, Yunkyu Bang, Jun Sung Kim, Jhinhwan Lee | American Physical Society (APS) | Physical Review Letters | 2017
61ba9b8cef148cdddfc5106e | BaFe 2 (As 1âˆ’x P x ) 2 | -2078867018 |  | BaFe 2 (As 1âˆ’x P x ) 2 |  |  | Iron-pnictides, Pnictides |  |  |  | 31 K |  |  | body | paragraph | 22cd34290f | Volovik effect in a highly anisotropic multiband superconductor: Experiment and theory | 10.1103/physrevb.84.184524 | Y Wang, J S Kim, G R Stewart, P J Hirschfeld, S Graser, S Kasahara, T Terashima, Y Matsuda, T Shibauchi, I Vekhter | American Physical Society (APS) | Physical Review B | 2011
61ba9b8cc2c99830dec51065 | layered FeS 22 | -2077395951 |  | FeS 22 |  |  | Iron-chalcogenides, Chalcogenides |  |  |  | 4 K |  |  | body | paragraph | 3b98622328 | Observation of a C -type short-range antiferromagnetic order in layer spacing expanded FeS | 10.1103/physrevmaterials.4.034802 | Meng Wang, Ming Yi, Benjamin A Frandsen, Junjie Yin, Hualei Sun, Zhijun Xu, Huibo Cao, Edith Bourret-Courchesne, Jeffrey W Lynn, Robert J Birgeneau | American Physical Society (APS) | Physical Review Materials | 2019
61ba9b8cc2c99830dec51066 | FeSe 1âˆ’x S x 18-21 | -1159564673 |  | FeSe 1âˆ’x S x 18-21 |  |  | Alloys |  |  |  | 4 K |  |  | body | paragraph | 3b98622328 | Observation of a C -type short-range antiferromagnetic order in layer spacing expanded FeS | 10.1103/physrevmaterials.4.034802 | Meng Wang, Ming Yi, Benjamin A Frandsen, Junjie Yin, Hualei Sun, Zhijun Xu, Huibo Cao, Edith Bourret-Courchesne, Jeffrey W Lynn, Robert J Birgeneau | American Physical Society (APS) | Physical Review Materials | 2019
61ba9b8ce614176f2ec5103d | doped SrTiO 3 | 1093347538 |  | SrTiO 3 | doped |  | Oxides |  |  |  | below 1K |  |  | header | abstract | cde7f6a696 | Local lattice and precursor effects in SrTiO[sub 3] and PbTiO[sub 3] | 10.1063/1.56283 | A Bussmann-Holder, A R Bishop, A Simon | AIP |  | 1998
61ba9b8d3961c0f52fc51037 | xo = 0.13 | -646921816 | [7 empty] | xo=0.13 | 107.2K |  |  | body | figure | a2cfca094f | Doping and temperature dependence of superfluid weight and spectral function: Universal scaling behavior of the pseudogap | 10.1103/physrevb.71.134518 | Sung-Sik Lee, Sung-Ho Suck Salk | American Physical Society (APS) | Physical Review B | 2014
61ba9b8de4dc5fe1bac51018 | Sr 3 -x SnO | -127888170 |  | Sr 3 -x SnO |  |  | Alloys |  |  |  | 5 K |  |  | body | paragraph | 0114019647 | Negative ionic states of tin in the oxide superconductor Sr3âˆ’xSnO revealed by MÃ¶ssbauer spectroscopy | 10.1103/physrevb.100.245145 | Atsutoshi Ikeda, Shun Koibuchi, Shinji Kitao, Mohamed Oudah, Shingo Yonezawa, Makoto Seto, Yoshiteru Maeno | American Physical Society (APS) | Physical Review B | 2019
61ba9b8d4217bb9076c51080 | Tl 2 Ba 2 Ca 2 Cu 3 O 10 | -1533902385 |  | Tl 2 Ba 2 Ca 2 Cu 3 O 10 |  |  | Oxides, Cuprates |  |  |  | 112 K |  |  | body | figure | 5f282470b6 | Phonon anomalies in trilayer high-Tc cuprate superconductors | 10.1016/j.physc.2004.02.001 | Adam Dubroka, Dominik Munzar | Elsevier BV | Physica C: Superconductivity | 2008
61ba9b8d4217bb9076c51081 | Bi-2223 | -1867759131 | Bi-2223 | [7 empty] | 102 K |  |  | body | paragraph | 5f282470b6 | Phonon anomalies in trilayer high-Tc cuprate superconductors | 10.1016/j.physc.2004.02.001 | Adam Dubroka, Dominik Munzar | Elsevier BV | Physica C: Superconductivity | 2008
61ba9b8d1b5bc7b48bc510a8 | LECO | -2139120382 | LECO | [7 empty] | 20 K |  |  | body | figure | 9bf3af9dea | Distinct variation of electronic states due to annealing |  | Eu, Cuo, Nd, Shun Asano, Kenji Ishii, Daiju Matsumura, Takuya Tsuji, Kota Kudo, Takanori Taniguchi, Shin Saito, Toshiki Sunohara, Takayuki Kawamata, Yoji Koike, Masaki Fujita |  |  | 2020
61ba9b8d2c886f0fe6c5101a | slightly higher Ni doping (0.053 and 0.06 | 1967069906 |  |  | slightly higher Ni doping | [5 empty] | 15 K | resistivity |  | body | figure | 93cc08a1cc | Electronic inhomogeneities in the superconducting phase of CaFe 1.96 Ni 0.04 As 2 single crystals | 10.1016/j.ssc.2014.12.009 | Anirban Dutta, Neeraj Kumar, A Thamizhavel, Anjan K Gupta | Elsevier BV | Solid State Communications | 2014
61ba9b8d2227d4ac07c5102e | Bc3 | 771285942 |  | Bc3 |  |  | Alloys |  |  |  | 1.32 K |  |  | body | paragraph | 736b91c2ac | Phase-Slip Statistics of a Single Isolated Flux-Biased Superconducting Ring |  | I Petkovic, A Lollo, J G E Harris |  |  | 2020
61ba9b8dab9e3e9324c5105f | Bi2201 | 1913992999 | Bi2201 | Bi2201Bi2201 | [6 empty] | 35K |  |  | body | figure | 30affc19a8 | Competition between the pseudogap and superconductivity in the high-Tc copper oxides | 10.1038/nature07644 | Takeshi Kondo, Rustem Khasanov, Tsunehiro Takeuchi, JÃ¶rg Schmalian, Adam Kaminski | Springer Science and Business Media LLC | Nature | 2009
61ba9b8dab9e3e9324c51060 | overdoped Bi2201 | 1508184156 | Bi2201 | Bi2201Bi2201 | overdoped | [5 empty] | 29K |  |  | body | figure | 30affc19a8 | Competition between the pseudogap and superconductivity in the high-Tc copper oxides | 10.1038/nature07644 | Takeshi Kondo, Rustem Khasanov, Tsunehiro Takeuchi, JÃ¶rg Schmalian, Adam Kaminski | Springer Science and Business Media LLC | Nature | 2009
61ba9b8dab9e3e9324c51061 | underdoped (UD29K) Bi2201 | 1379802749 | Bi2201 | Bi2201Bi2201 | underdoped | [5 empty] | 29K |  |  | body | paragraph | 30affc19a8 | Competition between the pseudogap and superconductivity in the high-Tc copper oxides | 10.1038/nature07644 | Takeshi Kondo, Rustem Khasanov, Tsunehiro Takeuchi, JÃ¶rg Schmalian, Adam Kaminski | Springer Science and Business Media LLC | Nature | 2009
61ba9b8dab9e3e9324c51062 | overdoped Bi2201 | 1538979774 | Bi2201 | Bi2201Bi2201 | overdoped | [5 empty] | 29K |  |  | body | paragraph | 30affc19a8 | Competition between the pseudogap and superconductivity in the high-Tc copper oxides | 10.1038/nature07644 | Takeshi Kondo, Rustem Khasanov, Tsunehiro Takeuchi, JÃ¶rg Schmalian, Adam Kaminski | Springer Science and Business Media LLC | Nature | 2009
61ba9b8da5c5381c2ec5109e | Pc | -2025384281 |  | Pc |  |  | Alloys |  |  |  | 25.8 K |  |  | header | abstract | fe9aed3d7b | Pressure-tuned superconductivity and normal-state behavior in Ba(Fe0.943Co0.057)2As2 near the antiferromagnetic boundary | 10.1103/physrevb.97.144515 | W Liu, Y F Wu, X J Li, S L Bud'ko, P C Canfield, C Panagopoulos, P G Li, G Mu, T Hu, C C Almasan, H Xiao | American Physical Society (APS) | Physical Review B | 2018
61ba9b8d11af647618c50fec | bulk La 1âˆ’x Ca x MnO 3 (x â‰ˆ 1/3) | 2137705160 |  | La 1âˆ’x Ca x MnO 3 |  |  | Alloys |  |  | x=1/3 | 268 K |  |  | body | paragraph | b7953f8361 | Transport and Magnetic Anisotropy in CMR Thin Film La1-xCaxMnO3 (x ? 1/3) Induced by a Film-Substrate Interaction | 10.1002/1521-396x(200112)188:3<1187::aid-pssa1187>3.0.co;2-5 | B I Belevtsev, V B Krasovitsky, D G Naugle, K D D Rathnayaka, A Parasiris, S R Surthi, R K Pandey, M A Rom | Wiley | physica status solidi (a) | 2001
61ba9b8d11af647618c50fed | x = 1/3) | 1109168779 | [7 empty] | x=1/3 | 260-270 K |  |  | body | paragraph | b7953f8361 | Transport and Magnetic Anisotropy in CMR Thin Film La1-xCaxMnO3 (x ? 1/3) Induced by a Film-Substrate Interaction | 10.1002/1521-396x(200112)188:3<1187::aid-pssa1187>3.0.co;2-5 | B I Belevtsev, V B Krasovitsky, D G Naugle, K D D Rathnayaka, A Parasiris, S R Surthi, R K Pandey, M A Rom | Wiley | physica status solidi (a) | 2001
61ba9b8d2a711de29cc5102c | bulk NbN | -882148674 |  | NbN |  |  | Nitrides |  |  |  | 5 to 6 K |  |  | body | paragraph | a5132b66bb | Fluctuation effects in superconducting nanostrips | 10.1016/j.physc.2006.05.079 | A Engel, A D Semenov, H-W HÃ¼bers, K Ilâ€™in, M Siegel | Elsevier BV | Physica C: Superconductivity and its Applications | 2008
61ba9b8e5ad933a7cac50ff6 | pristine CuIr2Te4 | 1797525037 |  | CuIr2Te4 |  |  | Chalcogenides |  |  |  | 2.5 K |  |  | body | paragraph | 7bcb76fb61 | Superconductivity and Charge Density Wave of CuIr2Te4 by Iodine Doping* |  | Mebrouka Boubeche, Jia Yu, Chushan Li, Huichao Wang, Lingyong Zeng, Yiyi He, Xiaopeng Wang, Wanzhen Su, Meng Wang, Dao-Xin Yao, Zhijun Wang, Huixia Luo
61ba9b8e5ad933a7cac50ff7 | CuIr2Te3.9I0.1 | -1449904457 |  | CuIr2Te3.9I0.1 |  |  | Chalcogenides |  |  |  | 2.94 K | resistivity |  | body | paragraph | 7bcb76fb61 | Superconductivity and Charge Density Wave of CuIr2Te4 by Iodine Doping* |  | Mebrouka Boubeche, Jia Yu, Chushan Li, Huichao Wang, Lingyong Zeng, Yiyi He, Xiaopeng Wang, Wanzhen Su, Meng Wang, Dao-Xin Yao, Zhijun Wang, Huixia Luo
61ba9b8e5ad933a7cac50ff8 | CuIr2Te3.9I0.1 | -1609706199 |  | CuIr2Te3.9I0.1 |  |  | Chalcogenides |  |  |  | 2.95 K |  |  | body | paragraph | 7bcb76fb61 | Superconductivity and Charge Density Wave of CuIr2Te4 by Iodine Doping* |  | Mebrouka Boubeche, Jia Yu, Chushan Li, Huichao Wang, Lingyong Zeng, Yiyi He, Xiaopeng Wang, Wanzhen Su, Meng Wang, Dao-Xin Yao, Zhijun Wang, Huixia Luo
61ba9b8e5ad933a7cac50ff9 | CuIr2Te3.9I0.1 | -1397918976 |  | CuIr2Te3.9I0.1 |  |  | Chalcogenides |  |  |  | 2.95 K |  |  | header | abstract | 7bcb76fb61 | Superconductivity and Charge Density Wave of CuIr2Te4 by Iodine Doping* |  | Mebrouka Boubeche, Jia Yu, Chushan Li, Huichao Wang, Lingyong Zeng, Yiyi He, Xiaopeng Wang, Wanzhen Su, Meng Wang, Dao-Xin Yao, Zhijun Wang, Huixia Luo
61ba9b8e5ad933a7cac50ffa | x = 0.1 | -220275757 | [7 empty] | x=0.1 | 2.95 K |  |  | body | figure | 7bcb76fb61 | Superconductivity and Charge Density Wave of CuIr2Te4 by Iodine Doping* |  | Mebrouka Boubeche, Jia Yu, Chushan Li, Huichao Wang, Lingyong Zeng, Yiyi He, Xiaopeng Wang, Wanzhen Su, Meng Wang, Dao-Xin Yao, Zhijun Wang, Huixia Luo
61ba9b8e5ad933a7cac50ffb | CuIr2Te1.9I0.1 | -875202439 |  | CuIr2Te1.9I0.1 |  |  | Chalcogenides |  |  |  | 2.95 K |  |  | body | paragraph | 7bcb76fb61 | Superconductivity and Charge Density Wave of CuIr2Te4 by Iodine Doping* |  | Mebrouka Boubeche, Jia Yu, Chushan Li, Huichao Wang, Lingyong Zeng, Yiyi He, Xiaopeng Wang, Wanzhen Su, Meng Wang, Dao-Xin Yao, Zhijun Wang, Huixia Luo
61ba9b8e5ad933a7cac50ffc | x = 0.1 | -166376747 | [7 empty] | x=0.1 | 2.95 K |  |  | body | paragraph | 7bcb76fb61 | Superconductivity and Charge Density Wave of CuIr2Te4 by Iodine Doping* |  | Mebrouka Boubeche, Jia Yu, Chushan Li, Huichao Wang, Lingyong Zeng, Yiyi He, Xiaopeng Wang, Wanzhen Su, Meng Wang, Dao-Xin Yao, Zhijun Wang, Huixia Luo
61ba9b8e5ad933a7cac50ffd | 0.9 â‰¤ x â‰¤ 1.0 | 1350009387 | [7 empty] | x=â‰¤ 1.0 | 2.1 K |  |  | body | paragraph | 7bcb76fb61 | Superconductivity and Charge Density Wave of CuIr2Te4 by Iodine Doping* |  | Mebrouka Boubeche, Jia Yu, Chushan Li, Huichao Wang, Lingyong Zeng, Yiyi He, Xiaopeng Wang, Wanzhen Su, Meng Wang, Dao-Xin Yao, Zhijun Wang, Huixia Luo
61ba9b8e5ad933a7cac50ffe | x = 0.1 | 120490839 | [7 empty] | x=0.1 | 2.95 K |  |  | body | figure | 7bcb76fb61 | Superconductivity and Charge Density Wave of CuIr2Te4 by Iodine Doping* |  | Mebrouka Boubeche, Jia Yu, Chushan Li, Huichao Wang, Lingyong Zeng, Yiyi He, Xiaopeng Wang, Wanzhen Su, Meng Wang, Dao-Xin Yao, Zhijun Wang, Huixia Luo
61ba9b8ed7a99c43e8c5106f | n-doped STO | 423098081 | STO |  | n-doped | [5 empty] | 0.3 K |  | ambient pressure | body | paragraph | b9d4195e5c | Quantum ferroelectric instabilities in superconducting SrTiO3 | 10.1103/physrevmaterials.2.104804 | J R Arce-Gamboa, G G GuzmÃ¡n-Verri | American Physical Society (APS) | Physical Review Materials | 2018
61ba9b8e8452d931a5c51026 | Nd 1.85 Ce 0.15 CuO 4âˆ’Î´ film | 1442851436 |  | Nd 1.85 Ce 0.15 CuO 4âˆ’Î´ |  | film | Oxides, Cuprates |  |  |  | 16.9K |  |  | body | paragraph | 0b38ff3bc6 | Anisotropic conductivity ofNd1.85Ce0.15CuO4âˆ’Î´films at submillimeter wavelengths | 10.1103/physrevb.62.9822 | A Pimenov, A V Pronin, A Loidl, U Michelucci, A P Kampf, S I Krasnosvobodtsev, V S Nozdrin, D Rainer | American Physical Society (APS) | Physical Review B | 2000
61ba9b8f7b1a7abb24c51022 | KFe | -902430689 |  | KFe |  |  | Alloys |  |  |  | 3K |  |  | body | paragraph | 0ef4b4663a | Itinerant Electron Scenario | 10.1007/978-3-319-11254-1_8 | Andrey Chubukov | Springer International Publishing |  | 2013
61ba9b8f7b1a7abb24c51023 | K x Fe 2âˆ’y Se 2 | -1143508541 |  | K x Fe 2âˆ’y Se 2 |  |  | Iron-chalcogenides, Chalcogenides |  |  |  | 60K |  |  | body | paragraph | 0ef4b4663a | Itinerant Electron Scenario | 10.1007/978-3-319-11254-1_8 | Andrey Chubukov | Springer International Publishing |  | 2013
61ba9b8f7b1a7abb24c51024 | M gB 2 | 2121962691 |  | M gB 2 |  |  | Alloys |  |  |  | 39K |  |  | body | paragraph | 0ef4b4663a | Itinerant Electron Scenario | 10.1007/978-3-319-11254-1_8 | Andrey Chubukov | Springer International Publishing |  | 2013
61ba9b8f7b1a7abb24c51025 | A x Fe 2âˆ’y Se 2 | -1216406633 |  | A x Fe 2âˆ’y Se 2 |  |  | Iron-chalcogenides, Chalcogenides |  |  |  | 40K |  |  | body | paragraph | 0ef4b4663a | Itinerant Electron Scenario | 10.1007/978-3-319-11254-1_8 | Andrey Chubukov | Springer International Publishing |  | 2013
61ba9b8f7b1a7abb24c51026 | KFe 2 As 2 | 1323033005 |  | KFe 2 As 2 |  |  | Iron-pnictides, Pnictides |  |  |  | 3K |  |  | body | paragraph | 0ef4b4663a | Itinerant Electron Scenario | 10.1007/978-3-319-11254-1_8 | Andrey Chubukov | Springer International Publishing |  | 2013
61ba9b8f7b1a7abb24c51027 | FeSC -LaFeOP | 54556812 |  | FeSC -LaFeOP |  |  | Alloys |  |  |  | 5K |  |  | body | figure | 0ef4b4663a | Itinerant Electron Scenario | 10.1007/978-3-319-11254-1_8 | Andrey Chubukov | Springer International Publishing |  | 2013
61ba9b8f7b1a7abb24c51028 | FeSCs | -1761660383 |  | FeSCs |  |  | Iron-chalcogenides, Chalcogenides |  |  |  | 1K |  |  | body | paragraph | 0ef4b4663a | Itinerant Electron Scenario | 10.1007/978-3-319-11254-1_8 | Andrey Chubukov | Springer International Publishing |  | 2013
61ba9b8f7b1a7abb24c51029 | BaFe 2 As 1âˆ’x P x | 63130221 |  | BaFe 2 As 1âˆ’x P x |  |  | Iron-pnictides, Pnictides |  |  |  | 30K |  |  | body | figure | 0ef4b4663a | Itinerant Electron Scenario | 10.1007/978-3-319-11254-1_8 | Andrey Chubukov | Springer International Publishing |  | 2013
61ba9b8f1b5bc7b48bc510a9 | 4âˆ’Î´ | 800071537 |  | 4âˆ’Î´ |  |  | Alloys |  |  |  | 16.5 K |  |  | header | abstract | 1fa4eebf96 | Electronic and magnetic properties of the electron-doped superconductorSm1.85Ce0.15CuO4âˆ’Î´ | 10.1103/physrevb.63.214504 | B K Cho, Jae Hoon Kim, Young Jin Kim, Beom-Hoan O, Jae S Kim, G R Stewart | American Physical Society (APS) | Physical Review B | 2000
61ba9b8f1b5bc7b48bc510aa | Sm 1.85 Ce 0.15 CuO 4âˆ’Î´ | 2103541521 |  | Sm 1.85 Ce 0.15 CuO 4âˆ’Î´ |  |  | Oxides, Cuprates |  |  |  | 16.5 K | magnetization |  | body | paragraph | 1fa4eebf96 | Electronic and magnetic properties of the electron-doped superconductorSm1.85Ce0.15CuO4âˆ’Î´ | 10.1103/physrevb.63.214504 | B K Cho, Jae Hoon Kim, Young Jin Kim, Beom-Hoan O, Jae S Kim, G R Stewart | American Physical Society (APS) | Physical Review B | 2000
61ba9b8f1b5bc7b48bc510ab | Sm 1.85 Ce 0.15 CuO 4âˆ’Î´ | -1973857117 |  | Sm 1.85 Ce 0.15 CuO 4âˆ’Î´ |  |  | Oxides, Cuprates |  |  |  | 16.5 K | magnetization |  | body | paragraph | 1fa4eebf96 | Electronic and magnetic properties of the electron-doped superconductorSm1.85Ce0.15CuO4âˆ’Î´ | 10.1103/physrevb.63.214504 | B K Cho, Jae Hoon Kim, Young Jin Kim, Beom-Hoan O, Jae S Kim, G R Stewart | American Physical Society (APS) | Physical Review B | 2000
61ba9b8f2a711de29cc5102d | Nd 0.8 Ce 0.2 OBiS 2 | 1770261818 |  | Nd 0.8 Ce 0.2 OBiS 2 |  |  | Chalcogenides, Oxides |  |  |  | 4.7 K |  |  | header | abstract | 8dc5df3397 | Superconductivity of Electron-Doped NdOBiS2 by Substitution of Mixed-Valence Ce Ions | 10.7566/jpsj.88.103703 | Naoki Kase, Masaya Matsumoto, Katsuo Kondo, Jun Gouchi, Yoshiya Uwatoko, Toshiro Sakakibara, Nobuaki Miyakawa | Physical Society of Japan | Journal of the Physical Society of Japan | 2019
61ba9b8f2a711de29cc5102e | x = 0.2 | -1936044352 | [7 empty] | x=0.2 | 4.7 K |  |  | body |  | 8dc5df3397 | Superconductivity of Electron-Doped NdOBiS2 by Substitution of Mixed-Valence Ce Ions | 10.7566/jpsj.88.103703 | Naoki Kase, Masaya Matsumoto, Katsuo Kondo, Jun Gouchi, Yoshiya Uwatoko, Toshiro Sakakibara, Nobuaki Miyakawa | Physical Society of Japan | Journal of the Physical Society of Japan | 2019
61ba9b8f2a711de29cc5102f | x = 0.5 | 1506642101 | [7 empty] | x=0.5 | 4.11 K |  |  | body | paragraph | 8dc5df3397 | Superconductivity of Electron-Doped NdOBiS2 by Substitution of Mixed-Valence Ce Ions | 10.7566/jpsj.88.103703 | Naoki Kase, Masaya Matsumoto, Katsuo Kondo, Jun Gouchi, Yoshiya Uwatoko, Toshiro Sakakibara, Nobuaki Miyakawa | Physical Society of Japan | Journal of the Physical Society of Japan | 2019
61ba9b8f2a711de29cc51030 | x = 0.5 | 1485463523 | [7 empty] | x=0.5 | 3.85 K |  |  | body | paragraph | 8dc5df3397 | Superconductivity of Electron-Doped NdOBiS2 by Substitution of Mixed-Valence Ce Ions | 10.7566/jpsj.88.103703 | Naoki Kase, Masaya Matsumoto, Katsuo Kondo, Jun Gouchi, Yoshiya Uwatoko, Toshiro Sakakibara, Nobuaki Miyakawa | Physical Society of Japan | Journal of the Physical Society of Japan | 2019
61ba9b8f2a711de29cc51031 | F-doped NdOBiS 2 | -1316594891 |  | NdOBiS 2 | F |  | Chalcogenides, Oxides |  |  |  | 5.2 K |  | ambient pressure | body | paragraph | 8dc5df3397 | Superconductivity of Electron-Doped NdOBiS2 by Substitution of Mixed-Valence Ce Ions | 10.7566/jpsj.88.103703 | Naoki Kase, Masaya Matsumoto, Katsuo Kondo, Jun Gouchi, Yoshiya Uwatoko, Toshiro Sakakibara, Nobuaki Miyakawa | Physical Society of Japan | Journal of the Physical Society of Japan | 2019
61ba9b907c13e4f711c50ff3 | LaFeAsO 0.6 | 1125072639 |  | LaFeAsO 0.6 |  |  | Iron-pnictides, Oxides, Pnictides |  |  |  | 28 K |  |  | body | figure | d5d51d96ad | Novel superconducting characteristics and unusual normal-state properties in iron-based pnictide superconductors: 57FeNMR and 75AsNQR/NMR studies in REFeAsO1âˆ’y (RE=La, Pr, Nd) and Ba0.6K0.4Fe2As2 | 10.1016/j.physc.2009.03.009 | H Mukuda, N Terasaki, M Yashima, H Nishimura, Y Kitaoka, A Iyo | Elsevier BV | Physica C: Superconductivity | 2013
61ba9b907c13e4f711c50ff4 | Fe-enriched LaFeAsO 0.7 | -736007502 |  | LaFeAsO 0.7 | Fe-enriched |  | Iron-pnictides, Oxides, Pnictides |  |  |  | 46 K |  |  | body | paragraph | d5d51d96ad | Novel superconducting characteristics and unusual normal-state properties in iron-based pnictide superconductors: 57FeNMR and 75AsNQR/NMR studies in REFeAsO1âˆ’y (RE=La, Pr, Nd) and Ba0.6K0.4Fe2As2 | 10.1016/j.physc.2009.03.009 | H Mukuda, N Terasaki, M Yashima, H Nishimura, Y Kitaoka, A Iyo | Elsevier BV | Physica C: Superconductivity | 2013
61ba9b907c13e4f711c50ff5 | Ba 0.6 K 0.4 Fe 2 As 2 | -152951594 |  | Ba 0.6 K 0.4 Fe 2 As 2 |  |  | Iron-pnictides, Pnictides |  |  |  | 37 K |  |  | body | figure | d5d51d96ad | Novel superconducting characteristics and unusual normal-state properties in iron-based pnictide superconductors: 57FeNMR and 75AsNQR/NMR studies in REFeAsO1âˆ’y (RE=La, Pr, Nd) and Ba0.6K0.4Fe2As2 | 10.1016/j.physc.2009.03.009 | H Mukuda, N Terasaki, M Yashima, H Nishimura, Y Kitaoka, A Iyo | Elsevier BV | Physica C: Superconductivity | 2013
61ba9b907c13e4f711c50ff6 | LaFeAsO 0.6 | 1198259157 |  | LaFeAsO 0.6 |  |  | Iron-pnictides, Oxides, Pnictides |  |  |  | 28 K |  |  | body | figure | d5d51d96ad | Novel superconducting characteristics and unusual normal-state properties in iron-based pnictide superconductors: 57FeNMR and 75AsNQR/NMR studies in REFeAsO1âˆ’y (RE=La, Pr, Nd) and Ba0.6K0.4Fe2As2 | 10.1016/j.physc.2009.03.009 | H Mukuda, N Terasaki, M Yashima, H Nishimura, Y Kitaoka, A Iyo | Elsevier BV | Physica C: Superconductivity | 2013
61ba9b907c13e4f711c50ff7 | LaFeAsO 0.7 | -521397028 |  | LaFeAsO 0.7 |  |  | Iron-pnictides, Oxides, Pnictides |  |  |  | 28 K |  |  | body | paragraph | d5d51d96ad | Novel superconducting characteristics and unusual normal-state properties in iron-based pnictide superconductors: 57FeNMR and 75AsNQR/NMR studies in REFeAsO1âˆ’y (RE=La, Pr, Nd) and Ba0.6K0.4Fe2As2 | 10.1016/j.physc.2009.03.009 | H Mukuda, N Terasaki, M Yashima, H Nishimura, Y Kitaoka, A Iyo | Elsevier BV | Physica C: Superconductivity | 2013
61ba9b907c13e4f711c50ff8 | LaFeAsO 1âˆ’y | 891420599 |  | LaFeAsO 1âˆ’y |  |  | Iron-pnictides, Oxides, Pnictides |  |  |  | 28 K |  |  | body | paragraph | d5d51d96ad | Novel superconducting characteristics and unusual normal-state properties in iron-based pnictide superconductors: 57FeNMR and 75AsNQR/NMR studies in REFeAsO1âˆ’y (RE=La, Pr, Nd) and Ba0.6K0.4Fe2As2 | 10.1016/j.physc.2009.03.009 | H Mukuda, N Terasaki, M Yashima, H Nishimura, Y Kitaoka, A Iyo | Elsevier BV | Physica C: Superconductivity | 2013
61ba9b907c13e4f711c50ff9 | NdFeAsO 0.6 | 385572182 |  | NdFeAsO 0.6 |  |  | Iron-pnictides, Oxides, Pnictides |  |  |  | 53 K |  |  | body | paragraph | d5d51d96ad | Novel superconducting characteristics and unusual normal-state properties in iron-based pnictide superconductors: 57FeNMR and 75AsNQR/NMR studies in REFeAsO1âˆ’y (RE=La, Pr, Nd) and Ba0.6K0.4Fe2As2 | 10.1016/j.physc.2009.03.009 | H Mukuda, N Terasaki, M Yashima, H Nishimura, Y Kitaoka, A Iyo | Elsevier BV | Physica C: Superconductivity | 2013
61ba9b907c13e4f711c50ffa | NdFeAsO 0.6 | 398988234 |  | NdFeAsO 0.6 |  |  | Iron-pnictides, Oxides, Pnictides |  |  |  | 53 K |  |  | body | paragraph | d5d51d96ad | Novel superconducting characteristics and unusual normal-state properties in iron-based pnictide superconductors: 57FeNMR and 75AsNQR/NMR studies in REFeAsO1âˆ’y (RE=La, Pr, Nd) and Ba0.6K0.4Fe2As2 | 10.1016/j.physc.2009.03.009 | H Mukuda, N Terasaki, M Yashima, H Nishimura, Y Kitaoka, A Iyo | Elsevier BV | Physica C: Superconductivity | 2013
61ba9b907c13e4f711c50ffb | LaFeAsO 0.7 | -661930946 |  | LaFeAsO 0.7 |  |  | Iron-pnictides, Oxides, Pnictides |  |  |  | 20 K |  |  | body | figure | d5d51d96ad | Novel superconducting characteristics and unusual normal-state properties in iron-based pnictide superconductors: 57FeNMR and 75AsNQR/NMR studies in REFeAsO1âˆ’y (RE=La, Pr, Nd) and Ba0.6K0.4Fe2As2 | 10.1016/j.physc.2009.03.009 | H Mukuda, N Terasaki, M Yashima, H Nishimura, Y Kitaoka, A Iyo | Elsevier BV | Physica C: Superconductivity | 2013
61ba9b907c13e4f711c50ffc | optimally doped samples of REFeAsO 0.6 (RE = Pr and Nd) | 603229174 |  | REFeAsO 0.6 | optimally doped |  | Iron-pnictides, Oxides, Pnictides |  |  | RE=Pr, Nd | 46 K |  |  | body | paragraph | d5d51d96ad | Novel superconducting characteristics and unusual normal-state properties in iron-based pnictide superconductors: 57FeNMR and 75AsNQR/NMR studies in REFeAsO1âˆ’y (RE=La, Pr, Nd) and Ba0.6K0.4Fe2As2 | 10.1016/j.physc.2009.03.009 | H Mukuda, N Terasaki, M Yashima, H Nishimura, Y Kitaoka, A Iyo | Elsevier BV | Physica C: Superconductivity | 2013
61ba9b907c13e4f711c50ffd | LaFeAsO 1âˆ’x F x | 204422560 |  | LaFeAsO 1âˆ’x F x |  |  | Iron-pnictides, Pnictides, Oxides, Fluorides |  |  |  | 26 K |  |  | body | paragraph | d5d51d96ad | Novel superconducting characteristics and unusual normal-state properties in iron-based pnictide superconductors: 57FeNMR and 75AsNQR/NMR studies in REFeAsO1âˆ’y (RE=La, Pr, Nd) and Ba0.6K0.4Fe2As2 | 10.1016/j.physc.2009.03.009 | H Mukuda, N Terasaki, M Yashima, H Nishimura, Y Kitaoka, A Iyo | Elsevier BV | Physica C: Superconductivity | 2013
61ba9b907c13e4f711c50ffe | Ba 0.6 K 0.4 Fe 2 As 2 | 87726080 |  | Ba 0.6 K 0.4 Fe 2 As 2 |  |  | Iron-pnictides, Pnictides |  |  |  | 38 K |  |  | body | paragraph | d5d51d96ad | Novel superconducting characteristics and unusual normal-state properties in iron-based pnictide superconductors: 57FeNMR and 75AsNQR/NMR studies in REFeAsO1âˆ’y (RE=La, Pr, Nd) and Ba0.6K0.4Fe2As2 | 10.1016/j.physc.2009.03.009 | H Mukuda, N Terasaki, M Yashima, H Nishimura, Y Kitaoka, A Iyo | Elsevier BV | Physica C: Superconductivity | 2013
61ba9b907c13e4f711c50fff | Ba 0.6 K 0.4 Fe 2 As 2 | 128137332 |  | Ba 0.6 K 0.4 Fe 2 As 2 |  |  | Iron-pnictides, Pnictides |  |  |  | 38 K |  |  | header | abstract | d5d51d96ad | Novel superconducting characteristics and unusual normal-state properties in iron-based pnictide superconductors: 57FeNMR and 75AsNQR/NMR studies in REFeAsO1âˆ’y (RE=La, Pr, Nd) and Ba0.6K0.4Fe2As2 | 10.1016/j.physc.2009.03.009 | H Mukuda, N Terasaki, M Yashima, H Nishimura, Y Kitaoka, A Iyo | Elsevier BV | Physica C: Superconductivity | 2013
61ba9b907c13e4f711c51000 | PrFeAsO 0.6 | 94729136 |  | PrFeAsO 0.6 |  |  | Iron-pnictides, Oxides, Pnictides |  |  |  | 46 K |  |  | body | paragraph | d5d51d96ad | Novel superconducting characteristics and unusual normal-state properties in iron-based pnictide superconductors: 57FeNMR and 75AsNQR/NMR studies in REFeAsO1âˆ’y (RE=La, Pr, Nd) and Ba0.6K0.4Fe2As2 | 10.1016/j.physc.2009.03.009 | H Mukuda, N Terasaki, M Yashima, H Nishimura, Y Kitaoka, A Iyo | Elsevier BV | Physica C: Superconductivity | 2013
61ba9b907c13e4f711c51001 | LaFeAsO 0.6 | 1202097537 |  | LaFeAsO 0.6 |  |  | Iron-pnictides, Oxides, Pnictides |  |  |  | 22 K |  |  | body | paragraph | d5d51d96ad | Novel superconducting characteristics and unusual normal-state properties in iron-based pnictide superconductors: 57FeNMR and 75AsNQR/NMR studies in REFeAsO1âˆ’y (RE=La, Pr, Nd) and Ba0.6K0.4Fe2As2 | 10.1016/j.physc.2009.03.009 | H Mukuda, N Terasaki, M Yashima, H Nishimura, Y Kitaoka, A Iyo | Elsevier BV | Physica C: Superconductivity | 2013
61ba9b907c13e4f711c51002 | NdFeAsO 0.6 | 585793612 |  | NdFeAsO 0.6 |  |  | Iron-pnictides, Oxides, Pnictides |  |  |  | 20 K | susceptibility |  | body | paragraph | d5d51d96ad | Novel superconducting characteristics and unusual normal-state properties in iron-based pnictide superconductors: 57FeNMR and 75AsNQR/NMR studies in REFeAsO1âˆ’y (RE=La, Pr, Nd) and Ba0.6K0.4Fe2As2 | 10.1016/j.physc.2009.03.009 | H Mukuda, N Terasaki, M Yashima, H Nishimura, Y Kitaoka, A Iyo | Elsevier BV | Physica C: Superconductivity | 2013
61ba9b907c13e4f711c51003 | NdFeAsO 0.6 | 358619162 |  | NdFeAsO 0.6 |  |  | Iron-pnictides, Oxides, Pnictides |  |  |  | 53 K |  |  | body | figure | d5d51d96ad | Novel superconducting characteristics and unusual normal-state properties in iron-based pnictide superconductors: 57FeNMR and 75AsNQR/NMR studies in REFeAsO1âˆ’y (RE=La, Pr, Nd) and Ba0.6K0.4Fe2As2 | 10.1016/j.physc.2009.03.009 | H Mukuda, N Terasaki, M Yashima, H Nishimura, Y Kitaoka, A Iyo | Elsevier BV | Physica C: Superconductivity | 2013
61ba9b907c13e4f711c51004 | LaFeAsO 0.89 F 0.11 | -538535826 |  | LaFeAsO 0.89 F 0.11 |  |  | Iron-pnictides, Pnictides, Oxides, Fluorides |  |  |  | 43 K |  |  | body | paragraph | d5d51d96ad | Novel superconducting characteristics and unusual normal-state properties in iron-based pnictide superconductors: 57FeNMR and 75AsNQR/NMR studies in REFeAsO1âˆ’y (RE=La, Pr, Nd) and Ba0.6K0.4Fe2As2 | 10.1016/j.physc.2009.03.009 | H Mukuda, N Terasaki, M Yashima, H Nishimura, Y Kitaoka, A Iyo | Elsevier BV | Physica C: Superconductivity | 2013
61ba9b907c13e4f711c51005 | LaFeAsO 0.7 | -681204394 |  | LaFeAsO 0.7 |  |  | Iron-pnictides, Oxides, Pnictides |  |  |  | 28 K |  |  | header | abstract | d5d51d96ad | Novel superconducting characteristics and unusual normal-state properties in iron-based pnictide superconductors: 57FeNMR and 75AsNQR/NMR studies in REFeAsO1âˆ’y (RE=La, Pr, Nd) and Ba0.6K0.4Fe2As2 | 10.1016/j.physc.2009.03.009 | H Mukuda, N Terasaki, M Yashima, H Nishimura, Y Kitaoka, A Iyo | Elsevier BV | Physica C: Superconductivity | 2013
61ba9b907c13e4f711c51006 | LaFeAsO 0.7 | -706226976 |  | LaFeAsO 0.7 |  |  | Iron-pnictides, Oxides, Pnictides |  |  |  | 28 K |  |  | body | paragraph | d5d51d96ad | Novel superconducting characteristics and unusual normal-state properties in iron-based pnictide superconductors: 57FeNMR and 75AsNQR/NMR studies in REFeAsO1âˆ’y (RE=La, Pr, Nd) and Ba0.6K0.4Fe2As2 | 10.1016/j.physc.2009.03.009 | H Mukuda, N Terasaki, M Yashima, H Nishimura, Y Kitaoka, A Iyo | Elsevier BV | Physica C: Superconductivity | 2013
61ba9b907c13e4f711c51007 | REFeAsO 1âˆ’y | 1276996045 |  | REFeAsO 1âˆ’y |  |  | Iron-pnictides, Oxides, Pnictides |  |  |  | 50 K |  |  | body | paragraph | d5d51d96ad | Novel superconducting characteristics and unusual normal-state properties in iron-based pnictide superconductors: 57FeNMR and 75AsNQR/NMR studies in REFeAsO1âˆ’y (RE=La, Pr, Nd) and Ba0.6K0.4Fe2As2 | 10.1016/j.physc.2009.03.009 | H Mukuda, N Terasaki, M Yashima, H Nishimura, Y Kitaoka, A Iyo | Elsevier BV | Physica C: Superconductivity | 2013
61ba9b907c13e4f711c51008 | LaFeAsO 0.7 | -519435658 |  | LaFeAsO 0.7 |  |  | Iron-pnictides, Oxides, Pnictides |  |  |  | 28 K |  |  | body | figure | d5d51d96ad | Novel superconducting characteristics and unusual normal-state properties in iron-based pnictide superconductors: 57FeNMR and 75AsNQR/NMR studies in REFeAsO1âˆ’y (RE=La, Pr, Nd) and Ba0.6K0.4Fe2As2 | 10.1016/j.physc.2009.03.009 | H Mukuda, N Terasaki, M Yashima, H Nishimura, Y Kitaoka, A Iyo | Elsevier BV | Physica C: Superconductivity | 2013
61ba9b907c13e4f711c51009 | electron-doped Ba(Fe 1âˆ’x Co x ) 2 As 2 | 631005076 |  | Ba(Fe 1âˆ’x Co x ) 2 As 2 | electron-doped |  | Iron-pnictides, Pnictides |  |  |  | 20 K |  |  | body | paragraph | d5d51d96ad | Novel superconducting characteristics and unusual normal-state properties in iron-based pnictide superconductors: 57FeNMR and 75AsNQR/NMR studies in REFeAsO1âˆ’y (RE=La, Pr, Nd) and Ba0.6K0.4Fe2As2 | 10.1016/j.physc.2009.03.009 | H Mukuda, N Terasaki, M Yashima, H Nishimura, Y Kitaoka, A Iyo | Elsevier BV | Physica C: Superconductivity | 2013
61ba9b907c13e4f711c5100a | LaFeAsO 0.6 | 1175144517 |  | LaFeAsO 0.6 |  |  | Iron-pnictides, Oxides, Pnictides |  |  |  | 22 K |  |  | body | figure | d5d51d96ad | Novel superconducting characteristics and unusual normal-state properties in iron-based pnictide superconductors: 57FeNMR and 75AsNQR/NMR studies in REFeAsO1âˆ’y (RE=La, Pr, Nd) and Ba0.6K0.4Fe2As2 | 10.1016/j.physc.2009.03.009 | H Mukuda, N Terasaki, M Yashima, H Nishimura, Y Kitaoka, A Iyo | Elsevier BV | Physica C: Superconductivity | 2013
61ba9b907c13e4f711c5100b | LaFeAsO 0.6 | 1454324095 |  | LaFeAsO 0.6 |  |  | Iron-pnictides, Oxides, Pnictides |  |  |  | 28 K |  |  | body | paragraph | d5d51d96ad | Novel superconducting characteristics and unusual normal-state properties in iron-based pnictide superconductors: 57FeNMR and 75AsNQR/NMR studies in REFeAsO1âˆ’y (RE=La, Pr, Nd) and Ba0.6K0.4Fe2As2 | 10.1016/j.physc.2009.03.009 | H Mukuda, N Terasaki, M Yashima, H Nishimura, Y Kitaoka, A Iyo | Elsevier BV | Physica C: Superconductivity | 2013
61ba9b907c13e4f711c5100c | PrFeAsO 0.6 | 318063800 |  | PrFeAsO 0.6 |  |  | Iron-pnictides, Oxides, Pnictides |  |  |  | 28 K |  |  | body | paragraph | d5d51d96ad | Novel superconducting characteristics and unusual normal-state properties in iron-based pnictide superconductors: 57FeNMR and 75AsNQR/NMR studies in REFeAsO1âˆ’y (RE=La, Pr, Nd) and Ba0.6K0.4Fe2As2 | 10.1016/j.physc.2009.03.009 | H Mukuda, N Terasaki, M Yashima, H Nishimura, Y Kitaoka, A Iyo | Elsevier BV | Physica C: Superconductivity | 2013
61ba9b907c13e4f711c5100d | LaFeAsO 0.6 | 1073077353 |  | LaFeAsO 0.6 |  |  | Iron-pnictides, Oxides, Pnictides |  |  |  | 28 K |  |  | body | paragraph | d5d51d96ad | Novel superconducting characteristics and unusual normal-state properties in iron-based pnictide superconductors: 57FeNMR and 75AsNQR/NMR studies in REFeAsO1âˆ’y (RE=La, Pr, Nd) and Ba0.6K0.4Fe2As2 | 10.1016/j.physc.2009.03.009 | H Mukuda, N Terasaki, M Yashima, H Nishimura, Y Kitaoka, A Iyo | Elsevier BV | Physica C: Superconductivity | 2013
61ba9b907c13e4f711c5100e | LaFeAsO 0.75 | -855185270 |  | LaFeAsO 0.75 |  |  | Iron-pnictides, Oxides, Pnictides |  |  |  | 20 K |  |  | body | figure | d5d51d96ad | Novel superconducting characteristics and unusual normal-state properties in iron-based pnictide superconductors: 57FeNMR and 75AsNQR/NMR studies in REFeAsO1âˆ’y (RE=La, Pr, Nd) and Ba0.6K0.4Fe2As2 | 10.1016/j.physc.2009.03.009 | H Mukuda, N Terasaki, M Yashima, H Nishimura, Y Kitaoka, A Iyo | Elsevier BV | Physica C: Superconductivity | 2013
61ba9b907c13e4f711c5100f | LaFeAsO 0.6 | 1261780831 |  | LaFeAsO 0.6 |  |  | Iron-pnictides, Oxides, Pnictides |  |  |  | 28 K |  |  | body | paragraph | d5d51d96ad | Novel superconducting characteristics and unusual normal-state properties in iron-based pnictide superconductors: 57FeNMR and 75AsNQR/NMR studies in REFeAsO1âˆ’y (RE=La, Pr, Nd) and Ba0.6K0.4Fe2As2 | 10.1016/j.physc.2009.03.009 | H Mukuda, N Terasaki, M Yashima, H Nishimura, Y Kitaoka, A Iyo | Elsevier BV | Physica C: Superconductivity | 2013
61ba9b907c13e4f711c51010 | Î±-FeSe | 410787508 | Î±-FeSe | FeSe | [6 empty] | 8 K |  |  | body | paragraph | d5d51d96ad | Novel superconducting characteristics and unusual normal-state properties in iron-based pnictide superconductors: 57FeNMR and 75AsNQR/NMR studies in REFeAsO1âˆ’y (RE=La, Pr, Nd) and Ba0.6K0.4Fe2As2 | 10.1016/j.physc.2009.03.009 | H Mukuda, N Terasaki, M Yashima, H Nishimura, Y Kitaoka, A Iyo | Elsevier BV | Physica C: Superconductivity | 2013
61ba9b907c13e4f711c51011 | LaFeAsO 0.7 | -627271640 |  | LaFeAsO 0.7 |  |  | Iron-pnictides, Oxides, Pnictides |  |  |  | 28 K |  |  | body | figure | d5d51d96ad | Novel superconducting characteristics and unusual normal-state properties in iron-based pnictide superconductors: 57FeNMR and 75AsNQR/NMR studies in REFeAsO1âˆ’y (RE=La, Pr, Nd) and Ba0.6K0.4Fe2As2 | 10.1016/j.physc.2009.03.009 | H Mukuda, N Terasaki, M Yashima, H Nishimura, Y Kitaoka, A Iyo | Elsevier BV | Physica C: Superconductivity | 2013
61ba9b907c13e4f711c51012 | Ba 0.6 K 0.4 Fe 2 As 2 | 18420122 |  | Ba 0.6 K 0.4 Fe 2 As 2 |  |  | Iron-pnictides, Pnictides |  |  |  | 38 K |  |  | body | paragraph | d5d51d96ad | Novel superconducting characteristics and unusual normal-state properties in iron-based pnictide superconductors: 57FeNMR and 75AsNQR/NMR studies in REFeAsO1âˆ’y (RE=La, Pr, Nd) and Ba0.6K0.4Fe2As2 | 10.1016/j.physc.2009.03.009 | H Mukuda, N Terasaki, M Yashima, H Nishimura, Y Kitaoka, A Iyo | Elsevier BV | Physica C: Superconductivity | 2013
61ba9b907c13e4f711c51013 | PrFeAsO 0.6 | 67776116 |  | PrFeAsO 0.6 |  |  | Iron-pnictides, Oxides, Pnictides |  |  |  | 46 K |  |  | body | figure | d5d51d96ad | Novel superconducting characteristics and unusual normal-state properties in iron-based pnictide superconductors: 57FeNMR and 75AsNQR/NMR studies in REFeAsO1âˆ’y (RE=La, Pr, Nd) and Ba0.6K0.4Fe2As2 | 10.1016/j.physc.2009.03.009 | H Mukuda, N Terasaki, M Yashima, H Nishimura, Y Kitaoka, A Iyo | Elsevier BV | Physica C: Superconductivity | 2013
61ba9b907c13e4f711c51014 | Ba 1âˆ’x K x Fe 2 As 2 | -1633672959 |  | Ba 1âˆ’x K x Fe 2 As 2 |  |  | Iron-pnictides, Pnictides |  |  |  | 38 K |  |  | body | paragraph | d5d51d96ad | Novel superconducting characteristics and unusual normal-state properties in iron-based pnictide superconductors: 57FeNMR and 75AsNQR/NMR studies in REFeAsO1âˆ’y (RE=La, Pr, Nd) and Ba0.6K0.4Fe2As2 | 10.1016/j.physc.2009.03.009 | H Mukuda, N Terasaki, M Yashima, H Nishimura, Y Kitaoka, A Iyo | Elsevier BV | Physica C: Superconductivity | 2013
61ba9b907c13e4f711c51015 | LaFeAsO 0.75 | -585618514 |  | LaFeAsO 0.75 |  |  | Iron-pnictides, Oxides, Pnictides |  |  |  | 53 K |  |  | body | paragraph | d5d51d96ad | Novel superconducting characteristics and unusual normal-state properties in iron-based pnictide superconductors: 57FeNMR and 75AsNQR/NMR studies in REFeAsO1âˆ’y (RE=La, Pr, Nd) and Ba0.6K0.4Fe2As2 | 10.1016/j.physc.2009.03.009 | H Mukuda, N Terasaki, M Yashima, H Nishimura, Y Kitaoka, A Iyo | Elsevier BV | Physica C: Superconductivity | 2013
61ba9b907c13e4f711c51016 | LaFeAsO 0.7 | -521385780 |  | LaFeAsO 0.7 |  |  | Iron-pnictides, Oxides, Pnictides |  |  |  | 37 K |  |  | body | paragraph | d5d51d96ad | Novel superconducting characteristics and unusual normal-state properties in iron-based pnictide superconductors: 57FeNMR and 75AsNQR/NMR studies in REFeAsO1âˆ’y (RE=La, Pr, Nd) and Ba0.6K0.4Fe2As2 | 10.1016/j.physc.2009.03.009 | H Mukuda, N Terasaki, M Yashima, H Nishimura, Y Kitaoka, A Iyo | Elsevier BV | Physica C: Superconductivity | 2013
61ba9b907c13e4f711c51017 | LaFeAsO 0.6 | 1092332523 |  | LaFeAsO 0.6 |  |  | Iron-pnictides, Oxides, Pnictides |  |  |  | 28 K |  |  | body | paragraph | d5d51d96ad | Novel superconducting characteristics and unusual normal-state properties in iron-based pnictide superconductors: 57FeNMR and 75AsNQR/NMR studies in REFeAsO1âˆ’y (RE=La, Pr, Nd) and Ba0.6K0.4Fe2As2 | 10.1016/j.physc.2009.03.009 | H Mukuda, N Terasaki, M Yashima, H Nishimura, Y Kitaoka, A Iyo | Elsevier BV | Physica C: Superconductivity | 2013
61ba9b907c13e4f711c51018 | LaFeAsO 0.6 | 1427365451 |  | LaFeAsO 0.6 |  |  | Iron-pnictides, Oxides, Pnictides |  |  |  | 22 K |  |  | body | paragraph | d5d51d96ad | Novel superconducting characteristics and unusual normal-state properties in iron-based pnictide superconductors: 57FeNMR and 75AsNQR/NMR studies in REFeAsO1âˆ’y (RE=La, Pr, Nd) and Ba0.6K0.4Fe2As2 | 10.1016/j.physc.2009.03.009 | H Mukuda, N Terasaki, M Yashima, H Nishimura, Y Kitaoka, A Iyo | Elsevier BV | Physica C: Superconductivity | 2013
61ba9b907c13e4f711c51019 | LaFeAsO 0.6 | 1202066605 |  | LaFeAsO 0.6 |  |  | Iron-pnictides, Oxides, Pnictides |  |  |  | 28 K |  |  | body | paragraph | d5d51d96ad | Novel superconducting characteristics and unusual normal-state properties in iron-based pnictide superconductors: 57FeNMR and 75AsNQR/NMR studies in REFeAsO1âˆ’y (RE=La, Pr, Nd) and Ba0.6K0.4Fe2As2 | 10.1016/j.physc.2009.03.009 | H Mukuda, N Terasaki, M Yashima, H Nishimura, Y Kitaoka, A Iyo | Elsevier BV | Physica C: Superconductivity | 2013
61ba9b907c13e4f711c5101a | LaFeAsO 0.6 | 1152025659 |  | LaFeAsO 0.6 |  |  | Iron-pnictides, Oxides, Pnictides |  |  |  | 28 K |  |  | body | paragraph | d5d51d96ad | Novel superconducting characteristics and unusual normal-state properties in iron-based pnictide superconductors: 57FeNMR and 75AsNQR/NMR studies in REFeAsO1âˆ’y (RE=La, Pr, Nd) and Ba0.6K0.4Fe2As2 | 10.1016/j.physc.2009.03.009 | H Mukuda, N Terasaki, M Yashima, H Nishimura, Y Kitaoka, A Iyo | Elsevier BV | Physica C: Superconductivity | 2013
61ba9b907c13e4f711c5101b | LaFeAsO 0.75 | -828232250 |  | LaFeAsO 0.75 |  |  | Iron-pnictides, Oxides, Pnictides |  |  |  | 20 K |  |  | body | paragraph | d5d51d96ad | Novel superconducting characteristics and unusual normal-state properties in iron-based pnictide superconductors: 57FeNMR and 75AsNQR/NMR studies in REFeAsO1âˆ’y (RE=La, Pr, Nd) and Ba0.6K0.4Fe2As2 | 10.1016/j.physc.2009.03.009 | H Mukuda, N Terasaki, M Yashima, H Nishimura, Y Kitaoka, A Iyo | Elsevier BV | Physica C: Superconductivity | 2013
61ba9b901b93c0c6bec5108f | YBa 2 Cu 3 O 7âˆ’Î´ | -672354098 |  | YBa 2 Cu 3 O 7âˆ’Î´ |  |  | Oxides, Cuprates |  |  |  | 94 K |  |  | body | figure | 2f3c7ee135 | B 1g phonon anomaly driven by Fermi surface instability at intermediate temperature in YBa 2 Cu 3 O 7âˆ’Î´ |  | Dongjin Oh, Dongjoon Song, Younsik Kim, Shigeki Miyasaka, Setsuko Tajima, Yunkyu Bang, Seung Ryong Park, Changyoung Kim
61ba9b9049d0b378c6c51035 | magnesium diboride | -453449879 | magnesium diboride | MgB2 | [6 empty] | 39 K |  |  | header | abstract | aef1e8727a | Symmetry and temperature dependence of the order parameter inMgB2from point contact measurements | 10.1103/physrevb.64.060506 | A Kohen, G Deutscher | American Physical Society (APS) | Physical Review B | 2001
61ba9b903af0453d0cc5106c | electron-doped Ba(Fe 1âˆ’x Co x ) 2 As 2 single crystals (x â‰ˆ 0.05 | 1653641322 |  | Ba(Fe 1âˆ’x Co x ) 2 As 2 | electron-doped | single crystals | Iron-pnictides, Pnictides |  |  | x=â‰ˆ 0.05 | 18.5 K |  |  | body | paragraph | a081a62039 | Local measurement of the penetration depth in the pnictide superconductorBa(Fe0.95Co0.05)2As2 | 10.1103/physrevb.81.100501 | Lan Luan, Ophir M Auslaender, Thomas M Lippman, Clifford W Hicks, Beena Kalisky, Jiun-Haw Chu, James G Analytis, Ian R Fisher, John R Kirtley, Kathryn A Moler | American Physical Society (APS) | Physical Review B | 2010
61ba9b907ecf8b73e6c51026 | MgB 2 | 1282637034 |  | MgB 2 |  |  | Alloys, Borides |  |  |  | 39 K |  |  | body | paragraph | 895aa437e6 | A solâ€“gel method for growing superconducting MgB2films | 10.1088/0953-2048/24/1/015002 | Liping P Chen, Chen Zhang, Yinbo B Wang, Yinbo Wang, Qingrong R Feng, Zizhao Z Gan, Junzhi Z Yang, Xingguo G Li | IOP Publishing | Superconductor Science and Technology | 2010
61ba9b907ecf8b73e6c51027 | MgB 2 films | 1855188571 |  | MgB 2 |  | films | Alloys, Borides |  |  |  | 37 K |  |  | header | abstract | 895aa437e6 | A solâ€“gel method for growing superconducting MgB2films | 10.1088/0953-2048/24/1/015002 | Liping P Chen, Chen Zhang, Yinbo B Wang, Yinbo Wang, Qingrong R Feng, Zizhao Z Gan, Junzhi Z Yang, Xingguo G Li | IOP Publishing | Superconductor Science and Technology | 2010
61ba9b91720b8b3d36c5100d | pristine and gated polycrystalline sample of ZrNBr | 1676808049 |  | ZrNBr |  | polycrystalline | Nitrides |  |  |  | 235 and 300 K | R(T ) |  | body |  | a523ae8c04 | Dominant role of processing temperature in electric field induced superconductivity in layered ZrNBr | 10.1088/1367-2630/ab00c1 | Xinmin Wang, Shuai Zhang, Huanyan Fu, Moran Gao, Zhian Ren, Genfu Chen | IOP Publishing | New Journal of Physics | 2018
61ba9b91720b8b3d36c5100e | ZrNBr | -1972966946 |  | ZrNBr |  |  | Nitrides |  |  |  | 14 K |  |  | body | paragraph | a523ae8c04 | Dominant role of processing temperature in electric field induced superconductivity in layered ZrNBr | 10.1088/1367-2630/ab00c1 | Xinmin Wang, Shuai Zhang, Huanyan Fu, Moran Gao, Zhian Ren, Genfu Chen | IOP Publishing | New Journal of Physics | 2018
61ba9b91720b8b3d36c5100f | polycrystalline ZrNBr | 907358492 |  | ZrNBr |  | polycrystalline | Nitrides |  |  |  | 14 K | M (T ) |  | body | figure | a523ae8c04 | Dominant role of processing temperature in electric field induced superconductivity in layered ZrNBr | 10.1088/1367-2630/ab00c1 | Xinmin Wang, Shuai Zhang, Huanyan Fu, Moran Gao, Zhian Ren, Genfu Chen | IOP Publishing | New Journal of Physics | 2018
61ba9b91e4dc5fe1bac5101a | CeCoIn 5 | -608566719 |  | CeCoIn 5 |  |  | Alloys |  |  |  | 2.3 K | resistivity |  | body | paragraph | fdeda2c753 | Strange superconductivity near an antiferromagnetic heavy-fermion quantum critical point | 10.1103/physrevb.99.094513 | Y Y Chang, F Hsu, S Kirchner, C Y Mou, T K Lee, C H Chung | American Physical Society (APS) | Physical Review B | 2018
61ba9b912a711de29cc51032 | BaPt 2 Bi 2 | 945190860 |  | BaPt 2 Bi 2 |  |  | Alloys |  |  |  | 2.0 K | heat capacity |  | body |  | 9aed4c603e | Ptâ€“Bi Antibonding Interaction: The Key Factor for Superconductivity in Monoclinic BaPt2Bi2 | 10.1021/acs.inorgchem.7b02982 | Xin Gui, Lingyi Xing, Xiaoxiong Wang, Guang Bian, Rongying Jin, Weiwei Xie | American Chemical Society (ACS) | Inorganic Chemistry | 2018
61ba9b910a416aa3d9c51006 | Y- 123 | -2120430467 | Y- 123 | [7 empty] | 60K |  |  | body | paragraph | e9d3220ab6 | Anisotropic in-plane thermal conductivity of single-crystalYBa2Cu4O8 | 10.1103/physrevb.58.14617 | J L Cohn, J Karpinski | American Physical Society (APS) | Physical Review B | 1998
61ba9b910a416aa3d9c51007 | Y 2 O 3 | -536635103 |  | Y 2 O 3 |  |  | Oxides |  |  |  | 80K |  |  | body | paragraph | e9d3220ab6 | Anisotropic in-plane thermal conductivity of single-crystalYBa2Cu4O8 | 10.1103/physrevb.58.14617 | J L Cohn, J Karpinski | American Physical Society (APS) | Physical Review B | 1998
61ba9b910a416aa3d9c51008 | Y-123 | 1327296498 | Y-123 | [7 empty] | 92K |  |  | body | figure | e9d3220ab6 | Anisotropic in-plane thermal conductivity of single-crystalYBa2Cu4O8 | 10.1103/physrevb.58.14617 | J L Cohn, J Karpinski | American Physical Society (APS) | Physical Review B | 1998
61ba9b910a416aa3d9c51009 | Y-123 | 1231024866 | Y-123 | [7 empty] | 92K |  |  | body | paragraph | e9d3220ab6 | Anisotropic in-plane thermal conductivity of single-crystalYBa2Cu4O8 | 10.1103/physrevb.58.14617 | J L Cohn, J Karpinski | American Physical Society (APS) | Physical Review B | 1998
61ba9b910a416aa3d9c5100a | Y-123 crys- tals | -1513181008 | Y-123 |  |  | crys- tals |  |  |  |  | 92K |  |  | body | paragraph | e9d3220ab6 | Anisotropic in-plane thermal conductivity of single-crystalYBa2Cu4O8 | 10.1103/physrevb.58.14617 | J L Cohn, J Karpinski | American Physical Society (APS) | Physical Review B | 1998
61ba9b93e614176f2ec51040 | LaO 1âˆ’x F x FeP | 646778064 |  | LaO 1âˆ’x F x FeP |  |  | Iron-pnictides, Pnictides, Oxides, Fluorides |  |  |  | 25-55 K |  |  | body | paragraph | 0894358a52 | Anion height dependence of T c and the density of states in iron-based superconductors | 10.1134/s0021364010100061 | E Z Kuchinskii, I A Nekrasov, M V Sadovskii | Pleiades Publishing Ltd | JETP Letters | 2010
61ba9b93e614176f2ec51041 | Ba 1âˆ’x K x Fe 2 As 2 | -1772276439 |  | Ba 1âˆ’x K x Fe 2 As 2 |  |  | Iron-pnictides, Pnictides |  |  |  | 38 K |  |  | body | paragraph | 0894358a52 | Anion height dependence of T c and the density of states in iron-based superconductors | 10.1134/s0021364010100061 | E Z Kuchinskii, I A Nekrasov, M V Sadovskii | Pleiades Publishing Ltd | JETP Letters | 2010
61ba9b93e614176f2ec51042 | LaOFeAs | 1717263087 |  | LaOFeAs |  |  | Iron-pnictides, Oxides, Pnictides |  |  |  | 26-28K |  |  | body | paragraph | 0894358a52 | Anion height dependence of T c and the density of states in iron-based superconductors | 10.1134/s0021364010100061 | E Z Kuchinskii, I A Nekrasov, M V Sadovskii | Pleiades Publishing Ltd | JETP Letters | 2010
61ba9b93e614176f2ec51043 | FeSe 1âˆ’x Te x | 336210085 |  | FeSe 1âˆ’x Te x |  |  | Iron-chalcogenides, Chalcogenides |  |  |  | 14 K |  |  | body | paragraph | 0894358a52 | Anion height dependence of T c and the density of states in iron-based superconductors | 10.1134/s0021364010100061 | E Z Kuchinskii, I A Nekrasov, M V Sadovskii | Pleiades Publishing Ltd | JETP Letters | 2010
61ba9b93e614176f2ec51044 | LaO 1âˆ’x F x FeAs | -607490539 |  | LaO 1âˆ’x F x FeAs |  |  | Iron-pnictides, Pnictides, Oxides, Fluorides |  |  |  | 6.6 K |  |  | body | paragraph | 0894358a52 | Anion height dependence of T c and the density of states in iron-based superconductors | 10.1134/s0021364010100061 | E Z Kuchinskii, I A Nekrasov, M V Sadovskii | Pleiades Publishing Ltd | JETP Letters | 2010
61ba9b933961c0f52fc5103a | CeCoIn 5 | -675949269 |  | CeCoIn 5 |  |  | Alloys |  |  |  | 2.26 K |  | zero pressure | body | paragraph | 9057e6d0f0 | The upper critical field of CeCoIn5 | 10.1088/1367-2630/13/11/113039 | Ludovic Howald, Georg Knebel, Dai Aoki, GÃ©rard Lapertot, Jean-Pascal Brison | IOP Publishing | New Journal of Physics | 2011
61ba9b9385b12ae79ac5103c | Î´ â‰ƒ 0.24, 0.57, and 0.59 (Â±0.05) | 10584858 | [7 empty] | Î´=0.24, 0.57, 0.59 (Â±0.05 | 77, 61, and 56 K |  |  | body | paragraph | 5b24e1b267 | 3DXYand Lowest Landau Level Fluctuations in DeoxygenatedYBa2Cu3O7âˆ’Î´Thin Films | 10.1103/physrevlett.78.3173 | Katerina Moloni, Mark Friesen, Shi Li, Victor Souw, P Metcalf, Lifang Hou, M Mcelfresh | American Physical Society (APS) | Physical Review Letters | 2008
61ba9b9320fc3eae4bc5108e | single crystals of -Bi 2 Pd | 581531351 |  | -Bi 2 Pd |  | single crystals | Alloys |  |  |  | close to 5 K |  |  | header | abstract | a9972eac24 | Single-gap superconductivity inÎ²âˆ’Bi2Pd | 10.1103/physrevb.93.144502 | J KaÄmarÄÃ­k, Z PribulovÃ¡, T Samuely, P SzabÃ³, V Cambel, J Å oltÃ½s, E Herrera, H Suderow, A Correa-Orellana, D Prabhakaran, P Samuely | American Physical Society (APS) | Physical Review B | 2016
61ba9b9320fc3eae4bc5108f | -Bi 2 Pd | -1339449162 |  | -Bi 2 Pd |  |  | Alloys |  |  |  | 5 K | heat-capacity |  | body | paragraph | a9972eac24 | Single-gap superconductivity inÎ²âˆ’Bi2Pd | 10.1103/physrevb.93.144502 | J KaÄmarÄÃ­k, Z PribulovÃ¡, T Samuely, P SzabÃ³, V Cambel, J Å oltÃ½s, E Herrera, H Suderow, A Correa-Orellana, D Prabhakaran, P Samuely | American Physical Society (APS) | Physical Review B | 2016
61ba9b93a01e2beb09c5108e | Bi2212 | -1649135002 | Bi2212 | Bi2212Bi2212 | [6 empty] | 14 K |  |  | body | paragraph | a4c49f198f | Probing the phase diagram of Bi/sub 2/Sr/sub 2/CaCu/sub 2/O/sub 8+Î´ with tunneling spectroscopy | 10.1109/tasc.2003.814072 | L Ozyuzer, J F Zasadzinski, K E Gray, D G Hinks, N Miyakawa | Institute of Electrical and Electronics Engineers (IEEE) | IEEE Transactions on Appiled Superconductivity | 2003
61ba9b93a01e2beb09c5108f | Bi2212 | -1162037587 | Bi2212 | Bi2212Bi2212 | [6 empty] | 70 K |  |  | body | paragraph | a4c49f198f | Probing the phase diagram of Bi/sub 2/Sr/sub 2/CaCu/sub 2/O/sub 8+Î´ with tunneling spectroscopy | 10.1109/tasc.2003.814072 | L Ozyuzer, J F Zasadzinski, K E Gray, D G Hinks, N Miyakawa | Institute of Electrical and Electronics Engineers (IEEE) | IEEE Transactions on Appiled Superconductivity | 2003
61ba9b93a01e2beb09c51090 | Ca-rich Bi2212 | -1042970582 | Ca-rich Bi2212 | Bi2212 | [6 empty] | 62 K |  |  | body | paragraph | a4c49f198f | Probing the phase diagram of Bi/sub 2/Sr/sub 2/CaCu/sub 2/O/sub 8+Î´ with tunneling spectroscopy | 10.1109/tasc.2003.814072 | L Ozyuzer, J F Zasadzinski, K E Gray, D G Hinks, N Miyakawa | Institute of Electrical and Electronics Engineers (IEEE) | IEEE Transactions on Appiled Superconductivity | 2003
61ba9b93a01e2beb09c51091 | Ca-rich samples | -720700794 |  |  | Ca | [5 empty] | 81 K |  |  | body | figure | a4c49f198f | Probing the phase diagram of Bi/sub 2/Sr/sub 2/CaCu/sub 2/O/sub 8+Î´ with tunneling spectroscopy | 10.1109/tasc.2003.814072 | L Ozyuzer, J F Zasadzinski, K E Gray, D G Hinks, N Miyakawa | Institute of Electrical and Electronics Engineers (IEEE) | IEEE Transactions on Appiled Superconductivity | 2003
61ba9b93a01e2beb09c51092 | Bi2212 | -1774285874 | Bi2212 | Bi2212Bi2212 | [6 empty] | 95 K |  |  | body | paragraph | a4c49f198f | Probing the phase diagram of Bi/sub 2/Sr/sub 2/CaCu/sub 2/O/sub 8+Î´ with tunneling spectroscopy | 10.1109/tasc.2003.814072 | L Ozyuzer, J F Zasadzinski, K E Gray, D G Hinks, N Miyakawa | Institute of Electrical and Electronics Engineers (IEEE) | IEEE Transactions on Appiled Superconductivity | 2003
61ba9b9371dd2853b1c5106c | single crystals of KCr 3 As 3 | -41146596 |  | KCr 3 As 3 |  | single crystals | Pnictides |  |  |  | 5 K |  |  | body | paragraph | 5f94211a36 | Superconductivity at 5 K in quasi-one-dimensional Cr-based KCr3As3 single crystals | 10.1103/physrevb.96.140504 | Qing-Ge Mu, Bin-Bin Ruan, Bo-Jin Pan, Tong Liu, Jia Yu, Kang Zhao, Gen-Fu Chen, Zhi-An Ren | American Physical Society (APS) | Physical Review B | 2017
61ba9b9371dd2853b1c5106d | CrAs | -472233058 |  | CrAs |  |  | Pnictides |  |  |  | 2 K |  |  | body | paragraph | 5f94211a36 | Superconductivity at 5 K in quasi-one-dimensional Cr-based KCr3As3 single crystals | 10.1103/physrevb.96.140504 | Qing-Ge Mu, Bin-Bin Ruan, Bo-Jin Pan, Tong Liu, Jia Yu, Kang Zhao, Gen-Fu Chen, Zhi-An Ren | American Physical Society (APS) | Physical Review B | 2017
61ba9b9371dd2853b1c5106e | KCr 3 As 3 crystals | 124925813 |  | KCr 3 As 3 |  | crystals | Pnictides |  |  |  | 5 K | electrical resistivity |  | header | abstract | 5f94211a36 | Superconductivity at 5 K in quasi-one-dimensional Cr-based KCr3As3 single crystals | 10.1103/physrevb.96.140504 | Qing-Ge Mu, Bin-Bin Ruan, Bo-Jin Pan, Tong Liu, Jia Yu, Kang Zhao, Gen-Fu Chen, Zhi-An Ren | American Physical Society (APS) | Physical Review B | 2017
61ba9b9371dd2853b1c5106f | KCr 3 As 3 single crystals | -1422316085 |  | KCr 3 As 3 |  | single crystals | Pnictides |  |  |  | 5.0 K |  |  | body |  | 5f94211a36 | Superconductivity at 5 K in quasi-one-dimensional Cr-based KCr3As3 single crystals | 10.1103/physrevb.96.140504 | Qing-Ge Mu, Bin-Bin Ruan, Bo-Jin Pan, Tong Liu, Jia Yu, Kang Zhao, Gen-Fu Chen, Zhi-An Ren | American Physical Society (APS) | Physical Review B | 2017
61ba9b9371dd2853b1c51070 | K 2 Cr 3 As 3 | 731662924 |  | K 2 Cr 3 As 3 |  |  | Pnictides |  |  |  | 6.0 K |  |  | body |  | 5f94211a36 | Superconductivity at 5 K in quasi-one-dimensional Cr-based KCr3As3 single crystals | 10.1103/physrevb.96.140504 | Qing-Ge Mu, Bin-Bin Ruan, Bo-Jin Pan, Tong Liu, Jia Yu, Kang Zhao, Gen-Fu Chen, Zhi-An Ren | American Physical Society (APS) | Physical Review B | 2017
61ba9b9371dd2853b1c51071 | Cr 2 Re 3 B | -707748559 |  | Cr 2 Re 3 B |  |  | Alloys, Borides |  |  |  | 2 K |  |  | body | paragraph | 5f94211a36 | Superconductivity at 5 K in quasi-one-dimensional Cr-based KCr3As3 single crystals | 10.1103/physrevb.96.140504 | Qing-Ge Mu, Bin-Bin Ruan, Bo-Jin Pan, Tong Liu, Jia Yu, Kang Zhao, Gen-Fu Chen, Zhi-An Ren | American Physical Society (APS) | Physical Review B | 2017
61ba9b9371dd2853b1c51072 | Cr 2 Re 3 B | -707748559 |  | Cr 2 Re 3 B |  |  | Alloys, Borides |  |  |  | 4.8 K |  |  | body | paragraph | 5f94211a36 | Superconductivity at 5 K in quasi-one-dimensional Cr-based KCr3As3 single crystals | 10.1103/physrevb.96.140504 | Qing-Ge Mu, Bin-Bin Ruan, Bo-Jin Pan, Tong Liu, Jia Yu, Kang Zhao, Gen-Fu Chen, Zhi-An Ren | American Physical Society (APS) | Physical Review B | 2017
61ba9b9371dd2853b1c51073 | #B | -2098453643 |  | #B |  |  | Alloys |  |  |  | 4.5 K |  |  | body |  | 5f94211a36 | Superconductivity at 5 K in quasi-one-dimensional Cr-based KCr3As3 single crystals | 10.1103/physrevb.96.140504 | Qing-Ge Mu, Bin-Bin Ruan, Bo-Jin Pan, Tong Liu, Jia Yu, Kang Zhao, Gen-Fu Chen, Zhi-An Ren | American Physical Society (APS) | Physical Review B | 2017
61ba9b9371dd2853b1c51074 | quasi-one-dimensional Cr-based KCr 3 As 3 single crystals | 1825741370 |  | KCr 3 As 3 |  | single crystals | Pnictides |  |  |  | 5 K |  |  | header | title | 5f94211a36 | Superconductivity at 5 K in quasi-one-dimensional Cr-based KCr3As3 single crystals | 10.1103/physrevb.96.140504 | Qing-Ge Mu, Bin-Bin Ruan, Bo-Jin Pan, Tong Liu, Jia Yu, Kang Zhao, Gen-Fu Chen, Zhi-An Ren | American Physical Society (APS) | Physical Review B | 2017
61ba9b945ad933a7cac51001 | x = 0.08) | 301011752 | [7 empty] | x=0.08 | 26 K |  |  | body |  | 3ba454c494 | Textured Superconducting Phase in the Heavy FermionCeRhIn5 | 10.1103/physrevlett.108.077003 | Tuson Park, H Lee, I Martin, X Lu, V A Sidorov, K Gofryk, F Ronning, E D Bauer, J D Thompson | American Physical Society (APS) | Physical Review Letters | 2011
61ba9b945ad933a7cac51002 | CeCu 2 Si 2 | 1289664654 |  | CeCu 2 Si 2 |  |  | Alloys |  |  |  | 0.46 K |  |  | body | figure | 3ba454c494 | Textured Superconducting Phase in the Heavy FermionCeRhIn5 | 10.1103/physrevlett.108.077003 | Tuson Park, H Lee, I Martin, X Lu, V A Sidorov, K Gofryk, F Ronning, E D Bauer, J D Thompson | American Physical Society (APS) | Physical Review Letters | 2011
61ba9b94d52116ffe1c51063 | y=0.02 | -547270633 | [7 empty] | y=0.02 | 73K |  |  | body | paragraph | 84c1781e7a | Two distinct electronic contributions in the fully symmetric Raman response of high-Tccuprates | 10.1103/physrevb.71.100504 | M Le Tacon, A Sacuto, D Colson | American Physical Society (APS) | Physical Review B | 2005
61ba9b94d52116ffe1c51064 | Y-123 | 1496733558 | Y-123 | [7 empty] | 92 K |  |  | body | paragraph | 84c1781e7a | Two distinct electronic contributions in the fully symmetric Raman response of high-Tccuprates | 10.1103/physrevb.71.100504 | M Le Tacon, A Sacuto, D Colson | American Physical Society (APS) | Physical Review B | 2005
61ba9b94d52116ffe1c51065 | y=0.03 | -2145642446 | [7 empty] | y=0.03 | 63K |  |  | body | paragraph | 84c1781e7a | Two distinct electronic contributions in the fully symmetric Raman response of high-Tccuprates | 10.1103/physrevb.71.100504 | M Le Tacon, A Sacuto, D Colson | American Physical Society (APS) | Physical Review B | 2005
61ba9b94d52116ffe1c51066 | y=0.03 | 2060826992 | [7 empty] | y=0.03 | 64K |  |  | body | paragraph | 84c1781e7a | Two distinct electronic contributions in the fully symmetric Raman response of high-Tccuprates | 10.1103/physrevb.71.100504 | M Le Tacon, A Sacuto, D Colson | American Physical Society (APS) | Physical Review B | 2005
61ba9b94d52116ffe1c51067 | y=0.01 | 1145374886 | [7 empty] | y=0.01 | 83K |  |  | body | paragraph | 84c1781e7a | Two distinct electronic contributions in the fully symmetric Raman response of high-Tccuprates | 10.1103/physrevb.71.100504 | M Le Tacon, A Sacuto, D Colson | American Physical Society (APS) | Physical Review B | 2005
61ba9b94d52116ffe1c51068 | optimally doped Hg1201 single crystals | 774718105 | Hg1201 | Hg1201Hg1201 | optimally doped | single crystals |  |  |  |  | 95K |  |  | body | paragraph | 84c1781e7a | Two distinct electronic contributions in the fully symmetric Raman response of high-Tccuprates | 10.1103/physrevb.71.100504 | M Le Tacon, A Sacuto, D Colson | American Physical Society (APS) | Physical Review B | 2005
61ba9b94d52116ffe1c51069 | Cu 3 O 7âˆ’Î´ (Y-123 | 421036895 | Y-123 | Cu 3 O 7âˆ’Î´ |  |  | Oxides, Cuprates |  |  |  | 92K |  |  | body | paragraph | 84c1781e7a | Two distinct electronic contributions in the fully symmetric Raman response of high-Tccuprates | 10.1103/physrevb.71.100504 | M Le Tacon, A Sacuto, D Colson | American Physical Society (APS) | Physical Review B | 2005
61ba9b94d52116ffe1c5106a | YBa 2 (Cu 1âˆ’y Zn y ) 3 O 7âˆ’Î´ single crystals with y=0.005 | 800247648 |  | YBa 2 (Cu 1âˆ’y Zn y ) 3 O 7âˆ’Î´ |  | single crystals | Alloys |  |  | y=0.005 | 87K |  |  | body | paragraph | 84c1781e7a | Two distinct electronic contributions in the fully symmetric Raman response of high-Tccuprates | 10.1103/physrevb.71.100504 | M Le Tacon, A Sacuto, D Colson | American Physical Society (APS) | Physical Review B | 2005
61ba9b940cb3d3a5e6c5101f | CeIrIn 5 | 1019738732 |  | CeIrIn 5 |  |  | Alloys |  |  |  | 0.4 K |  |  | body | paragraph | 251d9e16df | Interplane and intraplane heat transport in quasi-two-dimensional nodal superconductors | 10.1103/physrevb.75.094512 | I Vekhter, A Vorontsov | American Physical Society (APS) | Physical Review B | 2008
61ba9b94ef148cdddfc51072 | hydrogen sulfide | -785267273 | hydrogen sulfide | H2S | [6 empty] | 200 K |  |  | body | paragraph | 2994f81bdc | The isotope effect in H 3 S superconductor | 10.1016/j.ssc.2016.10.012 | R SzczÄ™Å›niak, A P Durajski | Elsevier BV | Solid State Communications | 2016
61ba9b947b1a7abb24c5102c | Îº-(ET) 2 Cu 2 (CN) 3 | -1507913929 |  | Îº-(ET) 2 Cu 2 (CN) 3 |  |  | Alloys |  |  |  | 3.9 K |  |  | body | paragraph | 340944b4ed | Spin Liquid State in an Organic Mott Insulator with a Triangular Lattice | 10.1103/physrevlett.91.107001 | Y Shimizu, K Miyagawa, K Kanoda, M Maesato, G Saito | American Physical Society (APS) | Physical Review Letters | 2003
61ba9b947b1a7abb24c5102d | Îº-(ET) 2 Cu 2 (CN) 3 | -1519457189 |  | Îº-(ET) 2 Cu 2 (CN) 3 |  |  | Alloys |  |  |  | 3.9 K |  |  | body | paragraph | 340944b4ed | Spin Liquid State in an Organic Mott Insulator with a Triangular Lattice | 10.1103/physrevlett.91.107001 | Y Shimizu, K Miyagawa, K Kanoda, M Maesato, G Saito | American Physical Society (APS) | Physical Review Letters | 2003
61ba9b94e4dc5fe1bac5101b | Î±-RuCl3 | 821434615 |  | Î±-RuCl3 |  |  | Alloys |  |  |  | 8 K |  |  | body | figure | 6458d3b350 | Spin-Wave Excitations Evidencing the Kitaev Interaction in Single Crystalline Î±âˆ’RuCl3 | 10.1103/physrevlett.118.107203 | Kejing Ran, Jinghui Wang, Wei Wang, Zhao-Yang Dong, Xiao Ren, Song Bao, Shichao Li, Zhen Ma, Yuan Gan, Youtian Zhang, J T Park, Guochu Deng, S Danilkin, Shun-Li Yu, Jian-Xin Li, Jinsheng Wen | American Physical Society (APS) | Physical Review Letters | 2017
61ba9b95c0bff55f4cc51062 | Mo 5 PB 2 | 377748421 |  | Mo 5 PB 2 |  |  | Borides, Pnictides |  |  |  | 9.3 K | electrical resistivity |  | body | figure | 840ee30f41 | Multigap superconductivity in the Mo 5 PB 2 boronphosphorus compound |  | T Shang, W Xie, D J Gawryluk, R Khasanov, J Z Zhao, M Medarde, M Shi, H Q Yuan, E Pomjakushina, T Shiroka |  |  | 2020
61ba9b95c0bff55f4cc51063 | Cr 5 B 3 -type Ta 5 GeB 2 | -250217475 |  | Cr 5 |  |  | Alloys |  |  |  | 3.8 K |  |  | body | paragraph | 840ee30f41 | Multigap superconductivity in the Mo 5 PB 2 boronphosphorus compound |  | T Shang, W Xie, D J Gawryluk, R Khasanov, J Z Zhao, M Medarde, M Shi, H Q Yuan, E Pomjakushina, T Shiroka |  |  | 2020
61ba9b95c0bff55f4cc51064 | Cr 5 B 3 -type Ta 5 GeB 2 |  |  | Ta 5 GeB 2 |  |  | Alloys, Borides |  |  |  | 3.8 K |  |  | body | paragraph | 840ee30f41 | Multigap superconductivity in the Mo 5 PB 2 boronphosphorus compound |  | T Shang, W Xie, D J Gawryluk, R Khasanov, J Z Zhao, M Medarde, M Shi, H Q Yuan, E Pomjakushina, T Shiroka |  |  | 2020
61ba9b95c0bff55f4cc51065 | Nb 5 SiB 2 | 1096261582 |  | Nb 5 SiB 2 |  |  | Alloys, Borides |  |  |  | 5 to 8 K |  |  | body | paragraph | 840ee30f41 | Multigap superconductivity in the Mo 5 PB 2 boronphosphorus compound |  | T Shang, W Xie, D J Gawryluk, R Khasanov, J Z Zhao, M Medarde, M Shi, H Q Yuan, E Pomjakushina, T Shiroka |  |  | 2020
61ba9b95c0bff55f4cc51066 | Mo 5 PB 2 | 329623853 |  | Mo 5 PB 2 |  |  | Borides, Pnictides |  |  |  | 9.2 K |  |  | body | paragraph | 840ee30f41 | Multigap superconductivity in the Mo 5 PB 2 boronphosphorus compound |  | T Shang, W Xie, D J Gawryluk, R Khasanov, J Z Zhao, M Medarde, M Shi, H Q Yuan, E Pomjakushina, T Shiroka |  |  | 2020
61ba9b95c0bff55f4cc51067 | tetragonal Mo 5 PB 2 | -1890514735 |  | Mo 5 PB 2 |  |  | Borides, Pnictides |  |  |  | 9.2 K |  |  | header | abstract | 840ee30f41 | Multigap superconductivity in the Mo 5 PB 2 boronphosphorus compound |  | T Shang, W Xie, D J Gawryluk, R Khasanov, J Z Zhao, M Medarde, M Shi, H Q Yuan, E Pomjakushina, T Shiroka |  |  | 2020
61ba9b95c0bff55f4cc51068 | W 5 SiB 2 | -1017540412 |  | W 5 SiB 2 |  |  | Alloys, Borides |  |  |  | 5 to 8 K |  |  | body | paragraph | 840ee30f41 | Multigap superconductivity in the Mo 5 PB 2 boronphosphorus compound |  | T Shang, W Xie, D J Gawryluk, R Khasanov, J Z Zhao, M Medarde, M Shi, H Q Yuan, E Pomjakushina, T Shiroka |  |  | 2020
61ba9b952b9a12e3d2c51074 | Bi2212 | -1629882681 | Bi2212 | Bi2212Bi2212 | [6 empty] | 95 K |  |  | body | paragraph | 5ee5b9cc34 | Seven Energy/Temperature Scales in Hole-Doped Cuprates | 10.1023/b:josc.0000021225.89927.d7 | A Mourachkine | Springer Science and Business Media LLC | Journal of Superconductivity | 2002
61ba9b950a416aa3d9c5100c | monolayer 1H-NbSe 2 | 1479183793 |  | 1H-NbSe 2 |  |  | Alloys |  |  |  | 2 K |  |  | body | figure | 4d79a26a62 | Robust parity-mixed superconductivity in disordered monolayer transition metal dichalcogenides | 10.1103/physrevb.98.144518 | David MÃ¶ckli, Maxim Khodas | American Physical Society (APS) | Physical Review B | 2018
61ba9b96a01e2beb09c51093 | optimally doped Bi 2 Sr 2 CaCu 2 O 8+Î´ | -2128250944 |  | Bi 2 Sr 2 CaCu 2 O 8+Î´ | optimally doped |  | Alloys |  |  |  | 92 K |  |  | body | paragraph | fc6eb7111e | Strong influence of phonons on the electron dynamics of Bi2Sr2CaCu2O8+Î´ | 10.1016/j.jpcs.2003.12.017 | G-H Gweon, S Y Zhou, A Lanzara | Elsevier BV | Journal of Physics and Chemistry of Solids | 2004
61ba9b967c13e4f711c5101e | Ba 0.6 K 0.4 BiO 3 (BKBO) | 783114404 | BKBO | Ba 0.6 K 0.4 BiO 3 |  |  | Oxides |  |  |  | 30 K |  |  | body | paragraph | 9fc4157234 | Microwave properties of Ba $\mathsf{_{0.6}}$ K $\mathsf{_{0.4}}$ BiO $\mathsf{_3}$ crystals | 10.1140/epjb/e2004-00323-6 | S Fricano, M Bonura, A Agliolo Gallitto, M Li Vigni, L A Klinkova, N V Barkovskii | Springer Science and Business Media LLC | The European Physical Journal B | 2004
61ba9b96a013f06956c51026 | TMTSF) 2 | 837128639 |  | TMTSF) 2 |  |  | Alloys |  |  |  | 55K |  |  | body | figure | 10c2c3dd1e | Unconventional pairing in doped band insulators on a honeycomb lattice: the role of the disconnected Fermi surface and a possible application to superconducting Î²-MNCl (M=Hf, Zr) | 10.1088/1468-6996/9/4/044202 | Kazuhiko Kuroki | Informa UK Limited | Science and Technology of Advanced Materials | 2009
61ba9b96a013f06956c51027 | M =Hf | 1786207917 | [7 empty] | M=Hf | 25K |  |  | body | paragraph | 10c2c3dd1e | Unconventional pairing in doped band insulators on a honeycomb lattice: the role of the disconnected Fermi surface and a possible application to superconducting Î²-MNCl (M=Hf, Zr) | 10.1088/1468-6996/9/4/044202 | Kazuhiko Kuroki | Informa UK Limited | Science and Technology of Advanced Materials | 2009
61ba9b963af0453d0cc5106f | Bi 2 Sr 2 CaCu 2 O 8+x | -760895125 |  | Bi 2 Sr 2 CaCu 2 O 8+x |  |  | Alloys |  |  |  | 90K |  |  | body | paragraph | 67adf5ee8b | Structure of Bi 2 Sr 2 CaCu 2 O 8+x supermodulation from ab initio calculations |  | Y He, S Graser, P J Hirschfeld, H.-P Cheng |  |  | 2014
61ba9b963af0453d0cc51070 | Bi 2 Sr 2 CaCu 2 O 8+x | -778222669 |  | Bi 2 Sr 2 CaCu 2 O 8+x |  |  | Alloys |  |  |  | 90K |  |  | body | paragraph | 67adf5ee8b | Structure of Bi 2 Sr 2 CaCu 2 O 8+x supermodulation from ab initio calculations |  | Y He, S Graser, P J Hirschfeld, H.-P Cheng |  |  | 2014
61ba9b96d7a99c43e8c51073 | MBSiC700) | 745954068 |  | MBSiC700 |  |  | Carbides, Borides |  |  |  | 37.5 K |  |  | body | paragraph | f2c949e9a0 | Prospects for improving the intrinsic and extrinsic properties of magnesium diboride superconducting strands | 10.1088/0953-2048/21/10/103001 | E W Collings, M D Sumption, M Bhatia, M A Susner, S D Bohnenstiehl | IOP Publishing | Superconductor Science and Technology | 2008
61ba9b96d7a99c43e8c51074 | MgB 2 | 1427037452 |  | MgB 2 |  |  | Alloys, Borides |  |  |  | 40 K |  |  | body | paragraph | f2c949e9a0 | Prospects for improving the intrinsic and extrinsic properties of magnesium diboride superconducting strands | 10.1088/0953-2048/21/10/103001 | E W Collings, M D Sumption, M Bhatia, M A Susner, S D Bohnenstiehl | IOP Publishing | Superconductor Science and Technology | 2008
61ba9b96d7a99c43e8c51075 | MBTi800 | 1806477936 |  | MBTi800 |  |  | Alloys, Borides |  |  |  | 38 K |  |  | body | paragraph | f2c949e9a0 | Prospects for improving the intrinsic and extrinsic properties of magnesium diboride superconducting strands | 10.1088/0953-2048/21/10/103001 | E W Collings, M D Sumption, M Bhatia, M A Susner, S D Bohnenstiehl | IOP Publishing | Superconductor Science and Technology | 2008
61ba9b96ef148cdddfc51073 | PrFeAsO 0.85 F 0.15 | 861493903 |  | PrFeAsO 0.85 F 0.15 |  |  | Iron-pnictides, Pnictides, Oxides, Fluorides |  |  |  | 26 K |  |  | header | abstract | 3aa0ef1270 | Very High Critical Field and SuperiorJc-Field Performance in NdFeAsO0.82F0.18withTcof 51 K | 10.1002/adma.200801527 | Xiaolin Wang, Shaban Reza Ghorbani, Germanas Peleckis, Shixue Dou | Wiley | Advanced Materials | 2009
61ba9b96ef148cdddfc51074 | MgB 2 | 1282637034 |  | MgB 2 |  |  | Alloys, Borides |  |  |  | 39 K |  |  | body | paragraph | 3aa0ef1270 | Very High Critical Field and SuperiorJc-Field Performance in NdFeAsO0.82F0.18withTcof 51 K | 10.1002/adma.200801527 | Xiaolin Wang, Shaban Reza Ghorbani, Germanas Peleckis, Shixue Dou | Wiley | Advanced Materials | 2009
61ba9b96ef148cdddfc51075 | SmFeAsO 0.89 F 0.11 | 1022847895 |  | SmFeAsO 0.89 F 0.11 |  |  | Iron-pnictides, Pnictides, Oxides, Fluorides |  |  |  | 45 K |  |  | body | paragraph | 3aa0ef1270 | Very High Critical Field and SuperiorJc-Field Performance in NdFeAsO0.82F0.18withTcof 51 K | 10.1002/adma.200801527 | Xiaolin Wang, Shaban Reza Ghorbani, Germanas Peleckis, Shixue Dou | Wiley | Advanced Materials | 2009
61ba9b96ef148cdddfc51076 | LaFeAsO 0.89 F 0.11 | -496184294 |  | LaFeAsO 0.89 F 0.11 |  |  | Iron-pnictides, Pnictides, Oxides, Fluorides |  |  |  | 26 K |  |  | header | abstract | 3aa0ef1270 | Very High Critical Field and SuperiorJc-Field Performance in NdFeAsO0.82F0.18withTcof 51 K | 10.1002/adma.200801527 | Xiaolin Wang, Shaban Reza Ghorbani, Germanas Peleckis, Shixue Dou | Wiley | Advanced Materials | 2009
61ba9b96ef148cdddfc51077 | NdFeAsO 0.82 F 0.18 | -842352329 |  | NdFeAsO 0.82 F 0.18 |  |  | Iron-pnictides, Pnictides, Oxides, Fluorides |  |  |  | 51 K |  |  | header | title | 3aa0ef1270 | Very High Critical Field and SuperiorJc-Field Performance in NdFeAsO0.82F0.18withTcof 51 K | 10.1002/adma.200801527 | Xiaolin Wang, Shaban Reza Ghorbani, Germanas Peleckis, Shixue Dou | Wiley | Advanced Materials | 2009
61ba9b96ef148cdddfc51078 | SmFeAsO 0.85 F 0.15 | -2006238089 |  | SmFeAsO 0.85 F 0.15 |  |  | Iron-pnictides, Pnictides, Oxides, Fluorides |  |  |  | 46 K |  |  | header | abstract | 3aa0ef1270 | Very High Critical Field and SuperiorJc-Field Performance in NdFeAsO0.82F0.18withTcof 51 K | 10.1002/adma.200801527 | Xiaolin Wang, Shaban Reza Ghorbani, Germanas Peleckis, Shixue Dou | Wiley | Advanced Materials | 2009
61ba9b96ef148cdddfc51079 | NdO 0.82 F 0.18 FeAs | 1871690636 |  | NdO 0.82 F 0.18 FeAs |  |  | Iron-pnictides, Pnictides, Oxides, Fluorides |  |  |  | 51 K |  |  | header | abstract | 3aa0ef1270 | Very High Critical Field and SuperiorJc-Field Performance in NdFeAsO0.82F0.18withTcof 51 K | 10.1002/adma.200801527 | Xiaolin Wang, Shaban Reza Ghorbani, Germanas Peleckis, Shixue Dou | Wiley | Advanced Materials | 2009
61ba9b96ef148cdddfc5107a | LaFeAsO 0.89 F 0.11 | -611687194 |  | LaFeAsO 0.89 F 0.11 |  |  | Iron-pnictides, Pnictides, Oxides, Fluorides |  |  |  | 27 K |  |  | body | paragraph | 3aa0ef1270 | Very High Critical Field and SuperiorJc-Field Performance in NdFeAsO0.82F0.18withTcof 51 K | 10.1002/adma.200801527 | Xiaolin Wang, Shaban Reza Ghorbani, Germanas Peleckis, Shixue Dou | Wiley | Advanced Materials | 2009
61ba9b96720b8b3d36c51012 | Al | 1037730932 |  | Al |  |  | Alloys |  |  |  | 1.2 K |  |  | body | paragraph | dfcf9e718b | Self-Oscillating Josephson Quantum Heat Engine | 10.1103/physrevapplied.6.054014 | G Marchegiani, P Virtanen, F Giazotto, M Campisi | American Physical Society (APS) | Physical Review Applied | 2020
61ba9b96720b8b3d36c51013 | thin aluminum film for S' | -890680057 |  |  |  | thin aluminum film for S |  |  |  |  | 1.32 K |  |  | body | paragraph | dfcf9e718b | Self-Oscillating Josephson Quantum Heat Engine | 10.1103/physrevapplied.6.054014 | G Marchegiani, P Virtanen, F Giazotto, M Campisi | American Physical Society (APS) | Physical Review Applied | 2020
61ba9b9656f16aed29c5109a | C-doped single crystalline MgB 2 | -1161155057 |  | MgB 2 | C-doped | single crystalline | Alloys, Borides |  |  |  | below 3K |  | 5GPa | body | paragraph | c6289bd71b | Effect of carbon nanotube doping on critical current density of MgB2 superconductor | 10.1063/1.1634378 | S X Dou, W K Yeoh, J Horvat, M Ionescu | AIP Publishing | Applied Physics Letters | 2003
61ba9b9656f16aed29c5109b | x = 0.3 (15% C doping | 1121049478 |  |  | 15% C doping |  |  |  |  | x=0.3 | 2.0K |  |  | body | paragraph | c6289bd71b | Effect of carbon nanotube doping on critical current density of MgB2 superconductor | 10.1063/1.1634378 | S X Dou, W K Yeoh, J Horvat, M Ionescu | AIP Publishing | Applied Physics Letters | 2003
61ba9b974217bb9076c51086 | MgB2 | 29802162 |  | MgB2 |  |  | Alloys, Borides |  |  |  | 39 K |  |  | header | abstract | f2f9d1a378 | Observation of Leggettâ€™s Collective Mode in a MultibandMgB2Superconductor | 10.1103/physrevlett.99.227002 | G Blumberg, A Mialitsin, B S Dennis, M V Klein, N D Zhigadlo, J Karpinski | American Physical Society (APS) | Physical Review Letters | 2007
61ba9b974217bb9076c51087 | MgB 2 | 1484794526 |  | MgB 2 |  |  | Alloys, Borides |  |  |  | 39 K |  |  | body | paragraph | f2f9d1a378 | Observation of Leggettâ€™s Collective Mode in a MultibandMgB2Superconductor | 10.1103/physrevlett.99.227002 | G Blumberg, A Mialitsin, B S Dennis, M V Klein, N D Zhigadlo, J Karpinski | American Physical Society (APS) | Physical Review Letters | 2007
61ba9b9707932c08a9c51084 | (Cu,C)-1234 | -2012104155 | (Cu,C)-1234 | [7 empty] | 118 K |  |  | body | paragraph | cf39dbaa2f | Characterization of the (Cu,C)Ba 2 Ca 3 Cu 4 O 11+Î´ single crystals grown under high pressure |  | Chengping He, Xue Ming, Jin Si, Xiyu Zhu, Jinhua Wang, Hai-Hu Wen |  |  | 2021
61ba9b9707932c08a9c51085 | YBa 2 Cu 3 O 7âˆ’Î´ (YBCO) | -1311723851 | YBCO | YBa 2 Cu 3 O 7âˆ’Î´ |  |  | Oxides, Cuprates |  |  |  | 90 K |  |  | body | paragraph | cf39dbaa2f | Characterization of the (Cu,C)Ba 2 Ca 3 Cu 4 O 11+Î´ single crystals grown under high pressure |  | Chengping He, Xue Ming, Jin Si, Xiyu Zhu, Jinhua Wang, Hai-Hu Wen |  |  | 2021
61ba9b9707932c08a9c51086 | (Cu,C)-1234 polycrystalline samples | -2084928586 | (Cu,C)-1234 |  |  | polycrystalline |  |  |  |  | 116 K |  |  | body | paragraph | cf39dbaa2f | Characterization of the (Cu,C)Ba 2 Ca 3 Cu 4 O 11+Î´ single crystals grown under high pressure |  | Chengping He, Xue Ming, Jin Si, Xiyu Zhu, Jinhua Wang, Hai-Hu Wen |  |  | 2021
61ba9b970a416aa3d9c5100e | REFeAsO 1-x F x (RE-1111 phase, with RE a rare earth element) 8 | 160509324 | RE-1111 | REFeAsO 1-x F x | RE a rare earth element) 8 |  | Iron-pnictides, Pnictides, Oxides, Fluorides |  |  |  | 55 K |  |  | header | abstract | c37818d210 | Very strong intrinsic flux pinning and vortex avalanches in(Ba,K)Fe2As2superconducting single crystals | 10.1103/physrevb.82.024525 | Xiao-Lin Wang, S R Ghorbani, Sung-Ik Lee, S X Dou, C T Lin, T H Johansen, K-H MÃ¼ller, Z X Cheng, G Peleckis, M Shabazi, A J Qviller, V V Yurchenko, G L Sun, D L Sun | American Physical Society (APS) | Physical Review B | 2010
61ba9b970a416aa3d9c5100f | single crystals of (Ba,K)Fe 2 As 2 | -477627416 |  | (Ba,K)Fe 2 As 2 |  | single crystals | Alloys |  |  |  | 32 K |  |  | header | abstract | c37818d210 | Very strong intrinsic flux pinning and vortex avalanches in(Ba,K)Fe2As2superconducting single crystals | 10.1103/physrevb.82.024525 | Xiao-Lin Wang, S R Ghorbani, Sung-Ik Lee, S X Dou, C T Lin, T H Johansen, K-H MÃ¼ller, Z X Cheng, G Peleckis, M Shabazi, A J Qviller, V V Yurchenko, G L Sun, D L Sun | American Physical Society (APS) | Physical Review B | 2010
61ba9b970a416aa3d9c51010 | Underdoped BaFe 2 As 2 | 1676405771 |  | BaFe 2 As 2 | Underdoped |  | Iron-pnictides, Pnictides |  |  |  | 25 K |  |  | body | paragraph | c37818d210 | Very strong intrinsic flux pinning and vortex avalanches in(Ba,K)Fe2As2superconducting single crystals | 10.1103/physrevb.82.024525 | Xiao-Lin Wang, S R Ghorbani, Sung-Ik Lee, S X Dou, C T Lin, T H Johansen, K-H MÃ¼ller, Z X Cheng, G Peleckis, M Shabazi, A J Qviller, V V Yurchenko, G L Sun, D L Sun | American Physical Society (APS) | Physical Review B | 2010
61ba9b970a416aa3d9c51011 | optimally doped Ba(Fe 1âˆ’x Co x ) 2 As 2 with x = 0.074 | 1051445140 |  | Ba(Fe 1âˆ’x Co x ) 2 As 2 | optimally doped |  | Iron-pnictides, Pnictides |  |  | x=0.074 | 23 K |  |  | body | paragraph | c37818d210 | Very strong intrinsic flux pinning and vortex avalanches in(Ba,K)Fe2As2superconducting single crystals | 10.1103/physrevb.82.024525 | Xiao-Lin Wang, S R Ghorbani, Sung-Ik Lee, S X Dou, C T Lin, T H Johansen, K-H MÃ¼ller, Z X Cheng, G Peleckis, M Shabazi, A J Qviller, V V Yurchenko, G L Sun, D L Sun | American Physical Society (APS) | Physical Review B | 2010
61ba9b970a416aa3d9c51012 | MgB 2 | 1290339102 |  | MgB 2 |  |  | Alloys, Borides |  |  |  | 39 K |  |  | header | abstract | c37818d210 | Very strong intrinsic flux pinning and vortex avalanches in(Ba,K)Fe2As2superconducting single crystals | 10.1103/physrevb.82.024525 | Xiao-Lin Wang, S R Ghorbani, Sung-Ik Lee, S X Dou, C T Lin, T H Johansen, K-H MÃ¼ller, Z X Cheng, G Peleckis, M Shabazi, A J Qviller, V V Yurchenko, G L Sun, D L Sun | American Physical Society (APS) | Physical Review B | 2010
61ba9b97e4552e90a8c51032 | x = 0.08 | -79405076 | [7 empty] | x=0.08 | 21K |  |  | body | paragraph | d86e72fa3c | Critical Behaviour in the Spin Fluctuations and Superfluid Density of La 2âˆ’x Sr x CuO 4 |  | C Panagopoulos, B D Rainford, J R Cooper, C A Scott, T Xiang |  |  | 2013
61ba9b9849d0b378c6c5103a | Cs 3 C 60 | 264320278 |  | Cs 3 C 60 |  |  | Carbides |  |  |  | 40 K |  |  | body | paragraph | 13a0051ac7 | Colloquium: Modeling the unconventional superconducting properties of expandedA3C60fullerides | 10.1103/revmodphys.81.943 | Massimo Capone, Michele Fabrizio, Claudio Castellani, Erio Tosatti | American Physical Society (APS) | Reviews of Modern Physics | 2013
61ba9b98e720aae5f4c51042 | CeIrIn 5 | 852239140 |  | CeIrIn 5 |  |  | Alloys |  |  |  | 0.4 and 2.3 K |  | ambient pressure | body | paragraph | 8f371556b2 | Possibility of Valence-Fluctuatsion-Mediated Superconductivity in Cd-DopedCeIrIn5Probed by In NQR | 10.1103/physrevlett.109.117001 | M Yashima, N Tagami, S Taniguchi, T Unemori, K Uematsu, H Mukuda, Y Kitaoka, Y ÅŒta, F Honda, R Settai, Y ÅŒnuki | American Physical Society (APS) | Physical Review Letters | 2012
61ba9b98e720aae5f4c51043 | CeIrIn 5 | 931180416 |  | CeIrIn 5 |  |  | Alloys |  |  |  | 0.4 to 0.9 K |  |  | body | paragraph | 8f371556b2 | Possibility of Valence-Fluctuatsion-Mediated Superconductivity in Cd-DopedCeIrIn5Probed by In NQR | 10.1103/physrevlett.109.117001 | M Yashima, N Tagami, S Taniguchi, T Unemori, K Uematsu, H Mukuda, Y Kitaoka, Y ÅŒta, F Honda, R Settai, Y ÅŒnuki | American Physical Society (APS) | Physical Review Letters | 2012
61ba9b98e720aae5f4c51044 | CeRhIn 5 | -1271735489 |  | CeRhIn 5 |  |  | Alloys |  |  |  | 2.2 K |  | 2.1 GPa | body | paragraph | 8f371556b2 | Possibility of Valence-Fluctuatsion-Mediated Superconductivity in Cd-DopedCeIrIn5Probed by In NQR | 10.1103/physrevlett.109.117001 | M Yashima, N Tagami, S Taniguchi, T Unemori, K Uematsu, H Mukuda, Y Kitaoka, Y ÅŒta, F Honda, R Settai, Y ÅŒnuki | American Physical Society (APS) | Physical Review Letters | 2012
61ba9b98e720aae5f4c51045 | CeCoIn 5 | -675947863 |  | CeCoIn 5 |  |  | Alloys |  |  |  | 0.4 and 2.3 K |  | ambient pressure | body | paragraph | 8f371556b2 | Possibility of Valence-Fluctuatsion-Mediated Superconductivity in Cd-DopedCeIrIn5Probed by In NQR | 10.1103/physrevlett.109.117001 | M Yashima, N Tagami, S Taniguchi, T Unemori, K Uematsu, H Mukuda, Y Kitaoka, Y ÅŒta, F Honda, R Settai, Y ÅŒnuki | American Physical Society (APS) | Physical Review Letters | 2012
61ba9b988452d931a5c5102b | Bi2212 | -1916765696 | Bi2212 | Bi2212Bi2212 | [6 empty] | 13K |  |  | body |  | 781799d105 | ARPES Study of the Superconducting Gap Anisotropy in Bi 2 Sr 2 CaCu 2 O 8+x |  | H Ding, M R Norman, J C Campuzano, M Randeria, A F Bellman, T Yokoya, T Takahashi, T Mochiku, K Kadowaki |  |  | 1996
61ba9b98c2c99830dec5106c | SmFeAsO 1âˆ’x F x | 691705505 |  | SmFeAsO 1âˆ’x F x |  |  | Iron-pnictides, Pnictides, Oxides, Fluorides |  |  |  | 55 K |  |  | body | paragraph | af097763fd | Strong coupling of Sm and Fe magnetism in SmFeAsO as revealed by magnetic x-ray scattering | 10.1103/physrevb.84.054419 | S Nandi, Y Su, Y Xiao, S Price, X F Wang, X H Chen, J Herrero-MartÃ­n, C Mazzoli, H C Walker, L Paolasini, S Francoual, D K Shukla, J Strempfer, T Chatterji, C M N Kumar, R Mittal, H M RÃ¸nnow, Ch H RÃ¼egg, D F Mcmorrow, Th H BrÃ¼ckel | American Physical Society (APS) | Physical Review B | 2011
61ba9b98c2c99830dec5106d | LaFeAsO 1âˆ’x F x | 150506678 |  | LaFeAsO 1âˆ’x F x |  |  | Iron-pnictides, Pnictides, Oxides, Fluorides |  |  |  | 26 K |  |  | body | paragraph | af097763fd | Strong coupling of Sm and Fe magnetism in SmFeAsO as revealed by magnetic x-ray scattering | 10.1103/physrevb.84.054419 | S Nandi, Y Su, Y Xiao, S Price, X F Wang, X H Chen, J Herrero-MartÃ­n, C Mazzoli, H C Walker, L Paolasini, S Francoual, D K Shukla, J Strempfer, T Chatterji, C M N Kumar, R Mittal, H M RÃ¸nnow, Ch H RÃ¼egg, D F Mcmorrow, Th H BrÃ¼ckel | American Physical Society (APS) | Physical Review B | 2011
61ba9b98783c1e8128c5113a | pure NbN | 590545239 |  | NbN | pure |  | Nitrides |  |  |  | 10.4 K |  |  | body | paragraph | 0c79491694 | Giant coercivity enhancement and dimensional crossover of superconductivity in Co2FeSi-NbN nanoscale bilayers | 10.1063/1.4827259 | Anurag Gupta, Gyanendra Singh, Dushyant Kumar, Hari Kishan, R C Budhani | AIP Publishing | Applied Physics Letters | 2013
61ba9b98783c1e8128c5113b | pure NbN | 444207353 |  | NbN | pure |  | Nitrides |  |  |  | 0.2 and 1 K |  |  | body | paragraph | 0c79491694 | Giant coercivity enhancement and dimensional crossover of superconductivity in Co2FeSi-NbN nanoscale bilayers | 10.1063/1.4827259 | Anurag Gupta, Gyanendra Singh, Dushyant Kumar, Hari Kishan, R C Budhani | AIP Publishing | Applied Physics Letters | 2013
61ba9b98783c1e8128c5113c | NbN/CFS | 1698954447 |  | NbN/CFS |  |  | Alloys |  |  |  | 12.9 K |  |  | body | paragraph | 0c79491694 | Giant coercivity enhancement and dimensional crossover of superconductivity in Co2FeSi-NbN nanoscale bilayers | 10.1063/1.4827259 | Anurag Gupta, Gyanendra Singh, Dushyant Kumar, Hari Kishan, R C Budhani | AIP Publishing | Applied Physics Letters | 2013
61ba9b98783c1e8128c5113d | Co 2 FeSi | -1046841685 |  | Co 2 FeSi |  |  | Alloys |  |  |  | 11.4 K | resistivity |  | body | paragraph | 0c79491694 | Giant coercivity enhancement and dimensional crossover of superconductivity in Co2FeSi-NbN nanoscale bilayers | 10.1063/1.4827259 | Anurag Gupta, Gyanendra Singh, Dushyant Kumar, Hari Kishan, R C Budhani | AIP Publishing | Applied Physics Letters | 2013
61ba9b98783c1e8128c5113e | pure NbN | 399915541 |  | NbN | pure |  | Nitrides |  |  |  | 13.3 and 11.8 K |  |  | body | paragraph | 0c79491694 | Giant coercivity enhancement and dimensional crossover of superconductivity in Co2FeSi-NbN nanoscale bilayers | 10.1063/1.4827259 | Anurag Gupta, Gyanendra Singh, Dushyant Kumar, Hari Kishan, R C Budhani | AIP Publishing | Applied Physics Letters | 2013
61ba9b98e4dc5fe1bac5101d | S1 | 984441520 | [8 empty] | 89.5 K |  |  | body | figure | 3bf407709b | Superconducting phase formation in random neck syntheses: a study of the Yâ€“Baâ€“Cuâ€“O system by magneto-optics and magnetometry | 10.1088/0953-2048/22/4/045013 | J B Willems, J Albrecht, I L Landau, J Hulliger | IOP Publishing | Superconductor Science and Technology | 2008
61ba9b98e4dc5fe1bac5101e | YBa 2 Cu 3 O 7âˆ’x | 1117162322 |  | YBa 2 Cu 3 O 7âˆ’x |  |  | Oxides, Cuprates |  |  |  | 92 K |  |  | body | paragraph | 3bf407709b | Superconducting phase formation in random neck syntheses: a study of the Yâ€“Baâ€“Cuâ€“O system by magneto-optics and magnetometry | 10.1088/0953-2048/22/4/045013 | J B Willems, J Albrecht, I L Landau, J Hulliger | IOP Publishing | Superconductor Science and Technology | 2008
61ba9b983961c0f52fc5103e | sample A2 | 564966606 |  | A2 |  |  | Alloys |  |  |  | 38 K | AC susceptibility |  | body | figure | 6d37598cd7 | Specific heat of the superconductor YBa2Cu4O8 from 1.5 to 330 K | 10.1016/0921-4534(90)90102-k | Alain Junod, D Eckert, T Graf, E Kaldis, J Karpinski, S Rusiecki, D Sanchez, G Triscone, J Muller | Elsevier BV | Physica C: Superconductivity | 1990
61ba9b992c886f0fe6c51021 | optimally doped Bi2212 | 1389629001 | Bi2212 | Bi2212Bi2212 | optimally doped | [5 empty] | 90K |  |  | body | paragraph | 68ce10d6f9 | Temperature dependence of the collective mode and its influence on the band splitting in bilayer cuprates | 10.1103/physrevb.67.134503 | S Varlamov, G Seibold | American Physical Society (APS) | Physical Review B | 2013
61ba9b9912cb23f3dfc51057 | Sn 0.9 Cu 0.1 | 1436347857 |  | Sn 0.9 Cu 0.1 |  |  | Alloys |  |  |  | 6.76 K |  |  | body | paragraph | f4ad55c83f | Towards understanding of the superconductivity in quasicrystals: superconductivity in quasiperiodic system | 10.31274/aperiodic2018-180810-35 | Nayuta Takemori, Ryotaro Arita, Shiro Sakai | Iowa State University, Digital Press |  | 2020
61ba9b9912cb23f3dfc51058 | Pb 0.75 Bi 0.25 | 771957362 |  | Pb 0.75 Bi 0.25 |  |  | Alloys |  |  |  | 6.9 K |  |  | body | paragraph | f4ad55c83f | Towards understanding of the superconductivity in quasicrystals: superconductivity in quasiperiodic system | 10.31274/aperiodic2018-180810-35 | Nayuta Takemori, Ryotaro Arita, Shiro Sakai | Iowa State University, Digital Press |  | 2020
61ba9b9920fc3eae4bc51092 | Cu 3 O 7âˆ’Î´ | -247144348 |  | Cu 3 O 7âˆ’Î´ |  |  | Oxides, Cuprates |  |  |  | 92K |  |  | body | paragraph | ad840b60a2 | Density functional theory for the freezing transition of the vortex-line liquid with periodic layer pinning | 10.1103/physrevb.72.174503 | Xiao Hu, Mengbo Luo, Yuqiang Ma | American Physical Society (APS) | Physical Review B | 2013
61ba9b9920fc3eae4bc51093 | Bi 2 Sr 2 CaCu 2 O 8+y | 1760552126 |  | Bi 2 Sr 2 CaCu 2 O 8+y |  |  | Alloys |  |  |  | 90K |  |  | body | paragraph | ad840b60a2 | Density functional theory for the freezing transition of the vortex-line liquid with periodic layer pinning | 10.1103/physrevb.72.174503 | Xiao Hu, Mengbo Luo, Yuqiang Ma | American Physical Society (APS) | Physical Review B | 2013
61ba9b997f36ec6458c51026 | Ba122 single crys- tals | -1684723580 | Ba122 | Ba122Ba122 |  | single crys- tals |  |  |  |  | 29 K |  |  | body | paragraph | c2da11c58f | Structural, electronic, and dynamical properties of the tetragonal and collapsed tetragonal phases of KFe2As2 | 10.1103/physrevb.99.134103 | Andrzej Ptok, MaÅ‚gorzata Sternik, Konrad Jerzy Kapcia, PrzemysÅ‚aw Piekarz | American Physical Society (APS) | Physical Review B | 2019
61ba9b997f36ec6458c51027 | Sr 0.6 K 0.4 Fe 2 As 2 | 316782662 |  | Sr 0.6 K 0.4 Fe 2 As 2 |  |  | Iron-pnictides, Pnictides |  |  |  | 32 K |  |  | body | figure | c2da11c58f | Structural, electronic, and dynamical properties of the tetragonal and collapsed tetragonal phases of KFe2As2 | 10.1103/physrevb.99.134103 | Andrzej Ptok, MaÅ‚gorzata Sternik, Konrad Jerzy Kapcia, PrzemysÅ‚aw Piekarz | American Physical Society (APS) | Physical Review B | 2019
61ba9b997f36ec6458c51028 | optimal doping x âˆ¼ 0.4 | 1414222202 | [7 empty] | x=âˆ¼ 0.4 | 38 K |  |  | body | paragraph | c2da11c58f | Structural, electronic, and dynamical properties of the tetragonal and collapsed tetragonal phases of KFe2As2 | 10.1103/physrevb.99.134103 | Andrzej Ptok, MaÅ‚gorzata Sternik, Konrad Jerzy Kapcia, PrzemysÅ‚aw Piekarz | American Physical Society (APS) | Physical Review B | 2019
61ba9b997f36ec6458c51029 | Ba 1âˆ’x K x Fe 2 As 2 (x = 0.28 | 772456326 |  | Ba 1âˆ’x K x Fe 2 As 2 |  |  | Iron-pnictides, Pnictides |  |  | x=0.28 | 29 K |  |  | body | paragraph | c2da11c58f | Structural, electronic, and dynamical properties of the tetragonal and collapsed tetragonal phases of KFe2As2 | 10.1103/physrevb.99.134103 | Andrzej Ptok, MaÅ‚gorzata Sternik, Konrad Jerzy Kapcia, PrzemysÅ‚aw Piekarz | American Physical Society (APS) | Physical Review B | 2019
61ba9b997f36ec6458c5102a | Sr 1âˆ’x K x Fe 2 As 2 (x = 0.15 | 2029107562 |  | Sr 1âˆ’x K x Fe 2 As 2 |  |  | Iron-pnictides, Pnictides |  |  | x=0.15 | 29 K |  |  | body | paragraph | c2da11c58f | Structural, electronic, and dynamical properties of the tetragonal and collapsed tetragonal phases of KFe2As2 | 10.1103/physrevb.99.134103 | Andrzej Ptok, MaÅ‚gorzata Sternik, Konrad Jerzy Kapcia, PrzemysÅ‚aw Piekarz | American Physical Society (APS) | Physical Review B | 2019
61ba9b997f36ec6458c5102b | Sr 1âˆ’x K x Fe 2 As 2 (x = 0.15 | 2029107562 |  | Sr 1âˆ’x K x Fe 2 As 2 |  |  | Iron-pnictides, Pnictides |  |  | x=0.15 | 29 K |  |  | body | paragraph | c2da11c58f | Structural, electronic, and dynamical properties of the tetragonal and collapsed tetragonal phases of KFe2As2 | 10.1103/physrevb.99.134103 | Andrzej Ptok, MaÅ‚gorzata Sternik, Konrad Jerzy Kapcia, PrzemysÅ‚aw Piekarz | American Physical Society (APS) | Physical Review B | 2019
61ba9b997f36ec6458c5102c | K122 | 745766772 | K122 | K122K122 | [6 empty] | 3.5 K |  |  | body | paragraph | c2da11c58f | Structural, electronic, and dynamical properties of the tetragonal and collapsed tetragonal phases of KFe2As2 | 10.1103/physrevb.99.134103 | Andrzej Ptok, MaÅ‚gorzata Sternik, Konrad Jerzy Kapcia, PrzemysÅ‚aw Piekarz | American Physical Society (APS) | Physical Review B | 2019
61ba9b997f36ec6458c5102d | Ca 0.6 Na 0.4 Fe 2 As 2 | -1818019786 |  | Ca 0.6 Na 0.4 Fe 2 As 2 |  |  | Iron-pnictides, Pnictides |  |  |  | 28 K |  |  | body | figure | c2da11c58f | Structural, electronic, and dynamical properties of the tetragonal and collapsed tetragonal phases of KFe2As2 | 10.1103/physrevb.99.134103 | Andrzej Ptok, MaÅ‚gorzata Sternik, Konrad Jerzy Kapcia, PrzemysÅ‚aw Piekarz | American Physical Society (APS) | Physical Review B | 2019
61ba9b9a3af0453d0cc51072 | Eu 1.5 Ce 0.5 NbSr 2 Cu 2 O 10 | -486023421 |  | Eu 1.5 Ce 0.5 NbSr 2 Cu 2 O 10 |  |  | Oxides, Cuprates |  |  |  | 29 K |  |  | body | paragraph | c021e9f7b4 | Specific heat of disordered superconductors induced by negative centers | 10.1016/j.jmmm.2003.12.437 | Grzegorz Litak, T Paiva, R T Scalettar, C Huscroft, R R Dos Santos | Elsevier BV | Journal of Magnetism and Magnetic Materials | 2002
61ba9b9a3136e52869c5104f | MgB 2 | 1513679390 |  | MgB 2 |  |  | Alloys, Borides |  |  |  | less than 1.2 K |  |  | body | paragraph | 7793b3c23c | Improved critical current densities in MgB2 tapes with ZrB2 doping | 10.1063/1.2357884 | Xianping Zhang, Zhaoshun Gao, Dongliang Wang, Zhengguang Yu, Yanwei Ma, S Awaji, K Watanabe | AIP Publishing | Applied Physics Letters | 2006
61ba9b9a3136e52869c51050 | 15 % high ZrB 2 -doped | -981478940 |  | ZrB 2 | 15 % high |  | Alloys, Borides |  |  |  | 1.2 K |  |  | body | paragraph | 7793b3c23c | Improved critical current densities in MgB2 tapes with ZrB2 doping | 10.1063/1.2357884 | Xianping Zhang, Zhaoshun Gao, Dongliang Wang, Zhengguang Yu, Yanwei Ma, S Awaji, K Watanabe | AIP Publishing | Applied Physics Letters | 2006
61ba9b9a3136e52869c51051 | ZrB 2 | -1251774094 |  | ZrB 2 |  |  | Alloys, Borides |  |  |  | 37.1 K |  |  | body | paragraph | 7793b3c23c | Improved critical current densities in MgB2 tapes with ZrB2 doping | 10.1063/1.2357884 | Xianping Zhang, Zhaoshun Gao, Dongliang Wang, Zhengguang Yu, Yanwei Ma, S Awaji, K Watanabe | AIP Publishing | Applied Physics Letters | 2006
61ba9b9a4217bb9076c51089 | CaKFe 4 As 4 | -904317933 |  | CaKFe 4 As 4 |  |  | Iron-pnictides, Pnictides |  |  |  | 35 K |  |  | body | paragraph | 035b453025 | 57Fe MÃ¶ssbauer study of stoichiometric iron-based superconductor CaKFe4As4: a comparison to KFe2As2and CaFe2As2 | 10.1080/14786435.2017.1347726 | Sergey L Budâ€™ko, Tai Kong, William R Meier, Xiaoming Ma, Paul C Canfield | Informa UK Limited | Philosophical Magazine | 2017
61ba9b9a4217bb9076c5108a | CaKFe 4 As 4 crystals | -1654894083 |  | CaKFe 4 As 4 |  | crystals | Iron-pnictides, Pnictides |  |  |  | 35 K |  |  | body | paragraph | 035b453025 | 57Fe MÃ¶ssbauer study of stoichiometric iron-based superconductor CaKFe4As4: a comparison to KFe2As2and CaFe2As2 | 10.1080/14786435.2017.1347726 | Sergey L Budâ€™ko, Tai Kong, William R Meier, Xiaoming Ma, Paul C Canfield | Informa UK Limited | Philosophical Magazine | 2017
61ba9b9bfa2141a3e5c51031 | MgB 2 | 1336557134 |  | MgB 2 |  |  | Alloys, Borides |  |  |  | 20-30 K |  |  | body | paragraph | 7bdfaeed7f | Effects of different reactions on composition homogeneity and superconducting properties of Al-doped MgB2 | 10.1088/0953-2048/18/11/001 | A J Zambano, A R Moodenbaugh, L D Cooley | IOP Publishing | Superconductor Science and Technology | 2005
61ba9b9b2c886f0fe6c51022 | LaFePO | 1852774154 |  | LaFePO |  |  | Iron-pnictides, Oxides, Pnictides |  |  |  | 6.6 K | electrical resistivity |  | body |  | b86a85477f | Superconductivity in single crystals of LaFePO | 10.1088/0953-8984/20/36/365220 | J J Hamlin, R E Baumbach, D A Zocco, T A Sayles, M B Maple | IOP Publishing | Journal of Physics: Condensed Matter | 2008
61ba9b9b2c886f0fe6c51023 | Ln = Sm | 1667245053 | [7 empty] | Ln=Sm | 55 K |  |  | body | paragraph | b86a85477f | Superconductivity in single crystals of LaFePO | 10.1088/0953-8984/20/36/365220 | J J Hamlin, R E Baumbach, D A Zocco, T A Sayles, M B Maple | IOP Publishing | Journal of Physics: Condensed Matter | 2008
61ba9b9b2c886f0fe6c51024 | LaFePO single crystals | 1829547275 |  | LaFePO |  | single crystals | Iron-pnictides, Oxides, Pnictides |  |  |  | 6.6 K | C(T ) |  | body | paragraph | b86a85477f | Superconductivity in single crystals of LaFePO | 10.1088/0953-8984/20/36/365220 | J J Hamlin, R E Baumbach, D A Zocco, T A Sayles, M B Maple | IOP Publishing | Journal of Physics: Condensed Matter | 2008
61ba9b9b2c886f0fe6c51025 | LaFePO | 1914379450 |  | LaFePO |  |  | Iron-pnictides, Oxides, Pnictides |  |  |  | range from 3 K |  |  | body | paragraph | b86a85477f | Superconductivity in single crystals of LaFePO | 10.1088/0953-8984/20/36/365220 | J J Hamlin, R E Baumbach, D A Zocco, T A Sayles, M B Maple | IOP Publishing | Journal of Physics: Condensed Matter | 2008
61ba9b9bab9e3e9324c51068 | single crystals of Tl 0.63 K 0.37 Fe 1.78 Se 2 | -1942537482 |  | Tl 0.63 K 0.37 Fe 1.78 Se 2 |  | single crystals | Iron-chalcogenides, Chalcogenides |  |  |  | 29.1 K |  |  | body | paragraph | 539b713175 | Observation of an isotropic superconducting gap at the Brillouin zone centre of Tl 0.63 K 0.37 Fe 1.78 Se 2 | 10.1209/0295-5075/99/67001 | X-P Wang, P Richard, X Shi, A Roekeghem, Y-B Huang, E Razzoli, T Qian, E Rienks, S Thirupathaiah, H-D Wang, C-H Dong, M-H Fang, M Shi, H Ding | IOP Publishing | EPL (Europhysics Letters) | 2012
61ba9b9bab9e3e9324c51069 | Tl 0.63 K 0.37 Fe 1.78 Se 2 | 160475683 |  | Tl 0.63 K 0.37 Fe 1.78 Se 2 |  |  | Iron-chalcogenides, Chalcogenides |  |  |  | 29 K |  |  | body | paragraph | 539b713175 | Observation of an isotropic superconducting gap at the Brillouin zone centre of Tl 0.63 K 0.37 Fe 1.78 Se 2 | 10.1209/0295-5075/99/67001 | X-P Wang, P Richard, X Shi, A Roekeghem, Y-B Huang, E Razzoli, T Qian, E Rienks, S Thirupathaiah, H-D Wang, C-H Dong, M-H Fang, M Shi, H Ding | IOP Publishing | EPL (Europhysics Letters) | 2012
61ba9b9b12cb23f3dfc51059 | MgB 2 | 1282637034 |  | MgB 2 |  |  | Alloys, Borides |  |  |  | 42K |  |  | body | paragraph | 9011edf4f4 | Topological Defect-Phase Soliton and the Pairing Symmetry of a Two-Band Superconductor: Role of the Proximity Effect | 10.1103/physrevlett.109.227003 | Victor Vakaryuk, Valentin Stanev, Wei-Cheng Lee, Alex Levchenko | American Physical Society (APS) | Physical Review Letters | 2012
61ba9b9b2a711de29cc51037 | Pb | -215284297 |  | Pb |  |  | Alloys |  |  |  | 10 mK |  |  | body | paragraph | f0d34ad742 | Pressure-induced spin-density-wave transition in superconducting Mo 3 Sb 7 |  | V H Tran, R T Khan, P WiÅ›niewski, E Bauer |  |  | 2009
61ba9b9b2a711de29cc51038 | Mo 3 Sb 7 | 1005073941 |  | Mo 3 Sb 7 |  |  | Alloys |  |  |  | 2.15 K |  | 0.2 kbar | header | abstract | f0d34ad742 | Pressure-induced spin-density-wave transition in superconducting Mo 3 Sb 7 |  | V H Tran, R T Khan, P WiÅ›niewski, E Bauer |  |  | 2009
61ba9b9b7ce09aab2ac51046 | doped (HOD) BSCCO crystals | -1191649266 | BSCCO |  | doped | crystals |  |  |  |  | 92, 90, 88.5 and 86 K |  |  | body | paragraph | dfe47ead19 | Interplay of Anisotropy and Disorder in the Doping-Dependent Melting and Glass Transitions of Vortices inBi2Sr2CaCu2O8+Î´ | 10.1103/physrevlett.98.167004 | H Beidenkopf, T Verdene, Y Myasoedov, H Shtrikman, E Zeldov, B Rosenstein, D Li, T Tamegai | American Physical Society (APS) | Physical Review Letters | 2014
61ba9b9c7f36ec6458c5102e | MgB 2 | 1378898824 |  | MgB 2 |  |  | Alloys, Borides |  |  |  | 40 K |  |  | body | paragraph | 4b8b5d9800 | Origin of superconductivity transition broadening in MgB2 | 10.1016/s0921-4534(02)02049-x | T Masui, S Lee, S Tajima | Elsevier BV | Physica C: Superconductivity | 2008
61ba9b9ca013f06956c5102a | slightly overdoped (Pb)Bi2212 | 1647429151 | Bi2212 | Bi2212Bi2212 | slightly overdoped (Pb | [5 empty] | 83K |  |  | body | figure | 2fa94bef8e | Coupling to a phononic mode inBi2âˆ’xPbxSr2CaCu2O8+Î´: Angle-resolved photoemission | 10.1103/physrevb.77.054520 | Beate Ziegler, Beate MÃ¼ller, Alica Krapf, Helmut Dwelk, Christoph Janowitz, Recardo Manzke | American Physical Society (APS) | Physical Review B | 2007
61ba9b9ca013f06956c5102b | Optimally lead-doped (Pb)Bi2212 | -30783291 | Bi2212 | Bi2212Bi2212 | Optimally lead-doped (Pb | [5 empty] | 89K |  |  | body | paragraph | 2fa94bef8e | Coupling to a phononic mode inBi2âˆ’xPbxSr2CaCu2O8+Î´: Angle-resolved photoemission | 10.1103/physrevb.77.054520 | Beate Ziegler, Beate MÃ¼ller, Alica Krapf, Helmut Dwelk, Christoph Janowitz, Recardo Manzke | American Physical Society (APS) | Physical Review B | 2007
61ba9b9ca013f06956c5102c | optimally La-doped (Pb)Bi2201 | -236500734 | Pb)Bi2201 | (Pb)Bi2201 | optimally La | [5 empty] | 40K |  |  | body | paragraph | 2fa94bef8e | Coupling to a phononic mode inBi2âˆ’xPbxSr2CaCu2O8+Î´: Angle-resolved photoemission | 10.1103/physrevb.77.054520 | Beate Ziegler, Beate MÃ¼ller, Alica Krapf, Helmut Dwelk, Christoph Janowitz, Recardo Manzke | American Physical Society (APS) | Physical Review B | 2007
61ba9b9ca013f06956c5102d | optimally lead-doped (Pb)Bi2212 | -989100713 | Bi2212 | Bi2212Bi2212 | optimally lead-doped (Pb | [5 empty] | > 89K |  |  | header | abstract | 2fa94bef8e | Coupling to a phononic mode inBi2âˆ’xPbxSr2CaCu2O8+Î´: Angle-resolved photoemission | 10.1103/physrevb.77.054520 | Beate Ziegler, Beate MÃ¼ller, Alica Krapf, Helmut Dwelk, Christoph Janowitz, Recardo Manzke | American Physical Society (APS) | Physical Review B | 2007
61ba9b9ca013f06956c5102e | (Pb)Bi2212 | 707791210 | (Pb)Bi2212 | (Pb)Bi2212 | [6 empty] | 85K |  |  | body | paragraph | 2fa94bef8e | Coupling to a phononic mode inBi2âˆ’xPbxSr2CaCu2O8+Î´: Angle-resolved photoemission | 10.1103/physrevb.77.054520 | Beate Ziegler, Beate MÃ¼ller, Alica Krapf, Helmut Dwelk, Christoph Janowitz, Recardo Manzke | American Physical Society (APS) | Physical Review B | 2007
61ba9b9ca013f06956c5102f | optimally doped (Pb)Bi2212 | -1062745259 | Pb)Bi2212 | (Pb)Bi2212 | optimally doped | [5 empty] | 89K |  |  | body | paragraph | 2fa94bef8e | Coupling to a phononic mode inBi2âˆ’xPbxSr2CaCu2O8+Î´: Angle-resolved photoemission | 10.1103/physrevb.77.054520 | Beate Ziegler, Beate MÃ¼ller, Alica Krapf, Helmut Dwelk, Christoph Janowitz, Recardo Manzke | American Physical Society (APS) | Physical Review B | 2007
61ba9b9c49d0b378c6c5103c | MgB 2 | 1438590554 |  | MgB 2 |  |  | Alloys, Borides |  |  |  | 39 K | magnetization |  | header | abstract | 0785d9d920 | The upper critical field in superconducting MgB2 | 10.1016/s0925-8388(01)01197-5 | K-H MÃ¼ller, G Fuchs, A Handstein, K Nenkov, V N Narozhnyi, D Eckert | Elsevier BV | Journal of Alloys and Compounds | 2001
61ba9b9cd52116ffe1c5106e | Hg1201 | -1532414713 | Hg1201 | Hg1201Hg1201 | [6 empty] | 74 K |  |  | body | paragraph | fbef5d4bfb | Magnetic-field-induced vortex-lattice transition in HgBa2CuO4+Î´ | 10.1103/physrevb.95.024512 | Jeongseop A Lee, Yizhou Xin, I Stolt, W P Halperin, A P Reyes, P L Kuhns, M K Chan | American Physical Society (APS) | Physical Review B | 2016
61ba9b9cd52116ffe1c5106f | UD87) | 64563994 |  | UD87 |  |  | Alloys |  |  |  | 94 K |  |  | body | paragraph | fbef5d4bfb | Magnetic-field-induced vortex-lattice transition in HgBa2CuO4+Î´ | 10.1103/physrevb.95.024512 | Jeongseop A Lee, Yizhou Xin, I Stolt, W P Halperin, A P Reyes, P L Kuhns, M K Chan | American Physical Society (APS) | Physical Review B | 2016
61ba9b9ce720aae5f4c51047 | MgB 2 | 1479035550 |  | MgB 2 |  |  | Alloys, Borides |  |  |  | 39 K |  |  | body | paragraph | 825ccb1b7c | Two-Gap State Density inMgB2: A True Bulk Property Or A Proximity Effect? | 10.1103/physrevlett.87.177008 | F Giubileo, D Roditchev, W Sacks, R Lamy, D X Thanh, J Klein, S Miraglia, D Fruchart, J Marcus, Ph H Monod | American Physical Society (APS) | Physical Review Letters | 2008
61ba9b9c0cb3d3a5e6c51023 | Sr 2 RuO 4 | 1648003560 |  | Sr 2 RuO 4 |  |  | Oxides |  |  |  | 4.6 K |  |  | body | paragraph | 117d400b0f | Bulk antiferromagnetism inNa0.82CoO2single crystals | 10.1103/physrevb.69.100410 | S P Bayrakci, C Bernhard, D P Chen, B Keimer, R K Kremer, P Lemmens, C T Lin, C Niedermayer, J Strempfer | American Physical Society (APS) | Physical Review B | 2013
61ba9b9cc2c99830dec5106f | Pb-BiSrCaCuO | 2145002609 | Pb-BiSrCaCuO | [7 empty] | 110 K |  |  | body | paragraph | 567e4ee49c | Microwave Response of Coaxial Cavities Made of Bulk Magnesium Diboride | 10.1109/tasc.2013.2289928 | Aurelio Agliolo Gallitto, Pietro Camarda, Maria Li Vigni, Alessandro Figini Albisetti, Luca Saglietti, Giovanni Giunchi | Institute of Electrical and Electronics Engineers (IEEE) | IEEE Transactions on Applied Superconductivity | 2013
61ba9b9cc2c99830dec51070 | MgB 2 | 1326919004 |  | MgB 2 |  |  | Alloys, Borides |  |  |  | 39 K |  |  | header | abstract | 567e4ee49c | Microwave Response of Coaxial Cavities Made of Bulk Magnesium Diboride | 10.1109/tasc.2013.2289928 | Aurelio Agliolo Gallitto, Pietro Camarda, Maria Li Vigni, Alessandro Figini Albisetti, Luca Saglietti, Giovanni Giunchi | Institute of Electrical and Electronics Engineers (IEEE) | IEEE Transactions on Applied Superconductivity | 2013
61ba9b9cef148cdddfc5107d | (Ba,K)BiO 3 | 908123527 |  | (Ba,K)BiO 3 |  |  | Alloys |  |  |  | 35 K |  |  | body | figure | 734729c5da | The next breakthrough in phonon-mediated superconductivity | 10.1016/j.physc.2007.08.018 | W E Pickett | Elsevier BV | Physica C: Superconductivity | 2006
61ba9b9cef148cdddfc5107e | MgB2 | 83706796 |  | MgB2 |  |  | Alloys, Borides |  |  |  | 40 K |  |  | header | abstract | 734729c5da | The next breakthrough in phonon-mediated superconductivity | 10.1016/j.physc.2007.08.018 | W E Pickett | Elsevier BV | Physica C: Superconductivity | 2006
61ba9b9cef148cdddfc5107f | Y 2 C 2 H 2 | -1181390482 |  | Y 2 C 2 H 2 |  |  | Hydrides, Carbides |  |  |  | 81,82 to 11.5 K |  |  | body | paragraph | 734729c5da | The next breakthrough in phonon-mediated superconductivity | 10.1016/j.physc.2007.08.018 | W E Pickett | Elsevier BV | Physica C: Superconductivity | 2006
61ba9b9cef148cdddfc51080 | Li x ZrNCl | 1799889565 |  | Li x ZrNCl |  |  | Nitrides |  |  |  | 25 K |  |  | body | paragraph | 734729c5da | The next breakthrough in phonon-mediated superconductivity | 10.1016/j.physc.2007.08.018 | W E Pickett | Elsevier BV | Physica C: Superconductivity | 2006
61ba9b9cef148cdddfc51081 | Li | 744959248 |  | Li |  |  | Alloys |  |  |  | 20 K |  | ambient pressure | body | paragraph | 734729c5da | The next breakthrough in phonon-mediated superconductivity | 10.1016/j.physc.2007.08.018 | W E Pickett | Elsevier BV | Physica C: Superconductivity | 2006
61ba9b9cef148cdddfc51082 | MgB 2 | 1444372026 |  | MgB 2 |  |  | Alloys, Borides |  |  |  | 40 K |  |  | body | figure | 734729c5da | The next breakthrough in phonon-mediated superconductivity | 10.1016/j.physc.2007.08.018 | W E Pickett | Elsevier BV | Physica C: Superconductivity | 2006
61ba9b9cef148cdddfc51083 | MgB 2 | 1290339102 |  | MgB 2 |  |  | Alloys, Borides |  |  |  | 400-500 K |  |  | body | paragraph | 734729c5da | The next breakthrough in phonon-mediated superconductivity | 10.1016/j.physc.2007.08.018 | W E Pickett | Elsevier BV | Physica C: Superconductivity | 2006
61ba9b9cef148cdddfc51084 | MgB 2 | 1311526116 |  | MgB 2 |  |  | Alloys, Borides |  |  |  | 40 K |  |  | body | paragraph | 734729c5da | The next breakthrough in phonon-mediated superconductivity | 10.1016/j.physc.2007.08.018 | W E Pickett | Elsevier BV | Physica C: Superconductivity | 2006
61ba9b9cef148cdddfc51085 | A x C 60 | 661389483 |  | A x C 60 |  |  | Carbides |  |  |  | 40 K |  |  | body | paragraph | 734729c5da | The next breakthrough in phonon-mediated superconductivity | 10.1016/j.physc.2007.08.018 | W E Pickett | Elsevier BV | Physica C: Superconductivity | 2006
61ba9b9cef148cdddfc51086 | MgB 2 | 1396243240 |  | MgB 2 |  |  | Alloys, Borides |  |  |  | 40 K |  |  | body | paragraph | 734729c5da | The next breakthrough in phonon-mediated superconductivity | 10.1016/j.physc.2007.08.018 | W E Pickett | Elsevier BV | Physica C: Superconductivity | 2006
61ba9b9cef148cdddfc51087 | Li 1/6 ZrNCl | -2035593392 | Li 1/6 ZrNCl | Li1/6ZrNCl | [6 empty] | 15 K |  |  | body | paragraph | 734729c5da | The next breakthrough in phonon-mediated superconductivity | 10.1016/j.physc.2007.08.018 | W E Pickett | Elsevier BV | Physica C: Superconductivity | 2006
61ba9b9cef148cdddfc51088 | Ba 1âˆ’x K x BiO 3 (BKBO) | -875021798 | BKBO | Ba 1âˆ’x K x BiO 3 |  |  | Oxides |  |  |  | 35 K |  |  | body | paragraph | 734729c5da | The next breakthrough in phonon-mediated superconductivity | 10.1016/j.physc.2007.08.018 | W E Pickett | Elsevier BV | Physica C: Superconductivity | 2006
61ba9b9cef148cdddfc51089 | PuCoGa 5 | -1374621919 |  | PuCoGa 5 |  |  | Alloys |  |  |  | 18 K |  |  | body | paragraph | 734729c5da | The next breakthrough in phonon-mediated superconductivity | 10.1016/j.physc.2007.08.018 | W E Pickett | Elsevier BV | Physica C: Superconductivity | 2006
61ba9b9c4217bb9076c5108b | Unpol- ished boron doped sample | 1996916833 |  |  | Unpol- ished boron doped | [5 empty] | 10 K |  |  | body | figure | eb22799de3 | Optical properties of boron-doped diamond | 10.1103/physrevb.73.012501 | Dan Wu, Y C Ma, Z L Wang, Q Luo, C Z Gu, N L Wang, C Y Li, X Y Lu, Z S Jin | American Physical Society (APS) | Physical Review B | 2008
61ba9b9c4217bb9076c5108c | pure sample | 132537729 |  |  | pure | [5 empty] | below âˆ¼10 K |  |  | body | paragraph | eb22799de3 | Optical properties of boron-doped diamond | 10.1103/physrevb.73.012501 | Dan Wu, Y C Ma, Z L Wang, Q Luo, C Z Gu, N L Wang, C Y Li, X Y Lu, Z S Jin | American Physical Society (APS) | Physical Review B | 2008
61ba9b9d07932c08a9c51089 | YBCO | 1341457930 | YBCO | [7 empty] | 2500 âˆ’ 4000 K |  |  | body | figure | 0e324b62ef
61ba9b9d07932c08a9c5108a | YBCO | 1272139318 | YBCO | [7 empty] | 92 K |  |  | body | paragraph | 0e324b62ef
61ba9b9d07932c08a9c5108b | YBCO | 1274061283 | YBCO | [7 empty] | 470 K |  |  | body | figure | 0e324b62ef
61ba9b9d07932c08a9c5108c | Y-123 | 1304190294 | Y-123 | [7 empty] | 92 K |  |  | body | paragraph | 0e324b62ef
61ba9b9e71dd2853b1c51079 | YBa 2 Cu 3 O 6+x (YBCO) single crystals | 2039985972 | YBCO | YBa 2 Cu 3 O 6+x |  | single crystals | Alloys |  |  |  | 300 K |  |  | body | paragraph | 10a1a8dfba | Diamagnetism of YBa2Cu3O6+xcrystals aboveTc: Evidence for Gaussian fluctuations | 10.1103/physrevb.88.060505 | I KokanoviÄ‡, D J Hills, M L Sutherland, R Liang, J R Cooper | American Physical Society (APS) | Physical Review B | 2013
61ba9b9e3af0453d0cc51074 | Sr 2 RuO 4 | 1461233332 |  | Sr 2 RuO 4 |  |  | Oxides |  |  |  | 1.5 K |  |  | body | paragraph | b7b5627923 | Interband Proximity Effect and Nodes of Superconducting Gap inSr2RuO4 | 10.1103/physrevlett.87.057001 | M E Zhitomirsky, T M Rice | American Physical Society (APS) | Physical Review Letters | 2014
61ba9b9e7ecf8b73e6c5102d | Nd2âˆ’xCexCuO4 (x = 0.15 | 899747463 |  | Nd2âˆ’xCexCuO4 |  |  | Oxides, Cuprates |  |  | x=0.15 | 22 K |  |  | header | abstract | 10cf259049 | Nonmonotonic d x 2 âˆ’y 2 Superconducting Order Parameter in Nd 2âˆ’x Ce x CuO 4 |  | G Blumberg, A Koitzsch, A Gozar, B S Dennis, C A Kendziora, P Fournier, R L Greene |  |  | 2002
61ba9b9ee720aae5f4c51048 | x = 0.6 | -363197343 | [7 empty] | x=0.6 | 11 K |  |  | body | paragraph | 87f26ff922 | Detailed magnetic and structural analysis mapping a robust magneticC4dome inSr1âˆ’xNaxFe2As2 | 10.1103/physrevb.93.134510 | K M Taddei, J M Allred, D E Bugaris, S H Lapidus, M J Krogstad, R Stadel, H Claus, D Y Chung, M G Kanatzidis, S Rosenkranz, R Osborn, O Chmaissem | American Physical Society (APS) | Physical Review B | 2016
61ba9b9ee720aae5f4c51049 | metastable NaFe 2 As 2 | -1323437409 |  | NaFe 2 As 2 |  |  | Iron-pnictides, Pnictides |  |  |  | 11 K |  |  | body | paragraph | 87f26ff922 | Detailed magnetic and structural analysis mapping a robust magneticC4dome inSr1âˆ’xNaxFe2As2 | 10.1103/physrevb.93.134510 | K M Taddei, J M Allred, D E Bugaris, S H Lapidus, M J Krogstad, R Stadel, H Claus, D Y Chung, M G Kanatzidis, S Rosenkranz, R Osborn, O Chmaissem | American Physical Society (APS) | Physical Review B | 2016
61ba9b9ee720aae5f4c5104a | C4 | -1190600867 |  | C4 |  |  | Carbides |  |  |  | 65K |  |  | header | abstract | 87f26ff922 | Detailed magnetic and structural analysis mapping a robust magneticC4dome inSr1âˆ’xNaxFe2As2 | 10.1103/physrevb.93.134510 | K M Taddei, J M Allred, D E Bugaris, S H Lapidus, M J Krogstad, R Stadel, H Claus, D Y Chung, M G Kanatzidis, S Rosenkranz, R Osborn, O Chmaissem | American Physical Society (APS) | Physical Review B | 2016
61ba9b9ee720aae5f4c5104b | x = 0.5 | 1647142312 | [7 empty] | x=0.5 | 36 K |  |  | body | figure | 87f26ff922 | Detailed magnetic and structural analysis mapping a robust magneticC4dome inSr1âˆ’xNaxFe2As2 | 10.1103/physrevb.93.134510 | K M Taddei, J M Allred, D E Bugaris, S H Lapidus, M J Krogstad, R Stadel, H Claus, D Y Chung, M G Kanatzidis, S Rosenkranz, R Osborn, O Chmaissem | American Physical Society (APS) | Physical Review B | 2016
61ba9b9ee720aae5f4c5104c | x = 0.49 | -1047176898 | [7 empty] | x=0.49 | 36K |  |  | body | paragraph | 87f26ff922 | Detailed magnetic and structural analysis mapping a robust magneticC4dome inSr1âˆ’xNaxFe2As2 | 10.1103/physrevb.93.134510 | K M Taddei, J M Allred, D E Bugaris, S H Lapidus, M J Krogstad, R Stadel, H Claus, D Y Chung, M G Kanatzidis, S Rosenkranz, R Osborn, O Chmaissem | American Physical Society (APS) | Physical Review B | 2016
61ba9b9fc2c99830dec51071 | Mo 50 Re 50 film | 1353071562 |  | Mo 50 Re 50 |  | film | Alloys |  |  |  | 15 K |  |  | body | paragraph | 548a9c7fcf | Molybdenum-rhenium superconducting suspended nanostructures | 10.1063/1.4883115 | Mohsin Aziz, David Christopher Hudson, Saverio Russo | AIP Publishing | Applied Physics Letters | 2014
61ba9b9fc2c99830dec51072 | Mo 60 Re 40 | 1598646897 |  | Mo 60 Re 40 |  |  | Alloys |  |  |  | 5.6 to 9.7 K |  |  | body | paragraph | 548a9c7fcf | Molybdenum-rhenium superconducting suspended nanostructures | 10.1063/1.4883115 | Mohsin Aziz, David Christopher Hudson, Saverio Russo | AIP Publishing | Applied Physics Letters | 2014
61ba9b9fef148cdddfc5108a | La 2âˆ’x Ba x CuO 4 | -698726953 |  | La 2âˆ’x Ba x CuO 4 |  |  | Oxides, Cuprates |  |  |  | 34K |  |  | body | paragraph | 12715fb9d0 |  |  | Jan Zaanen |  |  | 2011
61ba9b9fef148cdddfc5108b | MgB 2 | 1421261604 |  | MgB 2 |  |  | Alloys, Borides |  |  |  | 40 K |  |  | body | paragraph | 12715fb9d0 |  |  | Jan Zaanen |  |  | 2011
61ba9b9f783c1e8128c51141 | CaCo122 | 29290730 |  | CaCo122 |  |  | Alloys |  |  |  | below 12 K |  |  | body | figure | a370f46ff6 | Structural anomaly in superconductivity of CaFe 2 As 2 class of materials |  | Ram Prakash Pandeya, Arindam Pramanik, Anup Pradhan Sakhya, Rajib Mondal, A K Yadav, S N Jha, A Thamizhavel, Kalobaran Maiti |  |  | 2020
61ba9b9f783c1e8128c51142 | CaFe 1.9 Co 0.1 As 2 (CaCo122) | -805787459 | CaCo122 | CaFe 1.9 Co 0.1 As 2 |  |  | Iron-pnictides, Pnictides |  |  |  | below 12 K |  |  | body | paragraph | a370f46ff6 | Structural anomaly in superconductivity of CaFe 2 As 2 class of materials |  | Ram Prakash Pandeya, Arindam Pramanik, Anup Pradhan Sakhya, Rajib Mondal, A K Yadav, S N Jha, A Thamizhavel, Kalobaran Maiti |  |  | 2020
61ba9b9f7b1a7abb24c51032 | NbSe 2 | 69007063 |  | NbSe 2 |  |  | Chalcogenides |  |  |  | 33 K |  |  | body | paragraph | 75305c03bd | Yuâ€“Shibaâ€“Rusinov States in the Charge-Density Modulated Superconductor NbSe2 | 10.1021/acs.nanolett.9b03988 | Eva Liebhaber, Sergio Acero GonzÃ¡lez, Rojhat Baba, GaÃ«l Reecht, Benjamin W Heinrich, Sebastian Rohlf, Kai Rossnagel, Felix Von Oppen, Katharina J Franke | American Chemical Society (ACS) | Nano Letters | 2020
61ba9ba012cb23f3dfc5105b | Sr 2 VO 3 FeAs | 613342352 |  | Sr 2 VO 3 FeAs |  |  | Iron-pnictides, Oxides, Pnictides |  |  |  | 40 K |  |  | body | figure | 826f7adaf0 | Structural and transport properties of Sr2VO3âˆ’Î´ FeAs superconductors with different oxygen deficiencies | 10.1007/s11433-010-4030-1 | Fei Han, Xiyu Zhu, Gang Mu, Peng Cheng, Bing Shen, Bin Zeng, Haihu Wan | Springer Science and Business Media LLC | Science China Physics, Mechanics and Astronomy | 2009
61ba9ba012cb23f3dfc5105c | Sr 2 ScO 3 FeP | -520931435 |  | Sr 2 ScO 3 FeP |  |  | Iron-pnictides, Oxides, Pnictides |  |  |  | 17 K |  |  | body | paragraph | 826f7adaf0 | Structural and transport properties of Sr2VO3âˆ’Î´ FeAs superconductors with different oxygen deficiencies | 10.1007/s11433-010-4030-1 | Fei Han, Xiyu Zhu, Gang Mu, Peng Cheng, Bing Shen, Bin Zeng, Haihu Wan | Springer Science and Business Media LLC | Science China Physics, Mechanics and Astronomy | 2009
61ba9ba012cb23f3dfc5105d | Sr 2 VO 3 FeAs | 782793509 |  | Sr 2 VO 3 FeAs |  |  | Iron-pnictides, Oxides, Pnictides |  |  |  | 37.2 K |  |  | body | paragraph | 826f7adaf0 | Structural and transport properties of Sr2VO3âˆ’Î´ FeAs superconductors with different oxygen deficiencies | 10.1007/s11433-010-4030-1 | Fei Han, Xiyu Zhu, Gang Mu, Peng Cheng, Bing Shen, Bin Zeng, Haihu Wan | Springer Science and Business Media LLC | Science China Physics, Mechanics and Astronomy | 2009
61ba9ba012cb23f3dfc5105e | Î´ = 0.5 | -382194393 | [7 empty] | Î´=0.5 | 20 K |  |  | body | figure | 826f7adaf0 | Structural and transport properties of Sr2VO3âˆ’Î´ FeAs superconductors with different oxygen deficiencies | 10.1007/s11433-010-4030-1 | Fei Han, Xiyu Zhu, Gang Mu, Peng Cheng, Bing Shen, Bin Zeng, Haihu Wan | Springer Science and Business Media LLC | Science China Physics, Mechanics and Astronomy | 2009
61ba9ba012cb23f3dfc5105f | Sr 2 VO 3 FeAs | 913735658 |  | Sr 2 VO 3 FeAs |  |  | Iron-pnictides, Oxides, Pnictides |  |  |  | 46 K |  |  | body | paragraph | 826f7adaf0 | Structural and transport properties of Sr2VO3âˆ’Î´ FeAs superconductors with different oxygen deficiencies | 10.1007/s11433-010-4030-1 | Fei Han, Xiyu Zhu, Gang Mu, Peng Cheng, Bing Shen, Bin Zeng, Haihu Wan | Springer Science and Business Media LLC | Science China Physics, Mechanics and Astronomy | 2009
61ba9ba012cb23f3dfc51060 | Sr2VO3FeAs | 1524764758 |  | Sr2VO3FeAs |  |  | Iron-pnictides, Oxides, Pnictides |  |  |  | 40 K |  |  | header | abstract | 826f7adaf0 | Structural and transport properties of Sr2VO3âˆ’Î´ FeAs superconductors with different oxygen deficiencies | 10.1007/s11433-010-4030-1 | Fei Han, Xiyu Zhu, Gang Mu, Peng Cheng, Bing Shen, Bin Zeng, Haihu Wan | Springer Science and Business Media LLC | Science China Physics, Mechanics and Astronomy | 2009
61ba9ba02a711de29cc5103a | films grown on LaAlO3 by hydrothermal epitaxy | -962196926 |  |  |  | films |  |  | LaAlO3 by hydrothermal epitaxy |  | 42 K |  |  | body | paragraph | 3888f72eb2 | Robust and Clean Majorana Zero Mode in the Vortex Core of High-Temperature Superconductor (Li0.84Fe0.16)OHFeSe | 10.1103/physrevx.8.041056 | Qin Liu, Chen Chen, Tong Zhang, Rui Peng, Ya-Jun Yan, Chen-Hao-Ping Wen, Xia Lou, Yu-Long Huang, Jin-Peng Tian, Xiao-Li Dong, Guang-Wei Wang, Wei-Cheng Bao, Qiang-Hua Wang, Zhi-Ping Yin, Zhong-Xian Zhao, Dong-Lai Feng | American Physical Society (APS) | Physical Review X | 2018
61ba9ba02a711de29cc5103b | (Li1-xFex)OHFeSe | -1222045726 |  | (Li1-xFex)OHFeSe |  |  | Hydrides, Iron-chalcogenides, Chalcogenides, Oxides |  |  |  | 42 K |  |  | body | paragraph | 3888f72eb2 | Robust and Clean Majorana Zero Mode in the Vortex Core of High-Temperature Superconductor (Li0.84Fe0.16)OHFeSe | 10.1103/physrevx.8.041056 | Qin Liu, Chen Chen, Tong Zhang, Rui Peng, Ya-Jun Yan, Chen-Hao-Ping Wen, Xia Lou, Yu-Long Huang, Jin-Peng Tian, Xiao-Li Dong, Guang-Wei Wang, Wei-Cheng Bao, Qiang-Hua Wang, Zhi-Ping Yin, Zhong-Xian Zhao, Dong-Lai Feng | American Physical Society (APS) | Physical Review X | 2018
61ba9ba011af647618c50ff6 | FeSe | 1436801582 |  | FeSe |  |  | Iron-chalcogenides, Chalcogenides |  |  |  | 8 K |  |  | body | paragraph | 9168211134 | Elucidating the magnetic and superconducting phases in the alkali metal intercalated iron chalcogenides | 10.1103/physrevb.93.075155 | Meng Wang, Ming Yi, Wei Tian, Edith Bourret-Courchesne, Robert J Birgeneau | American Physical Society (APS) | Physical Review B | 2015
61ba9ba011af647618c50ff7 | z = 1) | 1300787891 | [7 empty] | z=1 | 32 K |  |  | body | paragraph | 9168211134 | Elucidating the magnetic and superconducting phases in the alkali metal intercalated iron chalcogenides | 10.1103/physrevb.93.075155 | Meng Wang, Ming Yi, Wei Tian, Edith Bourret-Courchesne, Robert J Birgeneau | American Physical Society (APS) | Physical Review B | 2015
61ba9ba011af647618c50ff8 | single-layer FeSe films on a SrTiO 3 substrate | -1773557910 |  | FeSe |  | films | Iron-chalcogenides, Chalcogenides | films | SrTiO 3 |  | 36.7 K |  | ambient and 8.9 GPa pressure | body | paragraph | 9168211134 | Elucidating the magnetic and superconducting phases in the alkali metal intercalated iron chalcogenides | 10.1103/physrevb.93.075155 | Meng Wang, Ming Yi, Wei Tian, Edith Bourret-Courchesne, Robert J Birgeneau | American Physical Society (APS) | Physical Review B | 2015
61ba9ba011af647618c50ff9 | Intercalation of alkali-metals (A = Li, Na, K, Rb, and Cs) | 1588694481 |  |  | Intercalation of alkali-metals |  |  |  |  | A=Li, Na, K, Rb, Cs | 46 K |  |  | body | paragraph | 9168211134 | Elucidating the magnetic and superconducting phases in the alkali metal intercalated iron chalcogenides | 10.1103/physrevb.93.075155 | Meng Wang, Ming Yi, Wei Tian, Edith Bourret-Courchesne, Robert J Birgeneau | American Physical Society (APS) | Physical Review B | 2015
61ba9ba071dd2853b1c5107a | bilayer NbSe 2 | 585854531 |  | NbSe 2 |  | bilayer | Chalcogenides |  |  |  | 4.9 K to 5.3 K |  |  | body | paragraph | d120adc9b9 | Tuning Ising superconductivity with layer and spinâ€“orbit coupling in two-dimensional transition-metal dichalcogenides | 10.1038/s41467-018-03888-4 | Sergio C De La Barrera, Michael R Sinko, Devashish P Gopalan, Nikhil Sivadas, Kyle L Seyler, Kenji Watanabe, Takashi Taniguchi, Adam W Tsen, Xiaodong Xu, Di Xiao, Benjamin M Hunt | Springer Science and Business Media LLC | Nature Communications | 2017
61ba9ba071dd2853b1c5107b | 1L TaS 2 | 327709893 |  | 1L TaS 2 |  |  | Alloys |  |  |  | 800 mK up to 3 K |  |  | body | paragraph | d120adc9b9 | Tuning Ising superconductivity with layer and spinâ€“orbit coupling in two-dimensional transition-metal dichalcogenides | 10.1038/s41467-018-03888-4 | Sergio C De La Barrera, Michael R Sinko, Devashish P Gopalan, Nikhil Sivadas, Kyle L Seyler, Kenji Watanabe, Takashi Taniguchi, Adam W Tsen, Xiaodong Xu, Di Xiao, Benjamin M Hunt | Springer Science and Business Media LLC | Nature Communications | 2017
61ba9ba071dd2853b1c5107c | TaS 2 | -1669574434 |  | TaS 2 |  |  | Chalcogenides |  |  |  | 3 K |  |  | body | paragraph | d120adc9b9 | Tuning Ising superconductivity with layer and spinâ€“orbit coupling in two-dimensional transition-metal dichalcogenides | 10.1038/s41467-018-03888-4 | Sergio C De La Barrera, Michael R Sinko, Devashish P Gopalan, Nikhil Sivadas, Kyle L Seyler, Kenji Watanabe, Takashi Taniguchi, Adam W Tsen, Xiaodong Xu, Di Xiao, Benjamin M Hunt | Springer Science and Business Media LLC | Nature Communications | 2017
61ba9ba071dd2853b1c5107d | TaS 2 | -1719675838 |  | TaS 2 |  |  | Chalcogenides |  |  |  | up to 8.5 K |  | 9.5 GPa | annex | paragraph | d120adc9b9 | Tuning Ising superconductivity with layer and spinâ€“orbit coupling in two-dimensional transition-metal dichalcogenides | 10.1038/s41467-018-03888-4 | Sergio C De La Barrera, Michael R Sinko, Devashish P Gopalan, Nikhil Sivadas, Kyle L Seyler, Kenji Watanabe, Takashi Taniguchi, Adam W Tsen, Xiaodong Xu, Di Xiao, Benjamin M Hunt | Springer Science and Business Media LLC | Nature Communications | 2017
61ba9ba071dd2853b1c5107e | TaS 2 | -1817865254 |  | TaS 2 |  |  | Chalcogenides |  |  |  | 0.8 K to as high as 6 K |  |  | annex | paragraph | d120adc9b9 | Tuning Ising superconductivity with layer and spinâ€“orbit coupling in two-dimensional transition-metal dichalcogenides | 10.1038/s41467-018-03888-4 | Sergio C De La Barrera, Michael R Sinko, Devashish P Gopalan, Nikhil Sivadas, Kyle L Seyler, Kenji Watanabe, Takashi Taniguchi, Adam W Tsen, Xiaodong Xu, Di Xiao, Benjamin M Hunt | Springer Science and Business Media LLC | Nature Communications | 2017
61ba9ba0e4552e90a8c51036 | slightly underdoped NCCO | 1916092092 | NCCO |  | slightly underdoped | [5 empty] | 17.5 K |  |  | body | paragraph | 310dcf1001 | Andreev reflections and tunneling spectroscopy on underdoped Nd 1.85 Ce 0.15 CuO 4 âˆ’ Î´ | 10.1209/epl/i2000-00321-x | A Mourachkine | IOP Publishing | Europhysics Letters (EPL) | 2000
61ba9ba0e4552e90a8c51037 | slightly underdoped NCCO | 1914153218 | NCCO |  | slightly underdoped | [5 empty] | 17-18 K |  |  | body | paragraph | 310dcf1001 | Andreev reflections and tunneling spectroscopy on underdoped Nd 1.85 Ce 0.15 CuO 4 âˆ’ Î´ | 10.1209/epl/i2000-00321-x | A Mourachkine | IOP Publishing | Europhysics Letters (EPL) | 2000
61ba9ba07ecf8b73e6c5102e | LaFeAsO 1âˆ’x F x | 362298082 |  | LaFeAsO 1âˆ’x F x |  |  | Iron-pnictides, Pnictides, Oxides, Fluorides |  |  |  | 28 K |  |  | body | paragraph | 1b88f320ee | Thermal expansion ofLaFeAsO1âˆ’xFx: Evidence for high-temperature fluctuations | 10.1103/physrevb.80.094512 | L Wang, U KÃ¶hler, N Leps, A Kondrat, M Nale, A Gasparini, A De Visser, G Behr, C Hess, R Klingeler, B BÃ¼chner | American Physical Society (APS) | Physical Review B | 2014
61ba9ba10cb3d3a5e6c51025 | Ba 2 CuO 3.2 | 771722898 |  | Ba 2 CuO 3.2 |  |  | Oxides, Cuprates |  |  |  | 73K |  | 18 GPa | body | paragraph | 4ce1a5f9ed | Proposed ordering of textured spin singlets in a bulk infinite layer nickelate |  | Hyo-Sun Jin, Warren E Pickett, Kwan-Woo Lee |  |  | 2020
61ba9ba10cb3d3a5e6c51026 | Ba2CuO3.2 | 28167810 |  | Ba2CuO3.2 |  |  | Oxides, Cuprates |  |  |  | 73K |  |  | header | abstract | 4ce1a5f9ed | Proposed ordering of textured spin singlets in a bulk infinite layer nickelate |  | Hyo-Sun Jin, Warren E Pickett, Kwan-Woo Lee |  |  | 2020
61ba9ba1720b8b3d36c51018 | (Ca 1âˆ’x Sr x )Fe 2 As 2 | -894291698 |  | (Ca 1âˆ’x Sr x )Fe 2 As 2 |  |  | Iron-pnictides, Pnictides |  |  |  | 22 K |  |  | body | figure | aca6e6ad45 | Inelastic neutron scattering studies of magnetic fluctuations in the tetragonal and collapsed tetragonal phases of CaFe<sub>2</sub>As<sub>2</sub> | 10.31274/etd-180810-3321 | Jing H Soh, G S Tucker, D K Pratt, D L Abernathy, M B Stone, S Ran, S L Bud, P C Canfield, A Kreyssig, R J Mcqueeney, A I Goldman | Iowa State University |  | 2013
61ba9ba1720b8b3d36c51019 | CaFe 2 As 2 | 75154577 |  | CaFe 2 As 2 |  |  | Iron-pnictides, Pnictides |  |  |  | 10 K |  |  | body | paragraph | aca6e6ad45 | Inelastic neutron scattering studies of magnetic fluctuations in the tetragonal and collapsed tetragonal phases of CaFe<sub>2</sub>As<sub>2</sub> | 10.31274/etd-180810-3321 | Jing H Soh, G S Tucker, D K Pratt, D L Abernathy, M B Stone, S Ran, S L Bud, P C Canfield, A Kreyssig, R J Mcqueeney, A I Goldman | Iowa State University |  | 2013
61ba9ba1720b8b3d36c5101a | (Ca 1âˆ’x R x )Fe 2 As 2 (R = Pr, Nd) | -1361028010 |  | (Ca 1âˆ’x R x )Fe 2 As 2 |  |  | Alloys |  |  | R=Pr, Nd | 45 K |  |  | body | figure | aca6e6ad45 | Inelastic neutron scattering studies of magnetic fluctuations in the tetragonal and collapsed tetragonal phases of CaFe<sub>2</sub>As<sub>2</sub> | 10.31274/etd-180810-3321 | Jing H Soh, G S Tucker, D K Pratt, D L Abernathy, M B Stone, S Ran, S L Bud, P C Canfield, A Kreyssig, R J Mcqueeney, A I Goldman | Iowa State University |  | 2013
61ba9ba12c886f0fe6c51028 | Sr 2 RuO 4 | 1522855500 |  | Sr 2 RuO 4 |  |  | Oxides |  |  |  | 1.5 K |  |  | header | abstract | 73dceb9bde | Excess current in superconductingSr2RuO4 | 10.1103/physrevb.69.014516 | F Laube, G Goll, M Eschrig, M FogelstrÃ¶m, Ralph Werner | American Physical Society (APS) | Physical Review B | 2008
61ba9ba1a5c5381c2ec510a8 | slightly underdoped Bi2212 | -1952674682 | Bi2212 | Bi2212Bi2212 | slightly underdoped | [5 empty] | 89 K |  |  | body | paragraph | 56c087eacc | Analysis of Laser ARPES from Bi 2 Sr 2 CaCu 2 O 8+Î´ in superconductive state: angle resolved self-energy and fluctuation spectrum |  | Jae Hyun Yun, Jin Mo Bok, Han-Yong Choi, Wentao Zhang, X J Zhou, Chandra M Varma |  |  | 2011
61ba9ba2a01e2beb09c51098 | optimally doped Bi-2212 | 490578445 | Bi-2212 |  | optimally doped | [5 empty] | 90K |  |  | body | paragraph | 08717df135 | Boseâ€“Einstein Condensation in the Pseudogap Phase of Cuprate Superconductors | 10.1007/s10948-007-0258-z | A S Alexandrov | Springer Science and Business Media LLC | Journal of Superconductivity and Novel Magnetism | 2006
61ba9ba271dd2853b1c5107f | bilayer graphene with a twist angle of 1.28 | 1781856163 | [8 empty] | 12 K |  |  | body | paragraph | 15968bcbc7 | Electric-field-induced plasmon in AA-stacked bilayer graphene | 10.1016/j.aop.2013.09.002 | Y C Chuang, J Y Wu, M F Lin | Elsevier BV | Annals of Physics | 2019
61ba9ba25ad933a7cac51009 | x = 0.013 | 1794717087 | [7 empty] | x=0.013 | 14.7 K |  |  | body | figure | 3a3573e4a1 | Effect of molybdenum4dhole substitution in BaFe2As2 | 10.1103/physrevb.85.024503 | Athena S Sefat, Karol Marty, Andrew D Christianson, Bayrammurad Saparov, Michael A Mcguire, Mark D Lumsden, Wei Tian, Brian C Sales | American Physical Society (APS) | Physical Review B | 2012
61ba9ba23af0453d0cc51076 | NbTiN films | -1203787616 |  | NbTiN |  | films | Nitrides |  |  |  | 4K |  |  | body | paragraph | 197bcf92ea | A wideband, low-noise superconducting amplifier with high dynamic range | 10.1038/nphys2356 | Byeong Ho Eom, Peter K Day, Henry G Leduc, Jonas Zmuidzinas | Springer Science and Business Media LLC | Nature Physics | 2012
61ba9ba27ecf8b73e6c5102f | Bi 2 Sr 2âˆ’x La x CuO 6 with xâ‰ƒ0.4 1, 2 ) | -1494630143 |  | Bi 2 Sr 2âˆ’x La x CuO 6 |  |  | Oxides, Cuprates |  |  |  | 30 K |  |  | body | figure | 5695bdf53b | Systematic Evolution of the Magnetotransport Properties of Bi 2 Sr 2âˆ’x La x CuO 6 with Carrier Concentration |  | Yoichi Ando, T Murayama, S Ono |  |  | 1999
61ba9ba27ecf8b73e6c51030 | BSLCO | -717335382 | BSLCO | [7 empty] | 33 K |  |  | body | figure | 5695bdf53b | Systematic Evolution of the Magnetotransport Properties of Bi 2 Sr 2âˆ’x La x CuO 6 with Carrier Concentration |  | Yoichi Ando, T Murayama, S Ono |  |  | 1999
61ba9ba27ecf8b73e6c51031 | x=0.24, 0.30, 0.44, 0.57, 0.66, and 0.74 | -122064151 | [7 empty] | x=0.24, 0.30, 0.44, 0.57, 0.66, 0.74 | 24, 30, 33.3, 29.2, 21.4 K |  |  | body | figure | 5695bdf53b | Systematic Evolution of the Magnetotransport Properties of Bi 2 Sr 2âˆ’x La x CuO 6 with Carrier Concentration |  | Yoichi Ando, T Murayama, S Ono |  |  | 1999
61ba9ba2d52116ffe1c51072 | pure Y124 | 1776634960 | Y124 | Y124Y124 | pure | [5 empty] | 82 K |  |  | body | paragraph | 507864e489 | Zn-Neighbor Cu NQR in Zn-Substituted YBa 2 Cu 3 O 7âˆ’Î´ and YBa 2 Cu 4 O 8 |  | Y Itoh, T Machi, C Kasai, S Adachi, N Watanabe, N Koshizuka, M Murakami |  |  | 2014
61ba9ba2d52116ffe1c51073 | Y123 with Zn content x=0.007 | 376425685 | Y123 | Y123Y123 | Zn |  |  |  |  | x=0.007 | 81, 69, and 46 K |  |  | body | paragraph | 507864e489 | Zn-Neighbor Cu NQR in Zn-Substituted YBa 2 Cu 3 O 7âˆ’Î´ and YBa 2 Cu 4 O 8 |  | Y Itoh, T Machi, C Kasai, S Adachi, N Watanabe, N Koshizuka, M Murakami |  |  | 2014
61ba9ba2d52116ffe1c51074 | Cu 0.967 Zn 0.033 ) 3 O 6.95 | 1281340268 |  | Cu 0.967 Zn 0.033 ) 3 O 6.95 |  |  | Alloys |  |  |  | 46 K |  |  | body | paragraph | 507864e489 | Zn-Neighbor Cu NQR in Zn-Substituted YBa 2 Cu 3 O 7âˆ’Î´ and YBa 2 Cu 4 O 8 |  | Y Itoh, T Machi, C Kasai, S Adachi, N Watanabe, N Koshizuka, M Murakami |  |  | 2014
61ba9ba2d52116ffe1c51075 | Y123 with y=6.98 | 2106442174 | Y123 | Y123Y123 | [5 empty] | y=6.98 | 92 K |  |  | body | paragraph | 507864e489 | Zn-Neighbor Cu NQR in Zn-Substituted YBa 2 Cu 3 O 7âˆ’Î´ and YBa 2 Cu 4 O 8 |  | Y Itoh, T Machi, C Kasai, S Adachi, N Watanabe, N Koshizuka, M Murakami |  |  | 2014
61ba9ba2d52116ffe1c51076 | Y123 with y=6.98 | 2106442174 | Y123 | Y123Y123 | [5 empty] | y=6.98 | 82 K |  |  | body | paragraph | 507864e489 | Zn-Neighbor Cu NQR in Zn-Substituted YBa 2 Cu 3 O 7âˆ’Î´ and YBa 2 Cu 4 O 8 |  | Y Itoh, T Machi, C Kasai, S Adachi, N Watanabe, N Koshizuka, M Murakami |  |  | 2014
61ba9ba2d52116ffe1c51077 | 0.033 | -2058959955 | [8 empty] | 68, 56, 37, and 27 K |  |  | body | paragraph | 507864e489 | Zn-Neighbor Cu NQR in Zn-Substituted YBa 2 Cu 3 O 7âˆ’Î´ and YBa 2 Cu 4 O 8 |  | Y Itoh, T Machi, C Kasai, S Adachi, N Watanabe, N Koshizuka, M Murakami |  |  | 2014
61ba9ba2d52116ffe1c51078 | Y123 with Zn contents of x=0 | -513910578 | Y123 | Y123Y123 | Zn contents |  |  |  |  | x=0 | 46 K |  |  | body | paragraph | 507864e489 | Zn-Neighbor Cu NQR in Zn-Substituted YBa 2 Cu 3 O 7âˆ’Î´ and YBa 2 Cu 4 O 8 |  | Y Itoh, T Machi, C Kasai, S Adachi, N Watanabe, N Koshizuka, M Murakami |  |  | 2014
61ba9ba2d52116ffe1c51079 | Cu 0.983 Zn 0.017 ) 3 O 6.95 | 1389581730 |  | Cu 0.983 Zn 0.017 ) 3 O 6.95 |  |  | Alloys |  |  |  | 69 K |  |  | body | paragraph | 507864e489 | Zn-Neighbor Cu NQR in Zn-Substituted YBa 2 Cu 3 O 7âˆ’Î´ and YBa 2 Cu 4 O 8 |  | Y Itoh, T Machi, C Kasai, S Adachi, N Watanabe, N Koshizuka, M Murakami |  |  | 2014
61ba9ba2d52116ffe1c5107a | Y123 with Zn content of x=0.033 | -171701097 | Y123 | Y123Y123 | Zn content |  |  |  |  | x=0.033 | 46 K |  |  | body | figure | 507864e489 | Zn-Neighbor Cu NQR in Zn-Substituted YBa 2 Cu 3 O 7âˆ’Î´ and YBa 2 Cu 4 O 8 |  | Y Itoh, T Machi, C Kasai, S Adachi, N Watanabe, N Koshizuka, M Murakami |  |  | 2014
61ba9ba2d52116ffe1c5107b | Y123 | 1756174987 | Y123 | Y123Y123 | [6 empty] | 46 K |  |  | body | paragraph | 507864e489 | Zn-Neighbor Cu NQR in Zn-Substituted YBa 2 Cu 3 O 7âˆ’Î´ and YBa 2 Cu 4 O 8 |  | Y Itoh, T Machi, C Kasai, S Adachi, N Watanabe, N Koshizuka, M Murakami |  |  | 2014
61ba9ba3720b8b3d36c5101b | Mn doped GaAs | 1818385441 |  | GaAs | Mn |  | Pnictides |  |  |  | 110K |  |  | body | paragraph | 0ce261ba8c | Theory of magnetic properties and spin-wave dispersion for ferromagnetic (Ga,Mn)As | 10.1103/physrevb.64.184423 | JÃ¼rgen KÃ¶nig, T Jungwirth, A H Macdonald | American Physical Society (APS) | Physical Review B | 2008
61ba9ba3c0bff55f4cc5106f | ZrRuSi | 306642153 |  | ZrRuSi |  |  | Alloys |  |  |  | down to 1.8 K |  |  | body | figure | fcc0e51373 | Superconducting properties of the ternary transition-metal silicide Zr2Ru3Si4 | 10.1088/0953-2048/27/2/025012 | Soshi Ibuka, Motoharu Imai, Takashi Naka, Mitsuaki Nishio | IOP Publishing | Superconductor Science and Technology | 2013
61ba9ba3c0bff55f4cc51070 | Zr 2 Ru 3 Si 4 | -903814145 |  | Zr 2 Ru 3 Si 4 |  |  | Alloys |  |  |  | 5.5 K |  |  | body | paragraph | fcc0e51373 | Superconducting properties of the ternary transition-metal silicide Zr2Ru3Si4 | 10.1088/0953-2048/27/2/025012 | Soshi Ibuka, Motoharu Imai, Takashi Naka, Mitsuaki Nishio | IOP Publishing | Superconductor Science and Technology | 2013
61ba9ba3c0bff55f4cc51071 | Zr 2 Ru 3 Si 4 | -1017411915 |  | Zr 2 Ru 3 Si 4 |  |  | Alloys |  |  |  | 5.6 K |  |  | body | paragraph | fcc0e51373 | Superconducting properties of the ternary transition-metal silicide Zr2Ru3Si4 | 10.1088/0953-2048/27/2/025012 | Soshi Ibuka, Motoharu Imai, Takashi Naka, Mitsuaki Nishio | IOP Publishing | Superconductor Science and Technology | 2013
61ba9ba3c0bff55f4cc51072 | ZrRuSi | 335522836 |  | ZrRuSi |  |  | Alloys |  |  |  | 1.2 K |  |  | body | paragraph | fcc0e51373 | Superconducting properties of the ternary transition-metal silicide Zr2Ru3Si4 | 10.1088/0953-2048/27/2/025012 | Soshi Ibuka, Motoharu Imai, Takashi Naka, Mitsuaki Nishio | IOP Publishing | Superconductor Science and Technology | 2013
61ba9ba3c0bff55f4cc51073 | ZrRuSi | 383650216 |  | ZrRuSi |  |  | Alloys |  |  |  | 3-5 K |  |  | body | paragraph | fcc0e51373 | Superconducting properties of the ternary transition-metal silicide Zr2Ru3Si4 | 10.1088/0953-2048/27/2/025012 | Soshi Ibuka, Motoharu Imai, Takashi Naka, Mitsuaki Nishio | IOP Publishing | Superconductor Science and Technology | 2013
61ba9ba3fa2141a3e5c51036 | polycrystalline MgB 2 | -72339808 |  | MgB 2 |  | polycrystalline | Alloys, Borides |  |  |  | below 39 K |  |  | body | paragraph | 08977d6588 | Current-induced dendritic magnetic instability in superconducting MgB2 films | 10.1063/1.1485304 | A V Bobyl, D V Shantsev, T H Johansen, W N Kang, H J Kim, E M Choi, S I Lee | AIP Publishing | Applied Physics Letters | 2002
61ba9ba32c886f0fe6c51029 | Î´x | 1748530571 | [8 empty] | 18mK |  |  | body | paragraph | f61aa58aa0 | Hall-conductivity sign change and fluctuations in amorphousNbxGe1âˆ’xfilms | 10.1103/physrevb.64.014507 | Nobuhito Kokubo, Jan Aarts, Peter H Kes | American Physical Society (APS) | Physical Review B | 2013
61ba9ba32c886f0fe6c5102a | thin amorphous (a-) Nb 1âˆ’x Ge x (x â‰ˆ 0.3) films | 1619250865 |  | (a-) Nb 1âˆ’x Ge x |  | thin amorphous, films | Alloys |  |  | x=0.3 | 3K | resistivities |  | body | paragraph | f61aa58aa0 | Hall-conductivity sign change and fluctuations in amorphousNbxGe1âˆ’xfilms | 10.1103/physrevb.64.014507 | Nobuhito Kokubo, Jan Aarts, Peter H Kes | American Physical Society (APS) | Physical Review B | 2013
61ba9ba32c886f0fe6c5102b | x â‰ˆ 0.3 | 267284944 | [7 empty] | x=0.3 | 3K | resistivity |  | body | paragraph | f61aa58aa0 | Hall-conductivity sign change and fluctuations in amorphousNbxGe1âˆ’xfilms | 10.1103/physrevb.64.014507 | Nobuhito Kokubo, Jan Aarts, Peter H Kes | American Physical Society (APS) | Physical Review B | 2013
61ba9ba35cc438644dc51061 | UCoGe | 362429073 |  | UCoGe |  |  | Alloys |  |  |  | 0.7 K |  |  | body | paragraph | 8a09d2bd08 | Field-angular Dependence of Pairing Interaction in URhGe: Comparison with UCoGe | 10.7566/jpscp.30.011037 | Yo Tokunaga, Dai Aoki, Hadrien Mayaffre, Steffen KrÃ¤mer, Marc-Henri Julien, Claude Berthier, Mladen HorvatiÄ‡, Hironori Sakai, Shinsaku Kambe, Taisuke Hattori, Shingo Araki | Journal of the Physical Society of Japan |  | 2019
61ba9ba35cc438644dc51062 | URhGe | -1511725101 |  | URhGe |  |  | Alloys |  |  |  | 0.25 K |  |  | body | paragraph | 8a09d2bd08 | Field-angular Dependence of Pairing Interaction in URhGe: Comparison with UCoGe | 10.7566/jpscp.30.011037 | Yo Tokunaga, Dai Aoki, Hadrien Mayaffre, Steffen KrÃ¤mer, Marc-Henri Julien, Claude Berthier, Mladen HorvatiÄ‡, Hironori Sakai, Shinsaku Kambe, Taisuke Hattori, Shingo Araki | Journal of the Physical Society of Japan |  | 2019
61ba9ba35cc438644dc51063 | URhGe | -1586825185 |  | URhGe |  |  | Alloys |  |  |  | 0.25 K |  |  | body | paragraph | 8a09d2bd08 | Field-angular Dependence of Pairing Interaction in URhGe: Comparison with UCoGe | 10.7566/jpscp.30.011037 | Yo Tokunaga, Dai Aoki, Hadrien Mayaffre, Steffen KrÃ¤mer, Marc-Henri Julien, Claude Berthier, Mladen HorvatiÄ‡, Hironori Sakai, Shinsaku Kambe, Taisuke Hattori, Shingo Araki | Journal of the Physical Society of Japan |  | 2019
61ba9ba30a416aa3d9c51018 | FeBS) | 1043651860 |  | FeBS |  |  | Iron-chalcogenides, Chalcogenides, Borides |  |  |  | 100 K |  |  | body | paragraph | 3780b04529 | Quasiparticle interference in multiband superconductors with strong coupling | 10.1103/physrevb.96.054513 | A Dutt, A A Golubov, O V Dolgov, D V Efremov | American Physical Society (APS) | Physical Review B | 2017
61ba9ba371dd2853b1c51080 | Y 2 BaCuO 5 | 1629850906 |  | Y 2 BaCuO 5 |  |  | Oxides, Cuprates |  |  |  | 60 K |  |  | body | paragraph | ed188e1c79 | A possibility of gravitational force shielding by bulk YBa2Cu3O7âˆ’x superconductor | 10.1016/0921-4534(92)90055-h | E E Podkletnov, R Nieminen | Elsevier BV | Physica C: Superconductivity | 1997
61ba9ba43af0453d0cc51077 | LaO 1âˆ’x F x FeAs family 1 | 294556163 |  | LaO 1âˆ’x F x FeAs family 1 |  |  | Alloys |  |  |  | 32 K |  |  | body | paragraph | d5d2f41585 | Identification of the vortex glass phase by harmonics of the AC magnetic susceptibility | 10.1016/j.jpcs.2005.10.010 | Maria G Adesso, Massimiliano Polichetti, Sandro Pace | Elsevier BV | Journal of Physics and Chemistry of Solids | 2014
61ba9ba4e4552e90a8c51039 | x = 0.985 | -105241916 | [7 empty] | x=0.985 | 85(1.2) K |  |  | body | paragraph | e6b0c8ea6f | Correlations between charge ordering and local magnetic fields in overdopedYBa2Cu3O6+x | 10.1103/physrevb.66.134501 | J E Sonier, J H Brewer, R F Kiefl, R H Heffner, K F Poon, S L Stubbs, G D Morris, R I Miller, W N Hardy, R Liang, D A Bonn, J S Gardner, C E Stronach, N J Curro | American Physical Society (APS) | Physical Review B | 2001
61ba9ba449d0b378c6c51040 | YBCO films | -1011680670 | YBCO |  |  | films |  |  |  |  | 8.5-11 K |  |  | body | paragraph | 87540e099b | Antiretroviral therapy for children: challenges and opportunities | 10.1179/146532807x170448 | Brian Eley, James Nuttall | Informa UK Limited | Annals of Tropical Paediatrics | 2021
61ba9ba40cb3d3a5e6c51028 | SLAO 0/2/0) | 2054326344 | SLAO 0/2/0 | [7 empty] | 35 K |  |  | body | paragraph | 2269a9596e | Growth of single unit-cell superconducting La2âˆ’xSrxCuO4 films | 10.1016/s0038-1101(03)00191-6 | A RÃ¼fenacht, P Chappatte, S Gariglio, C Leemann, J Fompeyrine, J-P Locquet, P Martinoli | Elsevier BV | Solid-State Electronics | 2008
61ba9ba40cb3d3a5e6c51029 | 1 UC film | -1230814923 |  |  |  | film |  |  |  |  | 8.5 K |  |  | body | paragraph | 2269a9596e | Growth of single unit-cell superconducting La2âˆ’xSrxCuO4 films | 10.1016/s0038-1101(03)00191-6 | A RÃ¼fenacht, P Chappatte, S Gariglio, C Leemann, J Fompeyrine, J-P Locquet, P Martinoli | Elsevier BV | Solid-State Electronics | 2008
61ba9ba40cb3d3a5e6c5102a | optimally doped LSCO film | -245791008 | LSCO |  | optimally doped | film |  |  |  |  | 10 K |  |  | body | paragraph | 2269a9596e | Growth of single unit-cell superconducting La2âˆ’xSrxCuO4 films | 10.1016/s0038-1101(03)00191-6 | A RÃ¼fenacht, P Chappatte, S Gariglio, C Leemann, J Fompeyrine, J-P Locquet, P Martinoli | Elsevier BV | Solid-State Electronics | 2008
61ba9ba40cb3d3a5e6c5102b | 4 UC thin film | 1491253237 |  |  |  | thin film |  |  |  |  | 5.7 K |  |  | body | paragraph | 2269a9596e | Growth of single unit-cell superconducting La2âˆ’xSrxCuO4 films | 10.1016/s0038-1101(03)00191-6 | A RÃ¼fenacht, P Chappatte, S Gariglio, C Leemann, J Fompeyrine, J-P Locquet, P Martinoli | Elsevier BV | Solid-State Electronics | 2008
61ba9ba40cb3d3a5e6c5102c | optimally doped LSCO (bulk) single crystals | -1225840094 | LSCO |  | optimally doped | single crystals |  |  |  |  | 35 K |  |  | body | paragraph | 2269a9596e | Growth of single unit-cell superconducting La2âˆ’xSrxCuO4 films | 10.1016/s0038-1101(03)00191-6 | A RÃ¼fenacht, P Chappatte, S Gariglio, C Leemann, J Fompeyrine, J-P Locquet, P Martinoli | Elsevier BV | Solid-State Electronics | 2008
61ba9ba4720b8b3d36c5101c | SrTiO 3 /LaAlO 3 | -1496234749 |  | SrTiO 3 /LaAlO 3 |  |  | Alloys |  |  |  | 0.3 K |  |  | body | paragraph | 825c9ff727 | Multi-Orbital Fuldeâ€“Ferrellâ€“Larkinâ€“Ovchinnikov State in SrTiO3Heterostructures | 10.7566/jpsj.84.024714 | Yasuharu Nakamura, Youichi Yanase | Physical Society of Japan | Journal of the Physical Society of Japan | 2015
61ba9ba53961c0f52fc51044 | yttrium carbide halide Y2X2C2 (X=Cl, Br, I) | 515424250 | yttrium carbide halide | Y2X2C2 |  |  | Carbides |  |  | X=Cl, Br, I | âˆ¼10 K |  |  | header | abstract | b235d582c3 | Chemical physics of superconductivity in layered yttrium carbide halides from first principles |  | Ryosuke Akashi, Ryotaro Arita, Chao Zhang, K Tanaka, J S Tse |  |  | 2021
61ba9ba53961c0f52fc51045 | X =Cl) to 5.0 (Br) | -691182889 | [7 empty] | X=Cl) to 5.0 (Br | 2.5 K |  |  | body | paragraph | b235d582c3 | Chemical physics of superconductivity in layered yttrium carbide halides from first principles |  | Ryosuke Akashi, Ryotaro Arita, Chao Zhang, K Tanaka, J S Tse |  |  | 2021
61ba9ba5fa2141a3e5c51037 | Sr-doped NdNiO 2 (Nd 0.8 Sr 0.2 NiO 2 | -367645630 |  | NdNiO 2 (Nd 0.8 Sr 0.2 NiO 2 | Sr |  | Alloys |  |  |  | 15 K |  |  | body | paragraph | 2dbce571c0 | Role of 4f states in infinite-layer NdNiO2 | 10.1103/physrevb.101.020503 | Mi-Young Choi, Kwan-Woo Lee, Warren E Pickett | American Physical Society (APS) | Physical Review B | 2020
61ba9ba52a711de29cc5103e | CrAs | -863089847 |  | CrAs |  |  | Pnictides |  |  |  | 1.5 K |  | 1.09 GPa | body | figure | f49eaeb32a | A brief review on Î¼SR studies of unconventional Fe- and Cr-based superconductors | 10.1007/s11433-018-9292-0 | A Bhattacharyya, D T Adroja, M Smidman, V K Anand | Springer Science and Business Media LLC | Science China Physics, Mechanics & Astronomy | 2018
61ba9ba52a711de29cc5103f | FeSe | 1465685040 |  | FeSe |  |  | Iron-chalcogenides, Chalcogenides |  |  |  | 37 K |  | 8.9 GPa | body | figure | f49eaeb32a | A brief review on Î¼SR studies of unconventional Fe- and Cr-based superconductors | 10.1007/s11433-018-9292-0 | A Bhattacharyya, D T Adroja, M Smidman, V K Anand | Springer Science and Business Media LLC | Science China Physics, Mechanics & Astronomy | 2018
61ba9ba52a711de29cc51040 | LaFeAsO 1âˆ’x F x 155 | -243188693 |  | LaFeAsO 1âˆ’x F x 155 |  |  | Alloys |  |  |  | 26 K |  |  | body | figure | f49eaeb32a | A brief review on Î¼SR studies of unconventional Fe- and Cr-based superconductors | 10.1007/s11433-018-9292-0 | A Bhattacharyya, D T Adroja, M Smidman, V K Anand | Springer Science and Business Media LLC | Science China Physics, Mechanics & Astronomy | 2018
61ba9ba52a711de29cc51041 | Ba 0.6 K 0.4 Fe 2 As 2 | 39594482 |  | Ba 0.6 K 0.4 Fe 2 As 2 |  |  | Iron-pnictides, Pnictides |  |  |  | 38 K |  |  | body | paragraph | f49eaeb32a | A brief review on Î¼SR studies of unconventional Fe- and Cr-based superconductors | 10.1007/s11433-018-9292-0 | A Bhattacharyya, D T Adroja, M Smidman, V K Anand | Springer Science and Business Media LLC | Science China Physics, Mechanics & Astronomy | 2018
61ba9ba52a711de29cc51042 | Cs 2 Cr 3 As 3 | -1159527572 |  | Cs 2 Cr 3 As 3 |  |  | Pnictides |  |  |  | below 2.1 K | magnetic susceptibility |  | body | figure | f49eaeb32a | A brief review on Î¼SR studies of unconventional Fe- and Cr-based superconductors | 10.1007/s11433-018-9292-0 | A Bhattacharyya, D T Adroja, M Smidman, V K Anand | Springer Science and Business Media LLC | Science China Physics, Mechanics & Astronomy | 2018
61ba9ba52a711de29cc51043 | BaFe 2 (As 0.7 P 0.3 ) 2 | -177863925 |  | BaFe 2 (As 0.7 P 0.3 ) 2 |  |  | Iron-pnictides, Pnictides |  |  |  | 30 K |  |  | body | paragraph | f49eaeb32a | A brief review on Î¼SR studies of unconventional Fe- and Cr-based superconductors | 10.1007/s11433-018-9292-0 | A Bhattacharyya, D T Adroja, M Smidman, V K Anand | Springer Science and Business Media LLC | Science China Physics, Mechanics & Astronomy | 2018
61ba9ba52a711de29cc51044 | LaOFeP 14 | -733457152 |  | LaOFeP 14 |  |  | Iron-pnictides, Oxides, Pnictides |  |  |  | 4 K |  |  | body | figure | f49eaeb32a | A brief review on Î¼SR studies of unconventional Fe- and Cr-based superconductors | 10.1007/s11433-018-9292-0 | A Bhattacharyya, D T Adroja, M Smidman, V K Anand | Springer Science and Business Media LLC | Science China Physics, Mechanics & Astronomy | 2018
61ba9ba52a711de29cc51045 | LaFeAsO 1âˆ’x H x (x â‰¤ 0.53) | -2059744210 |  | LaFeAsO 1âˆ’x H x |  |  | Hydrides, Iron-pnictides, Oxides, Pnictides |  |  | x=â‰¤ 0.53 | 36 K |  |  | body | figure | f49eaeb32a | A brief review on Î¼SR studies of unconventional Fe- and Cr-based superconductors | 10.1007/s11433-018-9292-0 | A Bhattacharyya, D T Adroja, M Smidman, V K Anand | Springer Science and Business Media LLC | Science China Physics, Mechanics & Astronomy | 2018
61ba9ba52a711de29cc51046 | KFe 2 As 2 | 1384657985 |  | KFe 2 As 2 |  |  | Iron-pnictides, Pnictides |  |  |  | 30 K |  |  | body | paragraph | f49eaeb32a | A brief review on Î¼SR studies of unconventional Fe- and Cr-based superconductors | 10.1007/s11433-018-9292-0 | A Bhattacharyya, D T Adroja, M Smidman, V K Anand | Springer Science and Business Media LLC | Science China Physics, Mechanics & Astronomy | 2018
61ba9ba52a711de29cc51047 | SmFeAsO 0.85 | 1620532832 |  | SmFeAsO 0.85 |  |  | Iron-pnictides, Oxides, Pnictides |  |  |  | 52 K |  |  | body | figure | f49eaeb32a | A brief review on Î¼SR studies of unconventional Fe- and Cr-based superconductors | 10.1007/s11433-018-9292-0 | A Bhattacharyya, D T Adroja, M Smidman, V K Anand | Springer Science and Business Media LLC | Science China Physics, Mechanics & Astronomy | 2018
61ba9ba52a711de29cc51048 | NdFeAsO 0.85 | -1718874984 |  | NdFeAsO 0.85 |  |  | Iron-pnictides, Oxides, Pnictides |  |  |  | 51 K |  |  | body | figure | f49eaeb32a | A brief review on Î¼SR studies of unconventional Fe- and Cr-based superconductors | 10.1007/s11433-018-9292-0 | A Bhattacharyya, D T Adroja, M Smidman, V K Anand | Springer Science and Business Media LLC | Science China Physics, Mechanics & Astronomy | 2018
61ba9ba52a711de29cc51049 | Hg 2 Ba 2 Ca 2 Cu 3 O 10+Î´ 8 | 755194381 |  | Hg 2 Ba 2 Ca 2 Cu 3 O 10+Î´ 8 |  |  | Alloys |  |  |  | 135 K |  | ambient pressure | body | paragraph | f49eaeb32a | A brief review on Î¼SR studies of unconventional Fe- and Cr-based superconductors | 10.1007/s11433-018-9292-0 | A Bhattacharyya, D T Adroja, M Smidman, V K Anand | Springer Science and Business Media LLC | Science China Physics, Mechanics & Astronomy | 2018
61ba9ba52a711de29cc5104a | x = 0.4 | -714473708 | [7 empty] | x=0.4 | 38 K |  |  | body | paragraph | f49eaeb32a | A brief review on Î¼SR studies of unconventional Fe- and Cr-based superconductors | 10.1007/s11433-018-9292-0 | A Bhattacharyya, D T Adroja, M Smidman, V K Anand | Springer Science and Business Media LLC | Science China Physics, Mechanics & Astronomy | 2018
61ba9ba52a711de29cc5104b | x = 0.3 | 1022456593 | [7 empty] | x=0.3 | 17.5 K |  |  | body | figure | f49eaeb32a | A brief review on Î¼SR studies of unconventional Fe- and Cr-based superconductors | 10.1007/s11433-018-9292-0 | A Bhattacharyya, D T Adroja, M Smidman, V K Anand | Springer Science and Business Media LLC | Science China Physics, Mechanics & Astronomy | 2018
61ba9ba52a711de29cc5104c | x â‰ˆ 0.07 | 1179110636 | [7 empty] | x=0.07 | 23 K |  |  | body | figure | f49eaeb32a | A brief review on Î¼SR studies of unconventional Fe- and Cr-based superconductors | 10.1007/s11433-018-9292-0 | A Bhattacharyya, D T Adroja, M Smidman, V K Anand | Springer Science and Business Media LLC | Science China Physics, Mechanics & Astronomy | 2018
61ba9ba52a711de29cc5104d | La(O 1âˆ’x F x )FeAs | 371140899 |  | La(O 1âˆ’x F x )FeAs |  |  | Iron-pnictides, Pnictides, Oxides, Fluorides |  |  |  | 26 K |  |  | body | figure | f49eaeb32a | A brief review on Î¼SR studies of unconventional Fe- and Cr-based superconductors | 10.1007/s11433-018-9292-0 | A Bhattacharyya, D T Adroja, M Smidman, V K Anand | Springer Science and Business Media LLC | Science China Physics, Mechanics & Astronomy | 2018
61ba9ba52a711de29cc5104e | YBa 2 Cu 3 O 7âˆ’Î´ | -472142510 |  | YBa 2 Cu 3 O 7âˆ’Î´ |  |  | Oxides, Cuprates |  |  |  | 93 K |  |  | body | paragraph | f49eaeb32a | A brief review on Î¼SR studies of unconventional Fe- and Cr-based superconductors | 10.1007/s11433-018-9292-0 | A Bhattacharyya, D T Adroja, M Smidman, V K Anand | Springer Science and Business Media LLC | Science China Physics, Mechanics & Astronomy | 2018
61ba9ba5a01e2beb09c5109a | x = 0 | -1073718841 | [7 empty] | x=0 | 40 K | resistivity |  | body | paragraph | 8a118a6c72 | Evidence of a structural quantum critical point in (CaxSr1âˆ’x)3Rh4Sn13 from a lattice dynamics study | 10.1103/physrevb.98.161103 | Y W Cheung, Y J Hu, M Imai, Y Tanioku, H Kanagawa, J Murakawa, K Moriyama, W Zhang, K T Lai, K Yoshimura, F M Grosche, K Kaneko, S Tsutsui, Swee K Goh | American Physical Society (APS) | Physical Review B | 2018
61ba9ba5a01e2beb09c5109b | Sr 3 Rh 4 Sn 13 | 408927651 |  | Sr 3 Rh 4 Sn 13 |  |  | Alloys |  |  |  | 4.2 K |  |  | body | paragraph | 8a118a6c72 | Evidence of a structural quantum critical point in (CaxSr1âˆ’x)3Rh4Sn13 from a lattice dynamics study | 10.1103/physrevb.98.161103 | Y W Cheung, Y J Hu, M Imai, Y Tanioku, H Kanagawa, J Murakawa, K Moriyama, W Zhang, K T Lai, K Yoshimura, F M Grosche, K Kaneko, S Tsutsui, Swee K Goh | American Physical Society (APS) | Physical Review B | 2018
61ba9ba5a01e2beb09c5109c | x â‰ˆ 0.9 | -1497040141 | [7 empty] | x=0.9 | 8.9 K |  |  | body | paragraph | 8a118a6c72 | Evidence of a structural quantum critical point in (CaxSr1âˆ’x)3Rh4Sn13 from a lattice dynamics study | 10.1103/physrevb.98.161103 | Y W Cheung, Y J Hu, M Imai, Y Tanioku, H Kanagawa, J Murakawa, K Moriyama, W Zhang, K T Lai, K Yoshimura, F M Grosche, K Kaneko, S Tsutsui, Swee K Goh | American Physical Society (APS) | Physical Review B | 2018
61ba9ba57ce09aab2ac5104b | single- layer FeSe films grown on SrTiO 3 | -2083558943 |  | FeSe |  | films | Iron-chalcogenides, Chalcogenides | films | SrTiO 3 |  | 100 K |  |  | body | paragraph | 50f8f90f63 | Evidence of superconductivity-induced phonon spectra renormalization in alkali-doped iron selenides | 10.1088/0953-8984/27/48/485701 | M OpaÄiÄ‡, N LazareviÄ‡, M Å Ä‡epanoviÄ‡, Hyejin Ryu, Hechang Lei, C Petrovic, Z V PopoviÄ‡ | IOP Publishing | Journal of Physics: Condensed Matter | 2016
61ba9ba57ce09aab2ac5104c | K 0.8 Fe 2 Se 2 | 818067864 |  | K 0.8 Fe 2 Se 2 |  |  | Iron-chalcogenides, Chalcogenides |  |  |  | 30 K | Resistivity |  | body | paragraph | 50f8f90f63 | Evidence of superconductivity-induced phonon spectra renormalization in alkali-doped iron selenides | 10.1088/0953-8984/27/48/485701 | M OpaÄiÄ‡, N LazareviÄ‡, M Å Ä‡epanoviÄ‡, Hyejin Ryu, Hechang Lei, C Petrovic, Z V PopoviÄ‡ | IOP Publishing | Journal of Physics: Condensed Matter | 2016
61ba9ba649d0b378c6c51041 | PbTaSe 2 | 1233871674 |  | PbTaSe 2 |  |  | Chalcogenides |  |  |  | 6.5 K | resistivity |  | body | paragraph | 25398aa007 | Highly responsive ground state of PbTaSe2 : Structural phase transition and evolution of superconductivity under pressure | 10.1103/physrevb.95.224508 | Udhara S Kaluarachchi, Yuhang Deng, Matthew F Besser, Kewei Sun, Lin Zhou, Manh Cuong Nguyen, Zhujun Yuan, Chenglong Zhang, James S Schilling, Matthew J Kramer, Shuang Jia, Cai-Zhuang Wang, Kai-Ming Ho, Paul C Canfield, Sergey L Bud'ko | American Physical Society (APS) | Physical Review B | 2017
61ba9ba649d0b378c6c51042 | single crystals 6-8 | 899728690 |  | 2024-08-06 |  | single crystals | Alloys |  |  |  | 3.8 K |  |  | body | paragraph | 25398aa007 | Highly responsive ground state of PbTaSe2 : Structural phase transition and evolution of superconductivity under pressure | 10.1103/physrevb.95.224508 | Udhara S Kaluarachchi, Yuhang Deng, Matthew F Besser, Kewei Sun, Lin Zhou, Manh Cuong Nguyen, Zhujun Yuan, Chenglong Zhang, James S Schilling, Matthew J Kramer, Shuang Jia, Cai-Zhuang Wang, Kai-Ming Ho, Paul C Canfield, Sergey L Bud'ko | American Physical Society (APS) | Physical Review B | 2017
61ba9ba6783c1e8128c51146 | Fe 1+y Te 1âˆ’x Se x | 1223845043 |  | Fe 1+y Te 1âˆ’x Se x |  |  | Alloys |  |  |  | 65 K |  |  | body | paragraph | 98a1c17852 | Evolution of Superconductivity in Fe 1+y Te 1âˆ’x Se x Annealed in Te Vapor |  | Yue Sun, Yuji Tsuchiya, Tatsuhiro Yamada, Toshihiro Taen, Sunseng Pyon, Zhixiang Shi, Tsuyoshi Tamegai
61ba9ba6783c1e8128c51147 | FeSe | 1419474038 |  | FeSe |  |  | Iron-chalcogenides, Chalcogenides |  |  |  | 8 K |  |  | body | paragraph | 98a1c17852 | Evolution of Superconductivity in Fe 1+y Te 1âˆ’x Se x Annealed in Te Vapor |  | Yue Sun, Yuji Tsuchiya, Tatsuhiro Yamada, Toshihiro Taen, Sunseng Pyon, Zhixiang Shi, Tsuyoshi Tamegai
61ba9ba6783c1e8128c51148 | LaFeAs(O, F) | -1705500394 |  | LaFeAs(O, F |  |  | Alloys |  |  |  | 26 K |  |  | body | paragraph | 98a1c17852 | Evolution of Superconductivity in Fe 1+y Te 1âˆ’x Se x Annealed in Te Vapor |  | Yue Sun, Yuji Tsuchiya, Tatsuhiro Yamada, Toshihiro Taen, Sunseng Pyon, Zhixiang Shi, Tsuyoshi Tamegai
61ba9ba6783c1e8128c51149 | A x Fe 2âˆ’y Se 2 (A = K, Cs, Rb and Tl) | -673873249 |  | A x Fe 2âˆ’y Se 2 |  |  | Alloys |  |  | A=K, Cs, Rb, Tl | 32 K |  |  | body | paragraph | 98a1c17852 | Evolution of Superconductivity in Fe 1+y Te 1âˆ’x Se x Annealed in Te Vapor |  | Yue Sun, Yuji Tsuchiya, Tatsuhiro Yamada, Toshihiro Taen, Sunseng Pyon, Zhixiang Shi, Tsuyoshi Tamegai
61ba9ba6783c1e8128c5114a | A x Fe 2âˆ’y Se 2 | -1168272223 |  | A x Fe 2âˆ’y Se 2 |  |  | Iron-chalcogenides, Chalcogenides |  |  |  | 48 K |  |  | body | paragraph | 98a1c17852 | Evolution of Superconductivity in Fe 1+y Te 1âˆ’x Se x Annealed in Te Vapor |  | Yue Sun, Yuji Tsuchiya, Tatsuhiro Yamada, Toshihiro Taen, Sunseng Pyon, Zhixiang Shi, Tsuyoshi Tamegai
61ba9ba6e614176f2ec5104e | monolayer of FeSe on a doped strontium-titanate substrate | 1286644787 | strontium-titanate substrate | FeSe on a |  |  | Alloys |  |  |  | 40- 50 K |  |  | body | paragraph | 2c14773358 | Superconductivity by Hidden Spin Fluctuations in Electron-Doped Iron Selenide |  | J P Rodriguez |  |  | 2021
61ba9ba656f16aed29c510a3 | MgB 2 | 1409700066 |  | MgB 2 |  |  | Alloys, Borides |  |  |  | 39 K |  |  | body | paragraph | cd2f24d8b0 | Far-infrared transmission studies of ac-axis-oriented superconductingMgB2thin film | 10.1103/physrevb.65.052413 | J H Jung, K W Kim, H J Lee, M W Kim, T W Noh, W N Kang, Hyeong-Jin Kim, Eun-Mi Choi, C U Jung, Sung-Ik Lee | American Physical Society (APS) | Physical Review B | 2001
61ba9ba656f16aed29c510a4 | MgB 2 thin film | 253240987 |  | MgB 2 |  | thin film | Alloys, Borides |  |  |  | 33 K |  |  | body | paragraph | cd2f24d8b0 | Far-infrared transmission studies of ac-axis-oriented superconductingMgB2thin film | 10.1103/physrevb.65.052413 | J H Jung, K W Kim, H J Lee, M W Kim, T W Noh, W N Kang, Hyeong-Jin Kim, Eun-Mi Choi, C U Jung, Sung-Ik Lee | American Physical Society (APS) | Physical Review B | 2001
61ba9ba67b1a7abb24c51036 | thin Al (t = 20 âˆ’ 40 nm) films | -1533223003 |  | Al |  | thin, films | Alloys |  |  | t=20 âˆ’ 40 | 1.1 K |  |  | body |  | 4a4718eb72 | Titanium nitride films for ultrasensitive microresonator detectors | 10.1063/1.3480420 | Henry G Leduc, Bruce Bumble, Peter K Day, Byeong Ho Eom, Jiansong Gao, Sunil Golwala, Benjamin A Mazin, Sean Mchugh, Andrew Merrill, David C Moore, Omid Noroozian, Anthony D Turner, Jonas Zmuidzinas | AIP Publishing | Applied Physics Letters | 2010
61ba9ba67b1a7abb24c51037 | NbTiN films | -1184525453 |  | NbTiN |  | films | Nitrides |  |  |  | 15 K |  |  | body | paragraph | 4a4718eb72 | Titanium nitride films for ultrasensitive microresonator detectors | 10.1063/1.3480420 | Henry G Leduc, Bruce Bumble, Peter K Day, Byeong Ho Eom, Jiansong Gao, Sunil Golwala, Benjamin A Mazin, Sean Mchugh, Andrew Merrill, David C Moore, Omid Noroozian, Anthony D Turner, Jonas Zmuidzinas | AIP Publishing | Applied Physics Letters | 2010
61ba9ba67b1a7abb24c51038 | Titanium nitride (TiN x ) films | 1177277714 | Titanium nitride | TiN x ) |  | films | Alloys |  |  |  | 5 K | resistivity |  | header | abstract | 4a4718eb72 | Titanium nitride films for ultrasensitive microresonator detectors | 10.1063/1.3480420 | Henry G Leduc, Bruce Bumble, Peter K Day, Byeong Ho Eom, Jiansong Gao, Sunil Golwala, Benjamin A Mazin, Sean Mchugh, Andrew Merrill, David C Moore, Omid Noroozian, Anthony D Turner, Jonas Zmuidzinas | AIP Publishing | Applied Physics Letters | 2010
61ba9ba67b1a7abb24c51039 | Ls = 8.4 | 294634511 | [7 empty] | Ls=8.4 | 4.1 K |  |  | body | paragraph | 4a4718eb72 | Titanium nitride films for ultrasensitive microresonator detectors | 10.1063/1.3480420 | Henry G Leduc, Bruce Bumble, Peter K Day, Byeong Ho Eom, Jiansong Gao, Sunil Golwala, Benjamin A Mazin, Sean Mchugh, Andrew Merrill, David C Moore, Omid Noroozian, Anthony D Turner, Jonas Zmuidzinas | AIP Publishing | Applied Physics Letters | 2010
61ba9ba67b1a7abb24c5103a | TiN films | -336984892 |  | TiN |  | films | Nitrides |  |  |  | 4.5 K | resistivity |  | body | figure | 4a4718eb72 | Titanium nitride films for ultrasensitive microresonator detectors | 10.1063/1.3480420 | Henry G Leduc, Bruce Bumble, Peter K Day, Byeong Ho Eom, Jiansong Gao, Sunil Golwala, Benjamin A Mazin, Sean Mchugh, Andrew Merrill, David C Moore, Omid Noroozian, Anthony D Turner, Jonas Zmuidzinas | AIP Publishing | Applied Physics Letters | 2010
61ba9ba6c0bff55f4cc51075 | Mo 78 Ge 22 | 2103133243 |  | Mo 78 Ge 22 |  |  | Alloys |  |  |  | 5.5 to 3 K |  |  | body | paragraph | 2074a56ac1 | Superconductor-Insulator Transition in Long MoGe Nanowires | 10.1103/physrevlett.109.027002 | Hyunjeong Kim, Shirin Jamali, A Rogachev | American Physical Society (APS) | Physical Review Letters | 2012
61ba9ba6c0bff55f4cc51076 | nanowire F1 | 186809633 |  | F1 |  |  | Fluorides |  |  |  | 0.9 K |  |  | body | paragraph | 2074a56ac1 | Superconductor-Insulator Transition in Long MoGe Nanowires | 10.1103/physrevlett.109.027002 | Hyunjeong Kim, Shirin Jamali, A Rogachev | American Physical Society (APS) | Physical Review Letters | 2012
61ba9ba607932c08a9c51091 | La 1-x Sr x MnO 3 (0.2<x<0.5) | 31344283 |  | La 1-x Sr x MnO 3 |  |  | Oxides |  |  | x=<0.5, 0.2< | 370 K |  |  | body | paragraph | e692b588d4 | Spin polarised injection in sexithienyl thin films |  | V Dediu, M Murgia, F C Matacotta, S Barbanera, C Taliani
61ba9ba61b5bc7b48bc510b7 | Cd 3 As 2 | 2138836932 |  | Cd 3 As 2 |  |  | Pnictides |  |  |  | 5.8 K | R-T, R-T |  | body | paragraph | e8dfeb8cd1 | Tip-induced Superconductivity |  | Sandeep Howlader, Goutam Sheet |  |  | 2020
61ba9ba61b5bc7b48bc510b8 | NbN | -1168933450 |  | NbN |  |  | Nitrides |  |  |  | 15 K |  |  | body | paragraph | e8dfeb8cd1 | Tip-induced Superconductivity |  | Sandeep Howlader, Goutam Sheet |  |  | 2020
61ba9ba61b5bc7b48bc510b9 | Ag/ Pb 0.6 Sn 0.4 Te | 327087557 |  | Ag/ Pb 0.6 Sn 0.4 Te |  |  | Alloys |  |  |  | 5.5 K | resistivity |  | body | paragraph | e8dfeb8cd1 | Tip-induced Superconductivity |  | Sandeep Howlader, Goutam Sheet |  |  | 2020
61ba9ba61b5bc7b48bc510ba | Cd 3 As 2 /Ag | -929627448 |  | Cd 3 As 2 |  |  | Pnictides |  |  |  | 5.8 K |  |  | body | paragraph | e8dfeb8cd1 | Tip-induced Superconductivity |  | Sandeep Howlader, Goutam Sheet |  |  | 2020
61ba9ba61b5bc7b48bc510bb | Cd 3 As 2 /Ag |  |  | Ag |  |  | Alloys |  |  |  | 5.8 K |  |  | body | paragraph | e8dfeb8cd1 | Tip-induced Superconductivity |  | Sandeep Howlader, Goutam Sheet |  |  | 2020
61ba9ba61b5bc7b48bc510bc | Niobium (Nb) | 1452774143 |  | Niobium (Nb |  |  | Alloys |  |  |  | 9.2 K |  |  | body | paragraph | e8dfeb8cd1 | Tip-induced Superconductivity |  | Sandeep Howlader, Goutam Sheet |  |  | 2020
61ba9ba75cc438644dc51065 | optimally-doped (OP) Pb 0.55 Bi 1.5 Sr 1.6 La 0.4 CuO 6+Î´ (Pb- Bi2201 | 1635794245 | Pb- Bi2201 | (OP) Pb 0.55 Bi 1.5 Sr 1.6 La 0.4 CuO 6+Î´ | optimally-doped |  | Alloys |  |  |  | 38 K |  |  | body | paragraph | 26543bd809 | From a Single-Band Metal to a High-Temperature Superconductor via Two Thermal Phase Transitions | 10.1126/science.1198415 | R-H He, M Hashimoto, H Karapetyan, J D Koralek, J P Hinton, J P Testaud, V Nathan, Y Yoshida, Hong Yao, K Tanaka, W Meevasana, R G Moore, D H Lu, S-K Mo, M Ishikado, H Eisaki, Z Hussain, T P Devereaux, S A Kivelson, J Orenstein, A Kapitulnik, Z-X Shen | American Association for the Advancement of Science (AAAS) | Science | 2011
61ba9ba71b93c0c6bec5109b | BSCCO | 709404988 | BSCCO | [7 empty] | 85K |  |  | body | paragraph | e1bd6b9e97 | Melting and structure of the vortex solid in strongly anisotropic layered superconductors with random columnar pins | 10.1103/physrevb.69.214520 | Chandan Dasgupta, Oriol T Valls | American Physical Society (APS) | Physical Review B | 2013
61ba9ba73af0453d0cc51079 | MgB 2 | 1382758294 |  | MgB 2 |  |  | Alloys, Borides |  |  |  | 39 K |  |  | body | paragraph | 529b7f0e4b | Non-universality of Ginzburg-Landau Anisotropy of MgB 2 |  | M Angst, R Puzniak, A Wisniewski, J Jun, S M Kazakov, J Karpinski, J Roos, H Keller |  |  | 2014
61ba9ba77ecf8b73e6c51034 | PrFeAsO 1âˆ’y | -167811986 |  | PrFeAsO 1âˆ’y |  |  | Iron-pnictides, Oxides, Pnictides |  |  |  | 51 K |  |  | body | paragraph | 5338b04392 | Penetration depth, lower critical fields, and quasiparticle conductivity in Fe-arsenide superconductors | 10.1016/j.physc.2009.03.013 | T Shibauchi, K Hashimoto, R Okazaki, Y Matsuda | Elsevier BV | Physica C: Superconductivity | 2009
61ba9ba77ecf8b73e6c51035 | y âˆ¼ 0.1) | -1912163099 | [7 empty] | y=âˆ¼ 0.1 | 35 K |  |  | body | paragraph | 5338b04392 | Penetration depth, lower critical fields, and quasiparticle conductivity in Fe-arsenide superconductors | 10.1016/j.physc.2009.03.013 | T Shibauchi, K Hashimoto, R Okazaki, Y Matsuda | Elsevier BV | Physica C: Superconductivity | 2009
61ba9ba77ecf8b73e6c51036 | LaFeAs(O 1âˆ’x F x ) | 1616224766 |  | LaFeAs(O 1âˆ’x F x |  |  | Alloys |  |  |  | up to 56 K |  |  | body | paragraph | 5338b04392 | Penetration depth, lower critical fields, and quasiparticle conductivity in Fe-arsenide superconductors | 10.1016/j.physc.2009.03.013 | T Shibauchi, K Hashimoto, R Okazaki, Y Matsuda | Elsevier BV | Physica C: Superconductivity | 2009
61ba9ba7e4552e90a8c5103b | Nb 3 Sn | 665052156 |  | Nb 3 Sn |  |  | Alloys |  |  |  | 55 K |  |  | body | paragraph | 70b3879e89 | Neutron irradiation of SmFeAsO1âˆ’xFx | 10.1088/0953-2048/22/6/065015 | M Eisterer, H W Weber, J Jiang, J D Weiss, A Yamamoto, A A Polyanskii, E E Hellstrom, D C Larbalestier | IOP Publishing | Superconductor Science and Technology | 2009
61ba9ba7e4552e90a8c5103c | YBa 2 Cu 3 O 72âˆ’Î´8 | -619959519 |  | YBa 2 Cu 3 O 72âˆ’Î´8 |  |  | Oxides, Cuprates |  |  |  | 53.6 K |  |  | body | paragraph | 70b3879e89 | Neutron irradiation of SmFeAsO1âˆ’xFx | 10.1088/0953-2048/22/6/065015 | M Eisterer, H W Weber, J Jiang, J D Weiss, A Yamamoto, A A Polyanskii, E E Hellstrom, D C Larbalestier | IOP Publishing | Superconductor Science and Technology | 2009
61ba9ba849d0b378c6c51043 | doped LaFeAsO | -2109504773 |  | LaFeAsO | doped |  | Iron-pnictides, Oxides, Pnictides |  |  |  | 26K |  |  | body | paragraph | 03e9818e71 | Upper critical field and fluctuation conductivity in the critical regime of doped SmFeAsO | 10.1103/physrevb.79.104515 | I Pallecchi, C Fanciulli, M Tropeano, A Palenzona, M Ferretti, A Malagoli, A Martinelli, I Sheikin, M Putti, C Ferdeghini | American Physical Society (APS) | Physical Review B | 2009
61ba9ba849d0b378c6c51044 | SmFeAs(O 1-x F x ) | -1157921366 |  | SmFeAs(O 1-x F x |  |  | Alloys |  |  |  | 54 K |  |  | body | paragraph | 03e9818e71 | Upper critical field and fluctuation conductivity in the critical regime of doped SmFeAsO | 10.1103/physrevb.79.104515 | I Pallecchi, C Fanciulli, M Tropeano, A Palenzona, M Ferretti, A Malagoli, A Martinelli, I Sheikin, M Putti, C Ferdeghini | American Physical Society (APS) | Physical Review B | 2009
61ba9ba849d0b378c6c51045 | Gi 3D âˆ¼8â€¢10 -3 | 335158894 |  | Gi 3D âˆ¼8â€¢10 -3 |  |  | Alloys |  |  |  | 54K |  |  | body | paragraph | 03e9818e71 | Upper critical field and fluctuation conductivity in the critical regime of doped SmFeAsO | 10.1103/physrevb.79.104515 | I Pallecchi, C Fanciulli, M Tropeano, A Palenzona, M Ferretti, A Malagoli, A Martinelli, I Sheikin, M Putti, C Ferdeghini | American Physical Society (APS) | Physical Review B | 2009
61ba9ba849d0b378c6c51046 | x=0.15 | -1743387526 | [7 empty] | x=0.15 | 51.5 K |  |  | body | paragraph | 03e9818e71 | Upper critical field and fluctuation conductivity in the critical regime of doped SmFeAsO | 10.1103/physrevb.79.104515 | I Pallecchi, C Fanciulli, M Tropeano, A Palenzona, M Ferretti, A Malagoli, A Martinelli, I Sheikin, M Putti, C Ferdeghini | American Physical Society (APS) | Physical Review B | 2009
61ba9ba849d0b378c6c51047 | x=0.1 | 423895356 | [7 empty] | x=0.1 | 41.5 K |  |  | body | paragraph | 03e9818e71 | Upper critical field and fluctuation conductivity in the critical regime of doped SmFeAsO | 10.1103/physrevb.79.104515 | I Pallecchi, C Fanciulli, M Tropeano, A Palenzona, M Ferretti, A Malagoli, A Martinelli, I Sheikin, M Putti, C Ferdeghini | American Physical Society (APS) | Physical Review B | 2009
61ba9ba83136e52869c51058 | F-substituted RFeAsO (R=rare earth, Ref. 3) | 178957353 |  | RFeAsO | F-substituted |  | Alloys |  |  | R=rare earth, Ref. 3 | 56 K |  |  | body | paragraph | 13bfcbe6c4 | Structural and magnetic properties and superconductivity in Ba(Fe<sub>1-x</sub>TM<sub>x</sub>)<sub>2</sub>As<sub>2</sub> | 10.2172/1048537 | Alexander Thaler, H Hodovanets, M S Torikachvili, S Ran, A Kracher, W Straszheim, J Q Yan, E Mun, P C Canfield, Y Kamihara, T Watanabe, M Hirano, H Hosono | Office of Scientific and Technical Information (OSTI) |  | 2013
61ba9ba8e614176f2ec5104f | y < 6.6 | 677152329 | [7 empty] | y=< 6.6 | 50 K |  |  | body | paragraph | b094859fe2 | Electrical Resistivity Anisotropy from Self-Organized One Dimensionality in High-Temperature Superconductors | 10.1103/physrevlett.88.137005 | Yoichi Ando, Kouji Segawa, Seiki Komiya, A N Lavrov | American Physical Society (APS) | Physical Review Letters | 2012
61ba9ba8e614176f2ec51050 | YBCO | 1274058508 | YBCO | [7 empty] | 50 K |  |  | body | paragraph | b094859fe2 | Electrical Resistivity Anisotropy from Self-Organized One Dimensionality in High-Temperature Superconductors | 10.1103/physrevlett.88.137005 | Yoichi Ando, Kouji Segawa, Seiki Komiya, A N Lavrov | American Physical Society (APS) | Physical Review Letters | 2012
61ba9ba8e614176f2ec51051 | YBCO | 1185495974 | YBCO | [7 empty] | 50 K |  |  | body | paragraph | b094859fe2 | Electrical Resistivity Anisotropy from Self-Organized One Dimensionality in High-Temperature Superconductors | 10.1103/physrevlett.88.137005 | Yoichi Ando, Kouji Segawa, Seiki Komiya, A N Lavrov | American Physical Society (APS) | Physical Review Letters | 2012
61ba9ba856f16aed29c510a5 | 3ML and 4ML film | -993876034 |  |  |  | film |  |  |  |  | 6.3 K |  |  | body | figure | 6b5d9b3e60 | Universal quenching of the superconducting state of two-dimensional nanosize Pb-island structures | 10.1103/physrevb.84.014517 | Jungdae Kim, Gregory A Fiete, Hyoungdo Nam, A H Macdonald, Chih-Kang Shih | American Physical Society (APS) | Physical Review B | 2011
61ba9ba856f16aed29c510a6 | Pb films | -1939028622 |  |  | Pb | films |  |  |  |  | 5 K |  |  | header | abstract | 6b5d9b3e60 | Universal quenching of the superconducting state of two-dimensional nanosize Pb-island structures | 10.1103/physrevb.84.014517 | Jungdae Kim, Gregory A Fiete, Hyoungdo Nam, A H Macdonald, Chih-Kang Shih | American Physical Society (APS) | Physical Review B | 2011
61ba9ba856f16aed29c510a7 | 5ML film | 1441634156 |  |  |  | film |  |  |  |  | 6.1K |  |  | body | paragraph | 6b5d9b3e60 | Universal quenching of the superconducting state of two-dimensional nanosize Pb-island structures | 10.1103/physrevb.84.014517 | Jungdae Kim, Gregory A Fiete, Hyoungdo Nam, A H Macdonald, Chih-Kang Shih | American Physical Society (APS) | Physical Review B | 2011
61ba9ba856f16aed29c510a8 | 5ML Pb films | -81332960 |  |  | 5ML Pb | films |  |  |  |  | 6.6 Â± 0.1 K |  |  | body | figure | 6b5d9b3e60 | Universal quenching of the superconducting state of two-dimensional nanosize Pb-island structures | 10.1103/physrevb.84.014517 | Jungdae Kim, Gregory A Fiete, Hyoungdo Nam, A H Macdonald, Chih-Kang Shih | American Physical Society (APS) | Physical Review B | 2011
61ba9ba8c0bff55f4cc51077 | optimally doped Bi 2 Sr 2 CaCu 2 O 8+Î´ 3 | 1687756731 |  | Bi 2 Sr 2 CaCu 2 O 8+Î´ 3 | optimally doped |  | Alloys |  |  |  | 90 K |  |  | body | paragraph | 322cb2c1ac | Superconducting charge-ordered states in cuprates | 10.1103/physrevb.66.104505 | Matthias Vojta | American Physical Society (APS) | Physical Review B | 2002
61ba9ba807932c08a9c51092 | NaV 2 O 5 | -1363585577 |  | NaV 2 O 5 |  |  | Oxides |  |  |  | 34 K |  |  | body | paragraph | 9ffceac2d9 | Charge Ordering and Spin Dynamics in NaV2O5 | 10.1103/physrevlett.86.5966 | B Grenier, O Cepas, L P Regnault, J E Lorenzo, T Ziman, J P Boucher, A Hiess, T Chatterji, J Jegoudez, A Revcolevschi | American Physical Society (APS) | Physical Review Letters | 2000
61ba9ba95cc438644dc51066 | LaO 1âˆ’x F x As (x=0.05 -0.12) | -857495398 |  | LaO 1âˆ’x F x As |  |  | Alloys |  |  | x=0.05 -0.12 | 26 K |  |  | body | paragraph | 5471165275 | Raman spectroscopy ofRFeAsO(R=Sm, La) | 10.1103/physrevb.77.220505 | V G Hadjiev, M N Iliev, K Sasmal, Y-Y Sun, C W Chu | American Physical Society (APS) | Physical Review B | 2008
61ba9ba92a711de29cc51050 | pure FeSe | -1052608655 |  | FeSe | pure |  | Iron-chalcogenides, Chalcogenides |  |  |  | 37 K |  | 9 GPa | body | paragraph | 114d7cad70 | Strain effects on the electronic structure of the FeSe0.5Te0.5 superconductor | 10.1016/j.jallcom.2013.02.106 | M J Winiarski, M Samsel-CzekaÅ‚a, A Ciechan | Elsevier BV | Journal of Alloys and Compounds | 2013
61ba9ba92a711de29cc51051 | FeSe 0.5 Te 0.5 | 1764322576 |  | FeSe 0.5 Te 0.5 |  |  | Iron-chalcogenides, Chalcogenides |  |  |  | 26 K |  | 2 GPa | body | paragraph | 114d7cad70 | Strain effects on the electronic structure of the FeSe0.5Te0.5 superconductor | 10.1016/j.jallcom.2013.02.106 | M J Winiarski, M Samsel-CzekaÅ‚a, A Ciechan | Elsevier BV | Journal of Alloys and Compounds | 2013
61ba9ba92a711de29cc51052 | FeSe 1âˆ’x Te x for x = 0.5 | 2021605460 |  | FeSe 1âˆ’x Te x |  |  | Iron-chalcogenides, Chalcogenides |  |  | x=0.5 | 8 K |  |  | body | paragraph | 114d7cad70 | Strain effects on the electronic structure of the FeSe0.5Te0.5 superconductor | 10.1016/j.jallcom.2013.02.106 | M J Winiarski, M Samsel-CzekaÅ‚a, A Ciechan | Elsevier BV | Journal of Alloys and Compounds | 2013
61ba9ba92a711de29cc51053 | pure FeSe | -1054536281 |  | FeSe | pure |  | Iron-chalcogenides, Chalcogenides |  |  |  | 8 K |  |  | body | paragraph | 114d7cad70 | Strain effects on the electronic structure of the FeSe0.5Te0.5 superconductor | 10.1016/j.jallcom.2013.02.106 | M J Winiarski, M Samsel-CzekaÅ‚a, A Ciechan | Elsevier BV | Journal of Alloys and Compounds | 2013
61ba9ba92a711de29cc51054 | A x Fe 2 Se 2 | -334861552 |  | A x Fe 2 Se 2 |  |  | Iron-chalcogenides, Chalcogenides |  |  |  | 30 K |  |  | body | paragraph | 114d7cad70 | Strain effects on the electronic structure of the FeSe0.5Te0.5 superconductor | 10.1016/j.jallcom.2013.02.106 | M J Winiarski, M Samsel-CzekaÅ‚a, A Ciechan | Elsevier BV | Journal of Alloys and Compounds | 2013
61ba9ba90a416aa3d9c5101b | HgBa 2 CuO 4 | -242349064 |  | HgBa 2 CuO 4 |  |  | Oxides, Cuprates |  |  |  | 90 K |  |  | body | figure | 2d2f5efba7 | Possible high- Tc superconductivity due to incipient narrow bands originating from hidden ladders in Ruddlesden-Popper compounds | 10.1103/physrevb.96.184513 | Daisuke Ogura, Hideo Aoki, Kazuhiko Kuroki | American Physical Society (APS) | Physical Review B | 2017
61ba9ba90a416aa3d9c5101c | (Sr,Ca) 14 Cu 24 O 41 20 | -1431949504 |  | (Sr,Ca) 14 Cu 24 O 41 20 |  |  | Alloys |  |  |  | 10 K |  |  | body | paragraph | 2d2f5efba7 | Possible high- Tc superconductivity due to incipient narrow bands originating from hidden ladders in Ruddlesden-Popper compounds | 10.1103/physrevb.96.184513 | Daisuke Ogura, Hideo Aoki, Kazuhiko Kuroki | American Physical Society (APS) | Physical Review B | 2017
61ba9ba9a01e2beb09c5109e | ultra-pure samples | -1752028189 | ultra-pure | [7 empty] | 0.35K |  |  | body | paragraph | 846c00f227 | Minimal model for disorder-induced missing moment of inertia in solidH4e | 10.1103/physrevb.78.014515 | Jiansheng Wu, Philip Phillips | American Physical Society (APS) | Physical Review B | 2008
61ba9ba97f36ec6458c51035 | H 3 S | -547883182 |  | H 3 S |  |  | Hydrides, Chalcogenides |  |  |  | 203 K |  | 155 GPa | body | paragraph | f4f6a0e30c | High-T c superconductivity in clathrate calcium hydride CaH 6 |  | Liang Ma, Kui Wang, Yu Xie, Xin Yang, Yingying Wang, Mi Zhou, Hanyu Liu, Xiaohui Yu, Yongsheng Zhao, Hongbo Wang, Guangtao Liu, Yanming Ma |  |  | 2021
61ba9ba97f36ec6458c51036 | CaH 6 | -1321286538 |  | CaH 6 |  |  | Hydrides, Alloys |  |  |  | 215 K | resistivity | 172 GPa | header | abstract | f4f6a0e30c | High-T c superconductivity in clathrate calcium hydride CaH 6 |  | Liang Ma, Kui Wang, Yu Xie, Xin Yang, Yingying Wang, Mi Zhou, Hanyu Liu, Xiaohui Yu, Yongsheng Zhao, Hongbo Wang, Guangtao Liu, Yanming Ma |  |  | 2021
61ba9ba97f36ec6458c51037 | calcium hydride CaH 6 | 1389709819 | calcium hydride | CaH 6 |  |  | Hydrides, Alloys |  |  |  | 215 K | Resistance | 172 GPa | body | figure | f4f6a0e30c | High-T c superconductivity in clathrate calcium hydride CaH 6 |  | Liang Ma, Kui Wang, Yu Xie, Xin Yang, Yingying Wang, Mi Zhou, Hanyu Liu, Xiaohui Yu, Yongsheng Zhao, Hongbo Wang, Guangtao Liu, Yanming Ma |  |  | 2021
61ba9ba97f36ec6458c51038 | clathrate calcium super- hydride CaH 6 | 1839458533 | clathrate calcium super- hydride | CaH 6 |  |  | Hydrides, Alloys |  |  |  | 215 K |  | 172 GPa | body | paragraph | f4f6a0e30c | High-T c superconductivity in clathrate calcium hydride CaH 6 |  | Liang Ma, Kui Wang, Yu Xie, Xin Yang, Yingying Wang, Mi Zhou, Hanyu Liu, Xiaohui Yu, Yongsheng Zhao, Hongbo Wang, Guangtao Liu, Yanming Ma |  |  | 2021
61ba9ba97f36ec6458c51039 | clathrate calcium hydride CaH 6 | -275459999 | clathrate calcium hydride | CaH 6 |  |  | Hydrides, Alloys |  |  |  | 220-235 K |  | 150 GPa | body | paragraph | f4f6a0e30c | High-T c superconductivity in clathrate calcium hydride CaH 6 |  | Liang Ma, Kui Wang, Yu Xie, Xin Yang, Yingying Wang, Mi Zhou, Hanyu Liu, Xiaohui Yu, Yongsheng Zhao, Hongbo Wang, Guangtao Liu, Yanming Ma |  |  | 2021
61ba9ba97f36ec6458c5103a | LaY)H 10 | -1297583787 |  | LaY)H 10 |  |  | Alloys |  |  |  | 57 to 262 K |  |  | body | paragraph | f4f6a0e30c | High-T c superconductivity in clathrate calcium hydride CaH 6 |  | Liang Ma, Kui Wang, Yu Xie, Xin Yang, Yingying Wang, Mi Zhou, Hanyu Liu, Xiaohui Yu, Yongsheng Zhao, Hongbo Wang, Guangtao Liu, Yanming Ma |  |  | 2021
61ba9ba97f36ec6458c5103b | CaH 6 | -1319365942 |  | CaH 6 |  |  | Hydrides, Alloys |  |  |  | 220-235 K |  | 150 GPa | body | figure | f4f6a0e30c | High-T c superconductivity in clathrate calcium hydride CaH 6 |  | Liang Ma, Kui Wang, Yu Xie, Xin Yang, Yingying Wang, Mi Zhou, Hanyu Liu, Xiaohui Yu, Yongsheng Zhao, Hongbo Wang, Guangtao Liu, Yanming Ma |  |  | 2021
61ba9ba97c13e4f711c51028 | x = 0.0 | 1535918150 | [7 empty] | x=0.0 | 161K |  |  | body | paragraph | 50f7573509 | Interplay of spin density wave and superconductivity with different pairing symmetry | 10.1016/s0921-4534(99)00230-0 | Haranath Ghosh, S Sil, S N Behera | Elsevier BV | Physica C: Superconductivity | 1999
61ba9ba97c13e4f711c51029 | x = 0.2 | -2020762882 | [7 empty] | x=0.2 | 85K |  |  | body | paragraph | 50f7573509 | Interplay of spin density wave and superconductivity with different pairing symmetry | 10.1016/s0921-4534(99)00230-0 | Haranath Ghosh, S Sil, S N Behera | Elsevier BV | Physica C: Superconductivity | 1999
61ba9ba91b93c0c6bec5109c | LaFeAsO 1-x F x (La-1111) | -136762082 | La-1111 | LaFeAsO 1-x F x |  |  | Iron-pnictides, Pnictides, Oxides, Fluorides |  |  |  | 26 K |  |  | body | paragraph | c17f2f3fe4 | Effect of the Indium Addition on the Superconducting Property and the Impurity Phase in Polycrystalline SmFeAsO1-xFx | 10.7566/jpsj.82.024705 | Masaya Fujioka, Toshinori Ozaki, Hiroyuki Okazaki, Saleem James Denholme, Keita Deguchi, Satoshi Demura, Hiroshi Hara, Tohru Watanabe, Hiroyuki Takeya, Takahide Yamaguchi, Hiroaki Kumakura, Yoshihiko Takano | Physical Society of Japan | Journal of the Physical Society of Japan | 2013
61ba9ba91b93c0c6bec5109d | La was replaced by Pr, Nd, Sm and Gd | -587211073 | [8 empty] | 50 K |  |  | body | paragraph | c17f2f3fe4 | Effect of the Indium Addition on the Superconducting Property and the Impurity Phase in Polycrystalline SmFeAsO1-xFx | 10.7566/jpsj.82.024705 | Masaya Fujioka, Toshinori Ozaki, Hiroyuki Okazaki, Saleem James Denholme, Keita Deguchi, Satoshi Demura, Hiroshi Hara, Tohru Watanabe, Hiroyuki Takeya, Takahide Yamaguchi, Hiroaki Kumakura, Yoshihiko Takano | Physical Society of Japan | Journal of the Physical Society of Japan | 2013
61ba9baa05e6aa6710c5107e | Hg1201 | -1282075044 | Hg1201 | Hg1201Hg1201 | [6 empty] | 1 -82.6(p - 0.16) 2 in after . Figure (b) shows p against 63 K |  |  | body | figure | 7d741122bc | Knight Shift vs Hole Concentration in Hg1201 and Hg1212 | 10.1016/j.phpro.2015.05.109 | Yutaka Itoh | Elsevier BV | Physics Procedia | 2015
61ba9baae4552e90a8c5103d | BSCCO | 368618708 | BSCCO | [7 empty] | 90 K |  |  | body | figure | 2858fbd6c4 | Viscoelasticity and surface tension at the defect-induced first-order melting transition of a vortex lattice | 10.1103/physrevb.61.1521 | HervÃ© M Carruzzo, Clare C Yu | American Physical Society (APS) | Physical Review B | 2013
61ba9baad52116ffe1c5107f | Ti thin film | -999879832 |  | Ti |  | thin film | Alloys |  |  |  | 540 mK |  |  | body | paragraph | 7f60ab766b | Field-effect control of metallic superconducting systems | 10.1116/1.5129364 | Federico Paolucci, Giorgio De Simoni, Paolo Solinas, Elia Strambini, Claudio Puglia, Nadia Ligato, Francesco Giazotto | American Vacuum Society | AVS Quantum Science | 2020
61ba9baa49d0b378c6c51048 | YBCO | 1231694322 | YBCO | [7 empty] | 89-90 K |  |  | body | paragraph | 772873ca53 | Charge-density-wave ordering in the stripe phase of underdoped cuprates | 10.1088/0953-2048/13/9/315 | A Mourachkine | IOP Publishing | Superconductor Science and Technology | 2000
61ba9baac2c99830dec51078 | A = Cs, 4 Rb | 1947767747 | [7 empty] | A=Cs, 4 Rb | 1.0 K |  |  | body | paragraph | 4d0eafe781
61ba9baac2c99830dec51079 | Cd 2 Re 2 O 7 | 1706003330 |  | Cd 2 Re 2 O 7 |  |  | Oxides |  |  |  | 1.0 K |  |  | body | paragraph | 4d0eafe781
61ba9baac2c99830dec5107a | AOs 2 O 6 | -689038690 |  | AOs 2 O 6 |  |  | Oxides |  |  |  | 3.3, 6.3, and 9.6 K |  |  | body | paragraph | 4d0eafe781
61ba9baa7b1a7abb24c5103c | CeCoIn 5 | -604698813 |  | CeCoIn 5 |  |  | Alloys |  |  |  | 2.3 K |  |  | body | paragraph | 39639ceb4e | Anisotropic Spin Fluctuations in Heavy-Fermion Superconductor CeCoIn5: In-NQR and Co-NMR Studies | 10.1143/jpsj.72.2308 | Yu Kawasaki, Shinji Kawasaki, Mitsuharu Yashima, Takeshi Mito, Guo-Qing Zheng, Yoshio Kitaoka, Hiroaki Shishido, Rikio Settai, Yoshinori Haga, Yoshichika ÅŒnuki | Physical Society of Japan | Journal of the Physical Society of Japan | 2008
61ba9baa7b1a7abb24c5103d | CeIrIn 5 | 1035169582 |  | CeIrIn 5 |  |  | Alloys |  |  |  | 0.4 K |  |  | body | paragraph | 39639ceb4e | Anisotropic Spin Fluctuations in Heavy-Fermion Superconductor CeCoIn5: In-NQR and Co-NMR Studies | 10.1143/jpsj.72.2308 | Yu Kawasaki, Shinji Kawasaki, Mitsuharu Yashima, Takeshi Mito, Guo-Qing Zheng, Yoshio Kitaoka, Hiroaki Shishido, Rikio Settai, Yoshinori Haga, Yoshichika ÅŒnuki | Physical Society of Japan | Journal of the Physical Society of Japan | 2008
61ba9baa7b1a7abb24c5103e | CeIrIn 5 | 1154546012 |  | CeIrIn 5 |  |  | Alloys |  |  |  | 0.4 K |  |  | body | paragraph | 39639ceb4e | Anisotropic Spin Fluctuations in Heavy-Fermion Superconductor CeCoIn5: In-NQR and Co-NMR Studies | 10.1143/jpsj.72.2308 | Yu Kawasaki, Shinji Kawasaki, Mitsuharu Yashima, Takeshi Mito, Guo-Qing Zheng, Yoshio Kitaoka, Hiroaki Shishido, Rikio Settai, Yoshinori Haga, Yoshichika ÅŒnuki | Physical Society of Japan | Journal of the Physical Society of Japan | 2008
61ba9baa7b1a7abb24c5103f | CeRhIn 5 | -1212056413 |  | CeRhIn 5 |  |  | Alloys |  |  |  | 2.2 K |  | 1.63 GPa | body | paragraph | 39639ceb4e | Anisotropic Spin Fluctuations in Heavy-Fermion Superconductor CeCoIn5: In-NQR and Co-NMR Studies | 10.1143/jpsj.72.2308 | Yu Kawasaki, Shinji Kawasaki, Mitsuharu Yashima, Takeshi Mito, Guo-Qing Zheng, Yoshio Kitaoka, Hiroaki Shishido, Rikio Settai, Yoshinori Haga, Yoshichika ÅŒnuki | Physical Society of Japan | Journal of the Physical Society of Japan | 2008
61ba9baa7b1a7abb24c51040 | CeCoIn 5 | -390986813 |  | CeCoIn 5 |  |  | Alloys |  |  |  | 2.3 K |  |  | body | figure | 39639ceb4e | Anisotropic Spin Fluctuations in Heavy-Fermion Superconductor CeCoIn5: In-NQR and Co-NMR Studies | 10.1143/jpsj.72.2308 | Yu Kawasaki, Shinji Kawasaki, Mitsuharu Yashima, Takeshi Mito, Guo-Qing Zheng, Yoshio Kitaoka, Hiroaki Shishido, Rikio Settai, Yoshinori Haga, Yoshichika ÅŒnuki | Physical Society of Japan | Journal of the Physical Society of Japan | 2008
61ba9baa7b1a7abb24c51041 | CeCoIn 5 | -148367453 |  | CeCoIn 5 |  |  | Alloys |  |  |  | 0 K |  |  | body |  | 39639ceb4e | Anisotropic Spin Fluctuations in Heavy-Fermion Superconductor CeCoIn5: In-NQR and Co-NMR Studies | 10.1143/jpsj.72.2308 | Yu Kawasaki, Shinji Kawasaki, Mitsuharu Yashima, Takeshi Mito, Guo-Qing Zheng, Yoshio Kitaoka, Hiroaki Shishido, Rikio Settai, Yoshinori Haga, Yoshichika ÅŒnuki | Physical Society of Japan | Journal of the Physical Society of Japan | 2008
61ba9baa7b1a7abb24c51042 | CeCoIn5 | 25632157 |  | CeCoIn5 |  |  | Alloys |  |  |  | 2.3 K |  |  | header | abstract | 39639ceb4e | Anisotropic Spin Fluctuations in Heavy-Fermion Superconductor CeCoIn5: In-NQR and Co-NMR Studies | 10.1143/jpsj.72.2308 | Yu Kawasaki, Shinji Kawasaki, Mitsuharu Yashima, Takeshi Mito, Guo-Qing Zheng, Yoshio Kitaoka, Hiroaki Shishido, Rikio Settai, Yoshinori Haga, Yoshichika ÅŒnuki | Physical Society of Japan | Journal of the Physical Society of Japan | 2008
61ba9baac0bff55f4cc51078 | LnFeAsO, where Ln are light rare-earth metals La, Ceâ€¦.Gd, Tb, Dy) | 880974806 |  | LnFeAsO |  |  | Iron-pnictides, Oxides, Pnictides |  |  |  | 55K |  |  | body | paragraph | 84fdd1a4b5 | Elastic properties and chemical bonding in ternary arsenide SrFe2As2 and quaternary oxyarsenide LaFeAsO â€“ Basic phases for new 38â€“55K superconductors from first principles | 10.1016/j.physc.2008.10.003 | I R Shein, A L Ivanovskii | Elsevier BV | Physica C: Superconductivity | 2009
61ba9baac0bff55f4cc51079 | boron -doped diamond | 508146285 | diamond |  | boron | [5 empty] | 11K |  |  | body | paragraph | 84fdd1a4b5 | Elastic properties and chemical bonding in ternary arsenide SrFe2As2 and quaternary oxyarsenide LaFeAsO â€“ Basic phases for new 38â€“55K superconductors from first principles | 10.1016/j.physc.2008.10.003 | I R Shein, A L Ivanovskii | Elsevier BV | Physica C: Superconductivity | 2009
61ba9baa3961c0f52fc51048 | Sr 2 RuO 4 | 1451620510 |  | Sr 2 RuO 4 |  |  | Oxides |  |  |  | 1.5 K |  |  | body | paragraph | dbd8c3b07e | Polarization analysis of the inelastic magnetic scattering in Sr2RuO4 | 10.1016/j.physb.2004.03.051 | B FÃ¥k, S Raymond, F Servant, P Lejay, J Flouquet | Elsevier BV | Physica B: Condensed Matter | 2003
61ba9baa07932c08a9c51093 | AFe 2 As 2 (A = Ba, Ca, or Sr, etc) | -1777896483 |  | AFe 2 As 2 |  |  | Iron-pnictides, Pnictides |  |  | A=Ba, Ca, Sr | 38 K |  |  | body | paragraph | 41f117b4f3 | Magnetic structure of the Eu 2+ moments in superconducting EuFe 2 (As 1âˆ’x P x ) 2 with x = 0.19 |  | S Nandi, W T Jin, Y Xiao, Y Su, S Price, W Schmidt, K Schmalzl, T Chatterji, H S Jeevan, P Gegenwart, Th BrÃ¼ckel |  |  | 2014
61ba9baa2b9a12e3d2c5107e | Bi 2 Sr 2 Ca(Cu 1âˆ’x Zn x ) 2 O 8+Î´ single crystals | 1026204748 |  | Bi 2 Sr 2 Ca(Cu 1âˆ’x Zn x ) 2 O 8+Î´ |  | single crystals | Alloys |  |  |  | 89 K |  |  | body | paragraph | db4d97654d | Temperature dependence of the impurity-induced resonant state in Zn-dopedBi2Sr2CaCu2O8+Î´by scanning tunneling spectroscopy | 10.1103/physrevb.76.052506 | H Kambara, Y Niimi, M Ishikado, S Uchida, Hiroshi Fukuyama | American Physical Society (APS) | Physical Review B | 2013
61ba9baa2b9a12e3d2c5107f | x = 0.6%) | -1076584242 | [7 empty] | x=0.6% | 89 K |  |  | body | paragraph | db4d97654d | Temperature dependence of the impurity-induced resonant state in Zn-dopedBi2Sr2CaCu2O8+Î´by scanning tunneling spectroscopy | 10.1103/physrevb.76.052506 | H Kambara, Y Niimi, M Ishikado, S Uchida, Hiroshi Fukuyama | American Physical Society (APS) | Physical Review B | 2013
61ba9bab2c886f0fe6c51030 | W-SD-1 | -1312713540 | W-SD-1 | [7 empty] | 4.3 K |  |  | body | figure | bc63ebe2ff | Andreev Oscillations in Normal-Superconducting-Normal Nanostructures | 10.1007/s10948-008-0439-4 | P RÃ¶diger, P Esquinazi, N GarcÃ­a | Springer Science and Business Media LLC | Journal of Superconductivity and Novel Magnetism | 2008
61ba9babab9e3e9324c51071 | RuP | 580611914 |  | RuP |  |  | Pnictides |  |  |  | 330 K |  |  | header | abstract | ce5eae4ccc | Pseudogap of Optimally DopedLa1.85Sr0.15CuO4Observed by Ultrahigh-Resolution Photoemission Spectroscopy | 10.1103/physrevlett.83.2254 | T Sato, T Yokoya, Y Naitoh, T Takahashi, K Yamada, Y Endoh | American Physical Society (APS) | Physical Review Letters | 2013
61ba9bab7ce09aab2ac5104f | Bi 2 Se 3 | 946497934 |  | Bi 2 Se 3 |  |  | Chalcogenides |  |  |  | 3 K |  |  | body | paragraph | f2ff2790ee | Low-energy excitations and non-BCS superconductivity in Nbxâˆ’Bi2Se3 | 10.1103/physrevb.98.094523 | Anshu Sirohi, Shekhar Das, Prakriti Neha, Karn S Jat, Satyabrata Patnaik, Goutam Sheet | American Physical Society (APS) | Physical Review B | 2018
61ba9bab7ce09aab2ac51050 | Bi2Se3 | -557960875 |  | Bi2Se3 |  |  | Chalcogenides |  |  |  | 3 K |  |  | header | abstract | f2ff2790ee | Low-energy excitations and non-BCS superconductivity in Nbxâˆ’Bi2Se3 | 10.1103/physrevb.98.094523 | Anshu Sirohi, Shekhar Das, Prakriti Neha, Karn S Jat, Satyabrata Patnaik, Goutam Sheet | American Physical Society (APS) | Physical Review B | 2018
61ba9babdc085aa023c51026 | untwinned crystal YBCO | -1968362042 | YBCO | [7 empty] | 90.5K |  |  | body | paragraph | 8f9e506114 | In-plane thermal conductivity of large single crystals of Sm-substituted (Y1âˆ’xSmx)Ba2Cu3O7âˆ’Î´ | 10.1088/0953-2048/19/8/015 | M Matsukawa, H Noto, A Tamura, H Furusawa, X Yao, S Nimori, N Kobayashi, Y Shiohara | IOP Publishing | Superconductor Science and Technology | 2006
61ba9babd7a99c43e8c51080 | SrRuO3 | 103307918 |  | SrRuO3 |  |  | Oxides |  |  |  | 150 K |  |  | header | abstract | d6b0543afb | Angular dependence of domain wall resistivity inSrRuO3films | 10.1103/physrevb.67.134436 | Michael Feigenson, Lior Klein, James W Reiner, Malcolm R Beasley | American Physical Society (APS) | Physical Review B | 2008
61ba9babd52116ffe1c51080 | SrPd 2 As 2 | -486483643 |  | SrPd 2 As 2 |  |  | Pnictides |  |  |  | 1 K |  |  | body | paragraph | db2dbda833 | Temperature-dependent local structure of superconducting BaPd 2 As 2 and SrPd 2 As 2 |  | K Terashima, E Paris, L Simonelli, E Salas-Colera, A Puri, T Wakita, Y Yamada, S Nakano, H Idei, K Kudo, M Nohara, Y Muraoka, T Mizokawa, T Yokoya, N L Saini |  |  | 2018
61ba9babd52116ffe1c51081 | SrPd 2 As 2 | -644364789 |  | SrPd 2 As 2 |  |  | Pnictides |  |  |  | 0.92 K |  |  | body | paragraph | db2dbda833 | Temperature-dependent local structure of superconducting BaPd 2 As 2 and SrPd 2 As 2 |  | K Terashima, E Paris, L Simonelli, E Salas-Colera, A Puri, T Wakita, Y Yamada, S Nakano, H Idei, K Kudo, M Nohara, Y Muraoka, T Mizokawa, T Yokoya, N L Saini |  |  | 2018
61ba9babd52116ffe1c51082 | BaPd 2 As 2 | -571919211 |  | BaPd 2 As 2 |  |  | Pnictides |  |  |  | 3.85 K | magnetization |  | body | paragraph | db2dbda833 | Temperature-dependent local structure of superconducting BaPd 2 As 2 and SrPd 2 As 2 |  | K Terashima, E Paris, L Simonelli, E Salas-Colera, A Puri, T Wakita, Y Yamada, S Nakano, H Idei, K Kudo, M Nohara, Y Muraoka, T Mizokawa, T Yokoya, N L Saini |  |  | 2018
61ba9babd52116ffe1c51083 | BaPd 2 As 2 | -600802669 |  | BaPd 2 As 2 |  |  | Pnictides |  |  |  | âˆ¼3.5 K |  |  | body | paragraph | db2dbda833 | Temperature-dependent local structure of superconducting BaPd 2 As 2 and SrPd 2 As 2 |  | K Terashima, E Paris, L Simonelli, E Salas-Colera, A Puri, T Wakita, Y Yamada, S Nakano, H Idei, K Kudo, M Nohara, Y Muraoka, T Mizokawa, T Yokoya, N L Saini |  |  | 2018
61ba9babd52116ffe1c51084 | SrPd 2 As 2 | -507646755 |  | SrPd 2 As 2 |  |  | Pnictides |  |  |  | 1 K |  |  | body | paragraph | db2dbda833 | Temperature-dependent local structure of superconducting BaPd 2 As 2 and SrPd 2 As 2 |  | K Terashima, E Paris, L Simonelli, E Salas-Colera, A Puri, T Wakita, Y Yamada, S Nakano, H Idei, K Kudo, M Nohara, Y Muraoka, T Mizokawa, T Yokoya, N L Saini |  |  | 2018
61ba9babd52116ffe1c51085 | BaPd 2 As 2 | -537258499 |  | BaPd 2 As 2 |  |  | Pnictides |  |  |  | 3.85 K |  |  | body | paragraph | db2dbda833 | Temperature-dependent local structure of superconducting BaPd 2 As 2 and SrPd 2 As 2 |  | K Terashima, E Paris, L Simonelli, E Salas-Colera, A Puri, T Wakita, Y Yamada, S Nakano, H Idei, K Kudo, M Nohara, Y Muraoka, T Mizokawa, T Yokoya, N L Saini |  |  | 2018
61ba9bab3136e52869c5105a | metallic Ru | 609026418 |  | Ru |  |  | Alloys |  |  |  | 0.5 K |  |  | body | paragraph | b3b961c5eb | Phenomenological Theory of the 3 Kelvin Phase in Sr2RuO4 | 10.1143/jpsj.70.2409 | Manfred Sigrist, Hartmut Monien | Physical Society of Japan | Journal of the Physical Society of Japan | 2001
61ba9bab0cb3d3a5e6c51030 | hydrogen sulfide H 3 S | -1430393565 | hydrogen sulfide H 3 S | H3S | [6 empty] | 203 K |  | 200 GPa | body | paragraph | fc21475071 | Superconductivity and unexpected chemistry of germanium hydrides under pressure | 10.1103/physrevb.95.134506 | M Mahdi Davari Esfahani, Artem R Oganov, Haiyang Niu, Jin Zhang | American Physical Society (APS) | Physical Review B | 2017
61ba9bab0cb3d3a5e6c51031 | SiH 4 | 1866693560 |  | SiH 4 |  |  | Hydrides, Alloys |  |  |  | 20-75 K |  |  | body | paragraph | fc21475071 | Superconductivity and unexpected chemistry of germanium hydrides under pressure | 10.1103/physrevb.95.134506 | M Mahdi Davari Esfahani, Artem R Oganov, Haiyang Niu, Jin Zhang | American Physical Society (APS) | Physical Review B | 2017
61ba9bab0cb3d3a5e6c51032 | Ge3H11 | 181004013 |  | Ge3H11 |  |  | Hydrides, Alloys |  |  |  | 43 K |  | 285 GPa | header | abstract | fc21475071 | Superconductivity and unexpected chemistry of germanium hydrides under pressure | 10.1103/physrevb.95.134506 | M Mahdi Davari Esfahani, Artem R Oganov, Haiyang Niu, Jin Zhang | American Physical Society (APS) | Physical Review B | 2017
61ba9bab0cb3d3a5e6c51033 | C2/m-GeH 4 | 289357922 |  | C2/m-GeH 4 |  |  | Alloys |  |  |  | 67 K |  | 280 GPa | body | figure | fc21475071 | Superconductivity and unexpected chemistry of germanium hydrides under pressure | 10.1103/physrevb.95.134506 | M Mahdi Davari Esfahani, Artem R Oganov, Haiyang Niu, Jin Zhang | American Physical Society (APS) | Physical Review B | 2017
61ba9bab0cb3d3a5e6c51034 | SnH 8 | -1898912923 |  | SnH 8 |  |  | Hydrides, Alloys |  |  |  | 81, 93, 97 K |  |  | body | paragraph | fc21475071 | Superconductivity and unexpected chemistry of germanium hydrides under pressure | 10.1103/physrevb.95.134506 | M Mahdi Davari Esfahani, Artem R Oganov, Haiyang Niu, Jin Zhang | American Physical Society (APS) | Physical Review B | 2017
61ba9bab0cb3d3a5e6c51035 | hydrogen sulfide | -533061805 | hydrogen sulfide | H2S | [6 empty] | 203 K |  |  | header | abstract | fc21475071 | Superconductivity and unexpected chemistry of germanium hydrides under pressure | 10.1103/physrevb.95.134506 | M Mahdi Davari Esfahani, Artem R Oganov, Haiyang Niu, Jin Zhang | American Physical Society (APS) | Physical Review B | 2017
61ba9bab0cb3d3a5e6c51036 | Mg x B y | -108942436 |  | Mg x B y |  |  | Alloys, Borides |  |  |  | 3 K |  |  | body | paragraph | fc21475071 | Superconductivity and unexpected chemistry of germanium hydrides under pressure | 10.1103/physrevb.95.134506 | M Mahdi Davari Esfahani, Artem R Oganov, Haiyang Niu, Jin Zhang | American Physical Society (APS) | Physical Review B | 2017
61ba9bab14d91e0862c51037 | Na-doped T-carbon | -1258691842 | T-carbon |  | Na | [5 empty] | 11 K |  | ambient pressure | header | abstract | a380ee0096 | The superconductivity of sodium-doped Bi2Sr2CaCu2O8+y | 10.1002/pssa.2211460241 | Y Yu, X Jin, D X Cai, X X Yao, C Hu, K Y Ding, D Feng | Wiley | Physica Status Solidi (a) | 2020
61ba9bab14d91e0862c51038 | boron-doped diamond | -788092207 | diamond |  | boron | [5 empty] | 4 K |  |  | body | paragraph | a380ee0096 | The superconductivity of sodium-doped Bi2Sr2CaCu2O8+y | 10.1002/pssa.2211460241 | Y Yu, X Jin, D X Cai, X X Yao, C Hu, K Y Ding, D Feng | Wiley | Physica Status Solidi (a) | 2020
61ba9bab14d91e0862c51039 | Na-doped T-carbon | -1297193746 | T-carbon |  | Na | [5 empty] | 11 K |  |  | body | paragraph | a380ee0096 | The superconductivity of sodium-doped Bi2Sr2CaCu2O8+y | 10.1002/pssa.2211460241 | Y Yu, X Jin, D X Cai, X X Yao, C Hu, K Y Ding, D Feng | Wiley | Physica Status Solidi (a) | 2020
61ba9bab14d91e0862c5103a | K 3 C 60 | -274488560 |  | K 3 C 60 |  |  | Carbides |  |  |  | 18 K |  |  | body | paragraph | a380ee0096 | The superconductivity of sodium-doped Bi2Sr2CaCu2O8+y | 10.1002/pssa.2211460241 | Y Yu, X Jin, D X Cai, X X Yao, C Hu, K Y Ding, D Feng | Wiley | Physica Status Solidi (a) | 2020
61ba9bab14d91e0862c5103b | Na-doped T-carbon | -1301041968 | T-carbon |  | Na | [5 empty] | 10.9 K |  | ambient pres | body | paragraph | a380ee0096 | The superconductivity of sodium-doped Bi2Sr2CaCu2O8+y | 10.1002/pssa.2211460241 | Y Yu, X Jin, D X Cai, X X Yao, C Hu, K Y Ding, D Feng | Wiley | Physica Status Solidi (a) | 2020
61ba9bab14d91e0862c5103c | Rb 3 C 60 | -1155812798 |  | Rb 3 C 60 |  |  | Carbides |  |  |  | 30 K |  |  | body | paragraph | a380ee0096 | The superconductivity of sodium-doped Bi2Sr2CaCu2O8+y | 10.1002/pssa.2211460241 | Y Yu, X Jin, D X Cai, X X Yao, C Hu, K Y Ding, D Feng | Wiley | Physica Status Solidi (a) | 2020
61ba9bab14d91e0862c5103d | Cs x Rb y C 60 | -1664959983 |  | Cs x Rb y C 60 |  |  | Carbides |  |  |  | 33 K |  | 15 kbar | body | paragraph | a380ee0096 | The superconductivity of sodium-doped Bi2Sr2CaCu2O8+y | 10.1002/pssa.2211460241 | Y Yu, X Jin, D X Cai, X X Yao, C Hu, K Y Ding, D Feng | Wiley | Physica Status Solidi (a) | 2020
61ba9bace4dc5fe1bac51028 | FeS | -1691092850 |  | FeS |  |  | Iron-chalcogenides, Chalcogenides |  |  |  | 5 K |  |  | body | paragraph | 63dc7243fa | Two-Dome Superconductivity in FeS Induced by a Lifshitz Transition | 10.1103/physrevlett.121.137001 | Makoto Shimizu, Nayuta Takemori, Daniel Guterding, Harald O Jeschke | American Physical Society (APS) | Physical Review Letters | 2018
61ba9bacc0bff55f4cc5107a | Ba 1--x K x BiO 3 | -465222571 |  | Ba 1--x K x BiO 3 |  |  | Alloys |  |  |  | 30 K |  |  | body | paragraph | 4bc0ad72cb | Design of New Superconducting Materials, and Point-Contact Spectroscopy as a Probe of Strong Electron Correlations | 10.1007/s10948-012-1635-9 | Laura H Greene, Hamood Z Arham, Cassandra R Hunt, Wan Kyu Park | Springer Science and Business Media LLC | Journal of Superconductivity and Novel Magnetism | 2012
61ba9bacc0bff55f4cc5107b | Nb 3 Ge | -2003837951 |  | Nb 3 Ge |  |  | Alloys |  |  |  | 23 K |  |  | body | paragraph | 4bc0ad72cb | Design of New Superconducting Materials, and Point-Contact Spectroscopy as a Probe of Strong Electron Correlations | 10.1007/s10948-012-1635-9 | Laura H Greene, Hamood Z Arham, Cassandra R Hunt, Wan Kyu Park | Springer Science and Business Media LLC | Journal of Superconductivity and Novel Magnetism | 2012
61ba9bacc0bff55f4cc5107c | CoSi 2 | 116935821 |  | CoSi 2 |  |  | Alloys |  |  |  | 1.33 K |  |  | body | paragraph | 4bc0ad72cb | Design of New Superconducting Materials, and Point-Contact Spectroscopy as a Probe of Strong Electron Correlations | 10.1007/s10948-012-1635-9 | Laura H Greene, Hamood Z Arham, Cassandra R Hunt, Wan Kyu Park | Springer Science and Business Media LLC | Journal of Superconductivity and Novel Magnetism | 2012
61ba9bacc0bff55f4cc5107d | HgBa 2 Ca 2 Cu 3 O 8--x | 2128827689 |  | HgBa 2 Ca 2 Cu 3 O 8--x |  |  | Alloys |  |  |  | 165 K |  |  | body | paragraph | 4bc0ad72cb | Design of New Superconducting Materials, and Point-Contact Spectroscopy as a Probe of Strong Electron Correlations | 10.1007/s10948-012-1635-9 | Laura H Greene, Hamood Z Arham, Cassandra R Hunt, Wan Kyu Park | Springer Science and Business Media LLC | Journal of Superconductivity and Novel Magnetism | 2012
61ba9bacfa2141a3e5c5103b | Y123 | 1473085286 | Y123 | Y123Y123 | [6 empty] | 97 K |  |  | body | figure | 2a4e1cf8d3 | Some properties of YBamCu1+mOy(m = 2, 3, 4, 5) superconductors | 10.1142/s0217979215500605 | Piyamas Chainok, Thanarat Khuntak, Supphadate Sujinnapram, Somporn Tiyasri, Wirat Wongphakdee, Thitipong Kruaehong, Tunyanop Nilkamjon, Sermsuk Ratreng, Pongkaew Udomsamuthirun | World Scientific Pub Co Pte Lt | International Journal of Modern Physics B | 2015
61ba9bacfa2141a3e5c5103c | x = 0.23 | 145843730 | [7 empty] | x=0.23 | 60 K |  |  | body | figure | 2a4e1cf8d3 | Some properties of YBamCu1+mOy(m = 2, 3, 4, 5) superconductors | 10.1142/s0217979215500605 | Piyamas Chainok, Thanarat Khuntak, Supphadate Sujinnapram, Somporn Tiyasri, Wirat Wongphakdee, Thitipong Kruaehong, Tunyanop Nilkamjon, Sermsuk Ratreng, Pongkaew Udomsamuthirun | World Scientific Pub Co Pte Lt | International Journal of Modern Physics B | 2015
61ba9bacfa2141a3e5c5103d | Y134 | 2073989388 | Y134 | Y134Y134 | [6 empty] | 93 K |  |  | header | abstract | 2a4e1cf8d3 | Some properties of YBamCu1+mOy(m = 2, 3, 4, 5) superconductors | 10.1142/s0217979215500605 | Piyamas Chainok, Thanarat Khuntak, Supphadate Sujinnapram, Somporn Tiyasri, Wirat Wongphakdee, Thitipong Kruaehong, Tunyanop Nilkamjon, Sermsuk Ratreng, Pongkaew Udomsamuthirun | World Scientific Pub Co Pte Lt | International Journal of Modern Physics B | 2015
61ba9bacfa2141a3e5c5103e | Y156 | -1255958382 | Y156 | Y156Y156 | [6 empty] | 85 K |  |  | body | figure | 2a4e1cf8d3 | Some properties of YBamCu1+mOy(m = 2, 3, 4, 5) superconductors | 10.1142/s0217979215500605 | Piyamas Chainok, Thanarat Khuntak, Supphadate Sujinnapram, Somporn Tiyasri, Wirat Wongphakdee, Thitipong Kruaehong, Tunyanop Nilkamjon, Sermsuk Ratreng, Pongkaew Udomsamuthirun | World Scientific Pub Co Pte Lt | International Journal of Modern Physics B | 2015
61ba9bacfa2141a3e5c5103f | Y156 | -1200135927 | Y156 | Y156Y156 | [6 empty] | 85 K |  |  | header | abstract | 2a4e1cf8d3 | Some properties of YBamCu1+mOy(m = 2, 3, 4, 5) superconductors | 10.1142/s0217979215500605 | Piyamas Chainok, Thanarat Khuntak, Supphadate Sujinnapram, Somporn Tiyasri, Wirat Wongphakdee, Thitipong Kruaehong, Tunyanop Nilkamjon, Sermsuk Ratreng, Pongkaew Udomsamuthirun | World Scientific Pub Co Pte Lt | International Journal of Modern Physics B | 2015
61ba9bacfa2141a3e5c51040 | Y145 | -1710556936 | Y145 | Y145Y145 | [6 empty] | 91K |  |  | header | abstract | 2a4e1cf8d3 | Some properties of YBamCu1+mOy(m = 2, 3, 4, 5) superconductors | 10.1142/s0217979215500605 | Piyamas Chainok, Thanarat Khuntak, Supphadate Sujinnapram, Somporn Tiyasri, Wirat Wongphakdee, Thitipong Kruaehong, Tunyanop Nilkamjon, Sermsuk Ratreng, Pongkaew Udomsamuthirun | World Scientific Pub Co Pte Lt | International Journal of Modern Physics B | 2015
61ba9bacfa2141a3e5c51041 | Y123 | 1415321219 | Y123 | Y123Y123 | [6 empty] | 92 K |  |  | body | figure | 2a4e1cf8d3 | Some properties of YBamCu1+mOy(m = 2, 3, 4, 5) superconductors | 10.1142/s0217979215500605 | Piyamas Chainok, Thanarat Khuntak, Supphadate Sujinnapram, Somporn Tiyasri, Wirat Wongphakdee, Thitipong Kruaehong, Tunyanop Nilkamjon, Sermsuk Ratreng, Pongkaew Udomsamuthirun | World Scientific Pub Co Pte Lt | International Journal of Modern Physics B | 2015
61ba9bacfa2141a3e5c51042 | Y123 | 1563568416 | Y123 | Y123Y123 | [6 empty] | 97 K | resistivity |  | header | abstract | 2a4e1cf8d3 | Some properties of YBamCu1+mOy(m = 2, 3, 4, 5) superconductors | 10.1142/s0217979215500605 | Piyamas Chainok, Thanarat Khuntak, Supphadate Sujinnapram, Somporn Tiyasri, Wirat Wongphakdee, Thitipong Kruaehong, Tunyanop Nilkamjon, Sermsuk Ratreng, Pongkaew Udomsamuthirun | World Scientific Pub Co Pte Lt | International Journal of Modern Physics B | 2015
61ba9bacfa2141a3e5c51043 | Y123 | 1403769523 | Y123 | Y123Y123 | [6 empty] | 97 K |  |  | body | paragraph | 2a4e1cf8d3 | Some properties of YBamCu1+mOy(m = 2, 3, 4, 5) superconductors | 10.1142/s0217979215500605 | Piyamas Chainok, Thanarat Khuntak, Supphadate Sujinnapram, Somporn Tiyasri, Wirat Wongphakdee, Thitipong Kruaehong, Tunyanop Nilkamjon, Sermsuk Ratreng, Pongkaew Udomsamuthirun | World Scientific Pub Co Pte Lt | International Journal of Modern Physics B | 2015
61ba9bacfa2141a3e5c51044 | Y247 | -705128178 | Y247 | Y247Y247 | [6 empty] | 30 to 95 K |  |  | body | figure | 2a4e1cf8d3 | Some properties of YBamCu1+mOy(m = 2, 3, 4, 5) superconductors | 10.1142/s0217979215500605 | Piyamas Chainok, Thanarat Khuntak, Supphadate Sujinnapram, Somporn Tiyasri, Wirat Wongphakdee, Thitipong Kruaehong, Tunyanop Nilkamjon, Sermsuk Ratreng, Pongkaew Udomsamuthirun | World Scientific Pub Co Pte Lt | International Journal of Modern Physics B | 2015
61ba9bad20fc3eae4bc5109d | Ta 4 Pd 3 Te 16 crystals | 1868455455 |  | Ta 4 Pd 3 Te 16 |  | crystals | Chalcogenides |  |  |  | 4.6 K | specific heat, electrical resistivity |  | header | abstract | 3f2602eab8 | Superconductivity in a Layered Ta4Pd3Te16 with PdTe2 Chains | 10.1021/ja412094n | Wen-He Jiao, Zhang-Tu Tang, Yun-Lei Sun, Yi Liu, Qian Tao, Chun-Mu Feng, Yue-Wu Zeng, Zhu-An Xu, Guang-Han Cao | American Chemical Society (ACS) | Journal of the American Chemical Society | 2014
61ba9bad7ce09aab2ac51051 | optimally-doped Bi 2 Sr 2 CaCu 2 O 8 single-crystal | -796634300 |  | Bi 2 Sr 2 CaCu 2 O 8 | optimally-doped | single-crystal | Oxides, Cuprates |  |  |  | 90 K |  |  | body | paragraph | 52d663d471 | Latent heat and nonlinear vortex liquid in the vicinity of the first-order phase transition in layeredhigh-Tcsuperconductors | 10.1103/physrevb.90.144507 | M I Dolz, Y Fasano, H Pastoriza, V Mosser, M Li, M Konczykowski | American Physical Society (APS) | Physical Review B | 2014
61ba9baddc085aa023c51027 | YBCO film | -2057525687 | YBCO |  |  | film |  |  |  |  | 90.7K |  |  | body | paragraph | e33f0264bd | Nonlinear dielectric microwave losses in MgO substrates | 10.1063/1.1447000 | Matthias A Hein, D E Oates, P J Hirst, R G Humphreys, A V Velichko | AIP Publishing | Applied Physics Letters | 2002
61ba9bada013f06956c51038 | SmO 1âˆ’x F x FeAs | -1156577595 |  | SmO 1âˆ’x F x FeAs |  |  | Iron-pnictides, Pnictides, Oxides, Fluorides |  |  |  | 55 K |  |  | body | figure | f92a0c0ec0 | HIGH PRESSURE STUDY ON SOME HIGH-Tc SUPERCONDUCTORS | 10.1142/s0217984995001248 | C Y Huang, J G Lin, Z J Huang | World Scientific Pub Co Pte Lt | Modern Physics Letters B | 2014
61ba9badd7a99c43e8c51081 | X=Cl, Br | -1857714304 | [7 empty] | X=Cl, Br | 23 K | magnetic suscepti- bility Ï‡(T) |  | body | paragraph | 5520af3114 | Evidence for an Unconventional Magnetic Instability in the Spin-Tetrahedra SystemCu2Te2O5Br2 | 10.1103/physrevlett.87.227201 | P Lemmens, K-Y Choi, E E Kaul, Ch Geibel, K Becker, W Brenig, R Valenti, C Gros, M Johnsson, P Millet, F Mila | American Physical Society (APS) | Physical Review Letters | 2001
61ba9badd52116ffe1c51086 | 30% Ca-YBCO | 1511282149 | YBCO |  | 30% Ca | [5 empty] | 70 K |  |  | body | paragraph | 1f52be2ec8 | Local and macroscopic tunneling spectroscopy ofY1âˆ’xCaxBa2Cu3O7âˆ’Î´films: Evidence for a doping-dependentisoridxycomponent in the order parameter | 10.1103/physrevb.65.134526 | A Sharoni, O Millo, A Kohen, Y Dagan, R Beck, G Deutscher, G Koren | American Physical Society (APS) | Physical Review B | 2002
61ba9badc2c99830dec5107c | MgB 2 | 1527141840 |  | MgB 2 |  |  | Alloys, Borides |  |  |  | 37.5K |  |  | body | paragraph | 2dcb4e9ef7 | The Commercial Stainless Steel Tube Enveloping Technique for MgB 2 |  | H B Lee, B J Kim, Y C Kim, D Y Jeong |  |  | 2004
61ba9bad0cb3d3a5e6c51037 | CeCu 2 Si 2 | 1253081940 |  | CeCu 2 Si 2 |  |  | Alloys |  |  |  | 0.7 K |  | ambient pressure | body | paragraph | d142a5ea82 | Enhanced Valence Fluctuations Caused by f-c Coulomb Interaction in Ce-Based Heavy Electrons: Possible Origin of Pressure-Induced Enhancement of Superconducting Transition Temperature in CeCu2Ge2and Related Compounds | 10.1143/jpsj.69.3955 | Yoshifumi Onishi, Kazumasa Miyake | Physical Society of Japan | Journal of the Physical Society of Japan | 2000
61ba9bae85fc223534c5101c | x=0.06 and 0.08 | -50038973 | [7 empty] | x=0.06, 0.08 | 112K | resistivity |  | body | paragraph | b4b748a40d | Hall effect and hole densities in Ga1âˆ’xMnxAs | 10.1063/1.1512822 | K W Edmonds, K Y Wang, R P Campion, A C Neumann, C T Foxon, B L Gallagher, P C Main | AIP Publishing | Applied Physics Letters | 2002
61ba9baec0bff55f4cc5107e | NbGe 2 | -1779988577 |  | NbGe 2 |  |  | Alloys |  |  |  | 2.0 K | magnetic susceptibility |  | body | figure | ee2d21f5d9 | Type-I superconductivity in noncentrosymmetric NbGe 2 |  | Baijiang Lv, Miaocong Li, Jia Chen, Yusen Yang, Siqi Wu, Lei Qiao, Feihong Guan, Hui Xing, Qian Tao, Guang-Han Cao, Zhu-An Xu |  |  | 2020
61ba9baec0bff55f4cc5107f | NbGe2 | -1700241460 |  | NbGe2 |  |  | Alloys |  |  |  | 2.0 K | susceptibility |  | body | figure | ee2d21f5d9 | Type-I superconductivity in noncentrosymmetric NbGe 2 |  | Baijiang Lv, Miaocong Li, Jia Chen, Yusen Yang, Siqi Wu, Lei Qiao, Feihong Guan, Hui Xing, Qian Tao, Guang-Han Cao, Zhu-An Xu |  |  | 2020
61ba9bae3961c0f52fc5104a | NCCO film | -419640494 | NCCO |  |  | film |  |  |  |  | 24 K |  |  | body | figure | 1eeb430860 | Superconducting Nd1.85Ce0.15CuO4âˆ’y bicrystal grain boundary Josephson junctions | 10.1063/1.121449 | S Kleefisch, L Alff, U Schoop, A Marx, R Gross, M Naito, H Sato | AIP Publishing | Applied Physics Letters | 1998
61ba9bae12cb23f3dfc51067 | Nd 0.8 Sr 0.2 NiO 2 film | -745977040 |  | Nd 0.8 Sr 0.2 NiO 2 |  | film | Oxides |  |  |  | below 9 K | resistance |  | body | paragraph | 8e8568d375 | Preparation of superconducting thin films of infinite-layer |  | Nickelate Nd, Nio, Qiang Gao, Yuchen Zhao, Xingjiang Zhou, Zhihai Zhu |  |  | 2021
61ba9bae12cb23f3dfc51068 | typical 8.5nm-thick Nd 0.8 Sr 0.2 NiO 3 film | 373092993 |  | Nd 0.8 Sr 0.2 NiO 3 |  | film | Oxides | film |  |  | 5K to 9K |  |  | body | paragraph | 8e8568d375 | Preparation of superconducting thin films of infinite-layer |  | Nickelate Nd, Nio, Qiang Gao, Yuchen Zhao, Xingjiang Zhou, Zhihai Zhu |  |  | 2021
61ba9baea5c5381c2ec510af | single (La 0.937 Sr 0.063 ) 2 CuO 4 crystal | 359240102 |  | (La 0.937 Sr 0.063 ) 2 CuO 4 |  | crystal | Oxides, Cuprates | crystal |  |  | 32 K |  |  | body | paragraph | 359766c6d1 | Disorder and thermally driven vortex-lattice melting inLa2âˆ’xSrxCuO4crystals | 10.1103/physrevb.65.100503 | Y Radzyner, A Shaulov, Y Yeshurun, I Felner, K Kishio, J Shimoyama | American Physical Society (APS) | Physical Review B | 2013
61ba9bae20fc3eae4bc5109e | Yb 2 Fe 3 Si 5 | -24676143 |  | Yb 2 Fe 3 Si 5 |  |  | Alloys |  |  |  | 0.3 K |  | ambient pressure | header | abstract | 5b16a60e72 | Antiferromagnetic ordering in the Kondo lattice systemYb2Fe3Si5 | 10.1103/physrevb.66.014415 | Yogesh Singh, S Ramakrishnan, Z Hossain, C Geibel | American Physical Society (APS) | Physical Review B | 2003
61ba9bae20fc3eae4bc5109f | Er 2 Fe 3 Si 5 | 626746373 |  | Er 2 Fe 3 Si 5 |  |  | Alloys |  |  |  | below 1 K | heat-capacity |  | body | paragraph | 5b16a60e72 | Antiferromagnetic ordering in the Kondo lattice systemYb2Fe3Si5 | 10.1103/physrevb.66.014415 | Yogesh Singh, S Ramakrishnan, Z Hossain, C Geibel | American Physical Society (APS) | Physical Review B | 2003
61ba9bae7ce09aab2ac51052 | Bi 2 Sr 2 CaCu 2 O 8+Î´ | 1973692977 |  | Bi 2 Sr 2 CaCu 2 O 8+Î´ |  |  | Alloys |  |  |  | 91 K |  |  | body | paragraph | 8e1d346611 | Impact of an oxygen dopant in Bi 2 Sr 2 CaCu 2 O 8+Î´ | 10.1209/0295-5075/86/37007 | S Johnston, F Vernay, T P Devereaux | IOP Publishing | EPL (Europhysics Letters) | 2001
61ba9bae7ce09aab2ac51053 | underdoped YBa2Cu3O6+x | 1901271270 |  | YBa2Cu3O6+x | underdoped |  | Alloys |  |  |  | 74 K |  |  | body |  | 8e1d346611 | Impact of an oxygen dopant in Bi 2 Sr 2 CaCu 2 O 8+Î´ | 10.1209/0295-5075/86/37007 | S Johnston, F Vernay, T P Devereaux | IOP Publishing | EPL (Europhysics Letters) | 2001
61ba9baf3af0453d0cc5107d | S1 | 1026795864 | [8 empty] | 12 and 14 K |  |  | body | paragraph | b29903bef6 | Superconductivity and strong anharmonicity in novel Nb-S phases |  | Roman Lucrezi, Christoph Heil |  |  | 2021
61ba9baf3af0453d0cc5107e | pure sulfur | -1529368074 | sulfur | S | pure | [5 empty] | 15 K |  |  | header | abstract | b29903bef6 | Superconductivity and strong anharmonicity in novel Nb-S phases |  | Roman Lucrezi, Christoph Heil |  |  | 2021
61ba9baf3af0453d0cc5107f | pure sulfur | -1377271175 | sulfur | S | pure | [5 empty] | 15 K |  |  | body | figure | b29903bef6 | Superconductivity and strong anharmonicity in novel Nb-S phases |  | Roman Lucrezi, Christoph Heil |  |  | 2021
61ba9baf3af0453d0cc51080 | pure sulfur | -1232875012 | sulfur | S | pure | [5 empty] | 15 K |  |  | body | paragraph | b29903bef6 | Superconductivity and strong anharmonicity in novel Nb-S phases |  | Roman Lucrezi, Christoph Heil |  |  | 2021
61ba9baf3136e52869c5105c | optimally doped Bi2212 | 1279876641 | Bi2212 | Bi2212Bi2212 | optimally doped | [5 empty] | 91 K |  |  | body | paragraph | fce35385e8 | Extracting the electron-boson spectral functionÎ±2F(Ï‰)from infrared and photoemission data using inverse theory | 10.1103/physrevb.71.104529 | S V Dordevic, C C Homes, J J Tu, T Valla, M Strongin, P D Johnson, G D Gu, D N Basov | American Physical Society (APS) | Physical Review B | 2013
61ba9baf3136e52869c5105d | YBa 2 Cu 3 O 6.60 | 1172823094 |  | YBa 2 Cu 3 O 6.60 |  |  | Oxides, Cuprates |  |  |  | 57 K |  |  | body | paragraph | fce35385e8 | Extracting the electron-boson spectral functionÎ±2F(Ï‰)from infrared and photoemission data using inverse theory | 10.1103/physrevb.71.104529 | S V Dordevic, C C Homes, J J Tu, T Valla, M Strongin, P D Johnson, G D Gu, D N Basov | American Physical Society (APS) | Physical Review B | 2013
61ba9baf3136e52869c5105e | optimally doped Bi2212 | 1483998315 | Bi2212 | Bi2212Bi2212 | optimally doped | [5 empty] | 91 K |  |  | body | paragraph | fce35385e8 | Extracting the electron-boson spectral functionÎ±2F(Ï‰)from infrared and photoemission data using inverse theory | 10.1103/physrevb.71.104529 | S V Dordevic, C C Homes, J J Tu, T Valla, M Strongin, P D Johnson, G D Gu, D N Basov | American Physical Society (APS) | Physical Review B | 2013
61ba9baf3136e52869c5105f | (A) YBa2Cu3O6.60 | -2006558668 |  | (A) YBa2Cu3O6.60 |  |  | Oxides, Cuprates |  |  |  | 57 K |  |  | body | paragraph | fce35385e8 | Extracting the electron-boson spectral functionÎ±2F(Ï‰)from infrared and photoemission data using inverse theory | 10.1103/physrevb.71.104529 | S V Dordevic, C C Homes, J J Tu, T Valla, M Strongin, P D Johnson, G D Gu, D N Basov | American Physical Society (APS) | Physical Review B | 2013
61ba9baf3136e52869c51060 | optimally doped Bi2Sr2CaCu2O 8âˆ’Î´ | 803781445 |  | Bi2Sr2CaCu2O 8âˆ’Î´ | optimally doped |  | Oxides, Cuprates |  |  |  | 91 K |  |  | body | paragraph | fce35385e8 | Extracting the electron-boson spectral functionÎ±2F(Ï‰)from infrared and photoemission data using inverse theory | 10.1103/physrevb.71.104529 | S V Dordevic, C C Homes, J J Tu, T Valla, M Strongin, P D Johnson, G D Gu, D N Basov | American Physical Society (APS) | Physical Review B | 2013
61ba9baf3136e52869c51061 | YBa 2 Cu 3 O 6.95 | -979662272 |  | YBa 2 Cu 3 O 6.95 |  |  | Oxides, Cuprates |  |  |  | 91 K |  |  | body | paragraph | fce35385e8 | Extracting the electron-boson spectral functionÎ±2F(Ï‰)from infrared and photoemission data using inverse theory | 10.1103/physrevb.71.104529 | S V Dordevic, C C Homes, J J Tu, T Valla, M Strongin, P D Johnson, G D Gu, D N Basov | American Physical Society (APS) | Physical Review B | 2013
61ba9baf3136e52869c51062 | underdoped YBa 2 Cu 3 O 6.6 | -1224395738 |  | YBa 2 Cu 3 O 6.6 | underdoped |  | Oxides, Cuprates |  |  |  | 59 K |  |  | body | paragraph | fce35385e8 | Extracting the electron-boson spectral functionÎ±2F(Ï‰)from infrared and photoemission data using inverse theory | 10.1103/physrevb.71.104529 | S V Dordevic, C C Homes, J J Tu, T Valla, M Strongin, P D Johnson, G D Gu, D N Basov | American Physical Society (APS) | Physical Review B | 2013
61ba9baf3136e52869c51063 | underdoped YBa2Cu3O6.6 | 2111784360 |  | YBa2Cu3O6.6 | underdoped |  | Oxides, Cuprates |  |  |  | 59 K |  |  | body | paragraph | fce35385e8 | Extracting the electron-boson spectral functionÎ±2F(Ï‰)from infrared and photoemission data using inverse theory | 10.1103/physrevb.71.104529 | S V Dordevic, C C Homes, J J Tu, T Valla, M Strongin, P D Johnson, G D Gu, D N Basov | American Physical Society (APS) | Physical Review B | 2013
61ba9baf3136e52869c51064 | (B) YBa2Cu3O6.60 | 57532429 |  | (B) YBa2Cu3O6.60 |  |  | Oxides, Cuprates, Borides |  |  |  | 59 K |  |  | body | paragraph | fce35385e8 | Extracting the electron-boson spectral functionÎ±2F(Ï‰)from infrared and photoemission data using inverse theory | 10.1103/physrevb.71.104529 | S V Dordevic, C C Homes, J J Tu, T Valla, M Strongin, P D Johnson, G D Gu, D N Basov | American Physical Society (APS) | Physical Review B | 2013
61ba9baf3136e52869c51065 | YBa 2 Cu 3 O 6.60 | 978369076 |  | YBa 2 Cu 3 O 6.60 |  |  | Oxides, Cuprates |  |  |  | 59 K |  |  | body | paragraph | fce35385e8 | Extracting the electron-boson spectral functionÎ±2F(Ï‰)from infrared and photoemission data using inverse theory | 10.1103/physrevb.71.104529 | S V Dordevic, C C Homes, J J Tu, T Valla, M Strongin, P D Johnson, G D Gu, D N Basov | American Physical Society (APS) | Physical Review B | 2013
61ba9baf3136e52869c51066 | optimally doped Bi2212 | 1378061839 | Bi2212 | Bi2212Bi2212 | optimally doped | [5 empty] | 91 K |  |  | body | paragraph | fce35385e8 | Extracting the electron-boson spectral functionÎ±2F(Ï‰)from infrared and photoemission data using inverse theory | 10.1103/physrevb.71.104529 | S V Dordevic, C C Homes, J J Tu, T Valla, M Strongin, P D Johnson, G D Gu, D N Basov | American Physical Society (APS) | Physical Review B | 2013
61ba9baf3136e52869c51067 | optimally doped Bi2212 | 1314545789 | Bi2212 | Bi2212Bi2212 | optimally doped | [5 empty] | 91 K |  |  | body | paragraph | fce35385e8 | Extracting the electron-boson spectral functionÎ±2F(Ï‰)from infrared and photoemission data using inverse theory | 10.1103/physrevb.71.104529 | S V Dordevic, C C Homes, J J Tu, T Valla, M Strongin, P D Johnson, G D Gu, D N Basov | American Physical Society (APS) | Physical Review B | 2013
61ba9baf3136e52869c51068 | sec- ond x=6.6 | 1055398634 | [7 empty] | x=6.6 | 59 K |  |  | body | paragraph | fce35385e8 | Extracting the electron-boson spectral functionÎ±2F(Ï‰)from infrared and photoemission data using inverse theory | 10.1103/physrevb.71.104529 | S V Dordevic, C C Homes, J J Tu, T Valla, M Strongin, P D Johnson, G D Gu, D N Basov | American Physical Society (APS) | Physical Review B | 2013
61ba9baf3136e52869c51069 | x=6.6 | -1669909681 | [7 empty] | x=6.6 | 57 K |  |  | body | paragraph | fce35385e8 | Extracting the electron-boson spectral functionÎ±2F(Ï‰)from infrared and photoemission data using inverse theory | 10.1103/physrevb.71.104529 | S V Dordevic, C C Homes, J J Tu, T Valla, M Strongin, P D Johnson, G D Gu, D N Basov | American Physical Society (APS) | Physical Review B | 2013
61ba9baf3136e52869c5106a | YBa 2 Cu 3 O 6.6 | -748138443 |  | YBa 2 Cu 3 O 6.6 |  |  | Oxides, Cuprates |  |  |  | 59 K |  |  | body | paragraph | fce35385e8 | Extracting the electron-boson spectral functionÎ±2F(Ï‰)from infrared and photoemission data using inverse theory | 10.1103/physrevb.71.104529 | S V Dordevic, C C Homes, J J Tu, T Valla, M Strongin, P D Johnson, G D Gu, D N Basov | American Physical Society (APS) | Physical Review B | 2013
61ba9baf3136e52869c5106b | underdoped YBa2Cu3O6.6 | 2067502390 |  | YBa2Cu3O6.6 | underdoped |  | Oxides, Cuprates |  |  |  | 59 K |  |  | body | paragraph | fce35385e8 | Extracting the electron-boson spectral functionÎ±2F(Ï‰)from infrared and photoemission data using inverse theory | 10.1103/physrevb.71.104529 | S V Dordevic, C C Homes, J J Tu, T Valla, M Strongin, P D Johnson, G D Gu, D N Basov | American Physical Society (APS) | Physical Review B | 2013
61ba9bb0e4dc5fe1bac5102a | YBa 2 Cu 3 O 7âˆ’Î´ | -724359226 |  | YBa 2 Cu 3 O 7âˆ’Î´ |  |  | Oxides, Cuprates |  |  |  | 86 K |  |  | body | paragraph | 9433326cd3 | The microwave power handling of an FIB-generated weak link in a YBCO film | 10.1088/0953-2048/12/7/305 | A Cowie, L F Cohen, M W Denhoff | IOP Publishing | Superconductor Science and Technology | 1999
61ba9bb0e4dc5fe1bac5102b | YBa 2 Cu 3 O 7âˆ’Î´ | -618443840 |  | YBa 2 Cu 3 O 7âˆ’Î´ |  |  | Oxides, Cuprates |  |  |  | 85 K |  |  | body | paragraph | 9433326cd3 | The microwave power handling of an FIB-generated weak link in a YBCO film | 10.1088/0953-2048/12/7/305 | A Cowie, L F Cohen, M W Denhoff | IOP Publishing | Superconductor Science and Technology | 1999
61ba9bb07b1a7abb24c51045 | C-doped MgB 2 films | 1541841707 |  | MgB 2 | C | films | Alloys, Borides |  |  |  | 0 K |  |  | body | paragraph | 3fc427d72c | Effect of oxygen incorporation on normal and superconducting properties of MgB2 films | 10.1063/1.3049618 | R K Singh, Y Shen, R Gandikota, C Carvalho, J M Rowell, N Newman | AIP Publishing | Applied Physics Letters | 2008
61ba9bb0c0bff55f4cc51080 | x = 0.3 and 0.7 | 1624731291 | [7 empty] | x=0.3, 0.7 | 200 K | resistances |  | body | paragraph | 3e29c43d31 | Pressure-induced superconductivity in the layered pnictogen diselenide NdO0.8F0.2Sb1âˆ’xBixSe2(x=0.3and0.7) | 10.1103/physrevb.100.094528 | Ryo Matsumoto, Yosuke Goto, Sayaka Yamamoto, Kenta Sudo, Hidetomo Usui, Akira Miura, Chikako Moriyoshi, Yoshihiro Kuroiwa, Shintaro Adachi, Tetsuo Irifune, Hiroyuki Takeya, Hiromi Tanaka, Kazuhiko Kuroki, Yoshikazu Mizuguchi, Yoshihiko Takano | American Physical Society (APS) | Physical Review B | 2019
61ba9bb0c0bff55f4cc51081 | x = 0.7 (Bi-rich composition) | 1832687150 | [7 empty] | x=0.7 | 5.5 0.6 K |  | 43.5 GPa | body | figure | 3e29c43d31 | Pressure-induced superconductivity in the layered pnictogen diselenide NdO0.8F0.2Sb1âˆ’xBixSe2(x=0.3and0.7) | 10.1103/physrevb.100.094528 | Ryo Matsumoto, Yosuke Goto, Sayaka Yamamoto, Kenta Sudo, Hidetomo Usui, Akira Miura, Chikako Moriyoshi, Yoshihiro Kuroiwa, Shintaro Adachi, Tetsuo Irifune, Hiroyuki Takeya, Hiromi Tanaka, Kazuhiko Kuroki, Yoshikazu Mizuguchi, Yoshihiko Takano | American Physical Society (APS) | Physical Review B | 2019
61ba9bb0c0bff55f4cc51082 | LaO0.5F0.5BiS2 | -1586630944 |  | LaO0.5F0.5BiS2 |  |  | Chalcogenides, Oxides, Fluorides |  |  |  | 11 K |  |  | body | paragraph | 3e29c43d31 | Pressure-induced superconductivity in the layered pnictogen diselenide NdO0.8F0.2Sb1âˆ’xBixSe2(x=0.3and0.7) | 10.1103/physrevb.100.094528 | Ryo Matsumoto, Yosuke Goto, Sayaka Yamamoto, Kenta Sudo, Hidetomo Usui, Akira Miura, Chikako Moriyoshi, Yoshihiro Kuroiwa, Shintaro Adachi, Tetsuo Irifune, Hiroyuki Takeya, Hiromi Tanaka, Kazuhiko Kuroki, Yoshikazu Mizuguchi, Yoshihiko Takano | American Physical Society (APS) | Physical Review B | 2019
61ba9bb0c0bff55f4cc51083 | x = 0.3 | 523786392 | [7 empty] | x=0.3 | 7.65 0.05 K |  | 70.8 GPa | header | abstract | 3e29c43d31 | Pressure-induced superconductivity in the layered pnictogen diselenide NdO0.8F0.2Sb1âˆ’xBixSe2(x=0.3and0.7) | 10.1103/physrevb.100.094528 | Ryo Matsumoto, Yosuke Goto, Sayaka Yamamoto, Kenta Sudo, Hidetomo Usui, Akira Miura, Chikako Moriyoshi, Yoshihiro Kuroiwa, Shintaro Adachi, Tetsuo Irifune, Hiroyuki Takeya, Hiromi Tanaka, Kazuhiko Kuroki, Yoshikazu Mizuguchi, Yoshihiko Takano | American Physical Society (APS) | Physical Review B | 2019
61ba9bb0c0bff55f4cc51084 | Sb-rich one (x = 0.3) | -1641663974 |  |  | Sb |  |  |  |  | x=0.3 | 5.15 0.05 K |  | 50 GPa | header | abstract | 3e29c43d31 | Pressure-induced superconductivity in the layered pnictogen diselenide NdO0.8F0.2Sb1âˆ’xBixSe2(x=0.3and0.7) | 10.1103/physrevb.100.094528 | Ryo Matsumoto, Yosuke Goto, Sayaka Yamamoto, Kenta Sudo, Hidetomo Usui, Akira Miura, Chikako Moriyoshi, Yoshihiro Kuroiwa, Shintaro Adachi, Tetsuo Irifune, Hiroyuki Takeya, Hiromi Tanaka, Kazuhiko Kuroki, Yoshikazu Mizuguchi, Yoshihiko Takano | American Physical Society (APS) | Physical Review B | 2019
61ba9bb0c0bff55f4cc51085 | Bi-rich one (x = 0.7) | -977116994 | Bi-rich one | [6 empty] | x=0.7 | 5.5 0.6 K |  | 43.5 GPa | header | abstract | 3e29c43d31 | Pressure-induced superconductivity in the layered pnictogen diselenide NdO0.8F0.2Sb1âˆ’xBixSe2(x=0.3and0.7) | 10.1103/physrevb.100.094528 | Ryo Matsumoto, Yosuke Goto, Sayaka Yamamoto, Kenta Sudo, Hidetomo Usui, Akira Miura, Chikako Moriyoshi, Yoshihiro Kuroiwa, Shintaro Adachi, Tetsuo Irifune, Hiroyuki Takeya, Hiromi Tanaka, Kazuhiko Kuroki, Yoshikazu Mizuguchi, Yoshihiko Takano | American Physical Society (APS) | Physical Review B | 2019
61ba9bb0c0bff55f4cc51086 | EuFBiS2 | 425962427 |  | EuFBiS2 |  |  | Chalcogenides, Fluorides |  |  |  | 200 K |  |  | body | paragraph | 3e29c43d31 | Pressure-induced superconductivity in the layered pnictogen diselenide NdO0.8F0.2Sb1âˆ’xBixSe2(x=0.3and0.7) | 10.1103/physrevb.100.094528 | Ryo Matsumoto, Yosuke Goto, Sayaka Yamamoto, Kenta Sudo, Hidetomo Usui, Akira Miura, Chikako Moriyoshi, Yoshihiro Kuroiwa, Shintaro Adachi, Tetsuo Irifune, Hiroyuki Takeya, Hiromi Tanaka, Kazuhiko Kuroki, Yoshikazu Mizuguchi, Yoshihiko Takano | American Physical Society (APS) | Physical Review B | 2019
61ba9bb012cb23f3dfc51069 | (Tl, K, Rb and Cs)Fe x Se 2 | -34463473 |  | (Tl, K, Rb and Cs)Fe x Se 2 |  |  | Alloys |  |  |  | 30 K |  |  | body | paragraph | 0d33ae616c | Magnetic properties in layeredACo2Se2(A =K, Rb, Cs) with the ThCr2Si2-type structure | 10.1103/physrevb.88.064406 | Jinhu Yang, Bin Chen, Hangdong Wang, Qianhui Mao, Masaki Imai, Kazuyoshi Yoshimura, Minghu Fang | American Physical Society (APS) | Physical Review B | 2013
61ba9bb012cb23f3dfc5106a | CsCo 2 Se 2 | -1994564206 |  | CsCo 2 Se 2 |  |  | Chalcogenides |  |  |  | 80 and 120 K |  |  | body | paragraph | 0d33ae616c | Magnetic properties in layeredACo2Se2(A =K, Rb, Cs) with the ThCr2Si2-type structure | 10.1103/physrevb.88.064406 | Jinhu Yang, Bin Chen, Hangdong Wang, Qianhui Mao, Masaki Imai, Kazuyoshi Yoshimura, Minghu Fang | American Physical Society (APS) | Physical Review B | 2013
61ba9bb17ce09aab2ac51054 | Eu-LSCO | -1750179384 | LSCO |  | Eu | [5 empty] | 10 K |  |  | body | figure | 65d02e002d | Enhancement of the Nernst effect by stripe order in a high-Tc superconductor | 10.1038/nature07931 | Olivier Cyr-ChoiniÃ¨re, R Daou, Francis LalibertÃ©, David Leboeuf, Nicolas Doiron-Leyraud, J Chang, J-Q Yan, J-G Cheng, J-S Zhou, J B Goodenough, S Pyon, T Takayama, H Takagi, Y Tanaka, Louis Taillefer | Springer Science and Business Media LLC | Nature | 2009
61ba9bb17ce09aab2ac51055 | La 1.6-x Nd 0.4 Sr x CuO 4 (Nd-LSCO) | -1694891173 | LSCO | La 1.6-x Nd 0.4 Sr x CuO 4 |  |  | Alloys |  |  |  | 20 K |  |  | body | paragraph | 65d02e002d | Enhancement of the Nernst effect by stripe order in a high-Tc superconductor | 10.1038/nature07931 | Olivier Cyr-ChoiniÃ¨re, R Daou, Francis LalibertÃ©, David Leboeuf, Nicolas Doiron-Leyraud, J Chang, J-Q Yan, J-G Cheng, J-S Zhou, J B Goodenough, S Pyon, T Takayama, H Takagi, Y Tanaka, Louis Taillefer | Springer Science and Business Media LLC | Nature | 2009
61ba9bb171dd2853b1c51087 | C-S | 1734626119 | C-S | S | [6 empty] | 35K |  |  | body | paragraph | 70d8d3528e | Review of the superconducting properties of MgB2 | 10.1088/0953-2048/14/11/201 | Cristina Buzea, Tsutomu Yamashita | IOP Publishing | Superconductor Science and Technology | 2001
61ba9bb171dd2853b1c51088 | Nb 3 Ge | -2082783445 |  | Nb 3 Ge |  |  | Alloys |  |  |  | 23K |  |  | body | paragraph | 70d8d3528e | Review of the superconducting properties of MgB2 | 10.1088/0953-2048/14/11/201 | Cristina Buzea, Tsutomu Yamashita | IOP Publishing | Superconductor Science and Technology | 2001
61ba9bb171dd2853b1c51089 | TaB 2 | 678942383 |  | TaB 2 |  |  | Alloys, Borides |  |  |  | 9.5 K |  |  | body | paragraph | 70d8d3528e | Review of the superconducting properties of MgB2 | 10.1088/0953-2048/14/11/201 | Cristina Buzea, Tsutomu Yamashita | IOP Publishing | Superconductor Science and Technology | 2001
61ba9bb171dd2853b1c5108a | TaB 2 | 1038948683 |  | TaB 2 |  |  | Alloys, Borides |  |  |  | 9.5 K |  |  | body | paragraph | 70d8d3528e | Review of the superconducting properties of MgB2 | 10.1088/0953-2048/14/11/201 | Cristina Buzea, Tsutomu Yamashita | IOP Publishing | Superconductor Science and Technology | 2001
61ba9bb171dd2853b1c5108b | MgCNi 3 | -1157065713 |  | MgCNi 3 |  |  | Carbides |  |  |  | 8 K |  |  | body | paragraph | 70d8d3528e | Review of the superconducting properties of MgB2 | 10.1088/0953-2048/14/11/201 | Cristina Buzea, Tsutomu Yamashita | IOP Publishing | Superconductor Science and Technology | 2001
61ba9bb171dd2853b1c5108c | BeB 2.75 | -1126882418 |  | BeB 2.75 |  |  | Alloys, Borides |  |  |  | 0.7 K |  |  | body | paragraph | 70d8d3528e | Review of the superconducting properties of MgB2 | 10.1088/0953-2048/14/11/201 | Cristina Buzea, Tsutomu Yamashita | IOP Publishing | Superconductor Science and Technology | 2001
61ba9bb171dd2853b1c5108d | MgB 2 | 1758196850 |  | MgB 2 |  |  | Alloys, Borides |  |  |  | 300K | resistance |  | body | figure | 70d8d3528e | Review of the superconducting properties of MgB2 | 10.1088/0953-2048/14/11/201 | Cristina Buzea, Tsutomu Yamashita | IOP Publishing | Superconductor Science and Technology | 2001
61ba9bb171dd2853b1c5108e | YPd 2 B 2 C) | -1153937182 |  | YPd 2 B 2 C |  |  | Carbides, Borides |  |  |  | 23K |  |  | body | paragraph | 70d8d3528e | Review of the superconducting properties of MgB2 | 10.1088/0953-2048/14/11/201 | Cristina Buzea, Tsutomu Yamashita | IOP Publishing | Superconductor Science and Technology | 2001
61ba9bb171dd2853b1c5108f | MgB 2 | 1396231992 |  | MgB 2 |  |  | Alloys, Borides |  |  |  | 300K | resistivity |  | body | paragraph | 70d8d3528e | Review of the superconducting properties of MgB2 | 10.1088/0953-2048/14/11/201 | Cristina Buzea, Tsutomu Yamashita | IOP Publishing | Superconductor Science and Technology | 2001
61ba9bb171dd2853b1c51090 | elemental boron | 481978261 | elemental boron | [7 empty] | 11.2K |  |  | body | paragraph | 70d8d3528e | Review of the superconducting properties of MgB2 | 10.1088/0953-2048/14/11/201 | Cristina Buzea, Tsutomu Yamashita | IOP Publishing | Superconductor Science and Technology | 2001
61ba9bb171dd2853b1c51091 | BeB 2.75 | -1175006986 |  | BeB 2.75 |  |  | Alloys, Borides |  |  |  | 0.7K |  |  | body | paragraph | 70d8d3528e | Review of the superconducting properties of MgB2 | 10.1088/0953-2048/14/11/201 | Cristina Buzea, Tsutomu Yamashita | IOP Publishing | Superconductor Science and Technology | 2001
61ba9bb171dd2853b1c51092 | graphite- sulphur | -1464700683 | graphite- sulphur | [7 empty] | 35 K |  |  | body | paragraph | 70d8d3528e | Review of the superconducting properties of MgB2 | 10.1088/0953-2048/14/11/201 | Cristina Buzea, Tsutomu Yamashita | IOP Publishing | Superconductor Science and Technology | 2001
61ba9bb171dd2853b1c51093 | MgB 2 | 1617634812 |  | MgB 2 |  |  | Alloys, Borides |  |  |  | 39K |  |  | body | paragraph | 70d8d3528e | Review of the superconducting properties of MgB2 | 10.1088/0953-2048/14/11/201 | Cristina Buzea, Tsutomu Yamashita | IOP Publishing | Superconductor Science and Technology | 2001
61ba9bb171dd2853b1c51094 | MgB 2 | 1390463174 |  | MgB 2 |  |  | Alloys, Borides |  |  |  | 39 K |  |  | body | paragraph | 70d8d3528e | Review of the superconducting properties of MgB2 | 10.1088/0953-2048/14/11/201 | Cristina Buzea, Tsutomu Yamashita | IOP Publishing | Superconductor Science and Technology | 2001
61ba9bb171dd2853b1c51095 | TaB 2 | 1006229657 |  | TaB 2 |  |  | Alloys, Borides |  |  |  | 9.5K |  |  | body | paragraph | 70d8d3528e | Review of the superconducting properties of MgB2 | 10.1088/0953-2048/14/11/201 | Cristina Buzea, Tsutomu Yamashita | IOP Publishing | Superconductor Science and Technology | 2001
61ba9bb15ad933a7cac51011 | Nb 2 PdS 5 | 996734863 |  | Nb 2 PdS 5 |  |  | Chalcogenides |  |  |  | 6.3 K | resistivity |  | body | paragraph | 1777d6b6b8 | Effect of selenium doping on the superconductivity of Nb2Pd(S1âˆ’xSex)5 | 10.1103/physrevb.88.104507 | C Q Niu, J H Yang, Y K Li, Bin Chen, N Zhou, J Chen, L L Jiang, Bin Chen, X X Yang, Chao Cao, Jianhui Dai, Xiaofeng Xu | American Physical Society (APS) | Physical Review B | 2013
61ba9bb15ad933a7cac51012 | Nb 2 Pd 0.81 S 5 | -700959936 |  | Nb 2 Pd 0.81 S 5 |  |  | Chalcogenides |  |  |  | 6.6 K |  |  | body | paragraph | 1777d6b6b8 | Effect of selenium doping on the superconductivity of Nb2Pd(S1âˆ’xSex)5 | 10.1103/physrevb.88.104507 | C Q Niu, J H Yang, Y K Li, Bin Chen, N Zhou, J Chen, L L Jiang, Bin Chen, X X Yang, Chao Cao, Jianhui Dai, Xiaofeng Xu | American Physical Society (APS) | Physical Review B | 2013
61ba9bb15ad933a7cac51013 | Nb2PdS5 | 1616322235 |  | Nb2PdS5 |  |  | Chalcogenides |  |  |  | 6 K |  |  | header | abstract | 1777d6b6b8 | Effect of selenium doping on the superconductivity of Nb2Pd(S1âˆ’xSex)5 | 10.1103/physrevb.88.104507 | C Q Niu, J H Yang, Y K Li, Bin Chen, N Zhou, J Chen, L L Jiang, Bin Chen, X X Yang, Chao Cao, Jianhui Dai, Xiaofeng Xu | American Physical Society (APS) | Physical Review B | 2013
61ba9bb1d7a99c43e8c51083 | LaNiGa2 | -401780941 |  | LaNiGa2 |  |  | Alloys |  |  |  | 2.1 K |  |  | body | paragraph | 3680171761 | Nonunitary Triplet Pairing in the Centrosymmetric SuperconductorLaNiGa2 | 10.1103/physrevlett.109.097001 | A D Hillier, J Quintanilla, B Mazidian, J F Annett, R Cywinski | American Physical Society (APS) | Physical Review Letters | 2012
61ba9bb1c2c99830dec5107e | TaSe 2 | -1952295964 |  | TaSe 2 |  |  | Chalcogenides |  |  |  | 0.1K |  |  | body | paragraph | d07795f4cb | Electromagnetic response of layered superconductors with broken lattice inversion symmetry | 10.1103/physrevb.69.144512 | B Uchoa, A H Castro Neto, G G Cabrera | American Physical Society (APS) | Physical Review B | 2003
61ba9bb1c2c99830dec5107f | NbSe 2 | 436778701 |  | NbSe 2 |  |  | Chalcogenides |  |  |  | 8.3K |  |  | body | paragraph | d07795f4cb | Electromagnetic response of layered superconductors with broken lattice inversion symmetry | 10.1103/physrevb.69.144512 | B Uchoa, A H Castro Neto, G G Cabrera | American Physical Society (APS) | Physical Review B | 2003
61ba9bb207932c08a9c51097 | doping x = 0.065 | -1213219940 | [7 empty] | x=0.065 | 25K |  |  | body | paragraph | 3ecad25b45 | Raman scattering study of spin-density-wave order and electron-phonon coupling in Ba(Fe1âˆ’xCox)2As2 | 10.1103/physrevb.84.104508 | L ChauviÃ¨re, Y Gallais, M Cazayous, M A MÃ©asson, A Sacuto, D Colson, A Forget | American Physical Society (APS) | Physical Review B | 2011
61ba9bb207932c08a9c51098 | x = 0.045 | 598494700 | [7 empty] | x=0.045 | 12K |  |  | body | paragraph | 3ecad25b45 | Raman scattering study of spin-density-wave order and electron-phonon coupling in Ba(Fe1âˆ’xCox)2As2 | 10.1103/physrevb.84.104508 | L ChauviÃ¨re, Y Gallais, M Cazayous, M A MÃ©asson, A Sacuto, D Colson, A Forget | American Physical Society (APS) | Physical Review B | 2011
61ba9bb2fa2141a3e5c51047 | sputtered film | -1702127779 |  |  |  | film |  |  |  |  | 8.1 K |  |  | body | paragraph | a797102ebd | Direct demonstration of circulating currents in a controllable Ï€-SQUID generated by a 0 to Ï€ transition of the weak links | 10.1103/physrevb.65.224513 | J J A Baselmans, B J Van Wees, T M Klapwijk | American Physical Society (APS) | Physical Review B | 2008
61ba9bb2a5c5381c2ec510b1 | KFe2As2 | -19985314 |  | KFe2As2 |  |  | Iron-pnictides, Pnictides |  |  |  | 3.8K |  |  | body | paragraph | b44281d090 | Doubling of the critical temperature of FeSe observed in point contacts | 10.1103/physrevb.93.144515 | Yu. G Naidyuk, G Fuchs, D A Chareev, A N Vasiliev | American Physical Society (APS) | Physical Review B | 2016
61ba9bb2a5c5381c2ec510b2 | RbFe2As2 | 382247066 |  | RbFe2As2 |  |  | Iron-pnictides, Pnictides |  |  |  | 2.6K |  |  | body | paragraph | b44281d090 | Doubling of the critical temperature of FeSe observed in point contacts | 10.1103/physrevb.93.144515 | Yu. G Naidyuk, G Fuchs, D A Chareev, A N Vasiliev | American Physical Society (APS) | Physical Review B | 2016
61ba9bb2a5c5381c2ec510b3 | KFe2As2 | 145590907 |  | KFe2As2 |  |  | Iron-pnictides, Pnictides |  |  |  | 7 K |  | 2 GPa | body | paragraph | b44281d090 | Doubling of the critical temperature of FeSe observed in point contacts | 10.1103/physrevb.93.144515 | Yu. G Naidyuk, G Fuchs, D A Chareev, A N Vasiliev | American Physical Society (APS) | Physical Review B | 2016
61ba9bb2a5c5381c2ec510b4 | CsFe2As2 | 1982950414 |  | CsFe2As2 |  |  | Iron-pnictides, Pnictides |  |  |  | 1.8K |  |  | body | paragraph | b44281d090 | Doubling of the critical temperature of FeSe observed in point contacts | 10.1103/physrevb.93.144515 | Yu. G Naidyuk, G Fuchs, D A Chareev, A N Vasiliev | American Physical Society (APS) | Physical Review B | 2016
61ba9bb31b93c0c6bec510a2 | x = 0.05 | 632361496 | [7 empty] | x=0.05 | 13.1K |  |  | body | paragraph | 557383c9cb | Impurity effects ons+g-wave superconductivity in borocarbidesY(Lu)Ni2B2C | 10.1103/physrevb.68.174510 | Qingshan Yuan, Hong-Yi Chen, H Won, S Lee, K Maki, P Thalmeier, C S Ting | American Physical Society (APS) | Physical Review B | 2003
61ba9bb31b93c0c6bec510a3 | YNi 2 B 2 C | 710722157 |  | YNi 2 B 2 C |  |  | Carbides, Borides |  |  |  | 15.4K |  |  | body | paragraph | 557383c9cb | Impurity effects ons+g-wave superconductivity in borocarbidesY(Lu)Ni2B2C | 10.1103/physrevb.68.174510 | Qingshan Yuan, Hong-Yi Chen, H Won, S Lee, K Maki, P Thalmeier, C S Ting | American Physical Society (APS) | Physical Review B | 2003
61ba9bb31b93c0c6bec510a4 | LuNi 2 B 2 C | -1205107998 |  | LuNi 2 B 2 C |  |  | Carbides, Borides |  |  |  | 16.5K |  |  | body | paragraph | 557383c9cb | Impurity effects ons+g-wave superconductivity in borocarbidesY(Lu)Ni2B2C | 10.1103/physrevb.68.174510 | Qingshan Yuan, Hong-Yi Chen, H Won, S Lee, K Maki, P Thalmeier, C S Ting | American Physical Society (APS) | Physical Review B | 2003
61ba9bb31b93c0c6bec510a5 | x = 0.2 | -1988003082 | [7 empty] | x=0.2 | 12.1K |  |  | body | paragraph | 557383c9cb | Impurity effects ons+g-wave superconductivity in borocarbidesY(Lu)Ni2B2C | 10.1103/physrevb.68.174510 | Qingshan Yuan, Hong-Yi Chen, H Won, S Lee, K Maki, P Thalmeier, C S Ting | American Physical Society (APS) | Physical Review B | 2003
61ba9bb33961c0f52fc5104d | La 1.905 Ba 0.095 CuO 4 | 709322950 |  | La 1.905 Ba 0.095 CuO 4 |  |  | Oxides, Cuprates |  |  |  | 32 K |  |  | body | paragraph | aff317252f | Evolution of superconducting correlations within magnetic-field-decoupled La2âˆ’xBaxCuO4(x=0.095) | 10.1103/physrevb.87.064509 | Z Stegen, Su Jung Han, Jie Wu, A K Pramanik, M HÃ¼cker, Genda Gu, Qiang Li, J H Park, G S Boebinger, J M Tranquada | American Physical Society (APS) | Physical Review B | 2013
61ba9bb4a5c5381c2ec510b5 | optimally doped La-112 | 234177928 | La-112 |  | optimally doped | [5 empty] | 43 K |  |  | body | paragraph | 74611bfe10 | Competing orders and the doping and momentum dependent quasiparticle excitations in cuprate superconductors | 10.1016/j.physc.2008.01.011 | A D Beyer, C-T Chen, M S Grinolds, M L Teague, N-C Yeh | Elsevier BV | Physica C: Superconductivity | 2008
61ba9bb420fc3eae4bc510a2 | 20 nm films | -2015768291 |  |  |  | films |  | films |  |  | 13.8K |  |  | body | paragraph | 7aeee72948 | Frequency-tunable superconducting resonators via nonlinear kinetic inductance | 10.1063/1.4927444 | M R Vissers, J Hubmayr, M Sandberg, S Chaudhuri, C Bockstiegel, J Gao | AIP Publishing | Applied Physics Letters | 2015
61ba9bb420fc3eae4bc510a3 | Al wirebonds | -1773192273 |  | Al |  |  | Alloys |  |  |  | 1.2 K |  |  | body | paragraph | 7aeee72948 | Frequency-tunable superconducting resonators via nonlinear kinetic inductance | 10.1063/1.4927444 | M R Vissers, J Hubmayr, M Sandberg, S Chaudhuri, C Bockstiegel, J Gao | AIP Publishing | Applied Physics Letters | 2015
61ba9bb4a01e2beb09c510a4 | TmNi 2 B 2 C | -689961006 |  | TmNi 2 B 2 C |  |  | Carbides, Borides |  |  |  | 11 K |  |  | body | paragraph | ff1fffb6eb | Phonon-induced quadrupolar ordering of the magnetic superconductorTmNi2B2C | 10.1103/physrevb.73.020504 | N H Andersen, J Jensen, T B S Jensen, M V Zimmermann, R Pinholt, A B Abrahamsen, K NÃ¸rgaard Toft, P HedegÃ¥rd, P C Canfield | American Physical Society (APS) | Physical Review B | 2008
61ba9bb47c13e4f711c5102f | x =0 film | 1793614598 |  |  |  | film |  |  |  | x=0 | 90 K |  |  | body | figure | 057897181a | Correlation between incoherent phase fluctuations and disorder inY1âˆ’xPrxBa2Cu3O7âˆ’Î´epitaxial films from Nernst effect measurements | 10.1103/physrevb.75.184509 | Pengcheng Li, Soumen Mandal, R C Budhani, R L Greene | American Physical Society (APS) | Physical Review B | 2014
61ba9bb47c13e4f711c51030 | disorder-free YBa2Cu3O 7âˆ’Î´ | -1488724009 |  | YBa2Cu3O 7âˆ’Î´ | disorder-free |  | Oxides, Cuprates |  |  |  | 110K |  |  | header | abstract | 057897181a | Correlation between incoherent phase fluctuations and disorder inY1âˆ’xPrxBa2Cu3O7âˆ’Î´epitaxial films from Nernst effect measurements | 10.1103/physrevb.75.184509 | Pengcheng Li, Soumen Mandal, R C Budhani, R L Greene | American Physical Society (APS) | Physical Review B | 2014
61ba9bb47c13e4f711c51031 | YBa 2 Cu 3 O 7 | 937365172 |  | YBa 2 Cu 3 O 7 |  |  | Oxides, Cuprates |  |  |  | 110K |  |  | body | paragraph | 057897181a | Correlation between incoherent phase fluctuations and disorder inY1âˆ’xPrxBa2Cu3O7âˆ’Î´epitaxial films from Nernst effect measurements | 10.1103/physrevb.75.184509 | Pengcheng Li, Soumen Mandal, R C Budhani, R L Greene | American Physical Society (APS) | Physical Review B | 2014
61ba9bb4a013f06956c5103c | oxygen-deficient Y-123 | 379050519 | Y-123 |  | oxygen-deficient | [5 empty] | 81 K | heat capacity |  | body | paragraph | 8c8af061c2 | Effects of the Cu-O chains on the anisotropic penetration depth ofYBa2Cu4O8 | 10.1103/physrevb.59.r6635 | Christos Panagopoulos, Jeffery L Tallon, Tao Xiang | American Physical Society (APS) | Physical Review B | 2014
61ba9bb43af0453d0cc51083 | Al films | -732371137 |  | Al |  | films | Alloys |  |  |  | 2.3 K |  |  | body | figure | a029d3dee8 | Electron Glass in Ultrathin Granular Al Films at Low Temperatures | 10.1103/physrevlett.87.256601 | E Bielejec, Wenhao Wu | American Physical Society (APS) | Physical Review Letters | 2013
61ba9bb4e720aae5f4c51058 | underdoped 69K single crystal | -748824655 |  |  | underdoped 69K | single crystal |  |  |  |  | 80K |  |  | body | figure | d2cf9bdd55 | Observation of a d-wave nodal liquid in highly underdoped Bi2Sr2CaCu2O8+Î´ | 10.1038/nphys1456 | U Chatterjee, M Shi, D Ai, J Zhao, A Kanigel, S Rosenkranz, H Raffy, Z Z Li, K Kadowaki, D G Hinks, Z J Xu, J S Wen, G Gu, C T Lin, H Claus, M R Norman, M Randeria, J C Campuzano | Springer Science and Business Media LLC | Nature Physics | 2009
61ba9bb4e720aae5f4c51059 | underdoped 69K single crystal | -748824655 |  |  | underdoped 69K | single crystal |  |  |  |  | 33K |  |  | body | figure | d2cf9bdd55 | Observation of a d-wave nodal liquid in highly underdoped Bi2Sr2CaCu2O8+Î´ | 10.1038/nphys1456 | U Chatterjee, M Shi, D Ai, J Zhao, A Kanigel, S Rosenkranz, H Raffy, Z Z Li, K Kadowaki, D G Hinks, Z J Xu, J S Wen, G Gu, C T Lin, H Claus, M R Norman, M Randeria, J C Campuzano | Springer Science and Business Media LLC | Nature Physics | 2009
61ba9bb514d91e0862c51042 | KxFe2âˆ’ySe2 single crystals | -254069553 |  | KxFe2âˆ’ySe2 |  | single crystals | Iron-chalcogenides, Chalcogenides |  |  |  | 32 K | specific heat |  | header | abstract | 76e0d04c70 | Nodeless superconductivity of single-crystallineKxFe2âˆ’ySe2revealed by the low-temperature specific heat | 10.1103/physrevb.83.144511 | Bin Zeng, Bing Shen, Gengfu F Chen, Jianbao B He, Duming M Wang, Chunhong H Li, Hai-Hu H Wen | American Physical Society (APS) | Physical Review B | 2011
61ba9bb514d91e0862c51043 | A x F e 2âˆ’y Se 2 (A= alkaline metals, xâ‰¤1, yâ‰¤ 0.5) | -662060242 |  | A x F e 2âˆ’y Se 2 |  |  | Alloys |  |  | A=alkaline metals, xâ‰¤1, yâ‰¤ 0.5 | 30 K |  |  | body | paragraph | 76e0d04c70 | Nodeless superconductivity of single-crystallineKxFe2âˆ’ySe2revealed by the low-temperature specific heat | 10.1103/physrevb.83.144511 | Bin Zeng, Bing Shen, Gengfu F Chen, Jianbao B He, Duming M Wang, Chunhong H Li, Hai-Hu H Wen | American Physical Society (APS) | Physical Review B | 2011
61ba9bb5720b8b3d36c51024 | NaV 2 O 5 | -1363585577 |  | NaV 2 O 5 |  |  | Oxides |  |  |  | 34 K |  |  | body | paragraph | 4c4df33c58 | Charge Ordering and Spin Dynamics in NaV2O5 | 10.1103/physrevlett.86.5966 | B Grenier, O Cepas, L P Regnault, J E Lorenzo, T Ziman, J P Boucher, A Hiess, T Chatterji, J Jegoudez, A Revcolevschi | American Physical Society (APS) | Physical Review Letters | 2001
61ba9bb53961c0f52fc5104e | underdoped Ba(Fe1âˆ’xCox)2As2 series for x=0.014 | -718643132 |  | Ba(Fe1âˆ’xCox)2As2 | underdoped |  | Iron-pnictides, Pnictides |  |  | x=0.014 | < 1.4 K |  |  | header | abstract | a5ebc7e637 | Incommensurate spin density wave in Co-doped BaFe 2 As 2 | 10.1209/0295-5075/89/67008 | P Bonville, F Rullier-Albenque, D Colson, A Forget | IOP Publishing | EPL (Europhysics Letters) | 2010
61ba9bb53961c0f52fc5104f | x=0.03 and 0.045 | 1072092347 | [7 empty] | x=0.03, 0.045 | 2 |  |  | header | abstract | a5ebc7e637 | Incommensurate spin density wave in Co-doped BaFe 2 As 2 | 10.1209/0295-5075/89/67008 | P Bonville, F Rullier-Albenque, D Colson, A Forget | IOP Publishing | EPL (Europhysics Letters) | 2010
61ba9bb53961c0f52fc51050 | x=0.07 | 1458417997 | [7 empty] | x=0.07 | 26 K |  |  | body | paragraph | a5ebc7e637 | Incommensurate spin density wave in Co-doped BaFe 2 As 2 | 10.1209/0295-5075/89/67008 | P Bonville, F Rullier-Albenque, D Colson, A Forget | IOP Publishing | EPL (Europhysics Letters) | 2010
61ba9bb51b5bc7b48bc510c4 | Bi2212 crystal | 53558350 | Bi2212 | Bi2212Bi2212 |  | crystal |  |  |  |  | 140K-160K |  |  | body | paragraph | 402af1dd53 | Predictions of highest transition-temperature for electronâ€“phonon superconductors | 10.1016/j.physc.2009.01.009 | Wei Fan | Elsevier BV | Physica C: Superconductivity | 2013
61ba9bb51b5bc7b48bc510c5 | CaFeAsF | -720529017 |  | CaFeAsF |  |  | Iron-pnictides, Pnictides, Fluorides |  |  |  | 57.4 (K |  |  | body | paragraph | 402af1dd53 | Predictions of highest transition-temperature for electronâ€“phonon superconductors | 10.1016/j.physc.2009.01.009 | Wei Fan | Elsevier BV | Physica C: Superconductivity | 2013
61ba9bb51b5bc7b48bc510c6 | Sm(O,F)BiS 2 single crystals | 1756505496 |  | Sm(O,F)BiS 2 |  | single crystals | Alloys |  |  |  | 4.8 K |  |  | header | abstract | 9f962d45d9 | Growth of Superconducting Sm(O,F)BiS2 Single Crystals | 10.1021/acs.cgd.9b00451 | Koki Kinami, Yuji Hanada, Masanori Nagao, Akira Miura, Yosuke Goto, Yuki Maruyama, Satoshi Watauchi, Yoshihiko Takano, Isao Tanaka | American Chemical Society (ACS) | Crystal Growth & Design | 2019
61ba9bb51b5bc7b48bc510c7 | Nd(O,F)BiS 2 (~5 K) | 1484605270 |  | Nd(O,F)BiS 2 (~5 K |  |  | Alloys |  |  |  | 3 K |  |  | body | paragraph | 9f962d45d9 | Growth of Superconducting Sm(O,F)BiS2 Single Crystals | 10.1021/acs.cgd.9b00451 | Koki Kinami, Yuji Hanada, Masanori Nagao, Akira Miura, Yosuke Goto, Yuki Maruyama, Satoshi Watauchi, Yoshihiko Takano, Isao Tanaka | American Chemical Society (ACS) | Crystal Growth & Design | 2019
61ba9bb51b5bc7b48bc510c8 | Sm(O,F)BiS 2 | 1325735015 |  | Sm(O,F)BiS 2 |  |  | Alloys |  |  |  | above 2 K |  |  | header | abstract | 9f962d45d9 | Growth of Superconducting Sm(O,F)BiS2 Single Crystals | 10.1021/acs.cgd.9b00451 | Koki Kinami, Yuji Hanada, Masanori Nagao, Akira Miura, Yosuke Goto, Yuki Maruyama, Satoshi Watauchi, Yoshihiko Takano, Isao Tanaka | American Chemical Society (ACS) | Crystal Growth & Design | 2019
61ba9bb51b5bc7b48bc510c9 | Sm(O,F)BiS 2 | 1593414919 |  | Sm(O,F)BiS 2 |  |  | Alloys |  |  |  | 2 K |  |  | body | paragraph | 9f962d45d9 | Growth of Superconducting Sm(O,F)BiS2 Single Crystals | 10.1021/acs.cgd.9b00451 | Koki Kinami, Yuji Hanada, Masanori Nagao, Akira Miura, Yosuke Goto, Yuki Maruyama, Satoshi Watauchi, Yoshihiko Takano, Isao Tanaka | American Chemical Society (ACS) | Crystal Growth & Design | 2019
61ba9bb51b5bc7b48bc510ca | Sm(O,F)BiS 2 single crystals | 1718012028 |  | Sm(O,F)BiS 2 |  | single crystals | Alloys |  |  |  | 2 K |  |  | body | figure | 9f962d45d9 | Growth of Superconducting Sm(O,F)BiS2 Single Crystals | 10.1021/acs.cgd.9b00451 | Koki Kinami, Yuji Hanada, Masanori Nagao, Akira Miura, Yosuke Goto, Yuki Maruyama, Satoshi Watauchi, Yoshihiko Takano, Isao Tanaka | American Chemical Society (ACS) | Crystal Growth & Design | 2019
61ba9bb51b5bc7b48bc510cb | La(O,F)BiS 2 | 1253379352 |  | La(O,F)BiS 2 |  |  | Alloys |  |  |  | 3 K |  |  | body | paragraph | 9f962d45d9 | Growth of Superconducting Sm(O,F)BiS2 Single Crystals | 10.1021/acs.cgd.9b00451 | Koki Kinami, Yuji Hanada, Masanori Nagao, Akira Miura, Yosuke Goto, Yuki Maruyama, Satoshi Watauchi, Yoshihiko Takano, Isao Tanaka | American Chemical Society (ACS) | Crystal Growth & Design | 2019
61ba9bb52227d4ac07c51042 | LaRu 4 P 12 | 1932460185 |  | LaRu 4 P 12 |  |  | Pnictides |  |  |  | 7.2 K |  |  | body | paragraph | 140244d810 | Nuclear magnetic resonance studies of vortices in high temperature superconductors | 10.1007/s11467-011-0237-5 | A M Mounce, S Oh, W P Halperin | Springer Science and Business Media LLC | Frontiers of Physics | 2011
61ba9bb511af647618c51005 | Epitaxial HTS thin films | 1839085349 |  |  |  | thin films |  |  |  |  | 90 K |  |  | body | paragraph | d512a04755 | Cuprate High-Temperature Superconductors | 10.1002/3527600434.eap738 | Roland Hott, Thomas Wolf | Wiley-VCH Verlag GmbH & Co. KGaA |  | 2015
61ba9bb511af647618c51006 | Tl-2212 | -391406100 | Tl-2212 | [7 empty] | 100 K |  |  | body | paragraph | d512a04755 | Cuprate High-Temperature Superconductors | 10.1002/3527600434.eap738 | Roland Hott, Thomas Wolf | Wiley-VCH Verlag GmbH & Co. KGaA |  | 2015
61ba9bb511af647618c51007 | Bi-2223/Ag | -1093101191 | Bi-2223 | Ag |  |  | Alloys |  |  |  | 100 K |  |  | body | paragraph | d512a04755 | Cuprate High-Temperature Superconductors | 10.1002/3527600434.eap738 | Roland Hott, Thomas Wolf | Wiley-VCH Verlag GmbH & Co. KGaA |  | 2015
61ba9bb511af647618c51008 | Hg-1223 | -1685213243 | Hg-1223 | [7 empty] | 135 K |  |  | body | figure | d512a04755 | Cuprate High-Temperature Superconductors | 10.1002/3527600434.eap738 | Roland Hott, Thomas Wolf | Wiley-VCH Verlag GmbH & Co. KGaA |  | 2015
61ba9bb511af647618c51009 | Tl-1223 | 2034909097 | Tl-1223 | [7 empty] | 100 K |  |  | body | paragraph | d512a04755 | Cuprate High-Temperature Superconductors | 10.1002/3527600434.eap738 | Roland Hott, Thomas Wolf | Wiley-VCH Verlag GmbH & Co. KGaA |  | 2015
61ba9bb511af647618c5100a | Hg-1212 | 2026170502 | Hg-1212 | [7 empty] | 100 K |  |  | body | paragraph | d512a04755 | Cuprate High-Temperature Superconductors | 10.1002/3527600434.eap738 | Roland Hott, Thomas Wolf | Wiley-VCH Verlag GmbH & Co. KGaA |  | 2015
61ba9bb5ab9e3e9324c51077 | x = 0 (Nb- 1222) | 545586812 | Nb- 1222 | [6 empty] | x=0 | 2.2 K |  |  | body | paragraph | 3f4937656e | Two-dimensional frustrated magnetic state in superconductingRuSr2Eu1.5Ce0.5Cu2O10 | 10.1103/physrevb.79.054506 | S Garcia, L Ghivelder, I Felner | American Physical Society (APS) | Physical Review B | 2009
61ba9bb671dd2853b1c51098 | Cd 2 Re 2 O 7 single crystals | -20901512 |  | Cd 2 Re 2 O 7 |  | single crystals | Oxides |  |  |  | 1.47 K | susceptibility |  | body | figure | 2bfeb236c5 | Superconductivity in the correlated pyrochloreCd2Re2O7 | 10.1103/physrevb.64.180503 | R Jin, J He, S Mccall, C S Alexander, F Drymiotis, D Mandrus | American Physical Society (APS) | Physical Review B | 2014
61ba9bb671dd2853b1c51099 | Cd 2 Re 2 O 7 single crys- tals | 1465103556 |  | Cd 2 Re 2 O 7 |  | single crys- tals | Oxides |  |  |  | 1.47 K | magnetic suscep- tibility |  | body |  | 2bfeb236c5 | Superconductivity in the correlated pyrochloreCd2Re2O7 | 10.1103/physrevb.64.180503 | R Jin, J He, S Mccall, C S Alexander, F Drymiotis, D Mandrus | American Physical Society (APS) | Physical Review B | 2014
61ba9bb65ad933a7cac51016 | LiFeAs | 101005639 |  | LiFeAs |  |  | Iron-pnictides, Pnictides |  |  |  | 18 K |  |  | body | paragraph | 86074d45e8 | An ARPES view on the high-T c problem: Phonons vs. spin-fluctuations | 10.1140/epjst/e2010-01303-3 | A A Kordyuk, V B Zabolotnyy, D V Evtushinsky, D S Inosov, T K Kim, B BÃ¼chner, S V Borisenko | Springer Science and Business Media LLC | The European Physical Journal Special Topics | 2010
61ba9bb65ad933a7cac51017 | underdoped Tb-BSCCO | 25851719 | Tb-BSCCO |  | underdoped | [5 empty] | 77 K |  |  | body | paragraph | 86074d45e8 | An ARPES view on the high-T c problem: Phonons vs. spin-fluctuations | 10.1140/epjst/e2010-01303-3 | A A Kordyuk, V B Zabolotnyy, D V Evtushinsky, D S Inosov, T K Kim, B BÃ¼chner, S V Borisenko | Springer Science and Business Media LLC | The European Physical Journal Special Topics | 2010
61ba9bb65ad933a7cac51018 | optimally doped BSCCO | 2138879847 | BSCCO |  | optimally doped | [5 empty] | 92K |  |  | body | paragraph | 86074d45e8 | An ARPES view on the high-T c problem: Phonons vs. spin-fluctuations | 10.1140/epjst/e2010-01303-3 | A A Kordyuk, V B Zabolotnyy, D V Evtushinsky, D S Inosov, T K Kim, B BÃ¼chner, S V Borisenko | Springer Science and Business Media LLC | The European Physical Journal Special Topics | 2010
61ba9bb6d7a99c43e8c51086 | SCCO | 640778083 | SCCO | [7 empty] | 20.2 K |  |  | body | paragraph | 11fe0ac72b | Irreversibility line and low-field grain-boundary pinning in electron-doped superconducting thin films | 10.1063/1.2402969 | S Sergeenkov, A J C Lanfredi, F M Araujo-Moreira | AIP Publishing | Journal of Applied Physics | 2006
61ba9bb6d7a99c43e8c51087 | PCCO | -2060901954 | PCCO | [7 empty] | 22.4 K |  |  | body | paragraph | 11fe0ac72b | Irreversibility line and low-field grain-boundary pinning in electron-doped superconducting thin films | 10.1063/1.2402969 | S Sergeenkov, A J C Lanfredi, F M Araujo-Moreira | AIP Publishing | Journal of Applied Physics | 2006
61ba9bb7720b8b3d36c51025 | UBe 13 | -265048823 |  | UBe 13 |  |  | Alloys |  |  |  | 0.85 K |  |  | body | paragraph | 73ee1999c9 | Fractional Spin and Josephson Effect in Time-Reversal-Invariant Topological Superconductors | 10.1103/physrevlett.119.046801 | Alberto Camjayi, Liliana Arrachea, Armando Aligia, Felix Von Oppen | American Physical Society (APS) | Physical Review Letters | 2021
61ba9bb707932c08a9c5109b | 0.03 | -148592628 | [8 empty] | 14, 29 |  |  | body | paragraph | 4538fe21a6 | Effects of next-nearest-neighbor hoppingtâ€²on the electronic structure of cuprate superconductors | 10.1103/physrevb.70.092503 | K Tanaka, T Yoshida, A Fujimori, D H Lu, Z-X Shen, X-J Zhou, H Eisaki, Z Hussain, S Uchida, Y Aiura, K Ono, T Sugaya, T Mizuno, I Terasaki | American Physical Society (APS) | Physical Review B | 2008
61ba9bb707932c08a9c5109c | x = 0.00 | 860015709 | [7 empty] | x=0.00 | 41 and 20 K |  |  | body | paragraph | 4538fe21a6 | Effects of next-nearest-neighbor hoppingtâ€²on the electronic structure of cuprate superconductors | 10.1103/physrevb.70.092503 | K Tanaka, T Yoshida, A Fujimori, D H Lu, Z-X Shen, X-J Zhou, H Eisaki, Z Hussain, S Uchida, Y Aiura, K Ono, T Sugaya, T Mizuno, I Terasaki | American Physical Society (APS) | Physical Review B | 2008
61ba9bb72c886f0fe6c51037 | H 2 | 1178252724 |  | H 2 |  |  | Hydrides, Alloys |  |  |  | 0.1 K |  |  | body | paragraph | 60afcbe6e3 | Many-body interactions among adsorbed atoms and molecules within carbon nanotubes and in free space | 10.1016/s0009-2614(00)01245-8 | Milen K Kostov, Milton W Cole, John Courtenay Lewis, Phong Diep, J Karl Johnson | Elsevier BV | Chemical Physics Letters | 2008
61ba9bb8a5c5381c2ec510b7 | SrCo 2 As 2 | 1680255127 |  | SrCo 2 As 2 |  |  | Pnictides |  |  |  | 1.8 K |  |  | body | paragraph | f123e8dc47 | Pressure-induced collapsed-tetragonal phase inSrCo2As2 | 10.1103/physrevb.92.224103 | W T Jayasekara, U S Kaluarachchi, B G Ueland, Abhishek Pandey, Y B Lee, V Taufour, A Sapkota, K Kothapalli, N S Sangeetha, G Fabbris, L S I Veiga, Yejun Feng, A M Dos Santos, S L Bud'ko, B N Harmon, P C Canfield, D C Johnston, A Kreyssig, A I Goldman | American Physical Society (APS) | Physical Review B | 2015
61ba9bb87ce09aab2ac51059 | film C yields z = 1.8 Â± 0.2 | 185595526 |  |  |  | film C yields |  |  |  | z=1.8 Â± 0.2 | 85.9 Â± 0.2 K |  |  | body | paragraph | 4e872eaa67 | Critical dynamics of superconducting BSCCO films |  | K D Osborn, D J Van Harlingen, Vivek Aji, Nigel Goldenfeld, S Oh, J N Eckstein |  |  | 2014
61ba9bb80a416aa3d9c51024 | BaFe2P2 | 22314879 |  | BaFe2P2 |  |  | Iron-pnictides, Pnictides |  |  |  | < 2K |  |  | body | paragraph | 5f4355283c | Spin dynamics and orbital-antiphase pairing symmetry in iron-based superconductors | 10.1038/nphys3116 | Z P Yin, K Haule, G Kotliar | Springer Science and Business Media LLC | Nature Physics | 2013
61ba9bb80a416aa3d9c51025 | LaFeAsO | 544189305 |  | LaFeAsO |  |  | Iron-pnictides, Oxides, Pnictides |  |  |  | 43K |  |  | body | paragraph | 5f4355283c | Spin dynamics and orbital-antiphase pairing symmetry in iron-based superconductors | 10.1038/nphys3116 | Z P Yin, K Haule, G Kotliar | Springer Science and Business Media LLC | Nature Physics | 2013
61ba9bb80a416aa3d9c51026 | LaFePO | 2016453644 |  | LaFePO |  |  | Iron-pnictides, Oxides, Pnictides |  |  |  | 7K |  |  | body | paragraph | 5f4355283c | Spin dynamics and orbital-antiphase pairing symmetry in iron-based superconductors | 10.1038/nphys3116 | Z P Yin, K Haule, G Kotliar | Springer Science and Business Media LLC | Nature Physics | 2013
61ba9bb80a416aa3d9c51027 | LiFeP | -1121789474 |  | LiFeP |  |  | Iron-pnictides, Pnictides |  |  |  | 6K |  |  | body | paragraph | 5f4355283c | Spin dynamics and orbital-antiphase pairing symmetry in iron-based superconductors | 10.1038/nphys3116 | Z P Yin, K Haule, G Kotliar | Springer Science and Business Media LLC | Nature Physics | 2013
61ba9bb80a416aa3d9c51028 | LiFeAs | 101014075 |  | LiFeAs |  |  | Iron-pnictides, Pnictides |  |  |  | 18 K |  |  | body | paragraph | 5f4355283c | Spin dynamics and orbital-antiphase pairing symmetry in iron-based superconductors | 10.1038/nphys3116 | Z P Yin, K Haule, G Kotliar | Springer Science and Business Media LLC | Nature Physics | 2013
61ba9bb80a416aa3d9c51029 | BaFe2As2 | 574515950 |  | BaFe2As2 |  |  | Iron-pnictides, Pnictides |  |  |  | 39K |  |  | body | paragraph | 5f4355283c | Spin dynamics and orbital-antiphase pairing symmetry in iron-based superconductors | 10.1038/nphys3116 | Z P Yin, K Haule, G Kotliar | Springer Science and Business Media LLC | Nature Physics | 2013
61ba9bb80a416aa3d9c5102a | FeSe | 1864314160 |  | FeSe |  |  | Iron-chalcogenides, Chalcogenides |  |  |  | 37K |  |  | body | paragraph | 5f4355283c | Spin dynamics and orbital-antiphase pairing symmetry in iron-based superconductors | 10.1038/nphys3116 | Z P Yin, K Haule, G Kotliar | Springer Science and Business Media LLC | Nature Physics | 2013
61ba9bb80a416aa3d9c5102b | KFe2As2 | -27673285 |  | KFe2As2 |  |  | Iron-pnictides, Pnictides |  |  |  | 3.5K |  |  | body | paragraph | 5f4355283c | Spin dynamics and orbital-antiphase pairing symmetry in iron-based superconductors | 10.1038/nphys3116 | Z P Yin, K Haule, G Kotliar | Springer Science and Business Media LLC | Nature Physics | 2013
61ba9bb80a416aa3d9c5102c | KFe2Se2 | 930098026 |  | KFe2Se2 |  |  | Iron-chalcogenides, Chalcogenides |  |  |  | 39K |  |  | body | paragraph | 5f4355283c | Spin dynamics and orbital-antiphase pairing symmetry in iron-based superconductors | 10.1038/nphys3116 | Z P Yin, K Haule, G Kotliar | Springer Science and Business Media LLC | Nature Physics | 2013
61ba9bb80a416aa3d9c5102d | LiFeAs | 247427885 |  | LiFeAs |  |  | Iron-pnictides, Pnictides |  |  |  | 18K |  |  | body | paragraph | 5f4355283c | Spin dynamics and orbital-antiphase pairing symmetry in iron-based superconductors | 10.1038/nphys3116 | Z P Yin, K Haule, G Kotliar | Springer Science and Business Media LLC | Nature Physics | 2013
61ba9bb80a416aa3d9c5102e | FeSe | 1425240044 |  | FeSe |  |  | Iron-chalcogenides, Chalcogenides |  |  |  | 37K |  | 3 GPa | body | paragraph | 5f4355283c | Spin dynamics and orbital-antiphase pairing symmetry in iron-based superconductors | 10.1038/nphys3116 | Z P Yin, K Haule, G Kotliar | Springer Science and Business Media LLC | Nature Physics | 2013
61ba9bb80a416aa3d9c5102f | Ba0.6K0.4Fe2As2 | 719618855 |  | Ba0.6K0.4Fe2As2 |  |  | Iron-pnictides, Pnictides |  |  |  | 20K |  |  | body | paragraph | 5f4355283c | Spin dynamics and orbital-antiphase pairing symmetry in iron-based superconductors | 10.1038/nphys3116 | Z P Yin, K Haule, G Kotliar | Springer Science and Business Media LLC | Nature Physics | 2013
61ba9bb80a416aa3d9c51030 | SrFe2As2 | -1450084246 |  | SrFe2As2 |  |  | Iron-pnictides, Pnictides |  |  |  | 39K |  |  | body | paragraph | 5f4355283c | Spin dynamics and orbital-antiphase pairing symmetry in iron-based superconductors | 10.1038/nphys3116 | Z P Yin, K Haule, G Kotliar | Springer Science and Business Media LLC | Nature Physics | 2013
61ba9bb80a416aa3d9c51031 | SrFe2As2 | -1450084246 |  | SrFe2As2 |  |  | Iron-pnictides, Pnictides |  |  |  | 37K |  |  | body | paragraph | 5f4355283c | Spin dynamics and orbital-antiphase pairing symmetry in iron-based superconductors | 10.1038/nphys3116 | Z P Yin, K Haule, G Kotliar | Springer Science and Business Media LLC | Nature Physics | 2013
61ba9bb87c13e4f711c51033 | Î±-FeSe 0.92 | -438922250 |  | Î±-FeSe 0.92 |  |  | Alloys |  |  |  | 4 K | electrical resistance | 44 GPa | header | abstract | 75db3a3893 | Simultaneous measurement of pressure evolution of crystal structure and superconductivity in FeSe 0.92 using designer diamonds | 10.1209/0295-5075/99/26002 | Walter Uhoya, Georgiy Tsoi, Yogesh Vohra, Nathaniel Wolanyk, Sistla Muralidhara Rao, Maw-Kuen Wu, Samuel Weir | IOP Publishing | EPL (Europhysics Letters) | 2012
61ba9bb87c13e4f711c51034 | FeSe 1-Î´ | 70992438 |  | FeSe 1-Î´ |  |  | Iron-chalcogenides, Chalcogenides |  |  |  | 11 K |  |  | body | paragraph | 75db3a3893 | Simultaneous measurement of pressure evolution of crystal structure and superconductivity in FeSe 0.92 using designer diamonds | 10.1209/0295-5075/99/26002 | Walter Uhoya, Georgiy Tsoi, Yogesh Vohra, Nathaniel Wolanyk, Sistla Muralidhara Rao, Maw-Kuen Wu, Samuel Weir | IOP Publishing | EPL (Europhysics Letters) | 2012
61ba9bb87c13e4f711c51035 | Î±-FeSe 0.92 | -1001094478 |  | Î±-FeSe 0.92 |  |  | Alloys |  |  |  | 22.9 K | resistance | 4.4 GPa | body | figure | 75db3a3893 | Simultaneous measurement of pressure evolution of crystal structure and superconductivity in FeSe 0.92 using designer diamonds | 10.1209/0295-5075/99/26002 | Walter Uhoya, Georgiy Tsoi, Yogesh Vohra, Nathaniel Wolanyk, Sistla Muralidhara Rao, Maw-Kuen Wu, Samuel Weir | IOP Publishing | EPL (Europhysics Letters) | 2012
61ba9bb85ad933a7cac51019 | Bi2212 | -1907137408 | Bi2212 | Bi2212Bi2212 | [6 empty] | 92 K |  |  | body | paragraph | 862dfad393 | Magnetic Field Dependence of the Superconducting Gap and the Pseudogap in Bi2212 andHgBr2-Bi2212, Studied by Intrinsic Tunneling Spectroscopy | 10.1103/physrevlett.86.2657 | V M Krasnov, A E Kovalev, A Yurgens, D Winkler | American Physical Society (APS) | Physical Review Letters | 2014
61ba9bb871dd2853b1c5109a | x = 0.3) | -1517778925 | [7 empty] | x=0.3 | 2.7 to 270 K | magnetization |  | annex | paragraph | 16e58ff58e | Nodal-to-nodeless superconducting order parameter in LaFeAs1âˆ’xP x O synthesized under high pressure | 10.1038/s41535-018-0099-y | Toni Shiroka, NicolÃ² Barbero, Rustem Khasanov, Nikolai D Zhigadlo, Hans Rudolf Ott, Joel Mesot | Springer Science and Business Media LLC | npj Quantum Materials | 2018
61ba9bb871dd2853b1c5109b | F-doped LaFeAsO 3 | 1863324331 |  | LaFeAsO 3 | F |  | Iron-pnictides, Oxides, Pnictides |  |  |  | 26 K |  |  | body | paragraph | 16e58ff58e | Nodal-to-nodeless superconducting order parameter in LaFeAs1âˆ’xP x O synthesized under high pressure | 10.1038/s41535-018-0099-y | Toni Shiroka, NicolÃ² Barbero, Rustem Khasanov, Nikolai D Zhigadlo, Hans Rudolf Ott, Joel Mesot | Springer Science and Business Media LLC | npj Quantum Materials | 2018
61ba9bb871dd2853b1c5109c | x = 0.7 | -1988470191 | [7 empty] | x=0.7 | 15 K |  |  | body | paragraph | 16e58ff58e | Nodal-to-nodeless superconducting order parameter in LaFeAs1âˆ’xP x O synthesized under high pressure | 10.1038/s41535-018-0099-y | Toni Shiroka, NicolÃ² Barbero, Rustem Khasanov, Nikolai D Zhigadlo, Hans Rudolf Ott, Joel Mesot | Springer Science and Business Media LLC | npj Quantum Materials | 2018
61ba9bb871dd2853b1c5109d | LaFePO | 1831592764 |  | LaFePO |  |  | Iron-pnictides, Oxides, Pnictides |  |  |  | 3.2 K |  |  | body | paragraph | 16e58ff58e | Nodal-to-nodeless superconducting order parameter in LaFeAs1âˆ’xP x O synthesized under high pressure | 10.1038/s41535-018-0099-y | Toni Shiroka, NicolÃ² Barbero, Rustem Khasanov, Nikolai D Zhigadlo, Hans Rudolf Ott, Joel Mesot | Springer Science and Business Media LLC | npj Quantum Materials | 2018
61ba9bb871dd2853b1c5109e | x = 0.3 | 602717789 | [7 empty] | x=0.3 | 10 K |  |  | body | paragraph | 16e58ff58e | Nodal-to-nodeless superconducting order parameter in LaFeAs1âˆ’xP x O synthesized under high pressure | 10.1038/s41535-018-0099-y | Toni Shiroka, NicolÃ² Barbero, Rustem Khasanov, Nikolai D Zhigadlo, Hans Rudolf Ott, Joel Mesot | Springer Science and Business Media LLC | npj Quantum Materials | 2018
61ba9bb8d7a99c43e8c51088 | x c âˆ¼ 0.3% | -851102963 | [7 empty] | x c=âˆ¼ 0.3% | 1.5 K |  |  | body | paragraph | 2ac6c052b1 | Evidence for Charge Kondo Effect in Superconducting Tl-Doped PbTe | 10.1103/physrevlett.94.157002 | Y Matsushita, H Bluhm, T H Geballe, I R Fisher | American Physical Society (APS) | Physical Review Letters | 2013
61ba9bb8d7a99c43e8c51089 | x âˆ¼ 0.3% | -1453291072 | [7 empty] | x=0.3% | 15 mK |  |  | body | paragraph | 2ac6c052b1 | Evidence for Charge Kondo Effect in Superconducting Tl-Doped PbTe | 10.1103/physrevlett.94.157002 | Y Matsushita, H Bluhm, T H Geballe, I R Fisher | American Physical Society (APS) | Physical Review Letters | 2013
61ba9bb849d0b378c6c51050 | LuB 12 | -1086436933 |  | LuB 12 |  |  | Alloys, Borides |  |  |  | 0.4 K |  |  | body | paragraph | e4bf1f730f | Phonon density of states, anharmonicity, electron-phonon coupling, and possible multigap superconductivity in the clathrate superconductorsBa8Si46andBa24Si100: Factors behind large difference inTc | 10.1103/physrevb.77.224507 | Rolf Lortz, Romain Viennois, Alexander Petrovic, Yuxing Wang, Pierre Toulemonde, Christoph Meingast, Michael Marek Koza, Hannu Mutka, Alexei Bossak, Alfonso San Miguel | American Physical Society (APS) | Physical Review B | 2008
61ba9bb849d0b378c6c51051 | MgB 2 | 1509832574 |  | MgB 2 |  |  | Alloys, Borides |  |  |  | 40 K | specific heat |  | body | paragraph | e4bf1f730f | Phonon density of states, anharmonicity, electron-phonon coupling, and possible multigap superconductivity in the clathrate superconductorsBa8Si46andBa24Si100: Factors behind large difference inTc | 10.1103/physrevb.77.224507 | Rolf Lortz, Romain Viennois, Alexander Petrovic, Yuxing Wang, Pierre Toulemonde, Christoph Meingast, Michael Marek Koza, Hannu Mutka, Alexei Bossak, Alfonso San Miguel | American Physical Society (APS) | Physical Review B | 2008
61ba9bb849d0b378c6c51052 | AOs 2 O 6 (A=Cs, Rb, K | -722543743 |  | AOs 2 O 6 |  |  | Oxides |  |  | A=Cs, Rb, K | 3.3, 6.3 and 9.6 K |  |  | body | paragraph | e4bf1f730f | Phonon density of states, anharmonicity, electron-phonon coupling, and possible multigap superconductivity in the clathrate superconductorsBa8Si46andBa24Si100: Factors behind large difference inTc | 10.1103/physrevb.77.224507 | Rolf Lortz, Romain Viennois, Alexander Petrovic, Yuxing Wang, Pierre Toulemonde, Christoph Meingast, Michael Marek Koza, Hannu Mutka, Alexei Bossak, Alfonso San Miguel | American Physical Society (APS) | Physical Review B | 2008
61ba9bb849d0b378c6c51053 | Ba 8 Si 46 | -1957186570 |  | Ba 8 Si 46 |  |  | Alloys |  |  |  | 8.1 K | specific heat |  | body | paragraph | e4bf1f730f | Phonon density of states, anharmonicity, electron-phonon coupling, and possible multigap superconductivity in the clathrate superconductorsBa8Si46andBa24Si100: Factors behind large difference inTc | 10.1103/physrevb.77.224507 | Rolf Lortz, Romain Viennois, Alexander Petrovic, Yuxing Wang, Pierre Toulemonde, Christoph Meingast, Michael Marek Koza, Hannu Mutka, Alexei Bossak, Alfonso San Miguel | American Physical Society (APS) | Physical Review B | 2008
61ba9bb849d0b378c6c51054 | ZrB 12 | -92307284 |  | ZrB 12 |  |  | Alloys, Borides |  |  |  | 6 K |  |  | body | paragraph | e4bf1f730f | Phonon density of states, anharmonicity, electron-phonon coupling, and possible multigap superconductivity in the clathrate superconductorsBa8Si46andBa24Si100: Factors behind large difference inTc | 10.1103/physrevb.77.224507 | Rolf Lortz, Romain Viennois, Alexander Petrovic, Yuxing Wang, Pierre Toulemonde, Christoph Meingast, Michael Marek Koza, Hannu Mutka, Alexei Bossak, Alfonso San Miguel | American Physical Society (APS) | Physical Review B | 2008
61ba9bb956f16aed29c510b1 | YBa 2 Cu 3 O 7âˆ’Î´ | -595327794 |  | YBa 2 Cu 3 O 7âˆ’Î´ |  |  | Oxides, Cuprates |  |  |  | 90K |  |  | body | paragraph | 9535dab012 | Evidence of Electron Fractionalization from Photoemission Spectra in the High Temperature Superconductors | 10.1103/physrevlett.86.4362 | D Orgad, S A Kivelson, E W Carlson, V J Emery, X J Zhou, Z X Shen | American Physical Society (APS) | Physical Review Letters | 2008
61ba9bb985fc223534c51022 | PdH x | 925314390 |  | PdH x |  |  | Hydrides, Alloys |  |  |  | 9 K |  |  | body | paragraph | 2149d86305 | Predicted Formation of Superconducting Platinum-Hydride Crystals under Pressure in the Presence of Molecular Hydrogen | 10.1103/physrevlett.107.117002 | Duck Young Kim, Ralph H Scheicher, Chris J Pickard, R J Needs, R Ahuja | American Physical Society (APS) | Physical Review Letters | 2011
61ba9bb985fc223534c51023 | PdH/PdD | -1341468687 |  | PdH/PdD |  |  | Alloys |  |  |  | 20 K |  |  | body | paragraph | 2149d86305 | Predicted Formation of Superconducting Platinum-Hydride Crystals under Pressure in the Presence of Molecular Hydrogen | 10.1103/physrevlett.107.117002 | Duck Young Kim, Ralph H Scheicher, Chris J Pickard, R J Needs, R Ahuja | American Physical Society (APS) | Physical Review Letters | 2011
61ba9bb985fc223534c51024 | (PdAg)H x | 1256225180 |  | (PdAg)H x |  |  | Hydrides, Alloys |  |  |  | 16 K |  |  | body | paragraph | 2149d86305 | Predicted Formation of Superconducting Platinum-Hydride Crystals under Pressure in the Presence of Molecular Hydrogen | 10.1103/physrevlett.107.117002 | Duck Young Kim, Ralph H Scheicher, Chris J Pickard, R J Needs, R Ahuja | American Physical Society (APS) | Physical Review Letters | 2011
61ba9bb985fc223534c51025 | SiH 4 | 1980284300 |  | SiH 4 |  |  | Hydrides, Alloys |  |  |  | 17 K |  | 60-150 GPa | body | paragraph | 2149d86305 | Predicted Formation of Superconducting Platinum-Hydride Crystals under Pressure in the Presence of Molecular Hydrogen | 10.1103/physrevlett.107.117002 | Duck Young Kim, Ralph H Scheicher, Chris J Pickard, R J Needs, R Ahuja | American Physical Society (APS) | Physical Review Letters | 2011
61ba9bb91b5bc7b48bc510cd | 0.12 and 0.18 | 489148030 | [8 empty] | 31.5 K |  |  | body | paragraph | b828e4d03c | Structural instability associated with the tilting of CuO 6 octahedra in La 2âˆ’x Sr x CuO 4 |  | H Kimura, K Hirota, C H Lee, K Yamada, G Shirane |  |  | 2014
61ba9bb91b5bc7b48bc510ce | x = 0.10 | -1102883190 | [7 empty] | x=0.10 | 36.5 K |  |  | body | paragraph | b828e4d03c | Structural instability associated with the tilting of CuO 6 octahedra in La 2âˆ’x Sr x CuO 4 |  | H Kimura, K Hirota, C H Lee, K Yamada, G Shirane |  |  | 2014
61ba9bb91b5bc7b48bc510cf | x = 0.10 | -1102883190 | [7 empty] | x=0.10 | 28.5 K |  |  | body | paragraph | b828e4d03c | Structural instability associated with the tilting of CuO 6 octahedra in La 2âˆ’x Sr x CuO 4 |  | H Kimura, K Hirota, C H Lee, K Yamada, G Shirane |  |  | 2014
61ba9bb961d1c9d20fc5105f | MnSi | 1025670556 |  | MnSi |  |  | Alloys |  |  |  | 29.5 K |  |  | body | figure | b0e0a187ec | Heavy carriers and non-Drude optical conductivity in MnSi | 10.1103/physrevb.67.241101 | F P Mena, D Van Der Marel, A Damascelli, M FÃ¤th, A A Menovsky, J A Mydosh | American Physical Society (APS) | Physical Review B | 2002
61ba9bb961d1c9d20fc51060 | MnSi | 967914925 |  | MnSi |  |  | Alloys |  |  |  | 10 and 20 K | resistivity |  | body | paragraph | b0e0a187ec | Heavy carriers and non-Drude optical conductivity in MnSi | 10.1103/physrevb.67.241101 | F P Mena, D Van Der Marel, A Damascelli, M FÃ¤th, A A Menovsky, J A Mydosh | American Physical Society (APS) | Physical Review B | 2002
61ba9bb96a35f302ddc51060 | FeSe | 1621632936 |  | FeSe |  |  | Iron-chalcogenides, Chalcogenides |  |  |  | 9.4K |  |  | body | paragraph | 74a7052a86 | Sub-kelvin Andreev reflection spectroscopy of superconducting gaps in FeSe | 10.1063/10.0000133 | D L Bashlakov, N V Gamayunova, L V Tyutrina, J KaÄmarÄik, P SzabÃ³, P Samuely, Yu. G Naidyuk | AIP Publishing | Low Temperature Physics | 2019
61ba9bba5cc438644dc5106f | Ba 1âˆ’x K x BiO 3 crystal | -235736317 |  | Ba 1âˆ’x K x BiO 3 |  | crystal | Oxides |  |  |  | 31 K |  |  | body | paragraph | bdcfce37e3 | Upper critical field in Ba 1 âˆ’ x K x BiO 3 : Magnetotransport vs. magnetotunneling | 10.1209/epl/i1998-00132-1 | P Samuely, P SzabÃ³, T Klein, A G M Jansen, J Marcus, C Escribe-Filippini, P Wyder | IOP Publishing | Europhysics Letters (EPL) | 2011
61ba9bba5cc438644dc51070 | Ba 1âˆ’x K x BiO 3 single crystal | 227295778 |  | Ba 1âˆ’x K x BiO 3 |  | single crystal | Oxides |  |  |  | 23 K |  |  | body | paragraph | bdcfce37e3 | Upper critical field in Ba 1 âˆ’ x K x BiO 3 : Magnetotransport vs. magnetotunneling | 10.1209/epl/i1998-00132-1 | P Samuely, P SzabÃ³, T Klein, A G M Jansen, J Marcus, C Escribe-Filippini, P Wyder | IOP Publishing | Europhysics Letters (EPL) | 2011
61ba9bba85b12ae79ac51050 | CeIrIn 5 | 1010107632 |  | CeIrIn 5 |  |  | Alloys |  |  |  | 0.4 K |  |  | body | paragraph | 6b1dad09f0 | Magnetism and superconductivity in CeRh1âˆ’xIrxIn5 heavy fermion materials | 10.1016/s0921-4526(02)01640-x | G D Morris, R H Heffner, J E Sonier, D E Maclaughlin, O O Bernal, G J Nieuwenhuys, A T Savici, P G Pagliuso, J L Sarrao | Elsevier BV | Physica B: Condensed Matter | 2013
61ba9bba85b12ae79ac51051 | CeRh 0.25 Ir 0.75 In 5 | -621402839 |  | CeRh 0.25 Ir 0.75 In 5 |  |  | Alloys |  |  |  | 0.7 K |  |  | body | paragraph | 6b1dad09f0 | Magnetism and superconductivity in CeRh1âˆ’xIrxIn5 heavy fermion materials | 10.1016/s0921-4526(02)01640-x | G D Morris, R H Heffner, J E Sonier, D E Maclaughlin, O O Bernal, G J Nieuwenhuys, A T Savici, P G Pagliuso, J L Sarrao | Elsevier BV | Physica B: Condensed Matter | 2013
61ba9bba85b12ae79ac51052 | CeCoIn 5 | -700978844 |  | CeCoIn 5 |  |  | Alloys |  |  |  | 2.3 K |  |  | body | paragraph | 6b1dad09f0 | Magnetism and superconductivity in CeRh1âˆ’xIrxIn5 heavy fermion materials | 10.1016/s0921-4526(02)01640-x | G D Morris, R H Heffner, J E Sonier, D E Maclaughlin, O O Bernal, G J Nieuwenhuys, A T Savici, P G Pagliuso, J L Sarrao | Elsevier BV | Physica B: Condensed Matter | 2013
61ba9bba85b12ae79ac51053 | 1. 0.0 0.2 0.4 0.6 0.8 1.0 1.2 1.4 | 1847202440 | [8 empty] | 0.8 K |  |  | body |  | 6b1dad09f0 | Magnetism and superconductivity in CeRh1âˆ’xIrxIn5 heavy fermion materials | 10.1016/s0921-4526(02)01640-x | G D Morris, R H Heffner, J E Sonier, D E Maclaughlin, O O Bernal, G J Nieuwenhuys, A T Savici, P G Pagliuso, J L Sarrao | Elsevier BV | Physica B: Condensed Matter | 2013
61ba9bbadc085aa023c5102e | NdFeAsO 1âˆ’x F x single crystals | 615481782 |  | NdFeAsO 1âˆ’x F x |  | single crystals | Iron-pnictides, Pnictides, Oxides, Fluorides |  |  |  | 51.5 K | resistivity |  | body | figure | 0cd7f81f19 | Coexistence of Antiferromagnetism and Superconductivity in PrFeAsO 1âˆ’Î´ |  | Daichi Kubota, Takekazu Ishida, Motoyuki Ishikado, Shin-Ichi Shamoto, Hiroshi Eisaki, Hijiri Kito, Akira Iyo |  |  | 2014
61ba9bbadc085aa023c5102f | PrFeAsO 1âˆ’Î´ single crystal | 234417484 |  | PrFeAsO 1âˆ’Î´ |  | single crystal | Iron-pnictides, Oxides, Pnictides |  |  |  | 44 K |  |  | header | abstract | 0cd7f81f19 | Coexistence of Antiferromagnetism and Superconductivity in PrFeAsO 1âˆ’Î´ |  | Daichi Kubota, Takekazu Ishida, Motoyuki Ishikado, Shin-Ichi Shamoto, Hiroshi Eisaki, Hijiri Kito, Akira Iyo |  |  | 2014
61ba9bbadc085aa023c51030 | PrFeAsO 1âˆ’Î´ single crystal | 213238906 |  | PrFeAsO 1âˆ’Î´ |  | single crystal | Iron-pnictides, Oxides, Pnictides |  |  |  | 44 K |  |  | body | paragraph | 0cd7f81f19 | Coexistence of Antiferromagnetism and Superconductivity in PrFeAsO 1âˆ’Î´ |  | Daichi Kubota, Takekazu Ishida, Motoyuki Ishikado, Shin-Ichi Shamoto, Hiroshi Eisaki, Hijiri Kito, Akira Iyo |  |  | 2014
61ba9bbadc085aa023c51031 | undoped SmFeAsO 1âˆ’x F x single crystal | -2078564685 |  | SmFeAsO 1âˆ’x F x | undoped | single crystal | Iron-pnictides, Pnictides, Oxides, Fluorides |  |  |  | 45 K |  |  | body | figure | 0cd7f81f19 | Coexistence of Antiferromagnetism and Superconductivity in PrFeAsO 1âˆ’Î´ |  | Daichi Kubota, Takekazu Ishida, Motoyuki Ishikado, Shin-Ichi Shamoto, Hiroshi Eisaki, Hijiri Kito, Akira Iyo |  |  | 2014
61ba9bbadc085aa023c51032 | HgBa 2 Ca 4 Cu 5 O y | 256811788 |  | HgBa 2 Ca 4 Cu 5 O y |  |  | Oxides, Cuprates |  |  |  | 108 K |  |  | body | paragraph | 0cd7f81f19 | Coexistence of Antiferromagnetism and Superconductivity in PrFeAsO 1âˆ’Î´ |  | Daichi Kubota, Takekazu Ishida, Motoyuki Ishikado, Shin-Ichi Shamoto, Hiroshi Eisaki, Hijiri Kito, Akira Iyo |  |  | 2014
61ba9bbadc085aa023c51033 | PrFeAsO 1âˆ’Î´ | -99106703 |  | PrFeAsO 1âˆ’Î´ |  |  | Iron-pnictides, Oxides, Pnictides |  |  |  | 180 K |  |  | body | figure | 0cd7f81f19 | Coexistence of Antiferromagnetism and Superconductivity in PrFeAsO 1âˆ’Î´ |  | Daichi Kubota, Takekazu Ishida, Motoyuki Ishikado, Shin-Ichi Shamoto, Hiroshi Eisaki, Hijiri Kito, Akira Iyo |  |  | 2014
61ba9bbad7a99c43e8c5108a | YBa2Cu3O6+Î´ | -1750984317 |  | YBa2Cu3O6+Î´ |  |  | Alloys |  |  |  | 40 K |  |  | body | paragraph | 1498247d08 | Recent advances in high-throughput superconductivity research | 10.1088/1361-6668/ab51b1 | Jie Yuan, Valentin Stanev, Chen Gao, Ichiro Takeuchi, Kui Jin | IOP Publishing | Superconductor Science and Technology | 2019
61ba9bbad7a99c43e8c5108b | underdoped Ba(Fe1âˆ’xCox)2As2 with x=0.051 | -1478994773 |  | Ba(Fe1âˆ’xCox)2As2 | underdoped |  | Iron-pnictides, Pnictides |  |  | x=0.051 | 18.25 K | susceptibility |  | body | paragraph | 1498247d08 | Recent advances in high-throughput superconductivity research | 10.1088/1361-6668/ab51b1 | Jie Yuan, Valentin Stanev, Chen Gao, Ichiro Takeuchi, Kui Jin | IOP Publishing | Superconductor Science and Technology | 2019
61ba9bbad7a99c43e8c5108c | Hg0.8Tl0.2Ba2Ca2Cu3O8.33 | -1334609980 |  | Hg0.8Tl0.2Ba2Ca2Cu3O8.33 |  |  | Oxides, Cuprates |  |  |  | 138 K |  | ambient pressure | body | paragraph | 1498247d08 | Recent advances in high-throughput superconductivity research | 10.1088/1361-6668/ab51b1 | Jie Yuan, Valentin Stanev, Chen Gao, Ichiro Takeuchi, Kui Jin | IOP Publishing | Superconductor Science and Technology | 2019
61ba9bba8452d931a5c5103d | FeSe x | -882270320 |  | FeSe |  |  | Iron-chalcogenides, Chalcogenides |  |  |  | 55 K |  | ambient pressure | body | paragraph | 6f7742988d | Crystal structure, physical properties and superconductivity inAxFe2Se2single crystals | 10.1088/1367-2630/13/5/053011 | X G Luo, X F Wang, J J Ying, Y J Yan, Z Y Li, M Zhang, A F Wang, P Cheng, Z J Xiang, G J Ye, R H Liu, X H Chen | IOP Publishing | New Journal of Physics | 2011
61ba9bba8452d931a5c5103e | FeSe x | -882270320 |  | FeSe |  |  | Iron-chalcogenides, Chalcogenides |  |  |  | 8 K |  | ambient pressure | body | paragraph | 6f7742988d | Crystal structure, physical properties and superconductivity inAxFe2Se2single crystals | 10.1088/1367-2630/13/5/053011 | X G Luo, X F Wang, J J Ying, Y J Yan, Z Y Li, M Zhang, A F Wang, P Cheng, Z J Xiang, G J Ye, R H Liu, X H Chen | IOP Publishing | New Journal of Physics | 2011
61ba9bba8452d931a5c5103f | K x Fe 2 Se 2 -1 | 1746439988 |  | K x Fe 2 Se 2 -1 |  |  | Alloys |  |  |  | 31.7 K | resistivity |  | body | figure | 6f7742988d | Crystal structure, physical properties and superconductivity inAxFe2Se2single crystals | 10.1088/1367-2630/13/5/053011 | X G Luo, X F Wang, J J Ying, Y J Yan, Z Y Li, M Zhang, A F Wang, P Cheng, Z J Xiang, G J Ye, R H Liu, X H Chen | IOP Publishing | New Journal of Physics | 2011
61ba9bba8452d931a5c51040 | A x Fe 2 Se 2 single crys- tals | -352832304 |  | A x Fe 2 Se 2 |  | single crys- tals | Iron-chalcogenides, Chalcogenides |  |  |  | 30 K | re- sistivity |  | body | figure | 6f7742988d | Crystal structure, physical properties and superconductivity inAxFe2Se2single crystals | 10.1088/1367-2630/13/5/053011 | X G Luo, X F Wang, J J Ying, Y J Yan, Z Y Li, M Zhang, A F Wang, P Cheng, Z J Xiang, G J Ye, R H Liu, X H Chen | IOP Publishing | New Journal of Physics | 2011
61ba9bbbc2c99830dec51084 | FeTe 1-x Se x (x = 0.45 | 1544426506 |  | FeTe 1-x Se x |  |  | Iron-chalcogenides, Chalcogenides |  |  | x=0.45 | 14.5 K |  |  | header | abstract | eb17892eda | Observation of topological superconductivity on the surface of an iron-based superconductor | 10.1126/science.aan4596 | Peng Zhang, Koichiro Yaji, Takahiro Hashimoto, Yuichi Ota, Takeshi Kondo, Kozo Okazaki, Zhijun Wang, Jinsheng Wen, G D Gu, Hong Ding, Shik Shin | American Association for the Advancement of Science (AAAS) | Science | 2018
61ba9bbb49d0b378c6c51055 | EuFe 2 As 2 | 482003501 |  | EuFe 2 As 2 |  |  | Iron-pnictides, Pnictides |  |  |  | 30 K |  | 3.2 GPa | body | figure | 0f9b3f75b0 | Pressure-induced superconductivity in EuFe2As2without a quantum critical point: Magnetotransport and upper critical field measurements under high pressure | 10.1103/physrevb.88.224510 | Nobuyuki Kurita, Motoi Kimata, Kota Kodama, Atsushi Harada, Megumi Tomita, Hiroyuki S Suzuki, Takehiko Matsumoto, Keizo Murata, Shinya Uji, Taichi Terashima | American Physical Society (APS) | Physical Review B | 2013
61ba9bbb49d0b378c6c51056 | LaFeAs(O, F) | -1767111277 |  | LaFeAs(O, F |  |  | Alloys |  |  |  | 26 K |  |  | body | paragraph | 0f9b3f75b0 | Pressure-induced superconductivity in EuFe2As2without a quantum critical point: Magnetotransport and upper critical field measurements under high pressure | 10.1103/physrevb.88.224510 | Nobuyuki Kurita, Motoi Kimata, Kota Kodama, Atsushi Harada, Megumi Tomita, Hiroyuki S Suzuki, Takehiko Matsumoto, Keizo Murata, Shinya Uji, Taichi Terashima | American Physical Society (APS) | Physical Review B | 2013
61ba9bbb61d1c9d20fc51061 | MgB 2 | 1534845314 |  | MgB 2 |  |  | Alloys, Borides |  |  |  | 40K |  |  | body | paragraph | 6278c472f6 | Collective oscillations in doped two-band superconductors | 10.1016/0921-4534(94)92288-8 | M E Palistrant | Elsevier BV | Physica C: Superconductivity | 2008
61ba9bbb2b9a12e3d2c51087 | bulk BSCCO | 1530132224 | BSCCO |  |  | bulk |  |  |  |  | 91K | electric resistivity |  | body | figure | 7fb0fe29ea | Mapping Dynamical Magnetic Responses of Ultrathin Micron-Size Superconducting Films Using Nitrogen-Vacancy Centers in Diamond | 10.1021/acs.nanolett.9b02298 | Ying Xu, Yijun Yu, Yuen Yung Hui, Yudan Su, Jun Cheng, Huan-Cheng Chang, Yuanbo Zhang, Y Ron Shen, Chuanshan Tian | American Chemical Society (ACS) | Nano Letters | 2019
61ba9bbb2b9a12e3d2c51088 | BSSCO film | -1172211623 | BSSCO |  |  | film |  |  |  |  | 91K | electric resistivity |  | body | figure | 7fb0fe29ea | Mapping Dynamical Magnetic Responses of Ultrathin Micron-Size Superconducting Films Using Nitrogen-Vacancy Centers in Diamond | 10.1021/acs.nanolett.9b02298 | Ying Xu, Yijun Yu, Yuen Yung Hui, Yudan Su, Jun Cheng, Huan-Cheng Chang, Yuanbo Zhang, Y Ron Shen, Chuanshan Tian | American Chemical Society (ACS) | Nano Letters | 2019
61ba9bbb2b9a12e3d2c51089 | 125nm-thick bulk-like film of Bi2Sr2CaCu2O8+ | -744886275 |  | Bi2Sr2CaCu2O8+ |  | film | Alloys |  |  |  | 78K |  |  | header | abstract | 7fb0fe29ea | Mapping Dynamical Magnetic Responses of Ultrathin Micron-Size Superconducting Films Using Nitrogen-Vacancy Centers in Diamond | 10.1021/acs.nanolett.9b02298 | Ying Xu, Yijun Yu, Yuen Yung Hui, Yudan Su, Jun Cheng, Huan-Cheng Chang, Yuanbo Zhang, Y Ron Shen, Chuanshan Tian | American Chemical Society (ACS) | Nano Letters | 2019
61ba9bbbfa2141a3e5c5104c | NbTiN films | -1184533852 |  | NbTiN |  | films | Nitrides |  |  |  | 13 K |  |  | body | paragraph | 260447621f | Frequency Comb Generation in Superconducting Resonators | 10.1103/physrevlett.113.187002 | R P Erickson, M R Vissers, M Sandberg, S R Jefferts, D P Pappas | American Physical Society (APS) | Physical Review Letters | 2014
61ba9bbba5c5381c2ec510b9 | Li 0.12 ZrNCl | -517463367 |  | Li 0.12 ZrNCl |  |  | Nitrides |  |  |  | 12.7 K | Specific heat |  | body | paragraph | bc7bd84993 | Unconventional superconductivity in electron-doped layered metal nitride halides MNX (M= Ti, Zr, Hf; X= Cl, Br, I) | 10.1016/j.physc.2015.02.022 | Yuichi Kasahara, Kazuhiko Kuroki, Shoji Yamanaka, Yasujiro Taguchi | Elsevier BV | Physica C: Superconductivity and its Applications | 2014
61ba9bbba5c5381c2ec510ba | Li and THF cointercalated Î²- HfNCl | -875477018 | [8 empty] | 25.5 K |  |  | body | paragraph | bc7bd84993 | Unconventional superconductivity in electron-doped layered metal nitride halides MNX (M= Ti, Zr, Hf; X= Cl, Br, I) | 10.1016/j.physc.2015.02.022 | Yuichi Kasahara, Kazuhiko Kuroki, Shoji Yamanaka, Yasujiro Taguchi | Elsevier BV | Physica C: Superconductivity and its Applications | 2014
61ba9bbba5c5381c2ec510bb | Li x ZrNCl | 1790282367 |  | Li x ZrNCl |  |  | Nitrides |  |  |  | 0.1 K |  |  | body | figure | bc7bd84993 | Unconventional superconductivity in electron-doped layered metal nitride halides MNX (M= Ti, Zr, Hf; X= Cl, Br, I) | 10.1016/j.physc.2015.02.022 | Yuichi Kasahara, Kazuhiko Kuroki, Shoji Yamanaka, Yasujiro Taguchi | Elsevier BV | Physica C: Superconductivity and its Applications | 2014
61ba9bbba5c5381c2ec510bc | Zr homolog Li x ZrNCl | -1878044533 |  | Zr homolog Li x ZrNCl |  |  | Alloys |  |  |  | 13-15 K |  |  | body | paragraph | bc7bd84993 | Unconventional superconductivity in electron-doped layered metal nitride halides MNX (M= Ti, Zr, Hf; X= Cl, Br, I) | 10.1016/j.physc.2015.02.022 | Yuichi Kasahara, Kazuhiko Kuroki, Shoji Yamanaka, Yasujiro Taguchi | Elsevier BV | Physica C: Superconductivity and its Applications | 2014
61ba9bbba5c5381c2ec510bd | Cl-deintercalated ZrNCl (ZrNCl 0.7 | 2056961792 |  | ZrNCl 0.7 | Cl-deintercalated ZrNCl |  | Nitrides |  |  |  | 13 K |  |  | body | figure | bc7bd84993 | Unconventional superconductivity in electron-doped layered metal nitride halides MNX (M= Ti, Zr, Hf; X= Cl, Br, I) | 10.1016/j.physc.2015.02.022 | Yuichi Kasahara, Kazuhiko Kuroki, Shoji Yamanaka, Yasujiro Taguchi | Elsevier BV | Physica C: Superconductivity and its Applications | 2014
61ba9bbba5c5381c2ec510be | lithium and tetrahydrofuran (THF) cointercalated compound Li 0.48 (THF) y HfNCl | -1292089783 |  | Li 0.48 (THF) y HfNCl | lithium and tetrahydrofuran (THF) cointercalated compound |  | Hydrides, Nitrides, Fluorides |  |  |  | 25.5 K |  |  | body | paragraph | bc7bd84993 | Unconventional superconductivity in electron-doped layered metal nitride halides MNX (M= Ti, Zr, Hf; X= Cl, Br, I) | 10.1016/j.physc.2015.02.022 | Yuichi Kasahara, Kazuhiko Kuroki, Shoji Yamanaka, Yasujiro Taguchi | Elsevier BV | Physica C: Superconductivity and its Applications | 2014
61ba9bbba5c5381c2ec510bf | ethylene diamine (NH 2 CH 2 CH 2 NH 2 | 1519795912 | ethylene diamine | (NH 2 CH 2 CH 2 NH 2 |  |  | Alloys |  |  |  | 10.5 K |  |  | body | paragraph | bc7bd84993 | Unconventional superconductivity in electron-doped layered metal nitride halides MNX (M= Ti, Zr, Hf; X= Cl, Br, I) | 10.1016/j.physc.2015.02.022 | Yuichi Kasahara, Kazuhiko Kuroki, Shoji Yamanaka, Yasujiro Taguchi | Elsevier BV | Physica C: Superconductivity and its Applications | 2014
61ba9bbba5c5381c2ec510c0 | Metal nitride MN (M = Ti, Zr, Hf) | -776361917 | Metal nitride MN | [6 empty] | M=Ti, Zr, Hf | 5.5, 10.7, and 8.8 K |  |  | body | paragraph | bc7bd84993 | Unconventional superconductivity in electron-doped layered metal nitride halides MNX (M= Ti, Zr, Hf; X= Cl, Br, I) | 10.1016/j.physc.2015.02.022 | Yuichi Kasahara, Kazuhiko Kuroki, Shoji Yamanaka, Yasujiro Taguchi | Elsevier BV | Physica C: Superconductivity and its Applications | 2014
61ba9bbba5c5381c2ec510c1 | Solv = THF | -1270515376 | [7 empty] | Solv=THF | 20 K |  |  | body | paragraph | bc7bd84993 | Unconventional superconductivity in electron-doped layered metal nitride halides MNX (M= Ti, Zr, Hf; X= Cl, Br, I) | 10.1016/j.physc.2015.02.022 | Yuichi Kasahara, Kazuhiko Kuroki, Shoji Yamanaka, Yasujiro Taguchi | Elsevier BV | Physica C: Superconductivity and its Applications | 2014
61ba9bbba5c5381c2ec510c2 | Li 0.12 ZrNCl | -24515586 |  | Li 0.12 ZrNCl |  |  | Nitrides |  |  |  | 11 K |  |  | body | paragraph | bc7bd84993 | Unconventional superconductivity in electron-doped layered metal nitride halides MNX (M= Ti, Zr, Hf; X= Cl, Br, I) | 10.1016/j.physc.2015.02.022 | Yuichi Kasahara, Kazuhiko Kuroki, Shoji Yamanaka, Yasujiro Taguchi | Elsevier BV | Physica C: Superconductivity and its Applications | 2014
61ba9bbba5c5381c2ec510c3 | Py 0.25 | -2039213740 |  | Py 0.25 |  |  | Alloys |  |  |  | 8.6 K |  |  | body | paragraph | bc7bd84993 | Unconventional superconductivity in electron-doped layered metal nitride halides MNX (M= Ti, Zr, Hf; X= Cl, Br, I) | 10.1016/j.physc.2015.02.022 | Yuichi Kasahara, Kazuhiko Kuroki, Shoji Yamanaka, Yasujiro Taguchi | Elsevier BV | Physica C: Superconductivity and its Applications | 2014
61ba9bbba5c5381c2ec510c4 | Li x (THF) y HfNCl | -261017756 |  | Li x (THF) y HfNCl |  |  | Hydrides, Nitrides, Fluorides |  |  |  | 0.06 K |  |  | body | figure | bc7bd84993 | Unconventional superconductivity in electron-doped layered metal nitride halides MNX (M= Ti, Zr, Hf; X= Cl, Br, I) | 10.1016/j.physc.2015.02.022 | Yuichi Kasahara, Kazuhiko Kuroki, Shoji Yamanaka, Yasujiro Taguchi | Elsevier BV | Physica C: Superconductivity and its Applications | 2014
61ba9bbba5c5381c2ec510c5 | NH 2 C 10 H 20 NH 2 ) 0.12 TiNCl | 269048495 |  | NH 2 C 10 H 20 NH 2 ) 0.12 TiNCl |  |  | Alloys |  |  |  | 17.1 K |  |  | body | paragraph | bc7bd84993 | Unconventional superconductivity in electron-doped layered metal nitride halides MNX (M= Ti, Zr, Hf; X= Cl, Br, I) | 10.1016/j.physc.2015.02.022 | Yuichi Kasahara, Kazuhiko Kuroki, Shoji Yamanaka, Yasujiro Taguchi | Elsevier BV | Physica C: Superconductivity and its Applications | 2014
61ba9bbba5c5381c2ec510c6 | Îº-(BEDT- TTF) 2 Cu[N(CN) 2 ]Br | 247503194 |  | Îº-(BEDT- TTF) 2 Cu[N(CN) 2 ]Br |  |  | Alloys |  |  |  | 11.4 K |  |  | body | paragraph | bc7bd84993 | Unconventional superconductivity in electron-doped layered metal nitride halides MNX (M= Ti, Zr, Hf; X= Cl, Br, I) | 10.1016/j.physc.2015.02.022 | Yuichi Kasahara, Kazuhiko Kuroki, Shoji Yamanaka, Yasujiro Taguchi | Elsevier BV | Physica C: Superconductivity and its Applications | 2014
61ba9bbba5c5381c2ec510c7 | Ca 0.4 (NH 3 ) y HfNCl | -1506462430 |  | Ca 0.4 (NH 3 ) y HfNCl |  |  | Hydrides, Nitrides |  |  |  | 24 K |  |  | body | paragraph | bc7bd84993 | Unconventional superconductivity in electron-doped layered metal nitride halides MNX (M= Ti, Zr, Hf; X= Cl, Br, I) | 10.1016/j.physc.2015.02.022 | Yuichi Kasahara, Kazuhiko Kuroki, Shoji Yamanaka, Yasujiro Taguchi | Elsevier BV | Physica C: Superconductivity and its Applications | 2014
61ba9bbba5c5381c2ec510c8 | doped Yb 0.31 (NH 3 ) y ZrNCl | 1847369626 |  | Yb 0.31 (NH 3 ) y ZrNCl | doped |  | Hydrides, Nitrides |  |  |  | 13 K |  |  | body | paragraph | bc7bd84993 | Unconventional superconductivity in electron-doped layered metal nitride halides MNX (M= Ti, Zr, Hf; X= Cl, Br, I) | 10.1016/j.physc.2015.02.022 | Yuichi Kasahara, Kazuhiko Kuroki, Shoji Yamanaka, Yasujiro Taguchi | Elsevier BV | Physica C: Superconductivity and its Applications | 2014
61ba9bbba5c5381c2ec510c9 | alkali metal intercalated TiNCl | 1509143606 |  | TiNCl | alkali metal intercalated |  | Nitrides |  |  |  | 17.1 K |  |  | body | paragraph | bc7bd84993 | Unconventional superconductivity in electron-doped layered metal nitride halides MNX (M= Ti, Zr, Hf; X= Cl, Br, I) | 10.1016/j.physc.2015.02.022 | Yuichi Kasahara, Kazuhiko Kuroki, Shoji Yamanaka, Yasujiro Taguchi | Elsevier BV | Physica C: Superconductivity and its Applications | 2014
61ba9bbca01e2beb09c510a8 | Pr123 | 134501437 | Pr123 | Pr123Pr123 | [6 empty] | 90 K |  |  | body | paragraph | ff87f5c0cb | Magnetic properties of Gd 1âˆ’x Pr x Ba 2 Cu 3 O 7âˆ’y single crystals |  | V N Narozhnyi, D Eckert, G Fuchs, K Nenkov, T G Uvarova, K.-H MÃ¼ller, Gd, Prxba, Cu, Prba |  |  | 1999
61ba9bbca01e2beb09c510a9 | fully doped orthorhombic RBa 2 Cu 3 O 7âˆ’y (R=Y, rare earth) | -1744703233 |  | RBa 2 Cu 3 O 7âˆ’y | fully |  | Alloys |  |  | R=Y, rare earth | 90 K |  |  | body | paragraph | ff87f5c0cb | Magnetic properties of Gd 1âˆ’x Pr x Ba 2 Cu 3 O 7âˆ’y single crystals |  | V N Narozhnyi, D Eckert, G Fuchs, K Nenkov, T G Uvarova, K.-H MÃ¼ller, Gd, Prxba, Cu, Prba |  |  | 1999
61ba9bbc7ce09aab2ac5105b | LiFe 0.97 Co 0.03 As | 645557958 |  | LiFe 0.97 Co 0.03 As |  |  | Iron-pnictides, Pnictides |  |  |  | 15 K |  |  | body | figure | 119b703750 | Observation of strong electron pairing on bands without Fermi surfaces in LiFe1âˆ’xCoxAs | 10.1038/ncomms7056 | H Miao, T Qian, X Shi, P Richard, T K Kim, M Hoesch, L Y Xing, X-C Wang, C-Q Jin, J-P Hu, H Ding | Springer Science and Business Media LLC | Nature Communications | 2015
61ba9bbc7ce09aab2ac5105c | x = 0, 1%, 3% | 354121398 |  |  | 1%, 3% |  |  |  |  | x=0 | 18, 16, 15K |  |  | body | figure | 119b703750 | Observation of strong electron pairing on bands without Fermi surfaces in LiFe1âˆ’xCoxAs | 10.1038/ncomms7056 | H Miao, T Qian, X Shi, P Richard, T K Kim, M Hoesch, L Y Xing, X-C Wang, C-Q Jin, J-P Hu, H Ding | Springer Science and Business Media LLC | Nature Communications | 2015
61ba9bbc7ce09aab2ac5105d | LiFeAs | 31724989 |  | LiFeAs |  |  | Iron-pnictides, Pnictides |  |  |  | 18 K |  |  | body | figure | 119b703750 | Observation of strong electron pairing on bands without Fermi surfaces in LiFe1âˆ’xCoxAs | 10.1038/ncomms7056 | H Miao, T Qian, X Shi, P Richard, T K Kim, M Hoesch, L Y Xing, X-C Wang, C-Q Jin, J-P Hu, H Ding | Springer Science and Business Media LLC | Nature Communications | 2015
61ba9bbc7c13e4f711c51037 | YBCO | 1179718720 | YBCO | [7 empty] | 60K |  |  | body | paragraph | 9eb01bdd4c | STRIPES, PSEUDOGAPS, AND SO(6) IN THE CUPRATE SUPERCONDUCTORS | 10.1016/s0022-3697(98)00093-6 | R S Markiewicz, M T Vaughn | Elsevier BV | Journal of Physics and Chemistry of Solids | 1998
61ba9bbcdc085aa023c51034 | x = 0 salt | 449733173 | [7 empty] | x=0 salt | 11.5K |  | ambient pressure | body | paragraph | 63bb5f30f0 | SQUID-magnetometry study of the P-T phase diagram of Îº-[(BEDT-TTF)1âˆ’x(BEDSe-TTF)x]2Cu[N(CN)2]Br | 10.1007/bf02679570 | Y V Sushko, S O Leontsev, O B Korneta, A Kawamoto | Springer Science and Business Media LLC | Journal of Low Temperature Physics | 2006
61ba9bbcdc085aa023c51035 | x = 1 salt Îº-(BEDSe- TTF) 2 Cu[N(CN) 2 ]Br | -165425192 |  | -(BEDSe- TTF) 2 Cu[N(CN) 2 ]Br |  |  | Alloys |  |  | x=1 salt Îº | ~7.5K |  | 1.5 kbar | body | paragraph | 63bb5f30f0 | SQUID-magnetometry study of the P-T phase diagram of Îº-[(BEDT-TTF)1âˆ’x(BEDSe-TTF)x]2Cu[N(CN)2]Br | 10.1007/bf02679570 | Y V Sushko, S O Leontsev, O B Korneta, A Kawamoto | Springer Science and Business Media LLC | Journal of Low Temperature Physics | 2006
61ba9bbcdc085aa023c51036 | x = 0.27 | 1824554066 | [7 empty] | x=0.27 | 3 K |  |  | body | figure | 63bb5f30f0 | SQUID-magnetometry study of the P-T phase diagram of Îº-[(BEDT-TTF)1âˆ’x(BEDSe-TTF)x]2Cu[N(CN)2]Br | 10.1007/bf02679570 | Y V Sushko, S O Leontsev, O B Korneta, A Kawamoto | Springer Science and Business Media LLC | Journal of Low Temperature Physics | 2006
61ba9bbcdc085aa023c51037 | x = 0.27 | 1753319113 | [7 empty] | x=0.27 | 11.5-13 K |  | 0.3 kbar | body | figure | 63bb5f30f0 | SQUID-magnetometry study of the P-T phase diagram of Îº-[(BEDT-TTF)1âˆ’x(BEDSe-TTF)x]2Cu[N(CN)2]Br | 10.1007/bf02679570 | Y V Sushko, S O Leontsev, O B Korneta, A Kawamoto | Springer Science and Business Media LLC | Journal of Low Temperature Physics | 2006
61ba9bbc5ad933a7cac5101b | MgB 2 | 1496342004 |  | MgB 2 |  |  | Alloys, Borides |  |  |  | 40 K |  |  | body | paragraph | 64591d5234 | Scanning tunneling spectroscopy in MgB2 | 10.1016/s0921-4534(02)02296-7 | P Martinez-Samper, J G Rodrigo, G Rubio-Bollinger, H Suderow, S Vieira, S Lee, S Tajima | Elsevier BV | Physica C: Superconductivity | 2008
61ba9bbc05e6aa6710c51088 | x = 0.056 | 1280259268 | [7 empty] | x=0.056 | 14.1 K | specific heat |  | body |  | ad7673f46d | Calorimetric study of the superconducting and normal state properties of Ca(Fe1âˆ’xCox)2As2 | 10.1088/1742-6596/391/1/012120 | M Abdel-Hafiez, L Harnagea, S Singh, U Stockert, S Wurmehl, N Leps, R Klingeler, A U B Wolter, B BÃ¼chner | IOP Publishing | Journal of Physics: Conference Series | 2011
61ba9bbc05e6aa6710c51089 | Ca(Fe0.937Co0.063)2As2 | -405405493 |  | Ca(Fe0.937Co0.063)2As2 |  |  | Iron-pnictides, Pnictides |  |  |  | 14.1 K |  |  | header | abstract | ad7673f46d | Calorimetric study of the superconducting and normal state properties of Ca(Fe1âˆ’xCox)2As2 | 10.1088/1742-6596/391/1/012120 | M Abdel-Hafiez, L Harnagea, S Singh, U Stockert, S Wurmehl, N Leps, R Klingeler, A U B Wolter, B BÃ¼chner | IOP Publishing | Journal of Physics: Conference Series | 2011
61ba9bbc05e6aa6710c5108a | SrFe 2 As 2 | -152850950 |  | SrFe 2 As 2 |  |  | Iron-pnictides, Pnictides |  |  |  | 10 K |  | 4 GPa | body | paragraph | ad7673f46d | Calorimetric study of the superconducting and normal state properties of Ca(Fe1âˆ’xCox)2As2 | 10.1088/1742-6596/391/1/012120 | M Abdel-Hafiez, L Harnagea, S Singh, U Stockert, S Wurmehl, N Leps, R Klingeler, A U B Wolter, B BÃ¼chner | IOP Publishing | Journal of Physics: Conference Series | 2011
61ba9bbc05e6aa6710c5108b | SmO 1âˆ’x F x FeAs | -756106578 |  | SmO 1âˆ’x F x FeAs |  |  | Iron-pnictides, Pnictides, Oxides, Fluorides |  |  |  | 55 K |  |  | body | paragraph | ad7673f46d | Calorimetric study of the superconducting and normal state properties of Ca(Fe1âˆ’xCox)2As2 | 10.1088/1742-6596/391/1/012120 | M Abdel-Hafiez, L Harnagea, S Singh, U Stockert, S Wurmehl, N Leps, R Klingeler, A U B Wolter, B BÃ¼chner | IOP Publishing | Journal of Physics: Conference Series | 2011
61ba9bbc05e6aa6710c5108c | LaFeAsO | 303465233 |  | LaFeAsO |  |  | Iron-pnictides, Oxides, Pnictides |  |  |  | 26 K |  |  | body | paragraph | ad7673f46d | Calorimetric study of the superconducting and normal state properties of Ca(Fe1âˆ’xCox)2As2 | 10.1088/1742-6596/391/1/012120 | M Abdel-Hafiez, L Harnagea, S Singh, U Stockert, S Wurmehl, N Leps, R Klingeler, A U B Wolter, B BÃ¼chner | IOP Publishing | Journal of Physics: Conference Series | 2011
61ba9bbce4552e90a8c51047 | Na 0.35 (H 2 O) 1.3 CoO 2- | 1404356962 |  | Na 0.35 (H 2 O) 1.3 CoO 2- |  |  | Alloys |  |  |  | 4 K |  |  | body | paragraph | e3bad7dfb8 | Synthesis of superconducting cobalt oxyhydrates using a novel method: Electrolyzed and oxidized water | 10.1016/j.physc.2007.03.171 | Chia-Jyi Liu, Tsung-Hsien Wu, Lin-Li Hsu, Jung-Sheng Wang, Shu-Yo Chen | Elsevier BV | Physica C: Superconductivity and its Applications | 2007
61ba9bbce4552e90a8c51048 | Na 0.35 (H 2 O) 1.3 CoO 2-Î´ | -1679014863 |  | Na 0.35 (H 2 O) 1.3 CoO 2-Î´ |  |  | Hydrides, Oxides |  |  |  | 4.5 K |  |  | body | figure | e3bad7dfb8 | Synthesis of superconducting cobalt oxyhydrates using a novel method: Electrolyzed and oxidized water | 10.1016/j.physc.2007.03.171 | Chia-Jyi Liu, Tsung-Hsien Wu, Lin-Li Hsu, Jung-Sheng Wang, Shu-Yo Chen | Elsevier BV | Physica C: Superconductivity and its Applications | 2007
61ba9bbc49d0b378c6c51057 | Na 2 CsC 60 | -1156561952 |  | Na 2 CsC 60 |  |  | Carbides |  |  |  | 12 K |  |  | body | paragraph | 65eb208855 | Role of Dynamic Jahn-Teller Distortions inNa2C60andNa2CsC60Studied by NMR | 10.1103/physrevlett.86.4680 | V Brouet, H Alloul, Thien-Nga Le, S Garaj, L ForrÃ³ | American Physical Society (APS) | Physical Review Letters | 2011
61ba9bbc3136e52869c51073 | FeSe 0.94 | 514414604 |  | FeSe 0.94 |  |  | Iron-chalcogenides, Chalcogenides |  |  |  | 8.3 K |  |  | body |  | ddff2e9e33 | Soliton-induced critical current oscillations in two-band superconducting bridges | 10.1103/physrevb.97.104505 | P M Marychev, D Yu. Vodolazov | American Physical Society (APS) | Physical Review B | 2017
61ba9bbc14d91e0862c51047 | Ba 1-x K x Fe 2 As 2 (x~0.4) | -1226142845 |  | Ba 1-x K x Fe 2 As 2 |  |  | Iron-pnictides, Pnictides |  |  | x=~0.4 | 38 K |  |  | body | paragraph | 475e1ef4c2 | Anisotropic phase diagram and strong coupling effects inBa1âˆ’xKxFe2As2from specific-heat measurements | 10.1103/physrevb.79.094505 | U Welp, R Xie, A E Koshelev, W K Kwok, H Q Luo, Z S Wang, G Mu, H H Wen | American Physical Society (APS) | Physical Review B | 2009
61ba9bbc14d91e0862c51048 | SmFeAsO 1-x F x | 1989537154 |  | SmFeAsO 1-x F x |  |  | Iron-pnictides, Pnictides, Oxides, Fluorides |  |  |  | 55 K |  |  | body | paragraph | 475e1ef4c2 | Anisotropic phase diagram and strong coupling effects inBa1âˆ’xKxFe2As2from specific-heat measurements | 10.1103/physrevb.79.094505 | U Welp, R Xie, A E Koshelev, W K Kwok, H Q Luo, Z S Wang, G Mu, H H Wen | American Physical Society (APS) | Physical Review B | 2009
61ba9bbc14d91e0862c51049 | CeCoIn 5 | -431426185 |  | CeCoIn 5 |  |  | Alloys |  |  |  | 2.4 K |  |  | body | paragraph | 475e1ef4c2 | Anisotropic phase diagram and strong coupling effects inBa1âˆ’xKxFe2As2from specific-heat measurements | 10.1103/physrevb.79.094505 | U Welp, R Xie, A E Koshelev, W K Kwok, H Q Luo, Z S Wang, G Mu, H H Wen | American Physical Society (APS) | Physical Review B | 2009
61ba9bbc14d91e0862c5104a | Ba 1-x K x Fe 2 As 2 | -1706440548 |  | Ba 1-x K x Fe 2 As 2 |  |  | Iron-pnictides, Pnictides |  |  |  | 28 K |  |  | body | paragraph | 475e1ef4c2 | Anisotropic phase diagram and strong coupling effects inBa1âˆ’xKxFe2As2from specific-heat measurements | 10.1103/physrevb.79.094505 | U Welp, R Xie, A E Koshelev, W K Kwok, H Q Luo, Z S Wang, G Mu, H H Wen | American Physical Society (APS) | Physical Review B | 2009
61ba9bbc14d91e0862c5104b | Ba(Fe 0.9 Co 0.1 ) 2 As 2 crystal | -1292531349 |  | Ba(Fe 0.9 Co 0.1 ) 2 As 2 |  | crystal | Iron-pnictides, Pnictides |  |  |  | 29.5 K |  |  | body | paragraph | 475e1ef4c2 | Anisotropic phase diagram and strong coupling effects inBa1âˆ’xKxFe2As2from specific-heat measurements | 10.1103/physrevb.79.094505 | U Welp, R Xie, A E Koshelev, W K Kwok, H Q Luo, Z S Wang, G Mu, H H Wen | American Physical Society (APS) | Physical Review B | 2009
61ba9bbcc0bff55f4cc5108d | L 4 | -535847044 |  | L 4 |  |  | Alloys |  |  |  | 2.17 K |  |  | body | paragraph | 57b6ba55b3 | Phenomenological theory of superfluidity and superconductivity | 10.1007/bf00844979 | Mario Rabinowitz | Springer Science and Business Media LLC | International Journal of Theoretical Physics | 1994
61ba9bbcc0bff55f4cc5108e | n ~ 2 x 10 22 cm 3 and m = 2(1.67 | -1359272392 |  | n ~ 2 x 10 22 cm 3 |  |  | Alloys |  |  | m=2(1.67 | 6 K |  |  | body | paragraph | 57b6ba55b3 | Phenomenological theory of superfluidity and superconductivity | 10.1007/bf00844979 | Mario Rabinowitz | Springer Science and Business Media LLC | International Journal of Theoretical Physics | 1994
61ba9bbd3961c0f52fc51054 | single crystalline Ca 0.33 Na 0.67 Fe 2 As 2 | 1216646004 |  | Ca 0.33 Na 0.67 Fe 2 As 2 |  | single crystalline | Iron-pnictides, Pnictides |  |  |  | 32 K |  |  | body | paragraph | 2042de1bbf | NMR study of superconductivity and spin fluctuations in hole-doped superconductor Ca 1-x Na x Fe 2 As 2 (T c =32 K)* |  | Ma Long, Jin-Shan Zhang, Wang Du-Ming, He Jun-Bao, Yu Wei-Qiang, Chen Gen-Fu
61ba9bbd3961c0f52fc51055 | xâ‰ˆ0.67 | 1348726333 | [7 empty] | x=0.67 | 33 K |  |  | body | paragraph | 2042de1bbf | NMR study of superconductivity and spin fluctuations in hole-doped superconductor Ca 1-x Na x Fe 2 As 2 (T c =32 K)* |  | Ma Long, Jin-Shan Zhang, Wang Du-Ming, He Jun-Bao, Yu Wei-Qiang, Chen Gen-Fu
61ba9bbd3961c0f52fc51056 | Ca 1-x Na x Fe 2 As 2 | -1373020118 |  | Ca 1-x Na x Fe 2 As 2 |  |  | Iron-pnictides, Pnictides |  |  |  | 32 K |  |  | header | title | 2042de1bbf | NMR study of superconductivity and spin fluctuations in hole-doped superconductor Ca 1-x Na x Fe 2 As 2 (T c =32 K)* |  | Ma Long, Jin-Shan Zhang, Wang Du-Ming, He Jun-Bao, Yu Wei-Qiang, Chen Gen-Fu
61ba9bbd3961c0f52fc51057 | hole-doped Ca 1-x Na x Fe 2 As 2 superconducting single crystals (xâ‰ˆ0.67) | 1036803837 |  | Ca 1-x Na x Fe 2 As 2 | hole-doped | single crystals | Iron-pnictides, Pnictides |  |  | x=0.67 | 32 K |  |  | header | abstract | 2042de1bbf | NMR study of superconductivity and spin fluctuations in hole-doped superconductor Ca 1-x Na x Fe 2 As 2 (T c =32 K)* |  | Ma Long, Jin-Shan Zhang, Wang Du-Ming, He Jun-Bao, Yu Wei-Qiang, Chen Gen-Fu
61ba9bbd3961c0f52fc51058 | Ca 1-x Na x Fe 2 As 2 | -1523183730 |  | Ca 1-x Na x Fe 2 As 2 |  |  | Iron-pnictides, Pnictides |  |  |  | 33 K |  |  | body | paragraph | 2042de1bbf | NMR study of superconductivity and spin fluctuations in hole-doped superconductor Ca 1-x Na x Fe 2 As 2 (T c =32 K)* |  | Ma Long, Jin-Shan Zhang, Wang Du-Ming, He Jun-Bao, Yu Wei-Qiang, Chen Gen-Fu
61ba9bbd1b5bc7b48bc510d1 | Hg1201 | -1351438611 | Hg1201 | Hg1201Hg1201 | [6 empty] | 72 K | resistivity |  | body | paragraph | d8ccc329e0 | High density of states in the pseudogap phase of the cuprate superconductor HgBa 2 CuO 4+Î´ from low-temperature normal-state specific heat |  | C Girod, A Legros, A Forget, D Colson, C Marcenat, A Demuer, D Leboeuf, L Taillefer, T Klein |  |  | 2020
61ba9bbd1b5bc7b48bc510d2 | underdoped crystal of Hg1201 | 2104417724 | Hg1201 | Hg1201Hg1201 | underdoped | crystal |  |  |  |  | 72 K |  |  | body | paragraph | d8ccc329e0 | High density of states in the pseudogap phase of the cuprate superconductor HgBa 2 CuO 4+Î´ from low-temperature normal-state specific heat |  | C Girod, A Legros, A Forget, D Colson, C Marcenat, A Demuer, D Leboeuf, L Taillefer, T Klein |  |  | 2020
61ba9bbd1b5bc7b48bc510d3 | Hg1201 | -1528553837 | Hg1201 | Hg1201Hg1201 | [6 empty] | 72 K |  |  | body | paragraph | d8ccc329e0 | High density of states in the pseudogap phase of the cuprate superconductor HgBa 2 CuO 4+Î´ from low-temperature normal-state specific heat |  | C Girod, A Legros, A Forget, D Colson, C Marcenat, A Demuer, D Leboeuf, L Taillefer, T Klein |  |  | 2020
61ba9bbd1b5bc7b48bc510d4 | Hg1201 | -1601724926 | Hg1201 | Hg1201Hg1201 | [6 empty] | 71 K |  |  | body | figure | d8ccc329e0 | High density of states in the pseudogap phase of the cuprate superconductor HgBa 2 CuO 4+Î´ from low-temperature normal-state specific heat |  | C Girod, A Legros, A Forget, D Colson, C Marcenat, A Demuer, D Leboeuf, L Taillefer, T Klein |  |  | 2020
61ba9bbd1b5bc7b48bc510d5 | Hg1201 | -1499684439 | Hg1201 | Hg1201Hg1201 | [6 empty] | 72 Â± 2 K | magnetization |  | body | paragraph | d8ccc329e0 | High density of states in the pseudogap phase of the cuprate superconductor HgBa 2 CuO 4+Î´ from low-temperature normal-state specific heat |  | C Girod, A Legros, A Forget, D Colson, C Marcenat, A Demuer, D Leboeuf, L Taillefer, T Klein |  |  | 2020
61ba9bbd1b5bc7b48bc510d6 | HgBa2CuO 4+Î´ | -1582876577 |  | HgBa2CuO 4+Î´ |  |  | Alloys |  |  |  | 72 K | specific heat |  | body | paragraph | d8ccc329e0 | High density of states in the pseudogap phase of the cuprate superconductor HgBa 2 CuO 4+Î´ from low-temperature normal-state specific heat |  | C Girod, A Legros, A Forget, D Colson, C Marcenat, A Demuer, D Leboeuf, L Taillefer, T Klein |  |  | 2020
61ba9bbd2b9a12e3d2c5108a | La 2âˆ’x Sr x CuO 4 (LSCO) | 1622180736 | LSCO | La 2âˆ’x Sr x CuO 4 |  |  | Oxides, Cuprates |  |  |  | 110 K |  |  | body | paragraph | c04e4c8ba0 | Unusual Nernst Effect Suggesting Time-Reversal Violation in the Striped Cuprate SuperconductorLa2âˆ’xBaxCuO4 | 10.1103/physrevlett.107.277001 | Lu Li, N Alidoust, J M Tranquada, G D Gu, N P Ong | American Physical Society (APS) | Physical Review Letters | 2011
61ba9bbd12cb23f3dfc51071 | pure sample | 3542853 |  |  | pure | [5 empty] | 0.5 K |  |  | body | paragraph | 00fb9a420c |  |  | Fermion Superconductor Cecoin, M A Tanatar, Johnpierre Paglione, S Nakatsuji, D G Hawthorn, â€¡ E Boaknin, Â§ R W Hill, Â¶ F Ronning, M Sutherland, Louis Taillefer, C Petrovic, P C Canfield, Z Fisk |  |  | 2013
61ba9bbd12cb23f3dfc51072 | CeCoIn 5 | -648997655 |  | CeCoIn 5 |  |  | Alloys |  |  |  | 2.3 K |  |  | body | paragraph | 00fb9a420c |  |  | Fermion Superconductor Cecoin, M A Tanatar, Johnpierre Paglione, S Nakatsuji, D G Hawthorn, â€¡ E Boaknin, Â§ R W Hill, Â¶ F Ronning, M Sutherland, Louis Taillefer, C Petrovic, P C Canfield, Z Fisk |  |  | 2013
61ba9bbd7c13e4f711c51038 | CeMIn 5 | 1497033411 |  | CeMIn 5 |  |  | Alloys |  |  |  | 2.1 K |  | 3.0 GPa | body | paragraph | 6664567ac3 | Pressure phase diagram and quantum criticality of CePt2In7single crystals | 10.1103/physrevb.88.020503 | V A Sidorov, Xin Lu, T Park, Hanoh Lee, P H Tobash, R E Baumbach, F Ronning, E D Bauer, J D Thompson | American Physical Society (APS) | Physical Review B | 2013
61ba9bbd71dd2853b1c510a1 | MgCNi 3 | -1748170609 |  | MgCNi 3 |  |  | Carbides |  |  |  | 7K |  |  | body | paragraph | 3aaafc96e7 | The effect of Fe and Ru substitution on the superconductivity in MgCNi3 | 10.1016/j.ssc.2004.08.008 | T Klimczuk, R J Cava | Elsevier BV | Solid State Communications | 2004
61ba9bbd71dd2853b1c510a2 | x=0) | 226295304 | [7 empty] | x=0 | 7.09K |  |  | header | abstract | 3aaafc96e7 | The effect of Fe and Ru substitution on the superconductivity in MgCNi3 | 10.1016/j.ssc.2004.08.008 | T Klimczuk, R J Cava | Elsevier BV | Solid State Communications | 2004
61ba9bbe05e6aa6710c5108d | WS 2 | 473797989 |  | WS 2 |  |  | Chalcogenides |  |  |  | below âˆ¼10 K |  |  | body | paragraph | 4e496787a6 | Topological superconductivity in Dirac honeycomb systems | 10.1103/physrevb.99.184514 | Kyungmin Lee, Tamaghna Hazra, Mohit Randeria, Nandini Trivedi | American Physical Society (APS) | Physical Review B | 2019
61ba9bbee720aae5f4c5105e | CeIrIn 5 | 1260434684 |  | CeIrIn 5 |  |  | Alloys |  |  |  | 0.4 K |  |  | body | paragraph | 5f97ba88c0 | Magnetic structure ofCeRhIn5as a function of pressure and temperature | 10.1103/physrevb.69.024403 | A Llobet, J S Gardner, E G Moshopoulou, J-M Mignot, M Nicklas, W Bao, N O Moreno, P G Pagliuso, I N Goncharenko, J L Sarrao, J D Thompson | American Physical Society (APS) | Physical Review B | 2013
61ba9bbee720aae5f4c5105f | CeRhIn 5 15 | 1338284796 |  | CeRhIn 5 15 |  |  | Alloys |  |  |  | 2.1 K |  | 1.63 GPa | body | paragraph | 5f97ba88c0 | Magnetic structure ofCeRhIn5as a function of pressure and temperature | 10.1103/physrevb.69.024403 | A Llobet, J S Gardner, E G Moshopoulou, J-M Mignot, M Nicklas, W Bao, N O Moreno, P G Pagliuso, I N Goncharenko, J L Sarrao, J D Thompson | American Physical Society (APS) | Physical Review B | 2013
61ba9bbee720aae5f4c51060 | CeRhIn 5 | -1042599669 |  | CeRhIn 5 |  |  | Alloys |  |  |  | 2.2 K |  | 5 GPa | body | paragraph | 5f97ba88c0 | Magnetic structure ofCeRhIn5as a function of pressure and temperature | 10.1103/physrevb.69.024403 | A Llobet, J S Gardner, E G Moshopoulou, J-M Mignot, M Nicklas, W Bao, N O Moreno, P G Pagliuso, I N Goncharenko, J L Sarrao, J D Thompson | American Physical Society (APS) | Physical Review B | 2013
61ba9bbee720aae5f4c51061 | CeCoIn 5 | -235007985 |  | CeCoIn 5 |  |  | Alloys |  |  |  | 2.3 K |  |  | body | paragraph | 5f97ba88c0 | Magnetic structure ofCeRhIn5as a function of pressure and temperature | 10.1103/physrevb.69.024403 | A Llobet, J S Gardner, E G Moshopoulou, J-M Mignot, M Nicklas, W Bao, N O Moreno, P G Pagliuso, I N Goncharenko, J L Sarrao, J D Thompson | American Physical Society (APS) | Physical Review B | 2013
61ba9bbe3136e52869c51074 | CeCoIn 5 | -577759853 |  | CeCoIn 5 |  |  | Alloys |  |  |  | 2.8K |  |  | body | figure | 5bcc91fd3d | Non-cosmological redshifts | 10.1017/s0252921100053872 | A Narlikar, P Thalmeier, G Zwicknagl, O Stockert, G Sparn, F Steglich | Cambridge University Press (CUP) | International Astronomical Union Colloquium | 2004
61ba9bbe3136e52869c51075 | localised 4f compound CeRhIn 5 (x = 0 | 1531821112 |  | CeRhIn 5 |  |  | Alloys |  |  | x=0 | 0.2 K |  | 2.5 GPa | body | figure | 5bcc91fd3d | Non-cosmological redshifts | 10.1017/s0252921100053872 | A Narlikar, P Thalmeier, G Zwicknagl, O Stockert, G Sparn, F Steglich | Cambridge University Press (CUP) | International Astronomical Union Colloquium | 2004
61ba9bbe3136e52869c51076 | CeCoIn 5 | -514218495 |  | CeCoIn 5 |  |  | Alloys |  |  |  | 2.5 K |  | ambient pressure | body | paragraph | 5bcc91fd3d | Non-cosmological redshifts | 10.1017/s0252921100053872 | A Narlikar, P Thalmeier, G Zwicknagl, O Stockert, G Sparn, F Steglich | Cambridge University Press (CUP) | International Astronomical Union Colloquium | 2004
61ba9bbe3136e52869c51077 | UBe 13 | -286235837 |  | UBe 13 |  |  | Alloys |  |  |  | 0.9 K |  |  | body | paragraph | 5bcc91fd3d | Non-cosmological redshifts | 10.1017/s0252921100053872 | A Narlikar, P Thalmeier, G Zwicknagl, O Stockert, G Sparn, F Steglich | Cambridge University Press (CUP) | International Astronomical Union Colloquium | 2004
61ba9bbe3136e52869c51078 | A 1u | -322238103 |  | A 1u |  |  | Alloys |  |  |  | 2.9 K |  |  | body | figure | 5bcc91fd3d | Non-cosmological redshifts | 10.1017/s0252921100053872 | A Narlikar, P Thalmeier, G Zwicknagl, O Stockert, G Sparn, F Steglich | Cambridge University Press (CUP) | International Astronomical Union Colloquium | 2004
61ba9bbe85fc223534c51028 | MgB 2 | 1311527522 |  | MgB 2 |  |  | Alloys, Borides |  |  |  | 39 K |  |  | body | paragraph | 7392ba5bf6 | Thermoelectric power of MgB 2âˆ’x Be x |  | J S Ahn, E S Choi, W Kang, D J Singh, E J Choi |  |  | 2002
61ba9bbe4217bb9076c5109d | Bi 2 Sr 2 CaCu 2 O 8+Î´ | 1973692977 |  | Bi 2 Sr 2 CaCu 2 O 8+Î´ |  |  | Alloys |  |  |  | 91 K |  |  | body | paragraph | 26eb88ba32 | Temperature Dependent Scattering Rates at the Fermi Surface of Optimally DopedBi2Sr2CaCu2O8+Î´ | 10.1103/physrevlett.85.828 | T Valla, A V Fedorov, P D Johnson, Q Li, G D Gu, N Koshizuka | American Physical Society (APS) | Physical Review Letters | 2000
61ba9bbf3961c0f52fc51059 | FeSe (x = 0) | 648931728 |  | FeSe |  |  | Iron-chalcogenides, Chalcogenides |  |  | x=0 | 8.5 K |  |  | body | paragraph | 57046acd79 | Impact of Nematicity on the Relationship between Antiferromagnetic Fluctuations and Superconductivity in FeSe 0.91 S 0.09 Under Pressure |  | K Rana, Li Xiang, P Wiecki, R A Ribeiro, G G Lesseux, A E BÃ¶hmer, S L Bud'ko, P C Canfield, Y Furukawa |  |  | 2020
61ba9bbf3961c0f52fc5105a | x = 0.09 | -1866397413 | [7 empty] | x=0.09 | 8.5 K |  |  | body | paragraph | 57046acd79 | Impact of Nematicity on the Relationship between Antiferromagnetic Fluctuations and Superconductivity in FeSe 0.91 S 0.09 Under Pressure |  | K Rana, Li Xiang, P Wiecki, R A Ribeiro, G G Lesseux, A E BÃ¶hmer, S L Bud'ko, P C Canfield, Y Furukawa |  |  | 2020
61ba9bbffa2141a3e5c5104e | In-doped SnTe | -1652430386 |  | SnTe | In |  | Chalcogenides |  |  |  | 2âˆ’4K |  |  | body | paragraph | b7c72747bc | Spin-Orbit Locking as a Protection Mechanism of the Odd-Parity Superconducting State against Disorder | 10.1103/physrevlett.109.187003 | Karen Michaeli, Liang Fu | American Physical Society (APS) | Physical Review Letters | 2012
61ba9bbf2a711de29cc51060 | YBCO | 1268277036 | YBCO | [7 empty] | 60 K |  |  | body | paragraph | 9a505d325d | Mechanism for phase separation in cuprates and related multiband systems | 10.1103/physrevb.77.224504 | A O Sboychakov, Sergey Savelâ€™ev, A L Rakhmanov, K I Kugel, Franco Nori | American Physical Society (APS) | Physical Review B | 2013
61ba9bc00a416aa3d9c51035 | Y Ba 2 Cu 3 O x | 214603160 |  | Y Ba 2 Cu 3 O x |  |  | Oxides, Cuprates |  |  |  | 85K |  |  | body | paragraph | 83c2a9f0bb | Disorder in two-dimensional Josephson junctions | 10.1103/physrevb.55.14499 | Baruch Horovitz, Anatoly Golub | American Physical Society (APS) | Physical Review B | 1998
61ba9bc00a416aa3d9c51036 | YBCO | 1172016652 | YBCO | [7 empty] | 50K |  |  | body | paragraph | 83c2a9f0bb | Disorder in two-dimensional Josephson junctions | 10.1103/physrevb.55.14499 | Baruch Horovitz, Anatoly Golub | American Physical Society (APS) | Physical Review B | 1998
61ba9bc00a416aa3d9c51037 | Bi 2 Sr 2 CaCu 2 O 8 | -1345011264 |  | Bi 2 Sr 2 CaCu 2 O 8 |  |  | Oxides, Cuprates |  |  |  | 80K |  |  | body | paragraph | 83c2a9f0bb | Disorder in two-dimensional Josephson junctions | 10.1103/physrevb.55.14499 | Baruch Horovitz, Anatoly Golub | American Physical Society (APS) | Physical Review B | 1998
61ba9bc01b93c0c6bec510ac | SrAuSi 3 | 857304275 |  | SrAuSi 3 |  |  | Alloys |  |  |  | 1.54 K |  |  | header | abstract | f2aee72668 | Microscopic investigation of the weakly correlated noncentrosymmetric superconductor SrAuSi3 | 10.1103/physrevb.97.024501 | N Barbero, P K Biswas, M Isobe, A Amato, E Morenzoni, A D Hillier, H-R Ott, J Mesot, T Shiroka | American Physical Society (APS) | Physical Review B | 2018
61ba9bc01b93c0c6bec510ad | CePt 3 Si | -2001873379 |  | CePt 3 Si |  |  | Alloys |  |  |  | 0.75 K |  |  | body | paragraph | f2aee72668 | Microscopic investigation of the weakly correlated noncentrosymmetric superconductor SrAuSi3 | 10.1103/physrevb.97.024501 | N Barbero, P K Biswas, M Isobe, A Amato, E Morenzoni, A D Hillier, H-R Ott, J Mesot, T Shiroka | American Physical Society (APS) | Physical Review B | 2018
61ba9bc01b93c0c6bec510ae | SrAuSi 3 | 913143565 |  | SrAuSi 3 |  |  | Alloys |  |  |  | 0.5 K |  |  | body | figure | f2aee72668 | Microscopic investigation of the weakly correlated noncentrosymmetric superconductor SrAuSi3 | 10.1103/physrevb.97.024501 | N Barbero, P K Biswas, M Isobe, A Amato, E Morenzoni, A D Hillier, H-R Ott, J Mesot, T Shiroka | American Physical Society (APS) | Physical Review B | 2018
61ba9bc08452d931a5c51043 | YBCO | 1270211692 | YBCO | [7 empty] | 27 K | resistance |  | body | paragraph | f84021d460 | Analysis of current-voltage characteristics of two-dimensional superconductors: Finite-size scaling behavior in the vicinity of the Kosterlitz-Thouless transition | 10.1103/physrevb.62.14531 | Kateryna Medvedyeva, Beom Jun Kim, Petter Minnhagen | American Physical Society (APS) | Physical Review B | 2000
61ba9bc014d91e0862c5104d | Re (Al) | -168939820 |  | Re (Al |  |  | Alloys |  |  |  | 1.95 K |  |  | body | paragraph | dc7481ce8d | Microwave response of vortices in superconducting thin films of Re and Al | 10.1103/physrevb.79.174512 | C Song, T W Heitmann, M P Defeo, K Yu, R Mcdermott, M Neeley, John M Martinis, B L T Plourde | American Physical Society (APS) | Physical Review B | 2013
61ba9bc014d91e0862c5104e | S 21 | -1881041751 | [8 empty] | 1.70 K |  |  | body | paragraph | dc7481ce8d | Microwave response of vortices in superconducting thin films of Re and Al | 10.1103/physrevb.79.174512 | C Song, T W Heitmann, M P Defeo, K Yu, R Mcdermott, M Neeley, John M Martinis, B L T Plourde | American Physical Society (APS) | Physical Review B | 2013
61ba9bc03136e52869c51079 | 30.2 | 437372753 |  | 30.2 |  |  | Alloys |  |  |  | 18.6 K |  |  | body | paragraph | d81212392c | Electronic Strengthening of Graphene by Charge Doping | 10.1103/physrevlett.109.226802 | Chen Si, Wenhui Duan, Zheng Liu, Feng Liu | American Physical Society (APS) | Physical Review Letters | 2013
61ba9bc03136e52869c5107a | MgB 2 | 1477099488 |  | MgB 2 |  |  | Alloys, Borides |  |  |  | 40 K |  |  | body | paragraph | d81212392c | Electronic Strengthening of Graphene by Charge Doping | 10.1103/physrevlett.109.226802 | Chen Si, Wenhui Duan, Zheng Liu, Feng Liu | American Physical Society (APS) | Physical Review Letters | 2013
61ba9bc185fc223534c5102a | Ca 1âˆ’x RE x FeAs 2 (RE = La, Ce, Pr, Nd, Sm, Eu, Gd) | 331735219 |  | Ca 1âˆ’x RE x FeAs 2 |  |  | Alloys |  |  | RE=La, Ce, Pr, Nd, Sm, Eu, Gd | 47 K |  |  | body | paragraph | 92388a3aab | Site-Selective Antimony Doping in Arsenic Zigzag Chains of 112-Type Ca1âˆ’xLaxFeAs2 | 10.7566/jpsj.86.025002 | Hiromi Ota, Kazutaka Kudo, Takumi Kimura, Yutaka Kitahama, Tasuku Mizukami, Satoshi Ioka, Minoru Nohara | Physical Society of Japan | Journal of the Physical Society of Japan | 2017
61ba9bc185fc223534c5102b | 6 With Sb doping | -663068034 |  |  | 6 With Sb | [5 empty] | 35 K |  |  | body | paragraph | 92388a3aab | Site-Selective Antimony Doping in Arsenic Zigzag Chains of 112-Type Ca1âˆ’xLaxFeAs2 | 10.7566/jpsj.86.025002 | Hiromi Ota, Kazutaka Kudo, Takumi Kimura, Yutaka Kitahama, Tasuku Mizukami, Satoshi Ioka, Minoru Nohara | Physical Society of Japan | Journal of the Physical Society of Japan | 2017
61ba9bc185fc223534c5102c | Ca 1âˆ’x La x FeAs 2 | 828312670 |  | Ca 1âˆ’x La x FeAs 2 |  |  | Iron-pnictides, Pnictides |  |  |  | 47 K |  |  | header | abstract | 92388a3aab | Site-Selective Antimony Doping in Arsenic Zigzag Chains of 112-Type Ca1âˆ’xLaxFeAs2 | 10.7566/jpsj.86.025002 | Hiromi Ota, Kazutaka Kudo, Takumi Kimura, Yutaka Kitahama, Tasuku Mizukami, Satoshi Ioka, Minoru Nohara | Physical Society of Japan | Journal of the Physical Society of Japan | 2017
61ba9bc185fc223534c5102d | SmFeAsO 1âˆ’x F x | 647439001 |  | SmFeAsO 1âˆ’x F x |  |  | Iron-pnictides, Pnictides, Oxides, Fluorides |  |  |  | 55 K |  |  | body | paragraph | 92388a3aab | Site-Selective Antimony Doping in Arsenic Zigzag Chains of 112-Type Ca1âˆ’xLaxFeAs2 | 10.7566/jpsj.86.025002 | Hiromi Ota, Kazutaka Kudo, Takumi Kimura, Yutaka Kitahama, Tasuku Mizukami, Satoshi Ioka, Minoru Nohara | Physical Society of Japan | Journal of the Physical Society of Japan | 2017
61ba9bc185fc223534c5102e | Ca 1âˆ’x La x Fe(As 1âˆ’y Sb y ) 2 | -1271143991 |  | Ca 1âˆ’x La x Fe(As 1âˆ’y Sb y ) 2 |  |  | Iron-pnictides, Pnictides |  |  |  | 47 K |  |  | body |  | 92388a3aab | Site-Selective Antimony Doping in Arsenic Zigzag Chains of 112-Type Ca1âˆ’xLaxFeAs2 | 10.7566/jpsj.86.025002 | Hiromi Ota, Kazutaka Kudo, Takumi Kimura, Yutaka Kitahama, Tasuku Mizukami, Satoshi Ioka, Minoru Nohara | Physical Society of Japan | Journal of the Physical Society of Japan | 2017
61ba9bc107932c08a9c510a1 | Sr 2 FeReO 6 | 1030498457 |  | Sr 2 FeReO 6 |  |  | Oxides |  |  |  | 400 K |  |  | body | paragraph | ea5d55f158 | Microscopic model, spin-wave theory, and competing orders in double perovskites | 10.1103/physrevb.68.092401 | G Jackeli | American Physical Society (APS) | Physical Review B | 2002
61ba9bc12227d4ac07c51049 | WSi 4 nm-thick narrow bridges | 1564820465 | [8 empty] | 3.4 K |  |  | body | paragraph | cabe678aa6 | Interaction of Josephson junction and distant vortex in narrow thin-film superconducting strips | 10.1103/physrevb.89.014516 | V G Kogan, R G Mints | American Physical Society (APS) | Physical Review B | 2020
61ba9bc15cc438644dc51074 | y = 0) | 1076897405 | [7 empty] | y=0 | 0 K |  |  | body | paragraph | cab0801fbd | Enhancement of Tc by Sr substitution for Ba in Hg-2212 superconductor | 10.1016/j.physc.2003.09.074 | P Toulemonde, P Odier | Elsevier BV | Physica C: Superconductivity | 2014
61ba9bc15cc438644dc51075 | Hg-2212 | 64059651 | Hg-2212 | [7 empty] | 82- 84 K |  |  | body | paragraph | cab0801fbd | Enhancement of Tc by Sr substitution for Ba in Hg-2212 superconductor | 10.1016/j.physc.2003.09.074 | P Toulemonde, P Odier | Elsevier BV | Physica C: Superconductivity | 2014
61ba9bc15cc438644dc51076 | Hg-2212 | 83312009 | Hg-2212 | [7 empty] | + 50 K |  | 20 GPa | body | paragraph | cab0801fbd | Enhancement of Tc by Sr substitution for Ba in Hg-2212 superconductor | 10.1016/j.physc.2003.09.074 | P Toulemonde, P Odier | Elsevier BV | Physica C: Superconductivity | 2014
61ba9bc15cc438644dc51077 | Hg-2212 | 250827067 | Hg-2212 | [7 empty] | 30-45 K |  | 10 GPa | body | paragraph | cab0801fbd | Enhancement of Tc by Sr substitution for Ba in Hg-2212 superconductor | 10.1016/j.physc.2003.09.074 | P Toulemonde, P Odier | Elsevier BV | Physica C: Superconductivity | 2014
61ba9bc15cc438644dc51078 | y = 0) | 1082676065 | [7 empty] | y=0 | 0 or 21 K |  |  | body |  | cab0801fbd | Enhancement of Tc by Sr substitution for Ba in Hg-2212 superconductor | 10.1016/j.physc.2003.09.074 | P Toulemonde, P Odier | Elsevier BV | Physica C: Superconductivity | 2014
61ba9bc15cc438644dc51079 | Sr substitutes Ba from y = 0 to y = 1.0 | 1783822062 |  |  | Sr substitutes Ba |  |  |  |  | y=1.0 | 40 K |  |  | header | abstract | cab0801fbd | Enhancement of Tc by Sr substitution for Ba in Hg-2212 superconductor | 10.1016/j.physc.2003.09.074 | P Toulemonde, P Odier | Elsevier BV | Physica C: Superconductivity | 2014
61ba9bc15cc438644dc5107a | y = 1.0 | -527801756 | [7 empty] | y=1.0 | 42 or 60 K |  |  | body |  | cab0801fbd | Enhancement of Tc by Sr substitution for Ba in Hg-2212 superconductor | 10.1016/j.physc.2003.09.074 | P Toulemonde, P Odier | Elsevier BV | Physica C: Superconductivity | 2014
61ba9bc15cc438644dc5107b | y = 0) | 1211672347 | [7 empty] | y=0 | 21 K |  |  | body | paragraph | cab0801fbd | Enhancement of Tc by Sr substitution for Ba in Hg-2212 superconductor | 10.1016/j.physc.2003.09.074 | P Toulemonde, P Odier | Elsevier BV | Physica C: Superconductivity | 2014
61ba9bc15cc438644dc5107c | optimally doped (Hg,Pb)- 2212 | 1417176 | Hg,Pb)- 2212 |  | optimally doped | [5 empty] | 82-84 K |  | 20 GPa | body | paragraph | cab0801fbd | Enhancement of Tc by Sr substitution for Ba in Hg-2212 superconductor | 10.1016/j.physc.2003.09.074 | P Toulemonde, P Odier | Elsevier BV | Physica C: Superconductivity | 2014
61ba9bc17ce09aab2ac51060 | Ti 2 InC | -1768452486 |  | Ti 2 InC |  |  | Carbides |  |  |  | K |  |  | body | paragraph | 50d7a2eca2 | Elastic properties of superconducting MAX phases from first-principles calculations | 10.1002/pssb.201046163 | Igor R Shein, Alexander L Ivanovskii | Wiley | physica status solidi (b) | 2011
61ba9bc17ce09aab2ac51061 | Nb 2 | -2028036563 |  | Nb 2 |  |  | Alloys |  |  |  | 4K |  |  | body | paragraph | 50d7a2eca2 | Elastic properties of superconducting MAX phases from first-principles calculations | 10.1002/pssb.201046163 | Igor R Shein, Alexander L Ivanovskii | Wiley | physica status solidi (b) | 2011
61ba9bc17ce09aab2ac51062 | Nb 2 InC | 1373589927 |  | Nb 2 InC |  |  | Carbides |  |  |  | 7.5K |  |  | body | paragraph | 50d7a2eca2 | Elastic properties of superconducting MAX phases from first-principles calculations | 10.1002/pssb.201046163 | Igor R Shein, Alexander L Ivanovskii | Wiley | physica status solidi (b) | 2011
61ba9bc17ce09aab2ac51063 | Mo 2 GaC | 2144019628 |  | Mo 2 GaC |  |  | Carbides |  |  |  | 5K |  |  | body | paragraph | 50d7a2eca2 | Elastic properties of superconducting MAX phases from first-principles calculations | 10.1002/pssb.201046163 | Igor R Shein, Alexander L Ivanovskii | Wiley | physica status solidi (b) | 2011
61ba9bc17ce09aab2ac51064 | Nb 2 SnC | 460387927 |  | Nb 2 SnC |  |  | Carbides |  |  |  | .8K |  |  | body | paragraph | 50d7a2eca2 | Elastic properties of superconducting MAX phases from first-principles calculations | 10.1002/pssb.201046163 | Igor R Shein, Alexander L Ivanovskii | Wiley | physica status solidi (b) | 2011
61ba9bc10a416aa3d9c51038 | Î´ between 0.125 and 0.15 | -2112336445 | [7 empty] | Î´=0.125, 0.15 | 108 K |  |  | body | paragraph | b65a97d2cc | PAIRING-FLUCTUATION EFFECT IN QUASI-TWO-DIMENSIONAL SUPERCONDUCTIVITY | 10.1142/s021797920301598x | Xin-Zhong Yan | World Scientific Pub Co Pte Lt | International Journal of Modern Physics B | 2014
61ba9bc15ad933a7cac5101e | RuSr2NdCu2Ox | 422425286 |  | RuSr2NdCu2Ox |  |  | Oxides, Cuprates |  |  |  | 35 K |  |  | header | abstract | edebfe463e | Crystal structures, magnetic and superconducting properties of the RuSr 2 NdCu 2 O x and RuSr 2 GdCu 2 O y compounds |  | A Vecchione, M Gombos, S Pace, C Tedesco, D Zola, I N F M Di Salerno, Di Fisica, E R Caianiello |  |  | 2013
61ba9bc15ad933a7cac5101f | RuSr2GdCu2Oy | -1806733264 |  | RuSr2GdCu2Oy |  |  | Oxides, Cuprates |  |  |  | 35 K |  |  | header | abstract | edebfe463e | Crystal structures, magnetic and superconducting properties of the RuSr 2 NdCu 2 O x and RuSr 2 GdCu 2 O y compounds |  | A Vecchione, M Gombos, S Pace, C Tedesco, D Zola, I N F M Di Salerno, Di Fisica, E R Caianiello |  |  | 2013
61ba9bc1a013f06956c51043 | monolayer FeSe film grown on SrTiO 3 substrate | 1857363637 |  | FeSe |  | film | Iron-chalcogenides, Chalcogenides |  | SrTiO 3 |  | 65K |  |  | body | paragraph | e44c69ed80 | Superconductivity in LiOHFeS single crystals with a shrunk c-axis lattice constant | 10.1007/s11433-016-0464-3 | Hai Lin, Ruizhe Kang, Lu Kong, Xiyu Zhu, Hai-Hu Wen | Springer Science and Business Media LLC | Science China Physics, Mechanics & Astronomy | 2016
61ba9bc1a013f06956c51044 | tetrag- onal FeS | 328153050 |  | FeS |  |  | Iron-chalcogenides, Chalcogenides |  |  |  | 4.5 K |  |  | body | paragraph | e44c69ed80 | Superconductivity in LiOHFeS single crystals with a shrunk c-axis lattice constant | 10.1007/s11433-016-0464-3 | Hai Lin, Ruizhe Kang, Lu Kong, Xiyu Zhu, Hai-Hu Wen | Springer Science and Business Media LLC | Science China Physics, Mechanics & Astronomy | 2016
61ba9bc1a013f06956c51045 | SC LiOHFeS | -489600354 |  | LiOHFeS |  |  | Hydrides, Iron-chalcogenides, Chalcogenides, Oxides |  |  |  | 2.8 K | resistivity |  | body | figure | e44c69ed80 | Superconductivity in LiOHFeS single crystals with a shrunk c-axis lattice constant | 10.1007/s11433-016-0464-3 | Hai Lin, Ruizhe Kang, Lu Kong, Xiyu Zhu, Hai-Hu Wen | Springer Science and Business Media LLC | Science China Physics, Mechanics & Astronomy | 2016
61ba9bc1a013f06956c51046 | LiOHFeS | -999854404 |  | LiOHFeS |  |  | Hydrides, Iron-chalcogenides, Chalcogenides, Oxides |  |  |  | 2.8 K |  |  | header | abstract | e44c69ed80 | Superconductivity in LiOHFeS single crystals with a shrunk c-axis lattice constant | 10.1007/s11433-016-0464-3 | Hai Lin, Ruizhe Kang, Lu Kong, Xiyu Zhu, Hai-Hu Wen | Springer Science and Business Media LLC | Science China Physics, Mechanics & Astronomy | 2016
61ba9bc205e6aa6710c5108f | MgB 2 | 1386603704 |  | MgB 2 |  |  | Alloys, Borides |  |  |  | 39 K |  |  | header | abstract | 2db3cecf71 | The complex nature of superconductivity in MgB2 as revealed by the reduced total isotope effect | 10.1038/35078037 | D G Hinks, H Claus, J D Jorgensen | Springer Science and Business Media LLC | Nature | 2001
61ba9bc205e6aa6710c51090 | MgB 2 | 1403925624 |  | MgB 2 |  |  | Alloys, Borides |  |  |  | 39K |  |  | body | paragraph | 2db3cecf71 | The complex nature of superconductivity in MgB2 as revealed by the reduced total isotope effect | 10.1038/35078037 | D G Hinks, H Claus, J D Jorgensen | Springer Science and Business Media LLC | Nature | 2001
61ba9bc205e6aa6710c51091 | Zr 0.13 Mo 0.87 B 2 | -218136589 |  | Zr 0.13 Mo 0.87 B 2 |  |  | Alloys, Borides |  |  |  | 11 K |  |  | header | abstract | 2db3cecf71 | The complex nature of superconductivity in MgB2 as revealed by the reduced total isotope effect | 10.1038/35078037 | D G Hinks, H Claus, J D Jorgensen | Springer Science and Business Media LLC | Nature | 2001
61ba9bc205e6aa6710c51092 | MgB 2 | 1567579806 |  | MgB 2 |  |  | Alloys, Borides |  |  |  | near 39K |  |  | header | abstract | 2db3cecf71 | The complex nature of superconductivity in MgB2 as revealed by the reduced total isotope effect | 10.1038/35078037 | D G Hinks, H Claus, J D Jorgensen | Springer Science and Business Media LLC | Nature | 2001
61ba9bc2d52116ffe1c51091 | overdoped Tl2201 | 277521526 | Tl2201 | Tl2201Tl2201 | overdoped | [5 empty] | 15 K |  |  | body | paragraph | 4c72b934f1 | Wiedemann-Franz Law and Abrupt Change in Conductivity across the Pseudogap Critical Point of a Cuprate Superconductor | 10.1103/physrevx.8.041010 | B Michon, A Ataei, P Bourgeois-Hope, C Collignon, S Y Li, S Badoux, A Gourgout, F LalibertÃ©, J-S Zhou, Nicolas Doiron-Leyraud, Louis Taillefer | American Physical Society (APS) | Physical Review X | 2018
61ba9bc2e4dc5fe1bac51034 | 0.04 â‰¤ x â‰¤ 0.12 electron doped LaO 1âˆ’x F x FeAs | 902807928 |  | LaO 1âˆ’x F x FeAs |  |  | Iron-pnictides, Pnictides, Oxides, Fluorides |  |  | x=â‰¤ 0.12 | 26 K |  |  | body | paragraph | 0cb8fbb893 | Electron-Hole Symmetry and Magnetic Coupling in Antiferromagnetic LaFeAsO | 10.1103/physrevlett.101.047001 | Z P Yin, S LebÃ¨gue, M J Han, B P Neal, S Y Savrasov, W E Pickett | American Physical Society (APS) | Physical Review Letters | 2013
61ba9bc2e4dc5fe1bac51035 | x âˆ¼ 0.1 | 515822670 | [7 empty] | x=0.1 | up to 55 K |  |  | header | abstract | 0cb8fbb893 | Electron-Hole Symmetry and Magnetic Coupling in Antiferromagnetic LaFeAsO | 10.1103/physrevlett.101.047001 | Z P Yin, S LebÃ¨gue, M J Han, B P Neal, S Y Savrasov, W E Pickett | American Physical Society (APS) | Physical Review Letters | 2013
61ba9bc2e4dc5fe1bac51036 | La 1âˆ’x Sr x OFeAs, 0.09 â‰¤ x â‰¤ 0.20 | 660247175 |  | La 1âˆ’x Sr x OFeAs |  |  | Iron-pnictides, Oxides, Pnictides |  |  | x=â‰¤ 0.20 | 32 K |  |  | body | paragraph | 0cb8fbb893 | Electron-Hole Symmetry and Magnetic Coupling in Antiferromagnetic LaFeAsO | 10.1103/physrevlett.101.047001 | Z P Yin, S LebÃ¨gue, M J Han, B P Neal, S Y Savrasov, W E Pickett | American Physical Society (APS) | Physical Review Letters | 2013
61ba9bc2e4dc5fe1bac51037 | MgB 2 | 1359649278 |  | MgB 2 |  |  | Alloys, Borides |  |  |  | 40 K |  |  | body | paragraph | 0cb8fbb893 | Electron-Hole Symmetry and Magnetic Coupling in Antiferromagnetic LaFeAsO | 10.1103/physrevlett.101.047001 | Z P Yin, S LebÃ¨gue, M J Han, B P Neal, S Y Savrasov, W E Pickett | American Physical Society (APS) | Physical Review Letters | 2013
61ba9bc2e4dc5fe1bac51038 | LaOFeAs | 1765397497 |  | LaOFeAs |  |  | Iron-pnictides, Oxides, Pnictides |  |  |  | up to 55 K |  |  | header | abstract | 0cb8fbb893 | Electron-Hole Symmetry and Magnetic Coupling in Antiferromagnetic LaFeAsO | 10.1103/physrevlett.101.047001 | Z P Yin, S LebÃ¨gue, M J Han, B P Neal, S Y Savrasov, W E Pickett | American Physical Society (APS) | Physical Review Letters | 2013
61ba9bc2e4dc5fe1bac51039 | Cu x TiSe 2 | 176548543 |  | Cu x TiSe 2 |  |  | Chalcogenides |  |  |  | 5K |  |  | body | paragraph | 0cb8fbb893 | Electron-Hole Symmetry and Magnetic Coupling in Antiferromagnetic LaFeAsO | 10.1103/physrevlett.101.047001 | Z P Yin, S LebÃ¨gue, M J Han, B P Neal, S Y Savrasov, W E Pickett | American Physical Society (APS) | Physical Review Letters | 2013
61ba9bc2e4dc5fe1bac5103a | Sr 2 RuO 4 | 1528625724 |  | Sr 2 RuO 4 |  |  | Oxides |  |  |  | 5K |  |  | body | paragraph | 0cb8fbb893 | Electron-Hole Symmetry and Magnetic Coupling in Antiferromagnetic LaFeAsO | 10.1103/physrevlett.101.047001 | Z P Yin, S LebÃ¨gue, M J Han, B P Neal, S Y Savrasov, W E Pickett | American Physical Society (APS) | Physical Review Letters | 2013
61ba9bc2e4dc5fe1bac5103b | electron-doped hafnium nitride semiconductor (HfNCl) | 1001401484 | hafnium nitride | Hf3N4 | electron-doped | [5 empty] | 25 K |  |  | body | paragraph | 0cb8fbb893 | Electron-Hole Symmetry and Magnetic Coupling in Antiferromagnetic LaFeAsO | 10.1103/physrevlett.101.047001 | Z P Yin, S LebÃ¨gue, M J Han, B P Neal, S Y Savrasov, W E Pickett | American Physical Society (APS) | Physical Review Letters | 2013
61ba9bc23136e52869c5107b | x = 0.20 | 1215705885 | [7 empty] | x=0.20 | 90% of the 20 K | resistivity |  | body | paragraph | 5da23c152e | Nickelate superconductivity without rare-earth magnetism: (La,Sr)NiO 2 |  | Motoki Osada, Bai Yang Wang, Berit H Goodge, Shannon P Harvey, Kyuho Lee, Danfeng Li, Lena F Kourkoutis, Harold Y Hwang
61ba9bc23136e52869c5107c | x = 0.20 | 1365870903 | [7 empty] | x=0.20 | 9 K |  |  | header | abstract | 5da23c152e | Nickelate superconductivity without rare-earth magnetism: (La,Sr)NiO 2 |  | Motoki Osada, Bai Yang Wang, Berit H Goodge, Shannon P Harvey, Kyuho Lee, Danfeng Li, Lena F Kourkoutis, Harold Y Hwang
61ba9bc23136e52869c5107d | 0.14 â‰¤ x â‰¤ 0.20) | -1794465515 | [7 empty] | x=â‰¤ 0.20 | 90% of the 20 K | resistivity |  | body | paragraph | 5da23c152e | Nickelate superconductivity without rare-earth magnetism: (La,Sr)NiO 2 |  | Motoki Osada, Bai Yang Wang, Berit H Goodge, Shannon P Harvey, Kyuho Lee, Danfeng Li, Lena F Kourkoutis, Harold Y Hwang
61ba9bc2783c1e8128c51159 | unstrained bulk V 3 Si | -696504328 | unstrained bulk V 3 Si | V3Si | [6 empty] | 0 and 0.3 K |  |  | body | paragraph | 4c133221b3 | Influence of substrate-induced thermal stress on the superconducting properties of V 3 Si thin films |  | T D Vethaak, F Gustavo, T Farjot, T Kubart, P Gergaud, S-L Zhang, F Nemouchi, F Lefloch |  |  | 2020
61ba9bc23961c0f52fc5105c | AeFe 2 As 2 (Ae = Sr, Ba) | -1551639397 |  | AeFe 2 As 2 |  |  | Iron-pnictides, Pnictides |  |  | Ae=Sr, Ba | >50 K |  |  | body | paragraph | b5d9227e05 | LiFeAs: An intrinsic FeAs-based superconductor withTc=18 K | 10.1103/physrevb.78.060505 | Joshua H Tapp, Zhongjia Tang, Bing Lv, Kalyan Sasmal, Bernd Lorenz, Paul C W Chu, Arnold M Guloy | American Physical Society (APS) | Physical Review B | 2008
61ba9bc23961c0f52fc5105d | LiFeAs | 76005553 |  | LiFeAs |  |  | Iron-pnictides, Pnictides |  |  |  | 18 K |  |  | body | paragraph | b5d9227e05 | LiFeAs: An intrinsic FeAs-based superconductor withTc=18 K | 10.1103/physrevb.78.060505 | Joshua H Tapp, Zhongjia Tang, Bing Lv, Kalyan Sasmal, Bernd Lorenz, Paul C W Chu, Arnold M Guloy | American Physical Society (APS) | Physical Review B | 2008
61ba9bc23961c0f52fc5105e | LiFeAs | -93435762 |  | LiFeAs |  |  | Iron-pnictides, Pnictides |  |  |  | 18 K |  |  | body | paragraph | b5d9227e05 | LiFeAs: An intrinsic FeAs-based superconductor withTc=18 K | 10.1103/physrevb.78.060505 | Joshua H Tapp, Zhongjia Tang, Bing Lv, Kalyan Sasmal, Bernd Lorenz, Paul C W Chu, Arnold M Guloy | American Physical Society (APS) | Physical Review B | 2008
61ba9bc23961c0f52fc5105f | R(O,F)FeAs | 492498394 |  | R(O,F)FeAs |  |  | Alloys |  |  |  | 50 K |  |  | body | paragraph | b5d9227e05 | LiFeAs: An intrinsic FeAs-based superconductor withTc=18 K | 10.1103/physrevb.78.060505 | Joshua H Tapp, Zhongjia Tang, Bing Lv, Kalyan Sasmal, Bernd Lorenz, Paul C W Chu, Arnold M Guloy | American Physical Society (APS) | Physical Review B | 2008
61ba9bc23961c0f52fc51060 | LiFeAs | 16294102 |  | LiFeAs |  |  | Iron-pnictides, Pnictides |  |  |  | 18 K |  |  | body | paragraph | b5d9227e05 | LiFeAs: An intrinsic FeAs-based superconductor withTc=18 K | 10.1103/physrevb.78.060505 | Joshua H Tapp, Zhongjia Tang, Bing Lv, Kalyan Sasmal, Bernd Lorenz, Paul C W Chu, Arnold M Guloy | American Physical Society (APS) | Physical Review B | 2008
61ba9bc23961c0f52fc51061 | CsFe 2 As 2 | -1974645571 |  | CsFe 2 As 2 |  |  | Iron-pnictides, Pnictides |  |  |  | 2.6 K |  |  | body | paragraph | b5d9227e05 | LiFeAs: An intrinsic FeAs-based superconductor withTc=18 K | 10.1103/physrevb.78.060505 | Joshua H Tapp, Zhongjia Tang, Bing Lv, Kalyan Sasmal, Bernd Lorenz, Paul C W Chu, Arnold M Guloy | American Physical Society (APS) | Physical Review B | 2008
61ba9bc23961c0f52fc51062 | LiFeAs | -191629396 |  | LiFeAs |  |  | Iron-pnictides, Pnictides |  |  |  | 18 K |  |  | header | title | b5d9227e05 | LiFeAs: An intrinsic FeAs-based superconductor withTc=18 K | 10.1103/physrevb.78.060505 | Joshua H Tapp, Zhongjia Tang, Bing Lv, Kalyan Sasmal, Bernd Lorenz, Paul C W Chu, Arnold M Guloy | American Physical Society (APS) | Physical Review B | 2008
61ba9bc23961c0f52fc51063 | AeFe 2 As 2 | -1855172835 |  | AeFe 2 As 2 |  |  | Iron-pnictides, Pnictides |  |  |  | 37 K |  |  | body | paragraph | b5d9227e05 | LiFeAs: An intrinsic FeAs-based superconductor withTc=18 K | 10.1103/physrevb.78.060505 | Joshua H Tapp, Zhongjia Tang, Bing Lv, Kalyan Sasmal, Bernd Lorenz, Paul C W Chu, Arnold M Guloy | American Physical Society (APS) | Physical Review B | 2008
61ba9bc23961c0f52fc51064 | KFe 2 As 2 | 928316783 |  | KFe 2 As 2 |  |  | Iron-pnictides, Pnictides |  |  |  | 3.8 K |  |  | body | paragraph | b5d9227e05 | LiFeAs: An intrinsic FeAs-based superconductor withTc=18 K | 10.1103/physrevb.78.060505 | Joshua H Tapp, Zhongjia Tang, Bing Lv, Kalyan Sasmal, Bernd Lorenz, Paul C W Chu, Arnold M Guloy | American Physical Society (APS) | Physical Review B | 2008
61ba9bc23961c0f52fc51065 | LiFeAs | 239638645 |  | LiFeAs |  |  | Iron-pnictides, Pnictides |  |  |  | 18 K | Resistivity |  | body | paragraph | b5d9227e05 | LiFeAs: An intrinsic FeAs-based superconductor withTc=18 K | 10.1103/physrevb.78.060505 | Joshua H Tapp, Zhongjia Tang, Bing Lv, Kalyan Sasmal, Bernd Lorenz, Paul C W Chu, Arnold M Guloy | American Physical Society (APS) | Physical Review B | 2008
61ba9bc385b12ae79ac51058 | x = 0.2 | -2065046221 | [7 empty] | x=0.2 | 10 K | Ï(T ) |  | body | paragraph | 6945309b6e | Competition of local-moment ferromagnetism and superconductivity in Co-substituted EuFe2As2 | 10.1088/1742-6596/273/1/012101 | M Nicklas, M Kumar, E Lengyel, W Schnelle, A Leithe-Jasper | IOP Publishing | Journal of Physics: Conference Series | 2010
61ba9bc3a013f06956c51047 | three-layer com- pound Bi 2 Sr 2 Ca 2 Cu 3 O 10+Î´ (Bi-2223) | 587801883 | Bi-2223 | Bi 2 Sr 2 Ca 2 Cu 3 O 10+Î´ |  |  | Alloys |  |  |  | 110 K |  |  | body | paragraph | aef8052a21 | Low anisotropy of the upper critical field in a strongly anisotropic layered cuprateBi2.15Sr1.9CuO6+Î´:Evidence for a paramagnetically limited superconductivity | 10.1103/physrevb.89.214516 | S O Katterwe, Th H Jacobs, A Maljuk, V M Krasnov | American Physical Society (APS) | Physical Review B | 2014
61ba9bc3a013f06956c51048 | Bi 2 Sr 2 CaCu 2 O 8+Î´ (Bi-2212) | 758912509 | Bi-2212 | Bi 2 Sr 2 CaCu 2 O 8+Î´ |  |  | Alloys |  |  |  | 95 K |  |  | body | paragraph | aef8052a21 | Low anisotropy of the upper critical field in a strongly anisotropic layered cuprateBi2.15Sr1.9CuO6+Î´:Evidence for a paramagnetically limited superconductivity | 10.1103/physrevb.89.214516 | S O Katterwe, Th H Jacobs, A Maljuk, V M Krasnov | American Physical Society (APS) | Physical Review B | 2014
61ba9bc3a013f06956c51049 | Bi 2.15 Sr 1.9 CuO 6+Î´ | 520844759 |  | Bi 2.15 Sr 1.9 CuO 6+Î´ |  |  | Alloys |  |  |  | 4 K |  |  | body | paragraph | aef8052a21 | Low anisotropy of the upper critical field in a strongly anisotropic layered cuprateBi2.15Sr1.9CuO6+Î´:Evidence for a paramagnetically limited superconductivity | 10.1103/physrevb.89.214516 | S O Katterwe, Th H Jacobs, A Maljuk, V M Krasnov | American Physical Society (APS) | Physical Review B | 2014
61ba9bc3a013f06956c5104a | Bi/Pb and Sr/La substituted crystals | 365201562 |  |  | Bi/Pb and Sr/La substituted | crystals |  |  |  |  | 30 K |  |  | body | paragraph | aef8052a21 | Low anisotropy of the upper critical field in a strongly anisotropic layered cuprateBi2.15Sr1.9CuO6+Î´:Evidence for a paramagnetically limited superconductivity | 10.1103/physrevb.89.214516 | S O Katterwe, Th H Jacobs, A Maljuk, V M Krasnov | American Physical Society (APS) | Physical Review B | 2014
61ba9bc3a013f06956c5104b | Bi 2.15 Sr 1.9 CuO 6+Î´ (Bi-2201) | 1435877147 | Bi-2201 | Bi 2.15 Sr 1.9 CuO 6+Î´ |  |  | Alloys |  |  |  | 4 K |  |  | body | paragraph | aef8052a21 | Low anisotropy of the upper critical field in a strongly anisotropic layered cuprateBi2.15Sr1.9CuO6+Î´:Evidence for a paramagnetically limited superconductivity | 10.1103/physrevb.89.214516 | S O Katterwe, Th H Jacobs, A Maljuk, V M Krasnov | American Physical Society (APS) | Physical Review B | 2014
61ba9bc3a013f06956c5104c | pristine Bi 2.15 Sr 1.9 CuO 6+Î´ single crystal | -1949402555 |  | Bi 2.15 Sr 1.9 CuO 6+Î´ |  | single crystal | Alloys |  |  |  | 3.5 K |  |  | body | paragraph | aef8052a21 | Low anisotropy of the upper critical field in a strongly anisotropic layered cuprateBi2.15Sr1.9CuO6+Î´:Evidence for a paramagnetically limited superconductivity | 10.1103/physrevb.89.214516 | S O Katterwe, Th H Jacobs, A Maljuk, V M Krasnov | American Physical Society (APS) | Physical Review B | 2014
61ba9bc3d7a99c43e8c51091 | magnesium diboride (MgB 2 | -459302477 | magnesium diboride | MgB 2 |  |  | Alloys, Borides |  |  |  | 40 K |  |  | body | paragraph | d299809f32 | Enhancement of the high-magnetic-field critical current density of superconducting MgB2 by proton irradiation | 10.1038/35079024 | Y Bugoslavsky, L F Cohen, G K Perkins, M Polichetti, T J Tate, R Gwilliam, A D Caplin | Springer Science and Business Media LLC | Nature | 2001
61ba9bc3e4552e90a8c5104c | non-superconducting undoped BaFe2As2 compound (x = 0) | -117197056 |  | BaFe2As2 | non-superconducting undoped |  | Iron-pnictides, Pnictides |  |  | x=0 | 14.5K |  |  | body | paragraph | 00d72cd796 | Dynamic competition between spin-density wave order and superconductivity in underdoped Ba1âˆ’xKxFe2As2 | 10.1038/ncomms4711 | M Yi, Y Zhang, Z-K Liu, X Ding, J-H Chu, A F Kemper, N Plonka, B Moritz, M Hashimoto, S-K Mo, Z Hussain, T P Devereaux, I R Fisher, H H Wen, Z-X Shen, D H Lu | Springer Science and Business Media LLC | Nature Communications | 2014
61ba9bc3e4552e90a8c5104d | K-doped samples of smaller doping | -1114690082 |  |  | K | [5 empty] | 2K |  |  | body | paragraph | 00d72cd796 | Dynamic competition between spin-density wave order and superconductivity in underdoped Ba1âˆ’xKxFe2As2 | 10.1038/ncomms4711 | M Yi, Y Zhang, Z-K Liu, X Ding, J-H Chu, A F Kemper, N Plonka, B Moritz, M Hashimoto, S-K Mo, Z Hussain, T P Devereaux, I R Fisher, H H Wen, Z-X Shen, D H Lu | Springer Science and Business Media LLC | Nature Communications | 2014
61ba9bc3e4552e90a8c5104e | BaFe2As2 | 301055980 |  | BaFe2As2 |  |  | Iron-pnictides, Pnictides |  |  |  | 10K |  |  | body | figure | 00d72cd796 | Dynamic competition between spin-density wave order and superconductivity in underdoped Ba1âˆ’xKxFe2As2 | 10.1038/ncomms4711 | M Yi, Y Zhang, Z-K Liu, X Ding, J-H Chu, A F Kemper, N Plonka, B Moritz, M Hashimoto, S-K Mo, Z Hussain, T P Devereaux, I R Fisher, H H Wen, Z-X Shen, D H Lu | Springer Science and Business Media LLC | Nature Communications | 2014
61ba9bc3e720aae5f4c51064 | Ni(20nm) | 672675806 |  | Ni |  |  | Alloys |  |  |  | 4 K |  |  | body | paragraph | 84cc3802ca | Crossover between short and long range proximity effects in SFS junctions with Ni-based ferromagnets |  | O M Kapran, T Golod, A Iovan, A S Sidorenko, A A Golubov, V M Krasnov |  |  | 2021
61ba9bc3c2c99830dec51089 | MoGe | -1133929098 |  | MoGe |  |  | Alloys |  |  |  | 6.2 K |  |  | body | figure | 2ea4fd27b7 | Neutron Reflectometry Studies on Magnetic Stripe Domains in Permalloy/Superconductor bilayers |  | Yaohua Liu, M Iavarone, A Belkin, G Karapetrov, V Novosad, M Zhernenkov, Q Wang, M R Fitzsimmons, V Lauter, S G E Te Velthuis |  |  | 2014
61ba9bc3c2c99830dec5108a | MoGe/Py and Nb/Py films | -1539123139 |  | MoGe |  | films | Alloys |  |  |  | 6.2 K |  |  | body | paragraph | 2ea4fd27b7 | Neutron Reflectometry Studies on Magnetic Stripe Domains in Permalloy/Superconductor bilayers |  | Yaohua Liu, M Iavarone, A Belkin, G Karapetrov, V Novosad, M Zhernenkov, Q Wang, M R Fitzsimmons, V Lauter, S G E Te Velthuis |  |  | 2014
61ba9bc4720b8b3d36c5102c | Sr 2 ScO 3 FeP | -455477917 |  | Sr 2 ScO 3 FeP |  |  | Iron-pnictides, Oxides, Pnictides |  |  |  | 17 K |  |  | body | figure | bbf233fc75 | Non-stoichometry and the magnetic structure of Sr 2 CrO 3 FeAs | 10.1209/0295-5075/89/37006 | Marcus Tegel, Franziska Hummel, Yixi Su, Tapan Chatterji, Michela Brunelli, Dirk Johrendt | IOP Publishing | EPL (Europhysics Letters) | 2010
61ba9bc4720b8b3d36c5102d | Sr 2 (Mg,Ti)O 3 FeAs | 1427022344 |  | Sr 2 (Mg,Ti)O 3 FeAs |  |  | Alloys |  |  |  | 39 K |  |  | body | paragraph | bbf233fc75 | Non-stoichometry and the magnetic structure of Sr 2 CrO 3 FeAs | 10.1209/0295-5075/89/37006 | Marcus Tegel, Franziska Hummel, Yixi Su, Tapan Chatterji, Michela Brunelli, Dirk Johrendt | IOP Publishing | EPL (Europhysics Letters) | 2010
61ba9bc4e4dc5fe1bac5103c | x = 0.5 | 1785783754 | [7 empty] | x=0.5 | 60 K |  |  | body | paragraph | e31bb821a0 | Polar Kerr-Effect Measurements of the High-TemperatureYBa2Cu3O6+xSuperconductor: Evidence for Broken Symmetry near the Pseudogap Temperature | 10.1103/physrevlett.100.127002 | Jing Xia, Elizabeth Schemm, G Deutscher, S A Kivelson, D A Bonn, W N Hardy, R Liang, W Siemons, G Koster, M M Fejer, A Kapitulnik | American Physical Society (APS) | Physical Review Letters | 2013
61ba9bc4e4dc5fe1bac5103d | x = 0.92 | 390183057 | [7 empty] | x=0.92 | 92K |  |  | body | figure | e31bb821a0 | Polar Kerr-Effect Measurements of the High-TemperatureYBa2Cu3O6+xSuperconductor: Evidence for Broken Symmetry near the Pseudogap Temperature | 10.1103/physrevlett.100.127002 | Jing Xia, Elizabeth Schemm, G Deutscher, S A Kivelson, D A Bonn, W N Hardy, R Liang, W Siemons, G Koster, M M Fejer, A Kapitulnik | American Physical Society (APS) | Physical Review Letters | 2013
61ba9bc4e4dc5fe1bac5103e | YBa 2 Cu 3 O 6+x single crystals with x = 0.5 | -1141347778 |  | YBa 2 Cu 3 O 6+x |  | single crystals | Alloys |  |  | x=0.5 | 59K |  |  | body | figure | e31bb821a0 | Polar Kerr-Effect Measurements of the High-TemperatureYBa2Cu3O6+xSuperconductor: Evidence for Broken Symmetry near the Pseudogap Temperature | 10.1103/physrevlett.100.127002 | Jing Xia, Elizabeth Schemm, G Deutscher, S A Kivelson, D A Bonn, W N Hardy, R Liang, W Siemons, G Koster, M M Fejer, A Kapitulnik | American Physical Society (APS) | Physical Review Letters | 2013
61ba9bc4e4dc5fe1bac5103f | x = 0.67 | 2102790847 | [7 empty] | x=0.67 | 65K |  |  | body | figure | e31bb821a0 | Polar Kerr-Effect Measurements of the High-TemperatureYBa2Cu3O6+xSuperconductor: Evidence for Broken Symmetry near the Pseudogap Temperature | 10.1103/physrevlett.100.127002 | Jing Xia, Elizabeth Schemm, G Deutscher, S A Kivelson, D A Bonn, W N Hardy, R Liang, W Siemons, G Koster, M M Fejer, A Kapitulnik | American Physical Society (APS) | Physical Review Letters | 2013
61ba9bc4e4dc5fe1bac51040 | x = 0.75 | -735075794 | [7 empty] | x=0.75 | 75K |  |  | body | figure | e31bb821a0 | Polar Kerr-Effect Measurements of the High-TemperatureYBa2Cu3O6+xSuperconductor: Evidence for Broken Symmetry near the Pseudogap Temperature | 10.1103/physrevlett.100.127002 | Jing Xia, Elizabeth Schemm, G Deutscher, S A Kivelson, D A Bonn, W N Hardy, R Liang, W Siemons, G Koster, M M Fejer, A Kapitulnik | American Physical Society (APS) | Physical Review Letters | 2013
61ba9bc42b9a12e3d2c5108e | CsV3Sb5 | 2000957634 |  | CsV3Sb5 |  |  | Alloys |  |  |  | 1 K |  | 14 GPa | body | paragraph | e09513c60a | Pressure-induced dimensional crossover in a kagome superconductor |  | Fanghang Yu, Xudong Zhu, Xikai Wen, Zhigang Gui, Zeyu Li, Yulei Han, Tao Wu, Zhenyu Wang, Ziji Xiang, Zhenhua Qiao, Jianjun Ying, Xianhui Chen
61ba9bc5dc085aa023c5103c | CeCoIn 5 | -113753139 |  | CeCoIn 5 |  |  | Alloys |  |  |  | 0.7 K |  |  | body | paragraph | c5b9908ce6 | Pressure study of quantum criticality inCeCoIn5 | 10.1103/physrevb.73.064519 | F Ronning, C Capan, E D Bauer, J D Thompson, J L Sarrao, R Movshovich | American Physical Society (APS) | Physical Review B | 2014
61ba9bc51b93c0c6bec510b1 | x âˆ¼ 0.2 | -1169117932 | [7 empty] | x=0.2 | 23 K |  |  | body | paragraph | 3acf4353be | Evolution of charge dynamics in FeSe 1âˆ’x Te x : effects of electronic correlations and nematicity |  | M Nakajima, K Yanase, M Kawai, D Asami, T Ishikawa, F Nabeshima, Y Imai, A Maeda, S Tajima |  |  | 2021
61ba9bc51b93c0c6bec510b2 | x = 0 | -1547386181 | [7 empty] | x=0 | 11 K |  |  | body | paragraph | 3acf4353be | Evolution of charge dynamics in FeSe 1âˆ’x Te x : effects of electronic correlations and nematicity |  | M Nakajima, K Yanase, M Kawai, D Asami, T Ishikawa, F Nabeshima, Y Imai, A Maeda, S Tajima |  |  | 2021
61ba9bc51b93c0c6bec510b3 | x = 0.4 | -1116889186 | [7 empty] | x=0.4 | 16 K |  |  | body | paragraph | 3acf4353be | Evolution of charge dynamics in FeSe 1âˆ’x Te x : effects of electronic correlations and nematicity |  | M Nakajima, K Yanase, M Kawai, D Asami, T Ishikawa, F Nabeshima, Y Imai, A Maeda, S Tajima |  |  | 2021
61ba9bc51b93c0c6bec510b4 | x = 0.1 to 0.2 | -22217079 | [7 empty] | x=0.1 to 0.2 | 13 K |  |  | body | paragraph | 3acf4353be | Evolution of charge dynamics in FeSe 1âˆ’x Te x : effects of electronic correlations and nematicity |  | M Nakajima, K Yanase, M Kawai, D Asami, T Ishikawa, F Nabeshima, Y Imai, A Maeda, S Tajima |  |  | 2021
61ba9bc57ecf8b73e6c51046 | NbN films | 1192267308 |  | NbN |  | films | Nitrides |  |  |  | 15K |  |  | body | paragraph | 18dd412e2b | Robustness of the Berezinskii-Kosterlitz-Thouless transition in ultrathin NbN films near the superconductor-insulator transition | 10.1103/physrevb.87.184505 | Jie Yong, T R Lemberger, L Benfatto, K Ilin, M Siegel | American Physical Society (APS) | Physical Review B | 2013
61ba9bc57ecf8b73e6c51047 | NbN films | 1080594389 |  | NbN |  | films | Nitrides |  |  |  | 15K |  |  | body | paragraph | 18dd412e2b | Robustness of the Berezinskii-Kosterlitz-Thouless transition in ultrathin NbN films near the superconductor-insulator transition | 10.1103/physrevb.87.184505 | Jie Yong, T R Lemberger, L Benfatto, K Ilin, M Siegel | American Physical Society (APS) | Physical Review B | 2013
61ba9bc57ecf8b73e6c51048 | NbN films | 1253882483 |  | NbN |  | films | Nitrides |  |  |  | 15K |  |  | body | paragraph | 18dd412e2b | Robustness of the Berezinskii-Kosterlitz-Thouless transition in ultrathin NbN films near the superconductor-insulator transition | 10.1103/physrevb.87.184505 | Jie Yong, T R Lemberger, L Benfatto, K Ilin, M Siegel | American Physical Society (APS) | Physical Review B | 2013
61ba9bc5c2c99830dec5108b | Nb films of about 4 nm thick | -479171316 |  | Nb |  | films | Alloys | films |  |  | 4.65 K |  |  | body | figure | 7f7a89c0f1 | Fabrication of Nb Superconducting Nanowires by Nanoimprint Lithography | 10.1109/tasc.2014.2382976 | Lu Zhao, Yirong Jin, Jie Li, Hui Deng, Hekang Li, Keqiang Huang, Limin Cui, Dongning Zheng | Institute of Electrical and Electronics Engineers (IEEE) | IEEE Transactions on Applied Superconductivity | 2015
61ba9bc549d0b378c6c5105c | Y-123 | 1315737735 | Y-123 | [7 empty] | 80 K |  |  | body | figure | ed197c321e | Approximate tight-binding sum rule for the superconductivity-related change ofc-axis kinetic energy in multilayer cuprate superconductors | 10.1103/physrevb.67.020501 | Dominik Munzar, Todd Holden, Christian Bernhard | American Physical Society (APS) | Physical Review B | 2002
61ba9bc63136e52869c5107f | molybdenum carbide | 61780382 | molybdenum carbide | [7 empty] | 2.7 K |  |  | body | figure | b671ae7bad | Conductance of non-ballistic point contacts in hybrid systems â€œnormal metal/superconductorâ€ Cu/Moâ€“C and Cu/LaOFFeAs | 10.1016/j.physc.2012.07.014 | Yu. N Chiang, M O Dzyuba, O G Shevchenko, A N Vasiliev | Elsevier BV | Physica C: Superconductivity | 2012
61ba9bc6ef148cdddfc510a2 | AuIn 2 | 1210061080 |  | AuIn 2 |  |  | Alloys |  |  |  | 0.207K |  |  | body | paragraph | d58c79d9fa | Nuclear ferromagnetism induced Fulde-Ferell-Larkin-Ovchinnikov state |  | A M Dyugaev, I D Vagner, P Wyder |  |  | 2001
61ba9bc6720b8b3d36c5102e | isostructural Îº-Br | 639036640 |  |  | isostructural Îº-Br | [5 empty] | 11.6 K |  | ambient pressure | body | figure | 97148aaab7 | From charge- and spin-ordering to superconductivity in the organic charge-transfer solids | 10.1016/j.physrep.2018.10.006 | R T Clay, S Mazumdar | Elsevier BV | Physics Reports | 2018
61ba9bc6720b8b3d36c5102f | Ag 2 (CN) 3 | 2145381103 |  | Ag 2 (CN) 3 |  |  | Carbides, Nitrides |  |  |  | 5.2 K |  |  | body | paragraph | 97148aaab7 | From charge- and spin-ordering to superconductivity in the organic charge-transfer solids | 10.1016/j.physrep.2018.10.006 | R T Clay, S Mazumdar | Elsevier BV | Physics Reports | 2018
61ba9bc6720b8b3d36c51030 | X = Cl and Br | 1193483581 | [7 empty] | X=Cl, Br | 50 K | magnetic susceptibility |  | body | paragraph | 97148aaab7 | From charge- and spin-ordering to superconductivity in the organic charge-transfer solids | 10.1016/j.physrep.2018.10.006 | R T Clay, S Mazumdar | Elsevier BV | Physics Reports | 2018
61ba9bc6720b8b3d36c51031 | X=GaCl 4 | -1731646723 | [7 empty] | X=GaCl 4 | 3 K |  |  | body | paragraph | 97148aaab7 | From charge- and spin-ordering to superconductivity in the organic charge-transfer solids | 10.1016/j.physrep.2018.10.006 | R T Clay, S Mazumdar | Elsevier BV | Physics Reports | 2018
61ba9bc6720b8b3d36c51032 | (D 8 -ET) 2 Hg(SCN) 2 Br | -1956156322 |  | (D 8 -ET) 2 Hg(SCN) 2 Br |  |  | Alloys |  |  |  | 60 K |  |  | body | paragraph | 97148aaab7 | From charge- and spin-ordering to superconductivity in the organic charge-transfer solids | 10.1016/j.physrep.2018.10.006 | R T Clay, S Mazumdar | Elsevier BV | Physics Reports | 2018
61ba9bc6720b8b3d36c51033 | CuRh 2 Se 4 | 879692946 |  | CuRh 2 Se 4 |  |  | Chalcogenides |  |  |  | 3.5 K |  |  | body | paragraph | 97148aaab7 | From charge- and spin-ordering to superconductivity in the organic charge-transfer solids | 10.1016/j.physrep.2018.10.006 | R T Clay, S Mazumdar | Elsevier BV | Physics Reports | 2018
61ba9bc6720b8b3d36c51034 | LiTi 2 O 4 | -82200838 |  | LiTi 2 O 4 |  |  | Oxides |  |  |  | 12 K |  |  | body | paragraph | 97148aaab7 | From charge- and spin-ordering to superconductivity in the organic charge-transfer solids | 10.1016/j.physrep.2018.10.006 | R T Clay, S Mazumdar | Elsevier BV | Physics Reports | 2018
61ba9bc6720b8b3d36c51035 | Me 4 Sb | -1656220675 |  | Me 4 Sb |  |  | Alloys |  |  |  | 8.4 K |  |  | body | paragraph | 97148aaab7 | From charge- and spin-ordering to superconductivity in the organic charge-transfer solids | 10.1016/j.physrep.2018.10.006 | R T Clay, S Mazumdar | Elsevier BV | Physics Reports | 2018
61ba9bc6720b8b3d36c51036 | CuRh 2 S 4 | -600891818 |  | CuRh 2 S 4 |  |  | Chalcogenides |  |  |  | 4.8 K |  |  | body | paragraph | 97148aaab7 | From charge- and spin-ordering to superconductivity in the organic charge-transfer solids | 10.1016/j.physrep.2018.10.006 | R T Clay, S Mazumdar | Elsevier BV | Physics Reports | 2018
61ba9bc6720b8b3d36c51037 | Cs 3 C 60 | 285500262 |  | Cs 3 C 60 |  |  | Carbides |  |  |  | 38 K |  |  | annex | paragraph | 97148aaab7 | From charge- and spin-ordering to superconductivity in the organic charge-transfer solids | 10.1016/j.physrep.2018.10.006 | R T Clay, S Mazumdar | Elsevier BV | Physics Reports | 2018
61ba9bc6720b8b3d36c51038 | X=ReO 4 | -442861197 | [7 empty] | X=ReO 4 | 2 K |  | 0.4 GPa | body | paragraph | 97148aaab7 | From charge- and spin-ordering to superconductivity in the organic charge-transfer solids | 10.1016/j.physrep.2018.10.006 | R T Clay, S Mazumdar | Elsevier BV | Physics Reports | 2018
61ba9bc6720b8b3d36c51039 | BF 4 â€¢H 2 O | -632807870 |  | BF 4 â€¢H 2 O |  |  | Alloys |  |  |  | 3 K |  | 1.5 GPa pressure | body | figure | 97148aaab7 | From charge- and spin-ordering to superconductivity in the organic charge-transfer solids | 10.1016/j.physrep.2018.10.006 | R T Clay, S Mazumdar | Elsevier BV | Physics Reports | 2018
61ba9bc6720b8b3d36c5103a | AsF 6 | -961738024 |  | AsF 6 |  |  | Pnictides, Fluorides |  |  |  | 6-7 K |  | ambient pressure | body | paragraph | 97148aaab7 | From charge- and spin-ordering to superconductivity in the organic charge-transfer solids | 10.1016/j.physrep.2018.10.006 | R T Clay, S Mazumdar | Elsevier BV | Physics Reports | 2018
61ba9bc6720b8b3d36c5103b | FeCl 4 | 310270467 |  | FeCl 4 |  |  | Alloys |  |  |  | 8 K |  |  | body | paragraph | 97148aaab7 | From charge- and spin-ordering to superconductivity in the organic charge-transfer solids | 10.1016/j.physrep.2018.10.006 | R T Clay, S Mazumdar | Elsevier BV | Physics Reports | 2018
61ba9bc6720b8b3d36c5103c | Îº-(ET) 2 Cu[N(CN) 2 ]Br | 1263244163 |  | Îº-(ET) 2 Cu[N(CN) 2 ]Br |  |  | Alloys |  |  |  | below 11.6 K |  | ambient pressure | body | paragraph | 97148aaab7 | From charge- and spin-ordering to superconductivity in the organic charge-transfer solids | 10.1016/j.physrep.2018.10.006 | R T Clay, S Mazumdar | Elsevier BV | Physics Reports | 2018
61ba9bc6720b8b3d36c5103d | X=I 3 | -850527719 | [7 empty] | X=I 3 | 2 K |  | ambient pressure | body | paragraph | 97148aaab7 | From charge- and spin-ordering to superconductivity in the organic charge-transfer solids | 10.1016/j.physrep.2018.10.006 | R T Clay, S Mazumdar | Elsevier BV | Physics Reports | 2018
61ba9bc6720b8b3d36c5103e | X=Cu 2 (CN) 3 | 1138974468 |  | Cu 2 (CN) 3 |  |  | Carbides, Nitrides |  |  |  | 7 K |  |  | body | paragraph | 97148aaab7 | From charge- and spin-ordering to superconductivity in the organic charge-transfer solids | 10.1016/j.physrep.2018.10.006 | R T Clay, S Mazumdar | Elsevier BV | Physics Reports | 2018
61ba9bc6720b8b3d36c5103f | PF 6 | -1531196721 |  | PF 6 |  |  | Pnictides, Fluorides |  |  |  | 4.3 K |  |  | body | figure | 97148aaab7 | From charge- and spin-ordering to superconductivity in the organic charge-transfer solids | 10.1016/j.physrep.2018.10.006 | R T Clay, S Mazumdar | Elsevier BV | Physics Reports | 2018
61ba9bc6720b8b3d36c51040 | X=SbF 6 | 1941759566 | [7 empty] | X=SbF 6 | 6-7 K |  | ambient pressure | body | paragraph | 97148aaab7 | From charge- and spin-ordering to superconductivity in the organic charge-transfer solids | 10.1016/j.physrep.2018.10.006 | R T Clay, S Mazumdar | Elsevier BV | Physics Reports | 2018
61ba9bc6720b8b3d36c51041 | Me 4 N[Ni(dmit) 2 ] 2 | -1407234953 |  | Me 4 N[Ni(dmit) 2 ] 2 |  |  | Alloys |  |  |  | 5 K |  |  | body | paragraph | 97148aaab7 | From charge- and spin-ordering to superconductivity in the organic charge-transfer solids | 10.1016/j.physrep.2018.10.006 | R T Clay, S Mazumdar | Elsevier BV | Physics Reports | 2018
61ba9bc6720b8b3d36c51042 | Î² -(ET) 2 ICl 2 | 495111536 |  | Î² -(ET) 2 ICl 2 |  |  | Alloys |  |  |  | 14.2 K |  | 8.2 GPa | body | paragraph | 97148aaab7 | From charge- and spin-ordering to superconductivity in the organic charge-transfer solids | 10.1016/j.physrep.2018.10.006 | R T Clay, S Mazumdar | Elsevier BV | Physics Reports | 2018
61ba9bc6720b8b3d36c51043 | Îº-(ET) 2 Hg(SCN) 2 Br | 148896573 |  | Îº-(ET) 2 Hg(SCN) 2 Br |  |  | Alloys |  |  |  | 60 K |  |  | body | paragraph | 97148aaab7 | From charge- and spin-ordering to superconductivity in the organic charge-transfer solids | 10.1016/j.physrep.2018.10.006 | R T Clay, S Mazumdar | Elsevier BV | Physics Reports | 2018
61ba9bc6720b8b3d36c51044 | LiTi 2 O 4 | -172681156 |  | LiTi 2 O 4 |  |  | Oxides |  |  |  | 12 K |  |  | body | paragraph | 97148aaab7 | From charge- and spin-ordering to superconductivity in the organic charge-transfer solids | 10.1016/j.physrep.2018.10.006 | R T Clay, S Mazumdar | Elsevier BV | Physics Reports | 2018
61ba9bc6720b8b3d36c51045 | Na x CoO 2 | -2126511291 |  | Na x CoO 2 |  |  | Oxides |  |  |  | 4.7 K |  |  | body | figure | 97148aaab7 | From charge- and spin-ordering to superconductivity in the organic charge-transfer solids | 10.1016/j.physrep.2018.10.006 | R T Clay, S Mazumdar | Elsevier BV | Physics Reports | 2018
61ba9bc6720b8b3d36c51046 | Ir 1âˆ’y Pd y Te 2 | -1339373632 |  | Ir 1âˆ’y Pd y Te 2 |  |  | Chalcogenides |  |  |  | 3K |  |  | body | paragraph | 97148aaab7 | From charge- and spin-ordering to superconductivity in the organic charge-transfer solids | 10.1016/j.physrep.2018.10.006 | R T Clay, S Mazumdar | Elsevier BV | Physics Reports | 2018
61ba9bc6720b8b3d36c51047 | M=NH 4 salt | -384943154 | [7 empty] | M=NH 4 salt | 1 K |  | ambient pressure | body | figure | 97148aaab7 | From charge- and spin-ordering to superconductivity in the organic charge-transfer solids | 10.1016/j.physrep.2018.10.006 | R T Clay, S Mazumdar | Elsevier BV | Physics Reports | 2018
61ba9bc64217bb9076c510a0 | YBCO/LCMO | 1372449703 | YBCO | [7 empty] | 30 K | resistivity |  | body | paragraph | 87be170b33 | Point Contact Spectra on YBa 2 Cu 3 O 7âˆ’x /La 0.7 Ca 0.3 MnO 3 bilayers |  | S Piano, F Bobba, A De Santis, F Giubileo, A Scarfato, A M Cucolo |  |  | 2006
61ba9bc64217bb9076c510a1 | YBCO/LCMO |  | LCMO | [7 empty] | 30 K | resistivity |  | body | paragraph | 87be170b33 | Point Contact Spectra on YBa 2 Cu 3 O 7âˆ’x /La 0.7 Ca 0.3 MnO 3 bilayers |  | S Piano, F Bobba, A De Santis, F Giubileo, A Scarfato, A M Cucolo |  |  | 2006
61ba9bc64217bb9076c510a2 | YBCO | 1418451896 | YBCO | [7 empty] | âˆ¼ 90 K |  |  | body | figure | 87be170b33 | Point Contact Spectra on YBa 2 Cu 3 O 7âˆ’x /La 0.7 Ca 0.3 MnO 3 bilayers |  | S Piano, F Bobba, A De Santis, F Giubileo, A Scarfato, A M Cucolo |  |  | 2006
61ba9bc75cc438644dc5107f | Tl2201 | 739168327 | Tl2201 | Tl2201Tl2201 | [6 empty] | 7K | Resistivity |  | body | paragraph | 485c9462ed | Magnetic texture driven charge pairing in high-Tc superconducting cuprates | 10.1016/j.physc.2004.02.154 | Eduardo C Marino, Marcello B Silva Neto | Elsevier BV | Physica C: Superconductivity | 2021
61ba9bc75cc438644dc51080 | Bi | -361641562 |  | Bi |  |  | Alloys |  |  |  | 1K |  |  | body | paragraph | 485c9462ed | Magnetic texture driven charge pairing in high-Tc superconducting cuprates | 10.1016/j.physc.2004.02.154 | Eduardo C Marino, Marcello B Silva Neto | Elsevier BV | Physica C: Superconductivity | 2021
61ba9bc75cc438644dc51081 | Tl2201 | 737242107 | Tl2201 | Tl2201Tl2201 | [6 empty] | 35K | Resistivity |  | body | figure | 485c9462ed | Magnetic texture driven charge pairing in high-Tc superconducting cuprates | 10.1016/j.physc.2004.02.154 | Eduardo C Marino, Marcello B Silva Neto | Elsevier BV | Physica C: Superconductivity | 2021
61ba9bc75cc438644dc51082 | Bi2201 | 2037210658 | Bi2201 | Bi2201Bi2201 | [6 empty] | 1K |  |  | body | paragraph | 485c9462ed | Magnetic texture driven charge pairing in high-Tc superconducting cuprates | 10.1016/j.physc.2004.02.154 | Eduardo C Marino, Marcello B Silva Neto | Elsevier BV | Physica C: Superconductivity | 2021
61ba9bc75cc438644dc51083 | Bi2201 | 1952497715 | Bi2201 | Bi2201Bi2201 | [6 empty] | 1K |  |  | body | paragraph | 485c9462ed | Magnetic texture driven charge pairing in high-Tc superconducting cuprates | 10.1016/j.physc.2004.02.154 | Eduardo C Marino, Marcello B Silva Neto | Elsevier BV | Physica C: Superconductivity | 2021
61ba9bc75cc438644dc51084 | LSCO | -1411897241 | LSCO | [7 empty] | 38.5K | resistiv- ity |  | body | paragraph | 485c9462ed | Magnetic texture driven charge pairing in high-Tc superconducting cuprates | 10.1016/j.physc.2004.02.154 | Eduardo C Marino, Marcello B Silva Neto | Elsevier BV | Physica C: Superconductivity | 2021
61ba9bc75cc438644dc51085 | Tl2201 | 731464853 | Tl2201 | Tl2201Tl2201 | [6 empty] | 57K | Resistivity |  | body | figure | 485c9462ed | Magnetic texture driven charge pairing in high-Tc superconducting cuprates | 10.1016/j.physc.2004.02.154 | Eduardo C Marino, Marcello B Silva Neto | Elsevier BV | Physica C: Superconductivity | 2021
61ba9bc75cc438644dc51086 | x = 0.19 | 785298333 | [7 empty] | x=0.19 | 38.5K | Resistivity |  | body | paragraph | 485c9462ed | Magnetic texture driven charge pairing in high-Tc superconducting cuprates | 10.1016/j.physc.2004.02.154 | Eduardo C Marino, Marcello B Silva Neto | Elsevier BV | Physica C: Superconductivity | 2021
61ba9bc7a5c5381c2ec510cf | thinnest 2LH | -1141732246 | thinnest 2LH | [7 empty] | 0.4 K |  |  | body | paragraph | 110bec5a37 | Direct evidence for interfacial superconductivity in two-layer semiconducting heterostructures | 10.1103/physrevb.73.161306 | N Ya. Fogel, E I Buchstab, Yu. V Bomze, O I Yuzephovich, M Yu. Mikhailov, A Yu. Sipatov, E A Pashitskii, R I Shekhter, M Jonson | American Physical Society (APS) | Physical Review B | 2013
61ba9bc7dc085aa023c5103d | MgB2 | 54816308 |  | MgB2 |  |  | Alloys, Borides |  |  |  | 39 K |  |  | header | abstract | 71b11514d8 | Optical measurements of the superconducting gap in MgB 2 | 10.1007/s100510170191 | B Gorshunov, C A Kuntscher, P Haas, M Dressel, F P Mena, A B Kuz'menko, D Van Der Marel, T Muranaka, J Akimitsu | Springer Science and Business Media LLC | The European Physical Journal B | 2001
61ba9bc7dc085aa023c5103e | MgB 2 | 1405844814 |  | MgB 2 |  |  | Alloys, Borides |  |  |  | 40 K |  |  | body | paragraph | 71b11514d8 | Optical measurements of the superconducting gap in MgB 2 | 10.1007/s100510170191 | B Gorshunov, C A Kuntscher, P Haas, M Dressel, F P Mena, A B Kuz'menko, D Van Der Marel, T Muranaka, J Akimitsu | Springer Science and Business Media LLC | The European Physical Journal B | 2001
61ba9bc7d7a99c43e8c51093 | SmFeAsO 1âˆ’x F x | 853440497 |  | SmFeAsO 1âˆ’x F x |  |  | Iron-pnictides, Pnictides, Oxides, Fluorides |  |  |  | 56 K |  |  | body | paragraph | 115c270874 | Unconventional superconductivity originating from disconnected Fermi surfaces in the iron-based compound | 10.1016/j.physb.2008.11.194 | Hideo Aoki | Elsevier BV | Physica B: Condensed Matter | 2008
61ba9bc705e6aa6710c51095 | underdoped Tb-BSCCO | 191426497 | Tb-BSCCO |  | underdoped | [5 empty] | 77 K |  |  | body | paragraph | 9a557bd971 | Measuring the gap in angle-resolved photoemission experiments on cuprates | 10.1103/physrevb.67.064504 | A A Kordyuk, S V Borisenko, M Knupfer, J Fink | American Physical Society (APS) | Physical Review B | 2008
61ba9bc705e6aa6710c51096 | x = 0.11 | 1306862985 | [7 empty] | x=0.11 | 77 K |  |  | body | figure | 9a557bd971 | Measuring the gap in angle-resolved photoemission experiments on cuprates | 10.1103/physrevb.67.064504 | A A Kordyuk, S V Borisenko, M Knupfer, J Fink | American Physical Society (APS) | Physical Review B | 2008
61ba9bc705e6aa6710c51097 | TaSe2 | 1984696504 |  | TaSe2 |  |  | Chalcogenides |  |  |  | 170 K |  |  | body | paragraph | 9a557bd971 | Measuring the gap in angle-resolved photoemission experiments on cuprates | 10.1103/physrevb.67.064504 | A A Kordyuk, S V Borisenko, M Knupfer, J Fink | American Physical Society (APS) | Physical Review B | 2008
61ba9bc705e6aa6710c51098 | TaSe 2 | 2036527486 |  | TaSe 2 |  |  | Chalcogenides |  |  |  | 90 K |  |  | body | paragraph | 9a557bd971 | Measuring the gap in angle-resolved photoemission experiments on cuprates | 10.1103/physrevb.67.064504 | A A Kordyuk, S V Borisenko, M Knupfer, J Fink | American Physical Society (APS) | Physical Review B | 2008
61ba9bc7e720aae5f4c51066 | CePt 3 Si | 1792488986 |  | CePt 3 Si |  |  | Alloys |  |  |  | 0.75K |  |  | body | paragraph | 3a7bfb0d18 | Anomalous Spin Response in Non-centrosymmetric Compounds | 10.1143/jpsj.77.113706 | Tetsuya Takimoto | Physical Society of Japan | Journal of the Physical Society of Japan | 2008
61ba9bc749d0b378c6c5105d | sulphur | 1982792672 | sulphur | [7 empty] | 13 Ã· 17)K |  |  | body | paragraph | f311dd7a19 | Appearance of the dielectric instability and its coexistence with the superconductivity in ultrathin metallic filaments with decreasing diameter | 10.1016/0038-1098(80)90516-5 | V N Bogomolov, E V Kolla, Yu. A Kumzerov, N M Okuneva, V N Prigodin | Elsevier BV | Solid State Communications | 1999
61ba9bc749d0b378c6c5105e | sulphur | 1659345221 | sulphur | [7 empty] | 10 -17)K |  |  | header | abstract | f311dd7a19 | Appearance of the dielectric instability and its coexistence with the superconductivity in ultrathin metallic filaments with decreasing diameter | 10.1016/0038-1098(80)90516-5 | V N Bogomolov, E V Kolla, Yu. A Kumzerov, N M Okuneva, V N Prigodin | Elsevier BV | Solid State Communications | 1999
61ba9bc70cb3d3a5e6c51045 | Sr 2 RuO 4 | 1416954174 |  | Sr 2 RuO 4 |  |  | Oxides |  |  |  | 1.5K |  |  | body | paragraph | 79606a438d | Spin-triplet superconductivity inSr2RuO4due to orbital and spin fluctuations: Analyses by two-dimensional renormalization group theory and self-consistent vertex-correction method | 10.1103/physrevb.91.155103 | Masahisa Tsuchiizu, Youichi Yamakawa, Seiichiro Onari, Yusuke Ohno, Hiroshi Kontani | American Physical Society (APS) | Physical Review B | 2015
61ba9bc8e4dc5fe1bac51042 | B3 | -1677908605 |  | B3 |  |  | Alloys, Borides |  |  |  | 10.7K |  |  | body | figure | 5cd4a86c60 | Unusual Nonlinear Dynamics Observed in NbN Superconducting Microwave Resonators | 10.1088/1742-6596/43/1/329 | Baleegh Abdo, Eran Segev, Oleg Shtempluck, Eyal Buks | IOP Publishing | Journal of Physics: Conference Series | 2014
61ba9bc856f16aed29c510b9 | Sr 2 RuO 4 | 1422731428 |  | Sr 2 RuO 4 |  |  | Oxides |  |  |  | 1.5K |  |  | body | paragraph | ac9f1b253a | Frequency and temperature dependence of the anomalous ac Hall conductivity in a chiralpx+ipysuperconductor with impurities | 10.1103/physrevb.80.104508 | Roman M Lutchyn, Pavel Nagornykh, Victor M Yakovenko | American Physical Society (APS) | Physical Review B | 2009
61ba9bc8720b8b3d36c51048 | Mg-B films | 44618099 |  | Mg-B |  | films | Alloys |  |  |  | 30-35 K |  |  | body | paragraph | b86aef794b | Superconducting Mgâ€“B films by pulsed-laser deposition in an in situ two-step process using multicomponent targets | 10.1063/1.1385345 | Dave H A Blank, Hans Hilgenkamp, Alexander Brinkman, Dragana Mijatovic, Guus Rijnders, Horst Rogalla | AIP Publishing | Applied Physics Letters | 2001
61ba9bc8720b8b3d36c51049 | MgB 2 films | 1882141591 |  | MgB 2 |  | films | Alloys, Borides |  |  |  | up to 39 K |  |  | body | paragraph | b86aef794b | Superconducting Mgâ€“B films by pulsed-laser deposition in an in situ two-step process using multicomponent targets | 10.1063/1.1385345 | Dave H A Blank, Hans Hilgenkamp, Alexander Brinkman, Dragana Mijatovic, Guus Rijnders, Horst Rogalla | AIP Publishing | Applied Physics Letters | 2001
61ba9bc8720b8b3d36c5104a | thin films of MgB 2 | 1375783565 |  | MgB 2 |  | thin films | Alloys, Borides |  |  |  | 24 K |  |  | body | figure | b86aef794b | Superconducting Mgâ€“B films by pulsed-laser deposition in an in situ two-step process using multicomponent targets | 10.1063/1.1385345 | Dave H A Blank, Hans Hilgenkamp, Alexander Brinkman, Dragana Mijatovic, Guus Rijnders, Horst Rogalla | AIP Publishing | Applied Physics Letters | 2001
61ba9bc820fc3eae4bc510ae | Cu 3 O 7 | 824462510 |  | Cu 3 O 7 |  |  | Oxides, Cuprates |  |  |  | 92 K |  |  | body | figure | 75d025a9cc | On the Crossover from BCS Superconductivity to Bose Condensation | 10.12693/aphyspola.100.177 | R Micnas | Institute of Physics, Polish Academy of Sciences | Acta Physica Polonica A | 2002
61ba9bc9dc085aa023c5103f | LaMnO 3.04 | -781035485 |  | LaMnO 3.04 |  |  | Oxides |  |  |  | 125 K |  |  | body | paragraph | 5fc93d249b | Ultraslow Polaron Dynamics in Low-Doped Manganites fromL139aNMR-NQR and Muon Spin Rotation | 10.1103/physrevlett.87.127206 | G Allodi, M Cestelli Guidi, R De Renzi, A Caneiro, L Pinsard | American Physical Society (APS) | Physical Review Letters | 2013
61ba9bc9dc085aa023c51040 | doping con- centrations 0.06 < x â‰¤ 0.1 | -630868416 | [7 empty] | x=â‰¤ 0.1, 0.06 < | 140 K |  |  | body | paragraph | 5fc93d249b | Ultraslow Polaron Dynamics in Low-Doped Manganites fromL139aNMR-NQR and Muon Spin Rotation | 10.1103/physrevlett.87.127206 | G Allodi, M Cestelli Guidi, R De Renzi, A Caneiro, L Pinsard | American Physical Society (APS) | Physical Review Letters | 2013
61ba9bc9dc085aa023c51041 | La 0.8 Ca 0.2 MnO 3.015 | -262546106 |  | La 0.8 Ca 0.2 MnO 3.015 |  |  | Oxides |  |  |  | 190 K | resistivity |  | body | paragraph | 5fc93d249b | Ultraslow Polaron Dynamics in Low-Doped Manganites fromL139aNMR-NQR and Muon Spin Rotation | 10.1103/physrevlett.87.127206 | G Allodi, M Cestelli Guidi, R De Renzi, A Caneiro, L Pinsard | American Physical Society (APS) | Physical Review Letters | 2013
61ba9bc9dc085aa023c51042 | La 0.87 Ca 0.13 MnO 3.035 | 1132102597 |  | La 0.87 Ca 0.13 MnO 3.035 |  |  | Oxides |  |  |  | 170 K |  |  | body | paragraph | 5fc93d249b | Ultraslow Polaron Dynamics in Low-Doped Manganites fromL139aNMR-NQR and Muon Spin Rotation | 10.1103/physrevlett.87.127206 | G Allodi, M Cestelli Guidi, R De Renzi, A Caneiro, L Pinsard | American Physical Society (APS) | Physical Review Letters | 2013
61ba9bc9dc085aa023c51043 | x = 0.23 | 451977771 | [7 empty] | x=0.23 | 140 K |  |  | body | paragraph | 5fc93d249b | Ultraslow Polaron Dynamics in Low-Doped Manganites fromL139aNMR-NQR and Muon Spin Rotation | 10.1103/physrevlett.87.127206 | G Allodi, M Cestelli Guidi, R De Renzi, A Caneiro, L Pinsard | American Physical Society (APS) | Physical Review Letters | 2013
61ba9bc9dc085aa023c51044 | LaMnO 3.06 | 117069393 |  | LaMnO 3.06 |  |  | Oxides |  |  |  | 125 and 150 K |  |  | body | paragraph | 5fc93d249b | Ultraslow Polaron Dynamics in Low-Doped Manganites fromL139aNMR-NQR and Muon Spin Rotation | 10.1103/physrevlett.87.127206 | G Allodi, M Cestelli Guidi, R De Renzi, A Caneiro, L Pinsard | American Physical Society (APS) | Physical Review Letters | 2013
61ba9bc9dc085aa023c51045 | LaMnO 3.045 | -2111805445 |  | LaMnO 3.045 |  |  | Oxides |  |  |  | 130K |  |  | body | figure | 5fc93d249b | Ultraslow Polaron Dynamics in Low-Doped Manganites fromL139aNMR-NQR and Muon Spin Rotation | 10.1103/physrevlett.87.127206 | G Allodi, M Cestelli Guidi, R De Renzi, A Caneiro, L Pinsard | American Physical Society (APS) | Physical Review Letters | 2013
61ba9bc9dc085aa023c51046 | LaMnO 3.04 | -744449959 |  | LaMnO 3.04 |  |  | Oxides |  |  |  | 70 K |  |  | body | paragraph | 5fc93d249b | Ultraslow Polaron Dynamics in Low-Doped Manganites fromL139aNMR-NQR and Muon Spin Rotation | 10.1103/physrevlett.87.127206 | G Allodi, M Cestelli Guidi, R De Renzi, A Caneiro, L Pinsard | American Physical Society (APS) | Physical Review Letters | 2013
61ba9bc95ad933a7cac51023 | single crystals of (SnSe) 1.16 (NbSe 2 ) | 1386842943 |  | (SnSe) 1.16 (NbSe 2 |  | single crystals | Alloys |  |  |  | 3.4 K |  |  | body | paragraph | eb3c473d6c | Superconductivity in a misfit layered compound (SnSe)1.16(NbSe2) | 10.1088/1361-648x/aad575 | Hua Bai, Xiaohui Yang, Yi Liu, Meng Zhang, Mengmeng Wang, Yupeng Li, Jiang Ma, Qian Tao, Yanwu Xie, Guang-Han Cao, Zhu-An Xu | IOP Publishing | Journal of Physics: Condensed Matter | 2018
61ba9bc95ad933a7cac51024 | single crystals of (SnSe) 1.16 (NbSe 2 ) | 1302131443 |  | (SnSe) 1.16 (NbSe 2 |  | single crystals | Alloys |  |  |  | 3.4 K |  |  | header | abstract | eb3c473d6c | Superconductivity in a misfit layered compound (SnSe)1.16(NbSe2) | 10.1088/1361-648x/aad575 | Hua Bai, Xiaohui Yang, Yi Liu, Meng Zhang, Mengmeng Wang, Yupeng Li, Jiang Ma, Qian Tao, Yanwu Xie, Guang-Han Cao, Zhu-An Xu | IOP Publishing | Journal of Physics: Condensed Matter | 2018
61ba9bc95ad933a7cac51025 | MLC (SnSe) 1.16 (NbSe 2 ) | -2136654018 |  | MLC (SnSe) 1.16 (NbSe 2 |  |  | Alloys |  |  |  | 4.2 K |  |  | body | paragraph | eb3c473d6c | Superconductivity in a misfit layered compound (SnSe)1.16(NbSe2) | 10.1088/1361-648x/aad575 | Hua Bai, Xiaohui Yang, Yi Liu, Meng Zhang, Mengmeng Wang, Yupeng Li, Jiang Ma, Qian Tao, Yanwu Xie, Guang-Han Cao, Zhu-An Xu | IOP Publishing | Journal of Physics: Condensed Matter | 2018
61ba9bc95ad933a7cac51026 | (SnSe) 1.16 (NbSe 2 | 1636402139 |  | (SnSe) 1.16 (NbSe 2 |  |  | Alloys |  |  |  | 3.4 K | in-plane resistivity |  | body | paragraph | eb3c473d6c | Superconductivity in a misfit layered compound (SnSe)1.16(NbSe2) | 10.1088/1361-648x/aad575 | Hua Bai, Xiaohui Yang, Yi Liu, Meng Zhang, Mengmeng Wang, Yupeng Li, Jiang Ma, Qian Tao, Yanwu Xie, Guang-Han Cao, Zhu-An Xu | IOP Publishing | Journal of Physics: Condensed Matter | 2018
61ba9bc97ecf8b73e6c5104a | LiFeP | -1156437532 |  | LiFeP |  |  | Iron-pnictides, Pnictides |  |  |  | 6 K |  |  | body | paragraph | 8292f13546 | LDA+DMFT study of the effects of correlation in LiFeAs | 10.1103/physrevb.85.094505 | Johannes Ferber, Kateryna Foyevtsova, Roser ValentÃ­, Harald O Jeschke | American Physical Society (APS) | Physical Review B | 2012
61ba9bc97ecf8b73e6c5104b | LiFeAs | -145422575 |  | LiFeAs |  |  | Iron-pnictides, Pnictides |  |  |  | 18 K |  |  | body | paragraph | 8292f13546 | LDA+DMFT study of the effects of correlation in LiFeAs | 10.1103/physrevb.85.094505 | Johannes Ferber, Kateryna Foyevtsova, Roser ValentÃ­, Harald O Jeschke | American Physical Society (APS) | Physical Review B | 2012
61ba9bc97ecf8b73e6c5104c | LaFePO | 1991433837 |  | LaFePO |  |  | Iron-pnictides, Oxides, Pnictides |  |  |  | 4 K |  |  | body | paragraph | 8292f13546 | LDA+DMFT study of the effects of correlation in LiFeAs | 10.1103/physrevb.85.094505 | Johannes Ferber, Kateryna Foyevtsova, Roser ValentÃ­, Harald O Jeschke | American Physical Society (APS) | Physical Review B | 2012
61ba9bc93af0453d0cc5108e | ZrBB 12 | 575233239 |  | ZrBB 12 |  |  | Alloys, Borides |  |  |  | 6.0 K | resistivity |  | body | paragraph | b34f52f991 | The de Haasâ€“van Alphen effect study of the Fermi surface of ZrB12 | 10.1088/1742-6596/150/5/052059 | V A Gasparov, I Sheikin, F Levy, J Teyssier, G Santi | IOP Publishing | Journal of Physics: Conference Series | 2009
61ba9bc905e6aa6710c51099 | YBa 2 (Cu 1âˆ’x Zn x ) 3 O 7âˆ’Î´ | -955035367 |  | YBa 2 (Cu 1âˆ’x Zn x ) 3 O 7âˆ’Î´ |  |  | Oxides, Cuprates |  |  |  | 90K |  |  | body | paragraph | ba23ee1c0e | Possibility of s-wave pairing in heavily Zn-doped YBa2Cu3O7âˆ’Î´ based on a magnetic field effect on the Andreev reflection spectra | 10.1063/1.3009579 | A I Akimenko, V A Gudimenko | AIP Publishing | Low Temperature Physics | 2013
61ba9bc905e6aa6710c5109a | x=0.075 | 2049556133 | [7 empty] | x=0.075 | 25K |  |  | body | paragraph | ba23ee1c0e | Possibility of s-wave pairing in heavily Zn-doped YBa2Cu3O7âˆ’Î´ based on a magnetic field effect on the Andreev reflection spectra | 10.1063/1.3009579 | A I Akimenko, V A Gudimenko | AIP Publishing | Low Temperature Physics | 2013
61ba9bc9e4552e90a8c51051 | YFe 2 Ge 2 | 328245097 |  | YFe 2 Ge 2 |  |  | Alloys |  |  |  | 1.8 K |  |  | body | paragraph | d8782c22c9 | Unconventional sign-changing superconductivity near quantum criticality in YFe2Ge2 | 10.1103/physrevb.89.024504 | Alaska Subedi | American Physical Society (APS) | Physical Review B | 2013
61ba9bc9e4dc5fe1bac51043 | C 60 crystals | 1949300962 |  | C 60 |  | crystals | Carbides |  |  |  | 117 K |  |  | body | paragraph | f4d2ab0353 | Electric-field dependence of pairing temperature and tunneling in high-temperature superconductors | 10.1103/physrevb.66.172508 | K Morawetz | American Physical Society (APS) | Physical Review B | 2011
61ba9bc956f16aed29c510ba | YBCO | 1195117232 | YBCO | [7 empty] | 92 K |  |  | body | paragraph | 82c4427e39 | Patterning of ultrathin YBCO nanowires using a new focused-ion-beam process | 10.1088/0953-2048/23/4/045015 | N Curtz, E Koller, H Zbinden, M Decroux, L Antognazza, Ã˜ Fischer, N Gisin | IOP Publishing | Superconductor Science and Technology | 2010
61ba9bca20fc3eae4bc510af | thin film grown on CaF 2 | -2056054660 |  |  |  | thin film |  |  | CaF 2 |  | 20 K |  |  | body | paragraph | b162c3ca2f | Highly effective and isotropic pinning in epitaxial Fe(Se,Te) thin films grown on CaF2 substrates | 10.1063/1.4826677 | V Braccini, S Kawale, E Reich, E Bellingeri, L Pellegrino, A Sala, M Putti, K Higashikawa, T Kiss, B Holzapfel, C Ferdeghini | AIP Publishing | Applied Physics Letters | 2013
61ba9bca20fc3eae4bc510b0 | LaAlO 3 | -1364775248 |  | LaAlO 3 |  |  | Oxides |  |  |  | 19 K |  |  | body | figure | b162c3ca2f | Highly effective and isotropic pinning in epitaxial Fe(Se,Te) thin films grown on CaF2 substrates | 10.1063/1.4826677 | V Braccini, S Kawale, E Reich, E Bellingeri, L Pellegrino, A Sala, M Putti, K Higashikawa, T Kiss, B Holzapfel, C Ferdeghini | AIP Publishing | Applied Physics Letters | 2013
61ba9bca85b12ae79ac5105c | x = 0.31 | 1450812373 | [7 empty] | x=0.31 | 3.4 K |  |  | body | figure | 71b9c0f0db | Crystal structure and distortion of superconducting Cu x Bi 2 Se 3 |  | Tobias FrÃ¶hlich, Zhiwei Wang, Mahasweta Bagchi, Anne Stunault, Yoichi Ando, Markus Braden |  |  | 2020
61ba9bca85b12ae79ac5105d | x = 0.30 | -1159218502 | [7 empty] | x=0.30 | 3.1 K |  |  | body | figure | 71b9c0f0db | Crystal structure and distortion of superconducting Cu x Bi 2 Se 3 |  | Tobias FrÃ¶hlich, Zhiwei Wang, Mahasweta Bagchi, Anne Stunault, Yoichi Ando, Markus Braden |  |  | 2020
61ba9bca85b12ae79ac5105e | x = 0.33 | -2096260055 | [7 empty] | x=0.33 | 3.6 K |  |  | body | figure | 71b9c0f0db | Crystal structure and distortion of superconducting Cu x Bi 2 Se 3 |  | Tobias FrÃ¶hlich, Zhiwei Wang, Mahasweta Bagchi, Anne Stunault, Yoichi Ando, Markus Braden |  |  | 2020
61ba9bcb49d0b378c6c51060 | Lu 2 Fe 3 Si 5 | 97363825 |  | Lu 2 Fe 3 Si 5 |  |  | Alloys |  |  |  | 6.1 K |  |  | body | paragraph | 1cae3c5d51 | Specific Heat and Upper Critical Field of Sc5Ir4Si10Superconductor | 10.7566/jpsj.82.074713 | Yue Sun, Yi Ding, Dongmei Gu, Jinchen Zhuang, Zhixiang Shi, Tsuyoshi Tamegai | Physical Society of Japan | Journal of the Physical Society of Japan | 2013
61ba9bcb49d0b378c6c51061 | Sc 5 Ir 4 Si 10 | 1294495105 |  | Sc 5 Ir 4 Si 10 |  |  | Alloys |  |  |  | 8 K | magnetization |  | body | figure | 1cae3c5d51 | Specific Heat and Upper Critical Field of Sc5Ir4Si10Superconductor | 10.7566/jpsj.82.074713 | Yue Sun, Yi Ding, Dongmei Gu, Jinchen Zhuang, Zhixiang Shi, Tsuyoshi Tamegai | Physical Society of Japan | Journal of the Physical Society of Japan | 2013
61ba9bcbe4dc5fe1bac51044 | #14 (HEA-type RE123 | -1035424358 | HEA-type RE123 | #14 |  |  | Alloys |  |  |  | 93 K |  |  | body | paragraph | 7570ce2d96 | Synthesis of RE123 high-Tc superconductors with a high-entropy-alloy-type RE site | 10.1016/j.physc.2020.1353623 | Yuta Shukunami, Aichi Yamashita, Yosuke Goto, Yoshikazu Mizuguchi | Elsevier BV | Physica C: Superconductivity and its Applications | 2020
61ba9bcbe4dc5fe1bac51045 | Ti-Zr-Hf-Nb-Ta | -1762593237 | Ti-Zr-Hf-Nb-Ta | [7 empty] | 7.3 K |  |  | body | paragraph | 7570ce2d96 | Synthesis of RE123 high-Tc superconductors with a high-entropy-alloy-type RE site | 10.1016/j.physc.2020.1353623 | Yuta Shukunami, Aichi Yamashita, Yosuke Goto, Yoshikazu Mizuguchi | Elsevier BV | Physica C: Superconductivity and its Applications | 2020
61ba9bcb56f16aed29c510bb | Î´ between 0.125 and 0.15 | -2112336445 | [7 empty] | Î´=0.125, 0.15 | 108 K |  |  | body | paragraph | bb39f7ee13 | PAIRING-FLUCTUATION EFFECT IN QUASI-TWO-DIMENSIONAL SUPERCONDUCTIVITY | 10.1142/s021797920301598x | Xin-Zhong Yan | World Scientific Pub Co Pte Lt | International Journal of Modern Physics B | 2015
61ba9bcbef148cdddfc510a5 | optimally doped YBCO films | 1770763848 | YBCO |  | optimally doped | films |  |  |  |  | 88 K |  |  | body | paragraph | e3ff5765e0 | Localized vibrations in superconducting YBa2Cu3O7 revealed by ultrafast optical coherent spectroscopy | 10.1103/physrevb.95.174524 | Fabio Novelli, Gianluca Giovannetti, Adolfo Avella, Federico Cilento, Luc Patthey, Milan Radovic, Massimo Capone, Fulvio Parmigiani, Daniele Fausti | American Physical Society (APS) | Physical Review B | 2017
61ba9bcb720b8b3d36c5104c | TaB 2 | 782920301 |  | TaB 2 |  |  | Alloys, Borides |  |  |  | 9.5 K |  |  | body | paragraph | 557a23ca74 | Structure and Functional Properties of Bulk MgB<sub>2</sub> Superconductors Synthesized and Sintered under Pressure | 10.4028/www.scientific.net/msf.792.21 | Tatiana Prikhna, Michael Eisterer, Wolfgang Gawalek, Athanasios G Mamalis, Artem Kozyrev, Valeriy Kovylaev, Evangelos Hristoforou, Harald W Weber, Jacques G Noudem, Wilfried Goldacker, Viktor Moshchil, Xavier Chaud, Vladimir Sokolovsky, Anton Shaternik, Jan Dellith, Christa Schmidt, Tobias Habisreuther, Doris Litzkendorf, Sergey Dub, Alexander Borimskiy, Nina Sergienko, Vladimir Sverdun, Elena Prisyazhnaya | Trans Tech Publications, Ltd. | Materials Science Forum | 2014
61ba9bcb720b8b3d36c5104d | Zn doping | -29882314 |  |  | Zn | [5 empty] | 0.5 K |  |  | body | paragraph | 557a23ca74 | Structure and Functional Properties of Bulk MgB<sub>2</sub> Superconductors Synthesized and Sintered under Pressure | 10.4028/www.scientific.net/msf.792.21 | Tatiana Prikhna, Michael Eisterer, Wolfgang Gawalek, Athanasios G Mamalis, Artem Kozyrev, Valeriy Kovylaev, Evangelos Hristoforou, Harald W Weber, Jacques G Noudem, Wilfried Goldacker, Viktor Moshchil, Xavier Chaud, Vladimir Sokolovsky, Anton Shaternik, Jan Dellith, Christa Schmidt, Tobias Habisreuther, Doris Litzkendorf, Sergey Dub, Alexander Borimskiy, Nina Sergienko, Vladimir Sverdun, Elena Prisyazhnaya | Trans Tech Publications, Ltd. | Materials Science Forum | 2014
61ba9bcb720b8b3d36c5104e | Ta-B | -253180941 | Ta-B | [7 empty] | 9.5 K |  |  | body | paragraph | 557a23ca74 | Structure and Functional Properties of Bulk MgB<sub>2</sub> Superconductors Synthesized and Sintered under Pressure | 10.4028/www.scientific.net/msf.792.21 | Tatiana Prikhna, Michael Eisterer, Wolfgang Gawalek, Athanasios G Mamalis, Artem Kozyrev, Valeriy Kovylaev, Evangelos Hristoforou, Harald W Weber, Jacques G Noudem, Wilfried Goldacker, Viktor Moshchil, Xavier Chaud, Vladimir Sokolovsky, Anton Shaternik, Jan Dellith, Christa Schmidt, Tobias Habisreuther, Doris Litzkendorf, Sergey Dub, Alexander Borimskiy, Nina Sergienko, Vladimir Sverdun, Elena Prisyazhnaya | Trans Tech Publications, Ltd. | Materials Science Forum | 2014
61ba9bcb720b8b3d36c5104f | Ta 2 B | 1427626250 |  | Ta 2 B |  |  | Alloys, Borides |  |  |  | 3.12 K |  |  | body | paragraph | 557a23ca74 | Structure and Functional Properties of Bulk MgB<sub>2</sub> Superconductors Synthesized and Sintered under Pressure | 10.4028/www.scientific.net/msf.792.21 | Tatiana Prikhna, Michael Eisterer, Wolfgang Gawalek, Athanasios G Mamalis, Artem Kozyrev, Valeriy Kovylaev, Evangelos Hristoforou, Harald W Weber, Jacques G Noudem, Wilfried Goldacker, Viktor Moshchil, Xavier Chaud, Vladimir Sokolovsky, Anton Shaternik, Jan Dellith, Christa Schmidt, Tobias Habisreuther, Doris Litzkendorf, Sergey Dub, Alexander Borimskiy, Nina Sergienko, Vladimir Sverdun, Elena Prisyazhnaya | Trans Tech Publications, Ltd. | Materials Science Forum | 2014
61ba9bcc61d1c9d20fc5106a | stage-6 | -1682346205 |  | -6 |  |  | Alloys |  |  |  | 32 K | magnetization |  | body | paragraph | 605d9c4a0b | Thermodynamic properties of excess-oxygen-dopedLa2CuO4.11near a simultaneous transition to superconductivity and long-range magnetic order | 10.1103/physrevb.69.174506 | G A Jorge, M Jaime, L Civale, C D Batista, B L Zink, F Hellman, B Khaykovich, M A Kastner, Y S Lee, R J Birgeneau | American Physical Society (APS) | Physical Review B | 2003
61ba9bcc61d1c9d20fc5106b | doped La 2 CuO 4 | 1936730855 |  | La 2 CuO 4 | doped |  | Oxides, Cuprates |  |  |  | 43 K |  |  | body | paragraph | 605d9c4a0b | Thermodynamic properties of excess-oxygen-dopedLa2CuO4.11near a simultaneous transition to superconductivity and long-range magnetic order | 10.1103/physrevb.69.174506 | G A Jorge, M Jaime, L Civale, C D Batista, B L Zink, F Hellman, B Khaykovich, M A Kastner, Y S Lee, R J Birgeneau | American Physical Society (APS) | Physical Review B | 2003
61ba9bcc61d1c9d20fc5106c | optimally-doped La 2âˆ’x Sr x CuO 4 | 2030424691 |  | La 2âˆ’x Sr x CuO 4 | optimally-doped |  | Oxides, Cuprates |  |  |  | 43 K |  |  | body | paragraph | 605d9c4a0b | Thermodynamic properties of excess-oxygen-dopedLa2CuO4.11near a simultaneous transition to superconductivity and long-range magnetic order | 10.1103/physrevb.69.174506 | G A Jorge, M Jaime, L Civale, C D Batista, B L Zink, F Hellman, B Khaykovich, M A Kastner, Y S Lee, R J Birgeneau | American Physical Society (APS) | Physical Review B | 2003
61ba9bcc61d1c9d20fc5106d | Oxygen-doped La 2 CuO 4+y | 521224925 |  | La 2 CuO 4+y | Oxygen |  | Alloys |  |  |  | 43 K |  |  | body | paragraph | 605d9c4a0b | Thermodynamic properties of excess-oxygen-dopedLa2CuO4.11near a simultaneous transition to superconductivity and long-range magnetic order | 10.1103/physrevb.69.174506 | G A Jorge, M Jaime, L Civale, C D Batista, B L Zink, F Hellman, B Khaykovich, M A Kastner, Y S Lee, R J Birgeneau | American Physical Society (APS) | Physical Review B | 2003
61ba9bcc1b5bc7b48bc510df | x = 0.082 | 1883066264 | [7 empty] | x=0.082 | 29 K |  |  | header | abstract | 9ea45d5e43 | Degradation of Superconductivity and Spin Fluctuations by Electron Overdoping in LaFeAsO1-xFx | 10.1143/jpsj.79.074715 | Shuichi Wakimoto, Katsuaki Kodama, Motoyuki Ishikado, Masaaki Matsuda, Ryoichi Kajimoto, Masatoshi Arai, Kazuhisa Kakurai, Fumitaka Esaka, Akira Iyo, Hijiri Kito, Hiroshi Eisaki, Shin-Ichi Shamoto | Physical Society of Japan | Journal of the Physical Society of Japan | 2010
61ba9bcc1b5bc7b48bc510e0 | x = 0.057 | -610705400 | [7 empty] | x=0.057 | 25 K |  |  | header | abstract | 9ea45d5e43 | Degradation of Superconductivity and Spin Fluctuations by Electron Overdoping in LaFeAsO1-xFx | 10.1143/jpsj.79.074715 | Shuichi Wakimoto, Katsuaki Kodama, Motoyuki Ishikado, Masaaki Matsuda, Ryoichi Kajimoto, Masatoshi Arai, Kazuhisa Kakurai, Fumitaka Esaka, Akira Iyo, Hijiri Kito, Hiroshi Eisaki, Shin-Ichi Shamoto | Physical Society of Japan | Journal of the Physical Society of Japan | 2010
61ba9bcc1b5bc7b48bc510e1 | overdoped x = 0.158 | 1392703675 |  |  | overdoped |  |  |  |  | x=0.158 | 7 K |  |  | body | paragraph | 9ea45d5e43 | Degradation of Superconductivity and Spin Fluctuations by Electron Overdoping in LaFeAsO1-xFx | 10.1143/jpsj.79.074715 | Shuichi Wakimoto, Katsuaki Kodama, Motoyuki Ishikado, Masaaki Matsuda, Ryoichi Kajimoto, Masatoshi Arai, Kazuhisa Kakurai, Fumitaka Esaka, Akira Iyo, Hijiri Kito, Hiroshi Eisaki, Shin-Ichi Shamoto | Physical Society of Japan | Journal of the Physical Society of Japan | 2010
61ba9bcc1b5bc7b48bc510e2 | LaFeAsO 1âˆ’x F x with x=0.057 | -2079067668 |  | LaFeAsO 1âˆ’x F x |  |  | Iron-pnictides, Pnictides, Oxides, Fluorides |  |  | x=0.057 | 25 K |  |  | body | paragraph | 9ea45d5e43 | Degradation of Superconductivity and Spin Fluctuations by Electron Overdoping in LaFeAsO1-xFx | 10.1143/jpsj.79.074715 | Shuichi Wakimoto, Katsuaki Kodama, Motoyuki Ishikado, Masaaki Matsuda, Ryoichi Kajimoto, Masatoshi Arai, Kazuhisa Kakurai, Fumitaka Esaka, Akira Iyo, Hijiri Kito, Hiroshi Eisaki, Shin-Ichi Shamoto | Physical Society of Japan | Journal of the Physical Society of Japan | 2010
61ba9bcc1b5bc7b48bc510e3 | x = 0.082 | 2002444137 | [7 empty] | x=0.082 | 29 K |  |  | body | paragraph | 9ea45d5e43 | Degradation of Superconductivity and Spin Fluctuations by Electron Overdoping in LaFeAsO1-xFx | 10.1143/jpsj.79.074715 | Shuichi Wakimoto, Katsuaki Kodama, Motoyuki Ishikado, Masaaki Matsuda, Ryoichi Kajimoto, Masatoshi Arai, Kazuhisa Kakurai, Fumitaka Esaka, Akira Iyo, Hijiri Kito, Hiroshi Eisaki, Shin-Ichi Shamoto | Physical Society of Japan | Journal of the Physical Society of Japan | 2010
61ba9bcc2a711de29cc51067 | slightly underdoped Bi-2212 crystals | -1749609031 | Bi-2212 |  | slightly underdoped | crystals |  |  |  |  | 87 K | R-T curve |  | body | paragraph | 43d6206454 | Geometrical Resonance Conditions for THz Radiation from the Intrinsic Josephson Junctions inBi2Sr2CaCu2O8+Î´ | 10.1103/physrevlett.105.037005 | Manabu Tsujimoto, Kazuhiro Yamaki, Kota Deguchi, Takashi Yamamoto, Takanari Kashiwagi, Hidetoshi Minami, Masashi Tachiki, Kazuo Kadowaki, Richard A Klemm | American Physical Society (APS) | Physical Review Letters | 2014
61ba9bcc71dd2853b1c510aa | pure YbRh 2 Si 2 | -1621203404 |  | YbRh 2 Si 2 | pure |  | Alloys |  |  |  | 0.185 K |  | 0.63 GPa | body | paragraph | 84020e40d9 | Evidence for an antiferromagnetic quantum critical point near stoichiometric CeCu2Si2 | 10.1016/s0921-4526(98)01028-x | P Gegenwart, M Lang, A Link, G Sparn, C Geibel, F Steglich, W Assmus | Elsevier BV | Physica B: Condensed Matter | 2008
61ba9bcc7c13e4f711c51040 | Nb 0.18 Re 0.82 | 429077072 |  | Nb 0.18 Re 0.82 |  |  | Alloys |  |  |  | below 9 K |  |  | body | paragraph | f197b2b29d | Physical properties of the noncentrosymmetric superconductor Nb0.18Re0.82 | 10.1103/physrevb.83.144525 | A B Karki, Y M Xiong, N Haldolaarachchige, S Stadler, I Vekhter, P W Adams, D P Young, W A Phelan, Julia Y Chan | American Physical Society (APS) | Physical Review B | 2010
61ba9bcc7c13e4f711c51041 | polycrystalline Nb 0.18 Re 0.82 | 726041722 |  | Nb 0.18 Re 0.82 |  | polycrystalline | Alloys |  |  |  | 8.8 K |  |  | header | abstract | f197b2b29d | Physical properties of the noncentrosymmetric superconductor Nb0.18Re0.82 | 10.1103/physrevb.83.144525 | A B Karki, Y M Xiong, N Haldolaarachchige, S Stadler, I Vekhter, P W Adams, D P Young, W A Phelan, Julia Y Chan | American Physical Society (APS) | Physical Review B | 2010
61ba9bcd7ecf8b73e6c5104e | EuFe 2 As 2 | 1121216093 |  | EuFe 2 As 2 |  |  | Iron-pnictides, Pnictides |  |  |  | 90 K |  |  | body |  | bfcf524b73 | Magnetic structure of superconducting Eu(Fe0.82Co0.18)2As2as revealed by single-crystal neutron diffraction | 10.1103/physrevb.88.214516 | W T Jin, S Nandi, Y Xiao, Y Su, O Zaharko, Z Guguchia, Z Bukowski, S Price, W H Jiao, G H Cao, Th H BrÃ¼ckel | American Physical Society (APS) | Physical Review B | 2013
61ba9bcd7ecf8b73e6c5104f | x = 0.18 | -2117377382 | [7 empty] | x=0.18 | 17 K |  |  | body | paragraph | bfcf524b73 | Magnetic structure of superconducting Eu(Fe0.82Co0.18)2As2as revealed by single-crystal neutron diffraction | 10.1103/physrevb.88.214516 | W T Jin, S Nandi, Y Xiao, Y Su, O Zaharko, Z Guguchia, Z Bukowski, S Price, W H Jiao, G H Cao, Th H BrÃ¼ckel | American Physical Society (APS) | Physical Review B | 2013
61ba9bcd7ecf8b73e6c51050 | Co-doped EuFe 2 As 2 | -358140831 |  | EuFe 2 As 2 | Co |  | Iron-pnictides, Pnictides |  |  |  | below 4 K | resistivity |  | body | paragraph | bfcf524b73 | Magnetic structure of superconducting Eu(Fe0.82Co0.18)2As2as revealed by single-crystal neutron diffraction | 10.1103/physrevb.88.214516 | W T Jin, S Nandi, Y Xiao, Y Su, O Zaharko, Z Guguchia, Z Bukowski, S Price, W H Jiao, G H Cao, Th H BrÃ¼ckel | American Physical Society (APS) | Physical Review B | 2013
61ba9bcd7ecf8b73e6c51051 | EuFe2As2 | -1905349526 |  | EuFe2As2 |  |  | Iron-pnictides, Pnictides |  |  |  | 90 K |  |  | header | abstract | bfcf524b73 | Magnetic structure of superconducting Eu(Fe0.82Co0.18)2As2as revealed by single-crystal neutron diffraction | 10.1103/physrevb.88.214516 | W T Jin, S Nandi, Y Xiao, Y Su, O Zaharko, Z Guguchia, Z Bukowski, S Price, W H Jiao, G H Cao, Th H BrÃ¼ckel | American Physical Society (APS) | Physical Review B | 2013
61ba9bcd3af0453d0cc51090 | YBCO film | -2080627673 | YBCO |  |  | film |  |  |  |  | 88-89 K |  |  | body | paragraph | 34209602cb | Spin-filter tunneling in superconducting mesa structures with a ferromagnetic manganite interlayer | 10.1134/s1063776117030062 | G A Ovsyannikov, Yu. V Kislinskii, K Y Constantinian, A V Shadrin, V V Demidov, A M Petrzhik | Pleiades Publishing Ltd | Journal of Experimental and Theoretical Physics | 2017
61ba9bcd3af0453d0cc51091 | YBCO | 1220139814 | YBCO | [7 empty] | 78 K |  |  | body | paragraph | 34209602cb | Spin-filter tunneling in superconducting mesa structures with a ferromagnetic manganite interlayer | 10.1134/s1063776117030062 | G A Ovsyannikov, Yu. V Kislinskii, K Y Constantinian, A V Shadrin, V V Demidov, A M Petrzhik | Pleiades Publishing Ltd | Journal of Experimental and Theoretical Physics | 2017
61ba9bcd3af0453d0cc51092 | bilayer Nb-Au | -1885080383 | Nb-Au |  |  | bilayer |  |  |  |  | 8.7 K | resistance |  | body | paragraph | 34209602cb | Spin-filter tunneling in superconducting mesa structures with a ferromagnetic manganite interlayer | 10.1134/s1063776117030062 | G A Ovsyannikov, Yu. V Kislinskii, K Y Constantinian, A V Shadrin, V V Demidov, A M Petrzhik | Pleiades Publishing Ltd | Journal of Experimental and Theoretical Physics | 2017
61ba9bcd0cb3d3a5e6c51048 | Na 0.7 CoO 2 | -631389368 |  | Na 0.7 CoO 2 |  |  | Oxides |  |  |  | 4.5K |  |  | header | abstract | c2f4a98802 | Structure and dynamics of superconductingNaxCoO2hydrate and its unhydrated analog | 10.1103/physrevb.68.214516 | J W Lynn, Q Huang, C M Brown, V L Miller, M L Foo, R E Schaak, C Y Jones, E A Mackey, R J Cava | American Physical Society (APS) | Physical Review B | 2003
61ba9bcd0cb3d3a5e6c51049 | Na 0.7 CoO 2 | -641013438 |  | Na 0.7 CoO 2 |  |  | Oxides |  |  |  | 2.5K |  |  | header | abstract | c2f4a98802 | Structure and dynamics of superconductingNaxCoO2hydrate and its unhydrated analog | 10.1103/physrevb.68.214516 | J W Lynn, Q Huang, C M Brown, V L Miller, M L Foo, R E Schaak, C Y Jones, E A Mackey, R J Cava | American Physical Society (APS) | Physical Review B | 2003
61ba9bcd0cb3d3a5e6c5104a | MgB 2 | 1762039448 |  | MgB 2 |  |  | Alloys, Borides |  |  |  | 5 K |  |  | body |  | c2f4a98802 | Structure and dynamics of superconductingNaxCoO2hydrate and its unhydrated analog | 10.1103/physrevb.68.214516 | J W Lynn, Q Huang, C M Brown, V L Miller, M L Foo, R E Schaak, C Y Jones, E A Mackey, R J Cava | American Physical Society (APS) | Physical Review B | 2003
61ba9bcd2b9a12e3d2c51093 | Bi 2 Sr 2âˆ’x La x CuO y with nominal x=0.05 | 1058721946 |  | Bi 2 Sr 2âˆ’x La x CuO y |  |  | Alloys |  |  | x=0.05 | 13 K |  |  | body | paragraph | e7454986be | Normal-state Hall effect and the insulating resistivity of high-Tccuprates at low temperatures | 10.1103/physrevb.56.r8530 | Yoichi Ando, G S Boebinger, A Passner, N L Wang, C Geibel, F Steglich, I E Trofimov, F F Balakirev | American Physical Society (APS) | Physical Review B | 1997
61ba9bcd2b9a12e3d2c51094 | La-doped Bi2Sr2CuOy | 1492684196 |  | Bi2Sr2CuOy | La |  | Oxides, Cuprates |  |  |  | 13 K | Ï ab |  | header | abstract | e7454986be | Normal-state Hall effect and the insulating resistivity of high-Tccuprates at low temperatures | 10.1103/physrevb.56.r8530 | Yoichi Ando, G S Boebinger, A Passner, N L Wang, C Geibel, F Steglich, I E Trofimov, F F Balakirev | American Physical Society (APS) | Physical Review B | 1997
61ba9bcd2b9a12e3d2c51095 | x=0.23 | -286303743 | [7 empty] | x=0.23 | 19 K |  |  | body | paragraph | e7454986be | Normal-state Hall effect and the insulating resistivity of high-Tccuprates at low temperatures | 10.1103/physrevb.56.r8530 | Yoichi Ando, G S Boebinger, A Passner, N L Wang, C Geibel, F Steglich, I E Trofimov, F F Balakirev | American Physical Society (APS) | Physical Review B | 1997
61ba9bcd6a35f302ddc5106b | x = 0.2 | -1953387362 | [7 empty] | x=0.2 | 25 K |  |  | body | figure | 9667130442 | Superconductivity and Crystal Structures of (Ba1âˆ’xKx)Fe2As2(x=0-1) | 10.1002/anie.200803641 | Marianne Rotter, Michael Pangerl, Marcus Tegel, Dirk Johrendt | Wiley | Angewandte Chemie International Edition | 2008
61ba9bcd6a35f302ddc5106c | x = 0.2 | -1864810768 | [7 empty] | x=0.2 | 140 K |  |  | body | figure | 9667130442 | Superconductivity and Crystal Structures of (Ba1âˆ’xKx)Fe2As2(x=0-1) | 10.1002/anie.200803641 | Marianne Rotter, Michael Pangerl, Marcus Tegel, Dirk Johrendt | Wiley | Angewandte Chemie International Edition | 2008
61ba9bcd6a35f302ddc5106d | undoped AFe 2 As 2 (A = Ca, Sr, Ba) | 1133014230 |  | AFe 2 As 2 | undoped |  | Iron-pnictides, Pnictides |  |  | A=Ca, Sr, Ba | up to 29 K |  |  | body | paragraph | 9667130442 | Superconductivity and Crystal Structures of (Ba1âˆ’xKx)Fe2As2(x=0-1) | 10.1002/anie.200803641 | Marianne Rotter, Michael Pangerl, Marcus Tegel, Dirk Johrendt | Wiley | Angewandte Chemie International Edition | 2008
61ba9bcd6a35f302ddc5106e | Ba 0.9 K 0.1 )Fe 2 As 2 | -1759327563 |  | Ba 0.9 K 0.1 )Fe 2 As 2 |  |  | Alloys |  |  |  | 3 K |  |  | body | paragraph | 9667130442 | Superconductivity and Crystal Structures of (Ba1âˆ’xKx)Fe2As2(x=0-1) | 10.1002/anie.200803641 | Marianne Rotter, Michael Pangerl, Marcus Tegel, Dirk Johrendt | Wiley | Angewandte Chemie International Edition | 2008
61ba9bcd6a35f302ddc5106f | (Ba 1âˆ’x K x )Fe 2 As 2 | -136369322 |  | (Ba 1âˆ’x K x )Fe 2 As 2 |  |  | Iron-pnictides, Pnictides |  |  |  | 3 K |  |  | annex | paragraph | 9667130442 | Superconductivity and Crystal Structures of (Ba1âˆ’xKx)Fe2As2(x=0-1) | 10.1002/anie.200803641 | Marianne Rotter, Michael Pangerl, Marcus Tegel, Dirk Johrendt | Wiley | Angewandte Chemie International Edition | 2008
61ba9bcd6a35f302ddc51070 | KFe 2 As 2 | 989948793 |  | KFe 2 As 2 |  |  | Iron-pnictides, Pnictides |  |  |  | 3.8 K |  |  | body | paragraph | 9667130442 | Superconductivity and Crystal Structures of (Ba1âˆ’xKx)Fe2As2(x=0-1) | 10.1002/anie.200803641 | Marianne Rotter, Michael Pangerl, Marcus Tegel, Dirk Johrendt | Wiley | Angewandte Chemie International Edition | 2008
61ba9bcd6a35f302ddc51071 | BaFe 2 As 2 | -480876352 |  | BaFe 2 As 2 |  |  | Iron-pnictides, Pnictides |  |  |  | 1.8 K |  |  | body | paragraph | 9667130442 | Superconductivity and Crystal Structures of (Ba1âˆ’xKx)Fe2As2(x=0-1) | 10.1002/anie.200803641 | Marianne Rotter, Michael Pangerl, Marcus Tegel, Dirk Johrendt | Wiley | Angewandte Chemie International Edition | 2008
61ba9bcd6a35f302ddc51072 | SmFeAs(O 1âˆ’x F x ) | -1739227029 |  | SmFeAs(O 1âˆ’x F x |  |  | Alloys |  |  |  | 55 K |  |  | header | abstract | 9667130442 | Superconductivity and Crystal Structures of (Ba1âˆ’xKx)Fe2As2(x=0-1) | 10.1002/anie.200803641 | Marianne Rotter, Michael Pangerl, Marcus Tegel, Dirk Johrendt | Wiley | Angewandte Chemie International Edition | 2008
61ba9bcd6a35f302ddc51073 | x = 0.3 -0.6 | -1994401081 | [7 empty] | x=0.3 -0.6 | 30 K |  |  | body | figure | 9667130442 | Superconductivity and Crystal Structures of (Ba1âˆ’xKx)Fe2As2(x=0-1) | 10.1002/anie.200803641 | Marianne Rotter, Michael Pangerl, Marcus Tegel, Dirk Johrendt | Wiley | Angewandte Chemie International Edition | 2008
61ba9bcd6a35f302ddc51074 | (Ba 0.6 K 0.4 )Fe 2 As 2 | 1708879259 |  | (Ba 0.6 K 0.4 )Fe 2 As 2 |  |  | Iron-pnictides, Pnictides |  |  |  | 38 K |  |  | body | paragraph | 9667130442 | Superconductivity and Crystal Structures of (Ba1âˆ’xKx)Fe2As2(x=0-1) | 10.1002/anie.200803641 | Marianne Rotter, Michael Pangerl, Marcus Tegel, Dirk Johrendt | Wiley | Angewandte Chemie International Edition | 2008
61ba9bcd6a35f302ddc51075 | x = 0.3 | 754837184 | [7 empty] | x=0.3 | 36 K |  |  | body | paragraph | 9667130442 | Superconductivity and Crystal Structures of (Ba1âˆ’xKx)Fe2As2(x=0-1) | 10.1002/anie.200803641 | Marianne Rotter, Michael Pangerl, Marcus Tegel, Dirk Johrendt | Wiley | Angewandte Chemie International Edition | 2008
61ba9bcd6a35f302ddc51076 | x = 0.3 | 754837184 | [7 empty] | x=0.3 | 38 K |  |  | body | paragraph | 9667130442 | Superconductivity and Crystal Structures of (Ba1âˆ’xKx)Fe2As2(x=0-1) | 10.1002/anie.200803641 | Marianne Rotter, Michael Pangerl, Marcus Tegel, Dirk Johrendt | Wiley | Angewandte Chemie International Edition | 2008
61ba9bcd6a35f302ddc51077 | (Ba 0.8 K 0.2 )Fe 2 As 2 | -400066055 |  | (Ba 0.8 K 0.2 )Fe 2 As 2 |  |  | Iron-pnictides, Pnictides |  |  |  | 25 K |  |  | body | paragraph | 9667130442 | Superconductivity and Crystal Structures of (Ba1âˆ’xKx)Fe2As2(x=0-1) | 10.1002/anie.200803641 | Marianne Rotter, Michael Pangerl, Marcus Tegel, Dirk Johrendt | Wiley | Angewandte Chemie International Edition | 2008
61ba9bcd6a35f302ddc51078 | europium | 1061831435 | europium | Eu | [6 empty] | 32 K |  |  | body | paragraph | 9667130442 | Superconductivity and Crystal Structures of (Ba1âˆ’xKx)Fe2As2(x=0-1) | 10.1002/anie.200803641 | Marianne Rotter, Michael Pangerl, Marcus Tegel, Dirk Johrendt | Wiley | Angewandte Chemie International Edition | 2008
61ba9bcd6a35f302ddc51079 | x â‰ˆ 0.4 | -1465780263 | [7 empty] | x=â‰ˆ 0.4 | 38 K |  |  | body | paragraph | 9667130442 | Superconductivity and Crystal Structures of (Ba1âˆ’xKx)Fe2As2(x=0-1) | 10.1002/anie.200803641 | Marianne Rotter, Michael Pangerl, Marcus Tegel, Dirk Johrendt | Wiley | Angewandte Chemie International Edition | 2008
61ba9bcd6a35f302ddc5107a | x = 0.4 | -951291912 | [7 empty] | x=0.4 | 36 K |  |  | body | paragraph | 9667130442 | Superconductivity and Crystal Structures of (Ba1âˆ’xKx)Fe2As2(x=0-1) | 10.1002/anie.200803641 | Marianne Rotter, Michael Pangerl, Marcus Tegel, Dirk Johrendt | Wiley | Angewandte Chemie International Edition | 2008
61ba9bcd6a35f302ddc5107b | LaFeAs(O 1âˆ’x F x ) | 1575798048 |  | LaFeAs(O 1âˆ’x F x |  |  | Alloys |  |  |  | 26 -43 K |  |  | header | abstract | 9667130442 | Superconductivity and Crystal Structures of (Ba1âˆ’xKx)Fe2As2(x=0-1) | 10.1002/anie.200803641 | Marianne Rotter, Michael Pangerl, Marcus Tegel, Dirk Johrendt | Wiley | Angewandte Chemie International Edition | 2008
61ba9bcdfa2141a3e5c51056 | A = K, Rb and Cs | 805203945 | [7 empty] | A=K, Rb, Cs | 2.2 K |  |  | body | paragraph | aeec85fcb3 | Temperature and angular dependence of the upper critical field in K2Cr3As3 | 10.1103/physrevb.95.014502 | Huakun Zuo, Jin-Ke Bao, Yi Liu, Jinhua Wang, Zhao Jin, Zhengcai Xia, Liang Li, Zhuan Xu, Jian Kang, Zengwei Zhu, Guang-Han Cao | American Physical Society (APS) | Physical Review B | 2017
61ba9bce1b93c0c6bec510b9 | ReBe 22 | 1218747048 |  | ReBe 22 |  |  | Alloys |  |  |  | 9.6 K |  |  | body | paragraph | 9a4f36feb8 | Enhanced T c and multiband superconductivity in the fully-gapped ReBe22 superconductor | 10.1088/1367-2630/ab307b | T Shang, A Amon, D Kasinathan, W Xie, M Bobnar, Y Chen, A Wang, M Shi, M Medarde, H Q Yuan, T Shiroka | IOP Publishing | New Journal of Physics | 2019
61ba9bce1b93c0c6bec510ba | pure Be | 1855501877 |  | Be | pure |  | Alloys |  |  |  | 0.026 K |  |  | header | abstract | 9a4f36feb8 | Enhanced T c and multiband superconductivity in the fully-gapped ReBe22 superconductor | 10.1088/1367-2630/ab307b | T Shang, A Amon, D Kasinathan, W Xie, M Bobnar, Y Chen, A Wang, M Shi, M Medarde, H Q Yuan, T Shiroka | IOP Publishing | New Journal of Physics | 2019
61ba9bce1b93c0c6bec510bb | Be | -2011500778 |  | Be |  |  | Alloys |  |  |  | 0.026 to 9.4 K |  |  | body | figure | 9a4f36feb8 | Enhanced T c and multiband superconductivity in the fully-gapped ReBe22 superconductor | 10.1088/1367-2630/ab307b | T Shang, A Amon, D Kasinathan, W Xie, M Bobnar, Y Chen, A Wang, M Shi, M Medarde, H Q Yuan, T Shiroka | IOP Publishing | New Journal of Physics | 2019
61ba9bce1b93c0c6bec510bc | ReBe 22 | 614196574 |  | ReBe 22 |  |  | Alloys |  |  |  | 9.4 K | specific heat |  | body | figure | 9a4f36feb8 | Enhanced T c and multiband superconductivity in the fully-gapped ReBe22 superconductor | 10.1088/1367-2630/ab307b | T Shang, A Amon, D Kasinathan, W Xie, M Bobnar, Y Chen, A Wang, M Shi, M Medarde, H Q Yuan, T Shiroka | IOP Publishing | New Journal of Physics | 2019
61ba9bce05e6aa6710c5109d | FeSe films on STO | -773999242 |  | FeSe |  | films | Iron-chalcogenides, Chalcogenides |  | STO |  | 100K |  |  | body | paragraph | 9638577590 | Electronic structure of FeSe monolayer superconductors | 10.1063/1.4965892 | I A Nekrasov, N S Pavlov, M V Sadovskii, A A Slobodchikov | AIP Publishing | Low Temperature Physics | 2016
61ba9bce05e6aa6710c5109e | FeSe film | -1785708360 |  | FeSe |  | film | Iron-chalcogenides, Chalcogenides |  |  |  | 70K |  |  | body | paragraph | 9638577590 | Electronic structure of FeSe monolayer superconductors | 10.1063/1.4965892 | I A Nekrasov, N S Pavlov, M V Sadovskii, A A Slobodchikov | AIP Publishing | Low Temperature Physics | 2016
61ba9bce05e6aa6710c5109f | Li 1âˆ’x Fe x OH]FeSe | -329941396 |  | Li 1âˆ’x Fe x OH]FeSe |  |  | Alloys |  |  |  | 43K |  |  | body | paragraph | 9638577590 | Electronic structure of FeSe monolayer superconductors | 10.1063/1.4965892 | I A Nekrasov, N S Pavlov, M V Sadovskii, A A Slobodchikov | AIP Publishing | Low Temperature Physics | 2016
61ba9bce05e6aa6710c510a0 | Tl 0.45 K 0.34 Fe 1.84 Se 2 | -1979016717 |  | Tl 0.45 K 0.34 Fe 1.84 Se 2 |  |  | Iron-chalcogenides, Chalcogenides |  |  |  | 28K |  |  | body | paragraph | 9638577590 | Electronic structure of FeSe monolayer superconductors | 10.1063/1.4965892 | I A Nekrasov, N S Pavlov, M V Sadovskii, A A Slobodchikov | AIP Publishing | Low Temperature Physics | 2016
61ba9bce05e6aa6710c510a1 | Li x (C 2 H 8 N 2 )Fe 2âˆ’y Se 2 | -1781939536 |  | Li x (C 2 H 8 N 2 )Fe 2âˆ’y Se 2 |  |  | Carbides, Nitrides, Iron-chalcogenides, Chalcogenides, Hydrides |  |  |  | 45K |  |  | body | paragraph | 9638577590 | Electronic structure of FeSe monolayer superconductors | 10.1063/1.4965892 | I A Nekrasov, N S Pavlov, M V Sadovskii, A A Slobodchikov | AIP Publishing | Low Temperature Physics | 2016
61ba9bce05e6aa6710c510a2 | A x Fe 2âˆ’y Se 2 (A=K,Rb,Cs) | -1494083427 |  | A x Fe 2âˆ’y Se 2 |  |  | Alloys |  |  | A=K, Rb, Cs | 30K |  |  | body | paragraph | 9638577590 | Electronic structure of FeSe monolayer superconductors | 10.1063/1.4965892 | I A Nekrasov, N S Pavlov, M V Sadovskii, A A Slobodchikov | AIP Publishing | Low Temperature Physics | 2016
61ba9bce05e6aa6710c510a3 | bulk FeSe | 959041985 |  | FeSe |  |  | Iron-chalcogenides, Chalcogenides |  |  |  | 8-10K |  |  | body | paragraph | 9638577590 | Electronic structure of FeSe monolayer superconductors | 10.1063/1.4965892 | I A Nekrasov, N S Pavlov, M V Sadovskii, A A Slobodchikov | AIP Publishing | Low Temperature Physics | 2016
61ba9bce05e6aa6710c510a4 | K 0.68 Fe 1.79 Se 2 | -65494403 |  | K 0.68 Fe 1.79 Se 2 |  |  | Iron-chalcogenides, Chalcogenides |  |  |  | 32K |  |  | body | paragraph | 9638577590 | Electronic structure of FeSe monolayer superconductors | 10.1063/1.4965892 | I A Nekrasov, N S Pavlov, M V Sadovskii, A A Slobodchikov | AIP Publishing | Low Temperature Physics | 2016
61ba9bce05e6aa6710c510a5 | Single -layer FeSe films | 145965252 |  | FeSe |  | films | Iron-chalcogenides, Chalcogenides |  |  |  | 8-10K |  |  | body | paragraph | 9638577590 | Electronic structure of FeSe monolayer superconductors | 10.1063/1.4965892 | I A Nekrasov, N S Pavlov, M V Sadovskii, A A Slobodchikov | AIP Publishing | Low Temperature Physics | 2016
61ba9bcee614176f2ec51064 | YBCO | 1241324016 | YBCO | [7 empty] | 86K |  |  | body | paragraph | 008aba912c | Little-Parks effect in single nanoscaleYBa2Cu3O6+xrings | 10.1103/physrevb.81.054505 | Franco Carillo, Gianpaolo Papari, Daniela Stornaiuolo, Detlef Born, Domenico Montemurro, Pasqualantonio Pingue, Fabio Beltram, Francesco Tafuri | American Physical Society (APS) | Physical Review B | 2010
61ba9bcee614176f2ec51065 | YBaCuO | -946019108 | YBaCuO | YBaCuO | [6 empty] | 74K |  |  | body | paragraph | 008aba912c | Little-Parks effect in single nanoscaleYBa2Cu3O6+xrings | 10.1103/physrevb.81.054505 | Franco Carillo, Gianpaolo Papari, Daniela Stornaiuolo, Detlef Born, Domenico Montemurro, Pasqualantonio Pingue, Fabio Beltram, Francesco Tafuri | American Physical Society (APS) | Physical Review B | 2010
61ba9bcf3136e52869c51084 | doped Bi2212 | 1231474674 | Bi2212 | Bi2212Bi2212 | doped | [5 empty] | 92 K |  |  | body | paragraph | 30dcdeeaeb | Absence of pseudogap in heavily overdoped Bi 2 Sr 2 CaCu 2 O 8 + Î´ from tunneling spectroscopy of break junctions | 10.1209/epl/i2002-00436-6 | L Ozyuzer, J F Zasadzinski, K E Gray, C Kendziora, N Miyakawa | IOP Publishing | Europhysics Letters (EPL) | 2004
61ba9bcf3136e52869c51085 | overdoped Bi2212 crystal | -284486494 | Bi2212 | Bi2212Bi2212 | overdoped | crystal |  |  |  |  | 82 K |  |  | body | paragraph | 30dcdeeaeb | Absence of pseudogap in heavily overdoped Bi 2 Sr 2 CaCu 2 O 8 + Î´ from tunneling spectroscopy of break junctions | 10.1209/epl/i2002-00436-6 | L Ozyuzer, J F Zasadzinski, K E Gray, C Kendziora, N Miyakawa | IOP Publishing | Europhysics Letters (EPL) | 2004
61ba9bcf4217bb9076c510a7 | bulk Pb) | -676862574 |  |  | bulk Pb | [5 empty] | 7.2K |  |  | body | paragraph | 43479578f8 | Subgap magnetotransport in Pb/LaCaMnO point contacts | 10.1209/epl/i2006-10115-8 | V N Krivoruchko, V Yu Tarenkov, A I D'yachenko, V N Varyukhin | IOP Publishing | Europhysics Letters (EPL) | 2013
61ba9bcf61d1c9d20fc5106f | pure MgB 2 | -576198161 |  | MgB 2 | pure |  | Alloys, Borides |  |  |  | 36K |  |  | body | paragraph | 4f8df5cc4a | Effect of PVA doping on flux pinning in bulk MgB2 | 10.1016/j.physc.2007.05.046 | Arpita Vajpayee, V P S Awana, S Balamurugan, E Takayama-Muromachi, H Kishan, G L Bhalla | Elsevier BV | Physica C: Superconductivity | 2007
61ba9bcf61d1c9d20fc51070 | pure MgB 2 | -504964577 |  | MgB 2 | pure |  | Alloys, Borides |  |  |  | 37 K |  |  | body | paragraph | 4f8df5cc4a | Effect of PVA doping on flux pinning in bulk MgB2 | 10.1016/j.physc.2007.05.046 | Arpita Vajpayee, V P S Awana, S Balamurugan, E Takayama-Muromachi, H Kishan, G L Bhalla | Elsevier BV | Physica C: Superconductivity | 2007
61ba9bcf12cb23f3dfc5107b | Nb 3 Ge | 2033133969 |  | Nb 3 Ge |  |  | Alloys |  |  |  | 30 K |  |  | body | paragraph | 7564ed3817 | Spectroscopic signatures of phonons in high pressure superconducting hydrides | 10.1103/physrevb.100.094505 | J P Carbotte, E J Nicol, T Timusk | American Physical Society (APS) | Physical Review B | 2019
61ba9bcf12cb23f3dfc5107c | LaH10 | 2049562741 |  | LaH10 |  |  | Hydrides, Alloys |  |  |  | 250 K |  |  | header | abstract | 7564ed3817 | Spectroscopic signatures of phonons in high pressure superconducting hydrides | 10.1103/physrevb.100.094505 | J P Carbotte, E J Nicol, T Timusk | American Physical Society (APS) | Physical Review B | 2019
61ba9bcf12cb23f3dfc5107d | MgB 2 | 1423186418 |  | MgB 2 |  |  | Alloys, Borides |  |  |  | 40 K |  |  | body | paragraph | 7564ed3817 | Spectroscopic signatures of phonons in high pressure superconducting hydrides | 10.1103/physrevb.100.094505 | J P Carbotte, E J Nicol, T Timusk | American Physical Society (APS) | Physical Review B | 2019
61ba9bcf12cb23f3dfc5107e | LaH 10 | 1174135189 |  | LaH 10 |  |  | Hydrides, Alloys |  |  |  | 220 K |  | âˆ¼ 210 GPa | body | paragraph | 7564ed3817 | Spectroscopic signatures of phonons in high pressure superconducting hydrides | 10.1103/physrevb.100.094505 | J P Carbotte, E J Nicol, T Timusk | American Physical Society (APS) | Physical Review B | 2019
61ba9bcf12cb23f3dfc5107f | SH3 | -2053329611 |  | SH3 |  |  | Hydrides, Chalcogenides |  |  |  | 203K |  |  | header | abstract | 7564ed3817 | Spectroscopic signatures of phonons in high pressure superconducting hydrides | 10.1103/physrevb.100.094505 | J P Carbotte, E J Nicol, T Timusk | American Physical Society (APS) | Physical Review B | 2019
61ba9bcfab9e3e9324c51085 | Y:123 single crystals | 1355003982 | Y:123 |  |  | single crystals |  |  |  |  | 92K |  |  | body | paragraph | 2ffcf36d58 | Columnar defects acting as passive internal field detectors | 10.1103/physrevb.65.174525 | A V Silhanek, L Civale, M A Avila | American Physical Society (APS) | Physical Review B | 2001
61ba9bcfab9e3e9324c51086 | NbSe 2 | 136398049 |  | NbSe 2 |  |  | Chalcogenides |  |  |  | 7.2K |  |  | body | paragraph | 2ffcf36d58 | Columnar defects acting as passive internal field detectors | 10.1103/physrevb.65.174525 | A V Silhanek, L Civale, M A Avila | American Physical Society (APS) | Physical Review B | 2001
61ba9bcf20fc3eae4bc510b3 | sample S2 | 2058563070 | [8 empty] | 3.85(10) K |  |  | body | paragraph | 5eb079f11c | KFe 2 As 2 : coexistence of superconductivity and local moment derived spin-glass phases |  | V Grinenko, M Abdel-Hafiez, S Aswartham, A U B Wolter-Giraud, C Hess, M Kumar, S Wurmehl, K Nenkov, G Fuchs, B Holzapfel, S.-L Drechsler, B BÃ¼chner |  |  | 2012
61ba9bcf20fc3eae4bc510b4 | RRR 5 âˆ¼ 80 | 53287900 |  | RRR 5 âˆ¼ 80 |  |  | Alloys |  |  |  | 2.8 K |  |  | body | paragraph | 5eb079f11c | KFe 2 As 2 : coexistence of superconductivity and local moment derived spin-glass phases |  | V Grinenko, M Abdel-Hafiez, S Aswartham, A U B Wolter-Giraud, C Hess, M Kumar, S Wurmehl, K Nenkov, G Fuchs, B Holzapfel, S.-L Drechsler, B BÃ¼chner |  |  | 2012
61ba9bd085b12ae79ac51061 | Y 0.80 Ca 0.20 Ba 2 (Cu 0.96 Zn 0.04 ) 3 O 7-Î´ | 2142339088 |  | Y 0.80 Ca 0.20 Ba 2 (Cu 0.96 Zn 0.04 ) 3 O 7-Î´ |  |  | Oxides, Cuprates |  |  |  | 42.25K | Ï(T) |  | body | paragraph | 382052b3e8 | THE DOPING PHASE DIAGRAM OF Y 1-x Ca x Ba 2 (Cu 1-y Zn y ) 3 O 7-Î´ FROM TRANSPORT MEASUREMENTS: TRACKING THE PSEUDOGAP BELOW T c (y = 0) |  | S H Naqib, J R Cooper, J L Tallon
61ba9bd085b12ae79ac51062 | Y 0.80 Ca 0.20 Ba 2 (Cu 0.97 Zn 0.03 ) 3 O 7-Î´ | 377342482 |  | Y 0.80 Ca 0.20 Ba 2 (Cu 0.97 Zn 0.03 ) 3 O 7-Î´ |  |  | Oxides, Cuprates |  |  |  | 45.8K |  |  | body | figure | 382052b3e8 | THE DOPING PHASE DIAGRAM OF Y 1-x Ca x Ba 2 (Cu 1-y Zn y ) 3 O 7-Î´ FROM TRANSPORT MEASUREMENTS: TRACKING THE PSEUDOGAP BELOW T c (y = 0) |  | S H Naqib, J R Cooper, J L Tallon
61ba9bd085b12ae79ac51063 | Y 0.80 Ca 0.20 Ba 2 (Cu 0.96 Zn 0.04 ) 3 O 7-Î´ | -1865680480 |  | Y 0.80 Ca 0.20 Ba 2 (Cu 0.96 Zn 0.04 ) 3 O 7-Î´ |  |  | Oxides, Cuprates |  |  |  | 45.8K |  |  | body | figure | 382052b3e8 | THE DOPING PHASE DIAGRAM OF Y 1-x Ca x Ba 2 (Cu 1-y Zn y ) 3 O 7-Î´ FROM TRANSPORT MEASUREMENTS: TRACKING THE PSEUDOGAP BELOW T c (y = 0) |  | S H Naqib, J R Cooper, J L Tallon
61ba9bd085b12ae79ac51064 | Y 0.90 Ca 0.10 Ba 2 (Cu 0.985 Zn 0.015 ) 3 O 7-Î´ | 945810345 |  | Y 0.90 Ca 0.10 Ba 2 (Cu 0.985 Zn 0.015 ) 3 O 7-Î´ |  |  | Oxides, Cuprates |  |  |  | 64K | Ï(T) |  | body | paragraph | 382052b3e8 | THE DOPING PHASE DIAGRAM OF Y 1-x Ca x Ba 2 (Cu 1-y Zn y ) 3 O 7-Î´ FROM TRANSPORT MEASUREMENTS: TRACKING THE PSEUDOGAP BELOW T c (y = 0) |  | S H Naqib, J R Cooper, J L Tallon
61ba9bd085b12ae79ac51065 | underdoped Y 0.80 Ca 0.20 Ba 2 Cu 3 O 7-Î´ | 435615654 |  | Y 0.80 Ca 0.20 Ba 2 Cu 3 O 7-Î´ | underdoped |  | Oxides, Cuprates |  |  |  | 77.5K | Ï(T) |  | body | figure | 382052b3e8 | THE DOPING PHASE DIAGRAM OF Y 1-x Ca x Ba 2 (Cu 1-y Zn y ) 3 O 7-Î´ FROM TRANSPORT MEASUREMENTS: TRACKING THE PSEUDOGAP BELOW T c (y = 0) |  | S H Naqib, J R Cooper, J L Tallon
61ba9bd085b12ae79ac51066 | p = 0.198 | 2090362768 | [7 empty] | p=0.198 | 36.7K |  |  | body | figure | 382052b3e8 | THE DOPING PHASE DIAGRAM OF Y 1-x Ca x Ba 2 (Cu 1-y Zn y ) 3 O 7-Î´ FROM TRANSPORT MEASUREMENTS: TRACKING THE PSEUDOGAP BELOW T c (y = 0) |  | S H Naqib, J R Cooper, J L Tallon
61ba9bd085b12ae79ac51067 | Zn-free) | -80702550 |  |  | Zn-free | [5 empty] | 70K |  |  | body | paragraph | 382052b3e8 | THE DOPING PHASE DIAGRAM OF Y 1-x Ca x Ba 2 (Cu 1-y Zn y ) 3 O 7-Î´ FROM TRANSPORT MEASUREMENTS: TRACKING THE PSEUDOGAP BELOW T c (y = 0) |  | S H Naqib, J R Cooper, J L Tallon
61ba9bd085b12ae79ac51068 | pure Y123 | -1077934465 | Y123 | Y123Y123 | pure | [5 empty] | 93K |  |  | body | figure | 382052b3e8 | THE DOPING PHASE DIAGRAM OF Y 1-x Ca x Ba 2 (Cu 1-y Zn y ) 3 O 7-Î´ FROM TRANSPORT MEASUREMENTS: TRACKING THE PSEUDOGAP BELOW T c (y = 0) |  | S H Naqib, J R Cooper, J L Tallon
61ba9bd0dc085aa023c51049 | FeS | -1698785076 |  | FeS |  |  | Iron-chalcogenides, Chalcogenides |  |  |  | 4 K |  |  | body | paragraph | 8d246e122b | Basic electronic properties of iron selenide under variation of structural parameters | 10.1103/physrevb.96.125107 | Daniel Guterding, Harald O Jeschke, Roser ValentÃ­ | American Physical Society (APS) | Physical Review B | 2017
61ba9bd05ad933a7cac5102a | x = 0.70 | -780887175 | [7 empty] | x=0.70 | 14 K |  |  | body | paragraph | f508ea7219 | Thermal evolution of antiferromagnetic correlations and tetrahedral bond angles in superconductingFeTe1âˆ’xSex | 10.1103/physrevb.93.104517 | Zhijun Xu, J A Schneeloch, Jinsheng Wen, E S BoÅ¾in, G E Granroth, B L Winn, M Feygenson, R J Birgeneau, Genda Gu, I A Zaliznyak, J M Tranquada, Guangyong Xu | American Physical Society (APS) | Physical Review B | 2016
61ba9bd07ecf8b73e6c51054 | Ca10(Pt3As8)(Fe2As2)5 | 2032758998 |  | Ca10(Pt3As8)(Fe2As2)5 |  |  | Iron-pnictides, Pnictides |  |  |  | 30 K |  |  | header | abstract | 0950f2d3b2 | Lattice distortion and stripelike antiferromagnetic order inCa10(Pt3As8)(Fe2As2)5 | 10.1103/physrevb.90.100504 | A Sapkota, G S Tucker, M Ramazanoglu, W Tian, N Ni, R J Cava, R J Mcqueeney, A I Goldman, A Kreyssig | American Physical Society (APS) | Physical Review B | 2014
61ba9bd07ecf8b73e6c51055 | 2008-04-10 | 402123826 | 2008-04-10 | [7 empty] | 38 K |  |  | header | abstract | 0950f2d3b2 | Lattice distortion and stripelike antiferromagnetic order inCa10(Pt3As8)(Fe2As2)5 | 10.1103/physrevb.90.100504 | A Sapkota, G S Tucker, M Ramazanoglu, W Tian, N Ni, R J Cava, R J Mcqueeney, A I Goldman, A Kreyssig | American Physical Society (APS) | Physical Review B | 2014
61ba9bd07ecf8b73e6c51056 | (Ca 1âˆ’x La x ) 10 (Pd 3 As 8 )(Fe 2âˆ’y Pd y As 2 ) 5 | 2117391883 |  | (Ca 1âˆ’x La x ) 10 (Pd 3 As 8 )(Fe 2âˆ’y Pd y As 2 ) 5 |  |  | Iron-pnictides, Pnictides |  |  |  | 17 K |  |  | header | abstract | 0950f2d3b2 | Lattice distortion and stripelike antiferromagnetic order inCa10(Pt3As8)(Fe2As2)5 | 10.1103/physrevb.90.100504 | A Sapkota, G S Tucker, M Ramazanoglu, W Tian, N Ni, R J Cava, R J Mcqueeney, A I Goldman, A Kreyssig | American Physical Society (APS) | Physical Review B | 2014
61ba9bd07ecf8b73e6c51057 | Ca 10 (Ir 4 As 8 )(Fe 2 As 2 ) 5 | 80086650 |  | Ca 10 (Ir 4 As 8 )(Fe 2 As 2 ) 5 |  |  | Iron-pnictides, Pnictides |  |  |  | 16 K |  |  | header | abstract | 0950f2d3b2 | Lattice distortion and stripelike antiferromagnetic order inCa10(Pt3As8)(Fe2As2)5 | 10.1103/physrevb.90.100504 | A Sapkota, G S Tucker, M Ramazanoglu, W Tian, N Ni, R J Cava, R J Mcqueeney, A I Goldman, A Kreyssig | American Physical Society (APS) | Physical Review B | 2014
61ba9bd005e6aa6710c510a6 | Ti-6Al-4V | -535061856 | Ti-6Al-4V | [7 empty] | 4.2 K | resistance |  | body | figure | 52a0a9fda5 | The upper critical field of filamentary Nb3Sn conductors | 10.1063/1.1890447 | A Godeke, M C Jewell, C M Fischer, A A Squitieri, P J Lee, D C Larbalestier | AIP Publishing | Journal of Applied Physics | 2005
61ba9bd14217bb9076c510a9 | IVCs | -618537363 |  | IVCs |  |  | Alloys |  |  |  | 20 K |  |  | body | paragraph | 7b12276ab7 | Hot-spot formation in stacks of intrinsic Josephson junctions in Bi2Sr2CaCu2O8 | 10.1103/physrevb.86.094524 | B Gross, S GuÃ©non, J Yuan, M Y Li, J Li, A Ishii, R G Mints, T Hatano, P H Wu, D Koelle, H B Wang, R Kleiner | American Physical Society (APS) | Physical Review B | 2013
61ba9bd185fc223534c51037 | (Ba,Sr,Eu)Fe 2 As 2 1 | 872407793 |  | (Ba,Sr,Eu)Fe 2 As 2 1 |  |  | Alloys |  |  |  | 32K |  |  | body | paragraph | 977e6f00b3 | CaFe 2 As 2 : a springboard to investigating Fe-pnictide superconductivity |  | D A Tompsett, G G Lonzarich |  |  | 2013
61ba9bd185fc223534c51038 | (Ba,Sr,Eu)Fe 2 As 2 | 1514935839 |  | (Ba,Sr,Eu)Fe 2 As 2 |  |  | Alloys |  |  |  | 32K |  |  | body | paragraph | 977e6f00b3 | CaFe 2 As 2 : a springboard to investigating Fe-pnictide superconductivity |  | D A Tompsett, G G Lonzarich |  |  | 2013
61ba9bd120fc3eae4bc510b5 | CeCoIn 5 | -358262163 |  | CeCoIn 5 |  |  | Alloys |  |  |  | 2.3 K |  |  | body | paragraph | 25c9be2e55 | Evolution of the Spin Resonance in CeCoIn5under Magnetic Field | 10.1143/jpsj.78.113706 | Justin Panarin, StÃ©phane Raymond, GÃ©rard Lapertot, Jacques Flouquet | Physical Society of Japan | Journal of the Physical Society of Japan | 2009
61ba9bd120fc3eae4bc510b6 | UPd 2 Al 3 | 906120514 |  | UPd 2 Al 3 |  |  | Alloys |  |  |  | 1.8 K |  |  | body | paragraph | 25c9be2e55 | Evolution of the Spin Resonance in CeCoIn5under Magnetic Field | 10.1143/jpsj.78.113706 | Justin Panarin, StÃ©phane Raymond, GÃ©rard Lapertot, Jacques Flouquet | Physical Society of Japan | Journal of the Physical Society of Japan | 2009
61ba9bd15cc438644dc5108c | Sample 2 | 521775622 |  | Sample 2 |  |  | Alloys |  |  |  | 34 K | specific heat |  | body | figure | cf0583e003 | Two-band effects in the angular dependence ofHc2ofMgB2single crystals | 10.1103/physrevb.70.132503 | A Rydh, U Welp, A E Koshelev, W K Kwok, G W Crabtree, R Brusetti, L Lyard, T Klein, C Marcenat, B Kang, K H Kim, K H P Kim, H-S Lee, S-I Lee | American Physical Society (APS) | Physical Review B | 2014
61ba9bd15cc438644dc5108d | Sample 1 | 2046920143 |  | Sample 1 |  |  | Alloys |  |  |  | 35.5 K | spe- cific heat |  | body | figure | cf0583e003 | Two-band effects in the angular dependence ofHc2ofMgB2single crystals | 10.1103/physrevb.70.132503 | A Rydh, U Welp, A E Koshelev, W K Kwok, G W Crabtree, R Brusetti, L Lyard, T Klein, C Marcenat, B Kang, K H Kim, K H P Kim, H-S Lee, S-I Lee | American Physical Society (APS) | Physical Review B | 2014
61ba9bd1a5c5381c2ec510d5 | La(O,F)FeAs | 1657198576 |  | La(O,F)FeAs |  |  | Alloys |  |  |  | 26K |  |  | body | paragraph | fdafa3d3cc | Muon-spin-relaxation studies of magnetic order and superfluid density in antiferromagnetic NdFeAsO,BaFe2As2, and superconductingBa1âˆ’xKxFe2As2 | 10.1103/physrevb.78.214503 | A A Aczel, E Baggio-Saitovitch, S L Budko, P C Canfield, J P Carlo, G F Chen, Pengcheng Dai, T Goko, W Z Hu, G M Luke, J L Luo, N Ni, D R Sanchez-Candela, F F Tafti, N L Wang, T J Williams, W Yu, Y J Uemura | American Physical Society (APS) | Physical Review B | 2008
61ba9bd1a5c5381c2ec510d6 | (Ba 0.55 K 0.45 )Fe 2 As 2 single crystals | -183371150 |  | (Ba 0.55 K 0.45 )Fe 2 As 2 |  | single crystals | Iron-pnictides, Pnictides |  |  |  | 30 K |  |  | body | paragraph | fdafa3d3cc | Muon-spin-relaxation studies of magnetic order and superfluid density in antiferromagnetic NdFeAsO,BaFe2As2, and superconductingBa1âˆ’xKxFe2As2 | 10.1103/physrevb.78.214503 | A A Aczel, E Baggio-Saitovitch, S L Budko, P C Canfield, J P Carlo, G F Chen, Pengcheng Dai, T Goko, W Z Hu, G M Luke, J L Luo, N Ni, D R Sanchez-Candela, F F Tafti, N L Wang, T J Williams, W Yu, Y J Uemura | American Physical Society (APS) | Physical Review B | 2008
61ba9bd17f36ec6458c51051 | YBCO film | -2101803439 | YBCO |  |  | film |  |  |  |  | 88 K |  |  | body | paragraph | ed98d21509 | Transmission x-ray microscopy at low temperatures: Irregular supercurrent flow at small length scales | 10.1103/physrevb.97.134515 | J Simmendinger, S Ruoss, C Stahl, M Weigand, J GrÃ¤fe, G SchÃ¼tz, J Albrecht | American Physical Society (APS) | Physical Review B | 2018
61ba9bd15ad933a7cac5102b | AE-122 thin films | -222155999 | AE-122 |  |  | thin films |  |  |  |  | 21.5K |  |  | body | figure | 52dd494f48 | Template engineering of Co-doped BaFe2As2 single-crystal thin films | 10.1038/nmat2721 | S Lee, J Jiang, Y Zhang, C W Bark, J D Weiss, C Tarantini, C T Nelson, H W Jang, C M Folkman, S H Baek, A Polyanskii, D Abraimov, A Yamamoto, J W Park, X Q Pan, E E Hellstrom, D C Larbalestier, C B Eom | Springer Science and Business Media LLC | Nature Materials | 2010
61ba9bd15ad933a7cac5102c | Co-doped Ba122 thin films on 0.4 X10 6 ref.3 0.6 ref.2 21.4 ref.2 0.18 ref.1 Bulk single crystal Ba122 4.5X10 6 2.9X10 6 < 1X10 4 1.1X10 6 | 1939392812 | Ba122 | Ba122 4.5X10 6 2.9X10 6 < 1X10 4 1.1X10 6 | Co | thin films, Bulk single crystal | Alloys |  |  |  | 4.2K |  |  | annex | paragraph | 52dd494f48 | Template engineering of Co-doped BaFe2As2 single-crystal thin films | 10.1038/nmat2721 | S Lee, J Jiang, Y Zhang, C W Bark, J D Weiss, C Tarantini, C T Nelson, H W Jang, C M Folkman, S H Baek, A Polyanskii, D Abraimov, A Yamamoto, J W Park, X Q Pan, E E Hellstrom, D C Larbalestier, C B Eom | Springer Science and Business Media LLC | Nature Materials | 2010
61ba9bd15ad933a7cac5102d | genuine epitaxial films of Co-doped BaFe 2 As 2 | -1502730213 |  | BaFe 2 As 2 | Co | epitaxial films | Iron-pnictides, Pnictides |  |  |  | 0 of 21.5K |  |  | header | abstract | 52dd494f48 | Template engineering of Co-doped BaFe2As2 single-crystal thin films | 10.1038/nmat2721 | S Lee, J Jiang, Y Zhang, C W Bark, J D Weiss, C Tarantini, C T Nelson, H W Jang, C M Folkman, S H Baek, A Polyanskii, D Abraimov, A Yamamoto, J W Park, X Q Pan, E E Hellstrom, D C Larbalestier, C B Eom | Springer Science and Business Media LLC | Nature Materials | 2010
61ba9bd15ad933a7cac5102e | Co-doped Ba-122 films on STO-template grown on Si substrates 23- 24 | -1501006842 | Ba-122 |  | Co | films |  |  | STO |  | 18 K |  |  | body | paragraph | 52dd494f48 | Template engineering of Co-doped BaFe2As2 single-crystal thin films | 10.1038/nmat2721 | S Lee, J Jiang, Y Zhang, C W Bark, J D Weiss, C Tarantini, C T Nelson, H W Jang, C M Folkman, S H Baek, A Polyanskii, D Abraimov, A Yamamoto, J W Park, X Q Pan, E E Hellstrom, D C Larbalestier, C B Eom | Springer Science and Business Media LLC | Nature Materials | 2010
61ba9bd15ad933a7cac5102f | Co-doped Ba-122 films on STO-template grown on Si substrates 23- 24 |  | Ba-122 |  | Co | films |  |  | Si |  | 18 K |  |  | body | paragraph | 52dd494f48 | Template engineering of Co-doped BaFe2As2 single-crystal thin films | 10.1038/nmat2721 | S Lee, J Jiang, Y Zhang, C W Bark, J D Weiss, C Tarantini, C T Nelson, H W Jang, C M Folkman, S H Baek, A Polyanskii, D Abraimov, A Yamamoto, J W Park, X Q Pan, E E Hellstrom, D C Larbalestier, C B Eom | Springer Science and Business Media LLC | Nature Materials | 2010
61ba9bd2e720aae5f4c5106c | x = 0.05 | 967411333 | [7 empty] | x=0.05 | 80K |  |  | body | paragraph | 4b6aa70dd9 | Transition Temperature of Ferromagnetic Semiconductors: A Dynamical Mean Field Study | 10.1103/physrevlett.87.227202 | A Chattopadhyay, S Das Sarma, A J Millis | American Physical Society (APS) | Physical Review Letters | 2013
61ba9bd2e720aae5f4c5106d | MBE grown Ga 1âˆ’x Mn x As | -392010115 |  | Ga 1âˆ’x Mn x As |  |  | Pnictides |  |  |  | 110K |  |  | body | paragraph | 4b6aa70dd9 | Transition Temperature of Ferromagnetic Semiconductors: A Dynamical Mean Field Study | 10.1103/physrevlett.87.227202 | A Chattopadhyay, S Das Sarma, A J Millis | American Physical Society (APS) | Physical Review Letters | 2013
61ba9bd2e720aae5f4c5106e | g In 1âˆ’x Mn x As | 634334881 |  | g In 1âˆ’x Mn x As |  |  | Alloys |  |  |  | 25 âˆ’ 30K |  |  | body | paragraph | 4b6aa70dd9 | Transition Temperature of Ferromagnetic Semiconductors: A Dynamical Mean Field Study | 10.1103/physrevlett.87.227202 | A Chattopadhyay, S Das Sarma, A J Millis | American Physical Society (APS) | Physical Review Letters | 2013
61ba9bd2e614176f2ec51067 | pure YBCO | -1352048673 | YBCO |  | pure | [5 empty] | 36, 20 and 10 K |  |  | body | figure | 362b9f15d1 | Search for Cooper-pair Fluctuations in Severely Underdoped Y 1âˆ’y Ca y Ba 2 Cu 3 O 6+x Films (y = 0 and 0.2) |  | Yuri L Zuev, Iulian Hetel, Thomas R Lemberger |  |  | 2006
61ba9bd249d0b378c6c51065 | SrTiO 3 | -711640320 |  | SrTiO 3 |  |  | Oxides |  |  |  | 70-100 K |  |  | body | paragraph | aad65e08ef | Itinerant approach to magnetic neutron scattering of FeSe: Effect of orbital selectivity | 10.1103/physrevb.98.214518 | Andreas Kreisel, Brian M Andersen, P J Hirschfeld | American Physical Society (APS) | Physical Review B | 2019
61ba9bd2783c1e8128c51162 | Mn concentration x = 0.053 | 1970167569 |  |  | Mn concentration |  |  |  |  | x=0.053 | 110K | magnetic semicon- ductors |  | body | paragraph | a19f98615d | Ferromagnetism in a dilute magnetic semiconductor: Generalized RKKY interaction and spin-wave excitations | 10.1103/physrevb.68.235208 | Avinash Singh, Animesh Datta, Subrat K Das, Vijay A Singh | American Physical Society (APS) | Physical Review B | 2003
61ba9bd2783c1e8128c51163 | Ga 1âˆ’x Mn x N | -822378321 |  | Ga 1âˆ’x Mn x N |  |  | Nitrides |  |  |  | 940K |  |  | body | paragraph | a19f98615d | Ferromagnetism in a dilute magnetic semiconductor: Generalized RKKY interaction and spin-wave excitations | 10.1103/physrevb.68.235208 | Avinash Singh, Animesh Datta, Subrat K Das, Vijay A Singh | American Physical Society (APS) | Physical Review B | 2003
61ba9bd2783c1e8128c51164 | 5% and 12.5% Mn | -889926265 |  |  | 5% and 12.5% Mn | [5 empty] | 150 K |  |  | body | paragraph | a19f98615d | Ferromagnetism in a dilute magnetic semiconductor: Generalized RKKY interaction and spin-wave excitations | 10.1103/physrevb.68.235208 | Avinash Singh, Animesh Datta, Subrat K Das, Vijay A Singh | American Physical Society (APS) | Physical Review B | 2003
61ba9bd21b5bc7b48bc510e7 | Ga 0.94 Mn 0.06 As | -1857893921 |  | Ga 0.94 Mn 0.06 As |  |  | Pnictides |  |  |  | 110K | magnetization |  | body | paragraph | 61488a789d | Observation of the spin-charge thermal isolation of ferromagneticGa0.94Mn0.06Asby time-resolved magneto-optical measurements | 10.1103/physrevb.68.193203 | E Kojima, R Shimano, Y Hashimoto, S Katsumoto, Y Iye, M Kuwata-Gonokami | American Physical Society (APS) | Physical Review B | 2014
61ba9bd311af647618c5101a | YBCO6.55 crystal | 650031003 | YBCO6.55 |  |  | crystal |  |  |  |  | 61 K |  |  | body | figure | 489249b913 | Momentum-Dependent Charge Correlations inYBa2Cu3O6+Î´Superconductors Probed by Resonant X-Ray Scattering: Evidence for Three Competing Phases | 10.1103/physrevlett.110.187001 | S Blanco-Canosa, A Frano, T Loew, Y Lu, J Porras, G Ghiringhelli, M Minola, C Mazzoli, L Braicovich, E Schierle, E Weschke, M Le Tacon, B Keimer | American Physical Society (APS) | Physical Review Letters | 2013
61ba9bd311af647618c5101b | Zn-substituted sample | 1920548058 |  |  | Zn-substituted | [5 empty] | 32 K |  |  | body | paragraph | 489249b913 | Momentum-Dependent Charge Correlations inYBa2Cu3O6+Î´Superconductors Probed by Resonant X-Ray Scattering: Evidence for Three Competing Phases | 10.1103/physrevlett.110.187001 | S Blanco-Canosa, A Frano, T Loew, Y Lu, J Porras, G Ghiringhelli, M Minola, C Mazzoli, L Braicovich, E Schierle, E Weschke, M Le Tacon, B Keimer | American Physical Society (APS) | Physical Review Letters | 2013
61ba9bd311af647618c5101c | YBCO 6.55 | -893287539 | YBCO 6.55 | [7 empty] | 61 K |  |  | body | paragraph | 489249b913 | Momentum-Dependent Charge Correlations inYBa2Cu3O6+Î´Superconductors Probed by Resonant X-Ray Scattering: Evidence for Three Competing Phases | 10.1103/physrevlett.110.187001 | S Blanco-Canosa, A Frano, T Loew, Y Lu, J Porras, G Ghiringhelli, M Minola, C Mazzoli, L Braicovich, E Schierle, E Weschke, M Le Tacon, B Keimer | American Physical Society (APS) | Physical Review Letters | 2013
61ba9bd311af647618c5101d | YBCO 6.6 | 1216947850 | YBCO 6.6 | [7 empty] | 61 K |  |  | body | paragraph | 489249b913 | Momentum-Dependent Charge Correlations inYBa2Cu3O6+Î´Superconductors Probed by Resonant X-Ray Scattering: Evidence for Three Competing Phases | 10.1103/physrevlett.110.187001 | S Blanco-Canosa, A Frano, T Loew, Y Lu, J Porras, G Ghiringhelli, M Minola, C Mazzoli, L Braicovich, E Schierle, E Weschke, M Le Tacon, B Keimer | American Physical Society (APS) | Physical Review Letters | 2013
61ba9bd311af647618c5101e | YBa 2 (Cu 0.98 Zn 0.02 ) 3 O 6.6 (YBCO 6.6 | 1331203622 | YBCO 6.6 | YBa 2 (Cu 0.98 Zn 0.02 ) 3 O 6.6 |  |  | Oxides, Cuprates |  |  |  | 32 K |  |  | body | paragraph | 489249b913 | Momentum-Dependent Charge Correlations inYBa2Cu3O6+Î´Superconductors Probed by Resonant X-Ray Scattering: Evidence for Three Competing Phases | 10.1103/physrevlett.110.187001 | S Blanco-Canosa, A Frano, T Loew, Y Lu, J Porras, G Ghiringhelli, M Minola, C Mazzoli, L Braicovich, E Schierle, E Weschke, M Le Tacon, B Keimer | American Physical Society (APS) | Physical Review Letters | 2013
61ba9bd3dc085aa023c5104b | Sr 2 RuO 4 | 1424656242 |  | Sr 2 RuO 4 |  |  | Oxides |  |  |  | 1.5 K |  |  | body | paragraph | f109d4a401 | Effect of Cleaving Temperature on the Surface and Bulk Fermi Surface of Sr 2 RuO 4 Investigated by High Resolution Angle-Resolved Photoemission | 10.1088/0256-307x/29/6/067401 | Shan-Yu Liu, Wen-Tao Zhang, Hong-Ming Weng, Lin Zhao, Hai-Yun Liu, Xiao-Wen Jia, Guo-Dong Liu, Xiao-Li Dong, Jun Zhang, Zhi-Qiang Mao, Chuang-Tian Chen, Zu-Yan Xu, Xi Dai, Zhong Fang, Xing-Jiang Zhou | IOP Publishing | Chinese Physics Letters | 2012
61ba9bd3dc085aa023c5104c | Sr 2 RuO 4 | 1416954174 |  | Sr 2 RuO 4 |  |  | Oxides |  |  |  | 1.5 K |  |  | body | paragraph | f109d4a401 | Effect of Cleaving Temperature on the Surface and Bulk Fermi Surface of Sr 2 RuO 4 Investigated by High Resolution Angle-Resolved Photoemission | 10.1088/0256-307x/29/6/067401 | Shan-Yu Liu, Wen-Tao Zhang, Hong-Ming Weng, Lin Zhao, Hai-Yun Liu, Xiao-Wen Jia, Guo-Dong Liu, Xiao-Li Dong, Jun Zhang, Zhi-Qiang Mao, Chuang-Tian Chen, Zu-Yan Xu, Xi Dai, Zhong Fang, Xing-Jiang Zhou | IOP Publishing | Chinese Physics Letters | 2012
61ba9bd37f36ec6458c51052 | Sr 2 RuO 4 | 1784689256 |  | Sr 2 RuO 4 |  |  | Oxides |  |  |  | 1 K |  |  | body | paragraph | 3c9bff6da5 | Crossover fromd-wave top-wave pairing in thetâˆ’tâ€²Hubbard model at zero temperature | 10.1103/physrevb.73.064515 | R Arita, K Held | American Physical Society (APS) | Physical Review B | 2011
61ba9bd371dd2853b1c510af | 2H- NbS 2 | -1771365963 |  | 2H- NbS 2 |  |  | Alloys |  |  |  | 6.2 K |  |  | body | paragraph | 7ad7aa45f7 | Low-temperature resistance minimum in non-superconducting 3R-Nb1+xS2and 3R-GaxNbS2 | 10.1088/0953-8984/13/31/315 | Asad Niazi, A K Rastogi | IOP Publishing | Journal of Physics: Condensed Matter | 2001
61ba9bd371dd2853b1c510b0 | 2H-NbSe 2 (EDA) 1/4 | 1649704543 | EDA) 1/4 | 2H-NbSe 2 |  |  | Alloys |  |  |  | 25 K |  |  | body | paragraph | 7ad7aa45f7 | Low-temperature resistance minimum in non-superconducting 3R-Nb1+xS2and 3R-GaxNbS2 | 10.1088/0953-8984/13/31/315 | Asad Niazi, A K Rastogi | IOP Publishing | Journal of Physics: Condensed Matter | 2001
61ba9bd371dd2853b1c510b1 | 2H-NbS 2 | -522556331 |  | 2H-NbS 2 |  |  | Alloys |  |  |  | 6.2 K |  |  | body | paragraph | 7ad7aa45f7 | Low-temperature resistance minimum in non-superconducting 3R-Nb1+xS2and 3R-GaxNbS2 | 10.1088/0953-8984/13/31/315 | Asad Niazi, A K Rastogi | IOP Publishing | Journal of Physics: Condensed Matter | 2001
61ba9bd371dd2853b1c510b2 | self-intercalated 2H-Nb 1.05 Se 2 | 554830625 |  | 2H-Nb 1.05 Se 2 |  |  | Alloys |  |  |  | below 2.2 K |  |  | body | paragraph | 7ad7aa45f7 | Low-temperature resistance minimum in non-superconducting 3R-Nb1+xS2and 3R-GaxNbS2 | 10.1088/0953-8984/13/31/315 | Asad Niazi, A K Rastogi | IOP Publishing | Journal of Physics: Condensed Matter | 2001
61ba9bd371dd2853b1c510b3 | 4H b -TaS(Se) 2 | 243836603 |  | 4H b -TaS(Se) 2 |  |  | Alloys |  |  |  | 7.2 K |  |  | body | paragraph | 7ad7aa45f7 | Low-temperature resistance minimum in non-superconducting 3R-Nb1+xS2and 3R-GaxNbS2 | 10.1088/0953-8984/13/31/315 | Asad Niazi, A K Rastogi | IOP Publishing | Journal of Physics: Condensed Matter | 2001
61ba9bd48452d931a5c5104f | MgB 2 +Fe 2 O 3 | 989887879 |  | MgB 2 +Fe 2 O 3 |  |  | Alloys |  |  |  | 42 K | Magnetization |  | body | paragraph | c53b072d5d | Superconducting Nanocomposites: Enhancement of Bulk Pinning and Improvement of Intergrain Coupling | 10.1109/tasc.2005.848851 | Ruslan Prozorov, Tanya Prozorov, Alexey Snezhko | Institute of Electrical and Electronics Engineers (IEEE) | IEEE Transactions on Appiled Superconductivity | 2005
61ba9bd456f16aed29c510c0 | N 2 -annealed | 2075816104 |  | N 2 -annealed |  |  | Alloys |  |  |  | 3.5 K |  |  | body | paragraph | 55c6d4ad53 | Possible competition between superconductivity and magnetism inRuSr2Gd1.5Ce0.5Cu2O10âˆ’Î´ruthenocuprate compounds | 10.1103/physrevb.70.104520 | V P S Awana, M A Ansari, Anurag Gupta, R B Saxena, H Kishan, Devendra Buddhikot, S K Malik | American Physical Society (APS) | Physical Review B | 2004
61ba9bd456f16aed29c510c1 | R=0 | 23509233 | [7 empty] | R=0 | 32 K | Magneto-transport |  | header | abstract | 55c6d4ad53 | Possible competition between superconductivity and magnetism inRuSr2Gd1.5Ce0.5Cu2O10âˆ’Î´ruthenocuprate compounds | 10.1103/physrevb.70.104520 | V P S Awana, M A Ansari, Anurag Gupta, R B Saxena, H Kishan, Devendra Buddhikot, S K Malik | American Physical Society (APS) | Physical Review B | 2004
61ba9bd456f16aed29c510c2 | Ru -1222 | 256735557 | Ru -1222 | Ru | [6 empty] | 3.5K |  |  | body | paragraph | 55c6d4ad53 | Possible competition between superconductivity and magnetism inRuSr2Gd1.5Ce0.5Cu2O10âˆ’Î´ruthenocuprate compounds | 10.1103/physrevb.70.104520 | V P S Awana, M A Ansari, Anurag Gupta, R B Saxena, H Kishan, Devendra Buddhikot, S K Malik | American Physical Society (APS) | Physical Review B | 2004
61ba9bd449d0b378c6c51066 | optimally-doped | -1767360430 |  |  | optimally-doped | [5 empty] | 71 K |  |  | body | paragraph | 08e32767e7 |  |  | N Gedik, J Orenstein, S Ono, Yasushi Abe, Yoichi Ando |  |  | 2005
61ba9bd449d0b378c6c51067 | BSCCO crystals | -1533229144 | BSCCO |  |  | crystals |  |  |  |  | 42 K |  |  | body | paragraph | 08e32767e7 |  |  | N Gedik, J Orenstein, S Ono, Yasushi Abe, Yoichi Ando |  |  | 2005
61ba9bd4ef148cdddfc510aa | Li | 259792234 |  | Li |  |  | Alloys |  |  |  | 4.15 K |  | 20 to 24 GPa | body | paragraph | f2fa14e537 | Superconducting Phase Diagram of Li Metal in Nearly Hydrostatic Pressures up to 67 GPa | 10.1103/physrevlett.91.167001 | Shanti Deemyad, James S Schilling | American Physical Society (APS) | Physical Review Letters | 2003
61ba9bd4ef148cdddfc510ab | Li | 300190832 |  | Li |  |  | Alloys |  |  |  | near 7 K | electrical resistivity | 48 GPa | body | paragraph | f2fa14e537 | Superconducting Phase Diagram of Li Metal in Nearly Hydrostatic Pressures up to 67 GPa | 10.1103/physrevlett.91.167001 | Shanti Deemyad, James S Schilling | American Physical Society (APS) | Physical Review Letters | 2003
61ba9bd4ef148cdddfc510ac | Li | 531234557 |  | Li |  |  | Alloys |  |  |  | 180 K |  |  | body | paragraph | f2fa14e537 | Superconducting Phase Diagram of Li Metal in Nearly Hydrostatic Pressures up to 67 GPa | 10.1103/physrevlett.91.167001 | Shanti Deemyad, James S Schilling | American Physical Society (APS) | Physical Review Letters | 2003
61ba9bd4ef148cdddfc510ad | Li | 242435164 |  | Li |  |  | Alloys |  |  |  | 5.47 K |  | 20.3 GPa | body | paragraph | f2fa14e537 | Superconducting Phase Diagram of Li Metal in Nearly Hydrostatic Pressures up to 67 GPa | 10.1103/physrevlett.91.167001 | Shanti Deemyad, James S Schilling | American Physical Society (APS) | Physical Review Letters | 2003
61ba9bd4c0bff55f4cc5109b | NbN | -1201663761 |  | NbN |  |  | Nitrides |  |  |  | 10 K |  |  | body | paragraph | 1260dff16b | Detecting fractional Josephson effect through 4 Ï€ phase slip | 10.1209/0295-5075/118/57005 | Zhen-Tao Zhang, Zheng-Yuan Xue, Yang Yu | IOP Publishing | EPL (Europhysics Letters) | 2017
61ba9bd45cc438644dc5108f | Y Ba 2 Cu 3 O 7âˆ’x (YBCO) | -217009201 | YBCO | Y Ba 2 Cu 3 O 7âˆ’x |  |  | Oxides, Cuprates |  |  |  | 92K |  |  | body | paragraph | 2cda73c838 | On the Casimir effect in the high-Tccuprates | 10.1088/1751-8113/41/16/164038 | Achim Kempf | IOP Publishing | Journal of Physics A: Mathematical and Theoretical | 2007
61ba9bd4a5c5381c2ec510d8 | LYSCO | -248374284 | LYSCO | [7 empty] | 17 K |  |  | body | paragraph | 9ba54f3956 | Hall coefficient ofLa1.88âˆ’yYySr0.12CuO4(y=0,0.04)at low temperatures under high magnetic fields | 10.1103/physrevb.66.104528 | T Suzuki, T Goto, K Chiba, M Minami, Y Oshima, T Fukase, M Fujita, K Yamada | American Physical Society (APS) | Physical Review B | 2008
61ba9bd4a5c5381c2ec510d9 | orthorhombic LSCO | 1907737944 | LSCO |  |  | orthorhombic |  |  |  |  | 27 K |  |  | body | paragraph | 9ba54f3956 | Hall coefficient ofLa1.88âˆ’yYySr0.12CuO4(y=0,0.04)at low temperatures under high magnetic fields | 10.1103/physrevb.66.104528 | T Suzuki, T Goto, K Chiba, M Minami, Y Oshima, T Fukase, M Fujita, K Yamada | American Physical Society (APS) | Physical Review B | 2008
61ba9bd4a5c5381c2ec510da | LSCO | -1286749181 | LSCO | [7 empty] | 27 K |  |  | body | paragraph | 9ba54f3956 | Hall coefficient ofLa1.88âˆ’yYySr0.12CuO4(y=0,0.04)at low temperatures under high magnetic fields | 10.1103/physrevb.66.104528 | T Suzuki, T Goto, K Chiba, M Minami, Y Oshima, T Fukase, M Fujita, K Yamada | American Physical Society (APS) | Physical Review B | 2008
61ba9bd571dd2853b1c510b4 | MnSi | 1008345824 |  | MnSi |  |  | Alloys |  |  |  | 30 K |  | ambient pressure | body | paragraph | 4b27c2effa | Quantum phase transitions | 10.1088/0034-4885/66/12/r01 | Thomas Vojta | IOP Publishing | Reports on Progress in Physics | 2000
61ba9bd571dd2853b1c510b5 | mercury | 1818302265 | mercury | Hg | [6 empty] | 4.2 K |  |  | body | paragraph | 4b27c2effa | Quantum phase transitions | 10.1088/0034-4885/66/12/r01 | Thomas Vojta | IOP Publishing | Reports on Progress in Physics | 2000
61ba9bd57c13e4f711c51046 | M 2 Mo 6 Se 6 | 22598313 |  | M 2 Mo 6 Se 6 |  |  | Chalcogenides |  |  |  | 4.2 K |  |  | body | paragraph | 5ff3d50312 | Dimensional crossover in the quasi-one-dimensional superconductor Tl2Mo6Se6 | 10.1103/physrevb.98.054507 | S Mitra, A P PetroviÄ‡, D Salloum, P Gougeon, M Potel, Jian-Xin Zhu, C Panagopoulos, Elbert E M Chia | American Physical Society (APS) | Physical Review B | 2018
61ba9bd57c13e4f711c51047 | Tl 2 Mo 6 Se 6 | -1102893353 |  | Tl 2 Mo 6 Se 6 |  |  | Chalcogenides |  |  |  | 4.2 K |  |  | body | paragraph | 5ff3d50312 | Dimensional crossover in the quasi-one-dimensional superconductor Tl2Mo6Se6 | 10.1103/physrevb.98.054507 | S Mitra, A P PetroviÄ‡, D Salloum, P Gougeon, M Potel, Jian-Xin Zhu, C Panagopoulos, Elbert E M Chia | American Physical Society (APS) | Physical Review B | 2018
61ba9bd57c13e4f711c51048 | Tl 2 Mo 6 Se 6 | -912286151 |  | Tl 2 Mo 6 Se 6 |  |  | Chalcogenides |  |  |  | 3 K |  |  | body | paragraph | 5ff3d50312 | Dimensional crossover in the quasi-one-dimensional superconductor Tl2Mo6Se6 | 10.1103/physrevb.98.054507 | S Mitra, A P PetroviÄ‡, D Salloum, P Gougeon, M Potel, Jian-Xin Zhu, C Panagopoulos, Elbert E M Chia | American Physical Society (APS) | Physical Review B | 2018
61ba9bd5d7a99c43e8c5109b | doping x = 0.16 | 415612645 | [7 empty] | x=0.16 | 16 K |  |  | body |  | 40c923e01c | Superconductivity and magnetism in platinum-substitutedSrFe2As2single crystals | 10.1103/physrevb.82.144518 | Kevin Kirshenbaum, Shanta R Saha, Tyler Drye, Johnpierre Paglione | American Physical Society (APS) | Physical Review B | 2013
61ba9bd5d7a99c43e8c5109c | SrFe 2âˆ’x Pt x As 2 | -1807414245 |  | SrFe 2âˆ’x Pt x As 2 |  |  | Iron-pnictides, Pnictides |  |  |  | 16 K |  |  | body | paragraph | 40c923e01c | Superconductivity and magnetism in platinum-substitutedSrFe2As2single crystals | 10.1103/physrevb.82.144518 | Kevin Kirshenbaum, Shanta R Saha, Tyler Drye, Johnpierre Paglione | American Physical Society (APS) | Physical Review B | 2013
61ba9bd5d7a99c43e8c5109d | Mn and Cr doping | -1955334903 |  |  | Mn and Cr | [5 empty] | 10 and 20 K |  |  | body | paragraph | 40c923e01c | Superconductivity and magnetism in platinum-substitutedSrFe2As2single crystals | 10.1103/physrevb.82.144518 | Kevin Kirshenbaum, Shanta R Saha, Tyler Drye, Johnpierre Paglione | American Physical Society (APS) | Physical Review B | 2013
61ba9bd5d7a99c43e8c5109e | x = 0.16 | 1281391609 | [7 empty] | x=0.16 | 16 K |  |  | body | figure | 40c923e01c | Superconductivity and magnetism in platinum-substitutedSrFe2As2single crystals | 10.1103/physrevb.82.144518 | Kevin Kirshenbaum, Shanta R Saha, Tyler Drye, Johnpierre Paglione | American Physical Society (APS) | Physical Review B | 2013
61ba9bd5d7a99c43e8c5109f | Ba 1âˆ’x K x Fe 2 As 2 7 | 186469796 |  | Ba 1âˆ’x K x Fe 2 As 2 7 |  |  | Alloys |  |  |  | 38 K |  |  | body | paragraph | 40c923e01c | Superconductivity and magnetism in platinum-substitutedSrFe2As2single crystals | 10.1103/physrevb.82.144518 | Kevin Kirshenbaum, Shanta R Saha, Tyler Drye, Johnpierre Paglione | American Physical Society (APS) | Physical Review B | 2013
61ba9bd5d7a99c43e8c510a0 | x = 0.16 | 1160107200 | [7 empty] | x=0.16 | 16 K |  |  | body | paragraph | 40c923e01c | Superconductivity and magnetism in platinum-substitutedSrFe2As2single crystals | 10.1103/physrevb.82.144518 | Kevin Kirshenbaum, Shanta R Saha, Tyler Drye, Johnpierre Paglione | American Physical Society (APS) | Physical Review B | 2013
61ba9bd5d7a99c43e8c510a1 | SrFe 1.84 Pt 0.16 As 2 | -1782506599 |  | SrFe 1.84 Pt 0.16 As 2 |  |  | Iron-pnictides, Pnictides |  |  |  | 16 K | specific heat |  | body | figure | 40c923e01c | Superconductivity and magnetism in platinum-substitutedSrFe2As2single crystals | 10.1103/physrevb.82.144518 | Kevin Kirshenbaum, Shanta R Saha, Tyler Drye, Johnpierre Paglione | American Physical Society (APS) | Physical Review B | 2013
61ba9bd5d7a99c43e8c510a2 | x = 0.16 | 1500887856 | [7 empty] | x=0.16 | 16 K |  |  | header | abstract | 40c923e01c | Superconductivity and magnetism in platinum-substitutedSrFe2As2single crystals | 10.1103/physrevb.82.144518 | Kevin Kirshenbaum, Shanta R Saha, Tyler Drye, Johnpierre Paglione | American Physical Society (APS) | Physical Review B | 2013
61ba9bd53af0453d0cc51096 | nonmagnetic rare earth ions Sc, Y and Lu | 322007373 |  |  | nonmagnetic rare earth ions Sc, Y and Lu | [5 empty] | 13.5 K -16.6 K |  |  | body | paragraph | 25d98c3fb9 | Absence of a Competition between Magnetism and Superconductivity in the Layered Nickel Borocarbides: Common Correlation T c with Crystal Chemical Parameters for Magnetic and Nonmagnetic Compounds |  | L M Volkova, S A Polyshchuk, S A Magarill, F E Herbeck
61ba9bd53af0453d0cc51097 | CaCuO 2 | 1750223569 |  | CaCuO 2 |  |  | Oxides, Cuprates |  |  |  | 89 K |  |  | body | paragraph | 25d98c3fb9 | Absence of a Competition between Magnetism and Superconductivity in the Layered Nickel Borocarbides: Common Correlation T c with Crystal Chemical Parameters for Magnetic and Nonmagnetic Compounds |  | L M Volkova, S A Polyshchuk, S A Magarill, F E Herbeck
61ba9bd53af0453d0cc51098 | HoNi 2 B 2 C | 1288181790 |  | HoNi 2 B 2 C |  |  | Carbides, Borides |  |  |  | 8.5 K |  |  | body | paragraph | 25d98c3fb9 | Absence of a Competition between Magnetism and Superconductivity in the Layered Nickel Borocarbides: Common Correlation T c with Crystal Chemical Parameters for Magnetic and Nonmagnetic Compounds |  | L M Volkova, S A Polyshchuk, S A Magarill, F E Herbeck
61ba9bd53af0453d0cc51099 | 10% La | -1039669819 |  |  | 10% La | [5 empty] | 15.6 K |  |  | body | paragraph | 25d98c3fb9 | Absence of a Competition between Magnetism and Superconductivity in the Layered Nickel Borocarbides: Common Correlation T c with Crystal Chemical Parameters for Magnetic and Nonmagnetic Compounds |  | L M Volkova, S A Polyshchuk, S A Magarill, F E Herbeck
61ba9bd53af0453d0cc5109a | Y 0.4 La 0.6 Ni 2 B 2 C | 2087078812 |  | Y 0.4 La 0.6 Ni 2 B 2 C |  |  | Carbides, Borides |  |  |  | 1.9 K |  |  | body | paragraph | 25d98c3fb9 | Absence of a Competition between Magnetism and Superconductivity in the Layered Nickel Borocarbides: Common Correlation T c with Crystal Chemical Parameters for Magnetic and Nonmagnetic Compounds |  | L M Volkova, S A Polyshchuk, S A Magarill, F E Herbeck
61ba9bd53af0453d0cc5109b | La 0.5 Lu 0.5 Ni 2 B 2 C | -1394301989 |  | La 0.5 Lu 0.5 Ni 2 B 2 C |  |  | Carbides, Borides |  |  |  | 14.8 K |  |  | body | paragraph | 25d98c3fb9 | Absence of a Competition between Magnetism and Superconductivity in the Layered Nickel Borocarbides: Common Correlation T c with Crystal Chemical Parameters for Magnetic and Nonmagnetic Compounds |  | L M Volkova, S A Polyshchuk, S A Magarill, F E Herbeck
61ba9bd57ecf8b73e6c5105a | MgB 2 | 1623416284 |  | MgB 2 |  |  | Alloys, Borides |  |  |  | 39K |  |  | body | paragraph | cd6b1ac0a5 | HighTcsuperconductivity in a critical range of micro-strain and charge density in diborides | 10.1088/0953-8984/13/50/328 | S Agrestini, D Di Castro, M Sansone, N L Saini, A Saccone, S De Negri, M Giovannini, M Colapietro, A Bianconi | IOP Publishing | Journal of Physics: Condensed Matter | 2001
61ba9bd57ecf8b73e6c5105b | MgB 2 | 1529101804 |  | MgB 2 |  |  | Alloys, Borides |  |  |  | 39Â±0.5 K |  |  | body |  | cd6b1ac0a5 | HighTcsuperconductivity in a critical range of micro-strain and charge density in diborides | 10.1088/0953-8984/13/50/328 | S Agrestini, D Di Castro, M Sansone, N L Saini, A Saccone, S De Negri, M Giovannini, M Colapietro, A Bianconi | IOP Publishing | Journal of Physics: Condensed Matter | 2001
61ba9bd57ecf8b73e6c5105c | Al 2 MgB 6 | -371536182 |  | Al 2 MgB 6 |  |  | Alloys, Borides |  |  |  | 24Â±3 K |  |  | body | paragraph | cd6b1ac0a5 | HighTcsuperconductivity in a critical range of micro-strain and charge density in diborides | 10.1088/0953-8984/13/50/328 | S Agrestini, D Di Castro, M Sansone, N L Saini, A Saccone, S De Negri, M Giovannini, M Colapietro, A Bianconi | IOP Publishing | Journal of Physics: Condensed Matter | 2001
61ba9bd57ecf8b73e6c5105d | MgB 2 | 1700443994 |  | MgB 2 |  |  | Alloys, Borides |  |  |  | 4Â±2 K |  |  | body | paragraph | cd6b1ac0a5 | HighTcsuperconductivity in a critical range of micro-strain and charge density in diborides | 10.1088/0953-8984/13/50/328 | S Agrestini, D Di Castro, M Sansone, N L Saini, A Saccone, S De Negri, M Giovannini, M Colapietro, A Bianconi | IOP Publishing | Journal of Physics: Condensed Matter | 2001
61ba9bd57ecf8b73e6c5105e | AlMgB 4 | 975412645 |  | AlMgB 4 |  |  | Alloys, Borides |  |  |  | 39Â±0.5 K |  |  | body | paragraph | cd6b1ac0a5 | HighTcsuperconductivity in a critical range of micro-strain and charge density in diborides | 10.1088/0953-8984/13/50/328 | S Agrestini, D Di Castro, M Sansone, N L Saini, A Saccone, S De Negri, M Giovannini, M Colapietro, A Bianconi | IOP Publishing | Journal of Physics: Condensed Matter | 2001
61ba9bd57ecf8b73e6c5105f | MgB 2 | 1317293528 |  | MgB 2 |  |  | Alloys, Borides |  |  |  | 39 K |  |  | body | paragraph | cd6b1ac0a5 | HighTcsuperconductivity in a critical range of micro-strain and charge density in diborides | 10.1088/0953-8984/13/50/328 | S Agrestini, D Di Castro, M Sansone, N L Saini, A Saccone, S De Negri, M Giovannini, M Colapietro, A Bianconi | IOP Publishing | Journal of Physics: Condensed Matter | 2001
61ba9bd57ecf8b73e6c51060 | AlMgB 4 | 732812969 |  | AlMgB 4 |  |  | Alloys, Borides |  |  |  | 4Â±2 K |  |  | body |  | cd6b1ac0a5 | HighTcsuperconductivity in a critical range of micro-strain and charge density in diborides | 10.1088/0953-8984/13/50/328 | S Agrestini, D Di Castro, M Sansone, N L Saini, A Saccone, S De Negri, M Giovannini, M Colapietro, A Bianconi | IOP Publishing | Journal of Physics: Condensed Matter | 2001
61ba9bd57ecf8b73e6c51061 | AlMg 2 B 6 | 1063042614 |  | AlMg 2 B 6 |  |  | Alloys, Borides |  |  |  | 24Â±3 K |  |  | body |  | cd6b1ac0a5 | HighTcsuperconductivity in a critical range of micro-strain and charge density in diborides | 10.1088/0953-8984/13/50/328 | S Agrestini, D Di Castro, M Sansone, N L Saini, A Saccone, S De Negri, M Giovannini, M Colapietro, A Bianconi | IOP Publishing | Journal of Physics: Condensed Matter | 2001
61ba9bd57ecf8b73e6c51062 | AlMgB 4 | 1023547055 |  | AlMgB 4 |  |  | Alloys, Borides |  |  |  | 0.3K |  |  | body | paragraph | cd6b1ac0a5 | HighTcsuperconductivity in a critical range of micro-strain and charge density in diborides | 10.1088/0953-8984/13/50/328 | S Agrestini, D Di Castro, M Sansone, N L Saini, A Saccone, S De Negri, M Giovannini, M Colapietro, A Bianconi | IOP Publishing | Journal of Physics: Condensed Matter | 2001
61ba9bd5c2c99830dec51094 | YBaMn 2 O 6 | -122157602 |  | YBaMn 2 O 6 |  |  | Oxides |  |  |  | 480 K |  |  | body | paragraph | 754999e162 | Structures and Electromagnetic Properties of New Metal-Ordered Manganites:RBaMn2O6(R=Y and Rare-Earth Elements) | 10.1143/jpsj.71.2843 | Tomohiko Nakajima, Hiroshi Kageyama, Hideki Yoshizawa, Yutaka Ueda | Physical Society of Japan | Journal of the Physical Society of Japan | 2014
61ba9bd6c0bff55f4cc5109c | K 0.76 Fe 1.72 Se 2 | -545783271 |  | K 0.76 Fe 1.72 Se 2 |  |  | Iron-chalcogenides, Chalcogenides |  |  |  | 32K |  |  | body | paragraph | 6647f401ab | Observation of Temperature-Induced Crossover to an Orbital-Selective Mott Phase inAxFe2âˆ’ySe2(A=K, Rb) Superconductors | 10.1103/physrevlett.110.067003 | M Yi, D H Lu, R Yu, S C Riggs, J-H Chu, B Lv, Z K Liu, M Lu, Y-T Cui, M Hashimoto, S-K Mo, Z Hussain, C W Chu, I R Fisher, Q Si, Z-X Shen | American Physical Society (APS) | Physical Review Letters | 2012
61ba9bd6c0bff55f4cc5109d | Rb 0.93 Fe 1.70 Se 2 | -1886491162 |  | Rb 0.93 Fe 1.70 Se 2 |  |  | Iron-chalcogenides, Chalcogenides |  |  |  | 31K |  |  | body | paragraph | 6647f401ab | Observation of Temperature-Induced Crossover to an Orbital-Selective Mott Phase inAxFe2âˆ’ySe2(A=K, Rb) Superconductors | 10.1103/physrevlett.110.067003 | M Yi, D H Lu, R Yu, S C Riggs, J-H Chu, B Lv, Z K Liu, M Lu, Y-T Cui, M Hashimoto, S-K Mo, Z Hussain, C W Chu, I R Fisher, Q Si, Z-X Shen | American Physical Society (APS) | Physical Review Letters | 2012
61ba9bd6c0bff55f4cc5109e | K x Fe 2âˆ’y Se 2 (KFS) | 1246539546 |  | K x Fe 2âˆ’y Se 2 |  |  | Iron-chalcogenides, Chalcogenides |  |  |  | 32K |  |  | body | figure | 6647f401ab | Observation of Temperature-Induced Crossover to an Orbital-Selective Mott Phase inAxFe2âˆ’ySe2(A=K, Rb) Superconductors | 10.1103/physrevlett.110.067003 | M Yi, D H Lu, R Yu, S C Riggs, J-H Chu, B Lv, Z K Liu, M Lu, Y-T Cui, M Hashimoto, S-K Mo, Z Hussain, C W Chu, I R Fisher, Q Si, Z-X Shen | American Physical Society (APS) | Physical Review Letters | 2012
61ba9bd6c0bff55f4cc5109f | Rb x Fe 2âˆ’y Se 2 (RFS) | 2134638372 |  | Rb x Fe 2âˆ’y Se 2 |  |  | Iron-chalcogenides, Chalcogenides |  |  |  | 31K |  |  | body | figure | 6647f401ab | Observation of Temperature-Induced Crossover to an Orbital-Selective Mott Phase inAxFe2âˆ’ySe2(A=K, Rb) Superconductors | 10.1103/physrevlett.110.067003 | M Yi, D H Lu, R Yu, S C Riggs, J-H Chu, B Lv, Z K Liu, M Lu, Y-T Cui, M Hashimoto, S-K Mo, Z Hussain, C W Chu, I R Fisher, Q Si, Z-X Shen | American Physical Society (APS) | Physical Review Letters | 2012
61ba9bd7a5c5381c2ec510db | Nd 2âˆ’x Ce x CuO 4 with x = 0.14 | -1534369627 |  | Nd 2âˆ’x Ce x CuO 4 |  |  | Oxides, Cuprates |  |  | x=0.14 | 25 K |  |  | body | paragraph | 839e2416b9 | Neutron Scattering Studies of Antiferromagnetic Correlations in Cuprates | 10.1002/chin.200621216 | John M Tranquada | Wiley | ChemInform | 2005
61ba9bd7a5c5381c2ec510dc | x = 0.11 | 1381950452 | [7 empty] | x=0.11 | 26 K |  |  | body | paragraph | 839e2416b9 | Neutron Scattering Studies of Antiferromagnetic Correlations in Cuprates | 10.1002/chin.200621216 | John M Tranquada | Wiley | ChemInform | 2005
61ba9bd7a5c5381c2ec510dd | stage-4 La 2 CuO 4+Î´ | 138411085 |  | -4 La 2 CuO 4+Î´ |  |  | Alloys |  |  |  | 42 K |  |  | body | paragraph | 839e2416b9 | Neutron Scattering Studies of Antiferromagnetic Correlations in Cuprates | 10.1002/chin.200621216 | John M Tranquada | Wiley | ChemInform | 2005
61ba9bd7a5c5381c2ec510de | YBa 2 Cu 3 O 6.6 | -534426443 |  | YBa 2 Cu 3 O 6.6 |  |  | Oxides, Cuprates |  |  |  | 63 K |  |  | body | paragraph | 839e2416b9 | Neutron Scattering Studies of Antiferromagnetic Correlations in Cuprates | 10.1002/chin.200621216 | John M Tranquada | Wiley | ChemInform | 2005
61ba9bd7a5c5381c2ec510df | YBa 2 Cu 3 O 6.35 | -1288197206 |  | YBa 2 Cu 3 O 6.35 |  |  | Oxides, Cuprates |  |  |  | 18 K |  |  | body | paragraph | 839e2416b9 | Neutron Scattering Studies of Antiferromagnetic Correlations in Cuprates | 10.1002/chin.200621216 | John M Tranquada | Wiley | ChemInform | 2005
61ba9bd7a5c5381c2ec510e0 | x = 0.15 | -1161087652 | [7 empty] | x=0.15 | 16 K |  |  | body | paragraph | 839e2416b9 | Neutron Scattering Studies of Antiferromagnetic Correlations in Cuprates | 10.1002/chin.200621216 | John M Tranquada | Wiley | ChemInform | 2005
61ba9bd7dc085aa023c5104e | K 2 Cr 3 As 3 | 385086736 |  | K 2 Cr 3 As 3 |  |  | Pnictides |  |  |  | 6.1K |  | ambient pressure | body | paragraph | 2aaa57672c | Experimental consequences of p z -wave spin triplet superconductivity in A 2 Cr 3 As 3 |  | Xianxin Wu, Fan Yang, Shengshan Qin, Heng Fan, Jiangping Hu |  |  | 2015
61ba9bd88452d931a5c51051 | NbN | -1188187214 |  | NbN |  |  | Nitrides |  |  |  | 8.5 K |  |  | body | paragraph | 37555aee8b | Nonlinear quantum processes in superconducting resonators terminated by neon-focused-ion-beamfabricated superconducting nanowires |  | J A Potter, O W Kennedy, J C Fenton, P A Warburton
61ba9bd807932c08a9c510ad | x = 0.39, 0.64, 0.69 | -421680112 | [7 empty] | x=0.39, 0.64, 0.69 | 30 K |  |  | body | paragraph | 3dcd2ab36e | Potential Antiferromagnetic Fluctuations in Hole-Doped Iron-Pnictide Superconductor Ba1-xKxFe2As2Studied by75As Nuclear Magnetic Resonance Measurement | 10.1143/jpsj.81.054704 | Masanori Hirano, Yuji Yamada, Taku Saito, Ryo Nagashima, Takehisa Konishi, Tatsuya Toriyama, Yukinori Ohta, Hideto Fukazawa, Yoh Kohori, Yuji Furukawa, Kunihiro Kihou, Chul-Ho Lee, Akira Iyo, Hiroshi Eisaki | Physical Society of Japan | Journal of the Physical Society of Japan | 2012
61ba9bd807932c08a9c510ae | 0.39 | 397471792 | [8 empty] | 60-80 K |  |  | body | paragraph | 3dcd2ab36e | Potential Antiferromagnetic Fluctuations in Hole-Doped Iron-Pnictide Superconductor Ba1-xKxFe2As2Studied by75As Nuclear Magnetic Resonance Measurement | 10.1143/jpsj.81.054704 | Masanori Hirano, Yuji Yamada, Taku Saito, Ryo Nagashima, Takehisa Konishi, Tatsuya Toriyama, Yukinori Ohta, Hideto Fukazawa, Yoh Kohori, Yuji Furukawa, Kunihiro Kihou, Chul-Ho Lee, Akira Iyo, Hiroshi Eisaki | Physical Society of Japan | Journal of the Physical Society of Japan | 2012
61ba9bd807932c08a9c510af | RFeAsO 2 | 1371628770 |  | RFeAsO 2 |  |  | Iron-pnictides, Oxides, Pnictides |  |  |  | 56 K |  |  | body | paragraph | 3dcd2ab36e | Potential Antiferromagnetic Fluctuations in Hole-Doped Iron-Pnictide Superconductor Ba1-xKxFe2As2Studied by75As Nuclear Magnetic Resonance Measurement | 10.1143/jpsj.81.054704 | Masanori Hirano, Yuji Yamada, Taku Saito, Ryo Nagashima, Takehisa Konishi, Tatsuya Toriyama, Yukinori Ohta, Hideto Fukazawa, Yoh Kohori, Yuji Furukawa, Kunihiro Kihou, Chul-Ho Lee, Akira Iyo, Hiroshi Eisaki | Physical Society of Japan | Journal of the Physical Society of Japan | 2012
61ba9bd807932c08a9c510b0 | x = 0.27 | 1695569032 | [7 empty] | x=0.27 | 38.5 K |  |  | body | paragraph | 3dcd2ab36e | Potential Antiferromagnetic Fluctuations in Hole-Doped Iron-Pnictide Superconductor Ba1-xKxFe2As2Studied by75As Nuclear Magnetic Resonance Measurement | 10.1143/jpsj.81.054704 | Masanori Hirano, Yuji Yamada, Taku Saito, Ryo Nagashima, Takehisa Konishi, Tatsuya Toriyama, Yukinori Ohta, Hideto Fukazawa, Yoh Kohori, Yuji Furukawa, Kunihiro Kihou, Chul-Ho Lee, Akira Iyo, Hiroshi Eisaki | Physical Society of Japan | Journal of the Physical Society of Japan | 2012
61ba9bd807932c08a9c510b1 | x = 0.4 | -1039864251 | [7 empty] | x=0.4 | 38 K |  |  | body | paragraph | 3dcd2ab36e | Potential Antiferromagnetic Fluctuations in Hole-Doped Iron-Pnictide Superconductor Ba1-xKxFe2As2Studied by75As Nuclear Magnetic Resonance Measurement | 10.1143/jpsj.81.054704 | Masanori Hirano, Yuji Yamada, Taku Saito, Ryo Nagashima, Takehisa Konishi, Tatsuya Toriyama, Yukinori Ohta, Hideto Fukazawa, Yoh Kohori, Yuji Furukawa, Kunihiro Kihou, Chul-Ho Lee, Akira Iyo, Hiroshi Eisaki | Physical Society of Japan | Journal of the Physical Society of Japan | 2012
61ba9bd807932c08a9c510b2 | LaFeAsO 1âˆ’x F x | 112007586 |  | LaFeAsO 1âˆ’x F x |  |  | Iron-pnictides, Pnictides, Oxides, Fluorides |  |  |  | 26 K |  |  | body | paragraph | 3dcd2ab36e | Potential Antiferromagnetic Fluctuations in Hole-Doped Iron-Pnictide Superconductor Ba1-xKxFe2As2Studied by75As Nuclear Magnetic Resonance Measurement | 10.1143/jpsj.81.054704 | Masanori Hirano, Yuji Yamada, Taku Saito, Ryo Nagashima, Takehisa Konishi, Tatsuya Toriyama, Yukinori Ohta, Hideto Fukazawa, Yoh Kohori, Yuji Furukawa, Kunihiro Kihou, Chul-Ho Lee, Akira Iyo, Hiroshi Eisaki | Physical Society of Japan | Journal of the Physical Society of Japan | 2012
61ba9bd861d1c9d20fc51075 | YBCO single crystals | -36264011 | YBCO |  |  | single crystals |  |  |  |  | 56 K |  |  | body | paragraph | 4c939fe8a7 | Magnetic force microscopy measurement of the penetration depth in superconductors from Meissner repulsion |  | Lan Luan, Ophir M Auslaender, Nadav Shapira, Douglas A Bonn, Ruixing Liang, Walter N Hardy, Kathryn A Moler |  |  | 2011
61ba9bd861d1c9d20fc51076 | YBCO single crystals | -153731093 | YBCO |  |  | single crystals |  |  |  |  | 56 K |  |  | body | figure | 4c939fe8a7 | Magnetic force microscopy measurement of the penetration depth in superconductors from Meissner repulsion |  | Lan Luan, Ophir M Auslaender, Nadav Shapira, Douglas A Bonn, Ruixing Liang, Walter N Hardy, Kathryn A Moler |  |  | 2011
61ba9bd861d1c9d20fc51077 | x â‰ˆ 0.56 | 1023407443 | [7 empty] | x=0.56 | 56 K |  |  | body | figure | 4c939fe8a7 | Magnetic force microscopy measurement of the penetration depth in superconductors from Meissner repulsion |  | Lan Luan, Ophir M Auslaender, Nadav Shapira, Douglas A Bonn, Ruixing Liang, Walter N Hardy, Kathryn A Moler |  |  | 2011
61ba9bd92b9a12e3d2c5109b | x=0.55 (p = 0.114 | -164708330 | [7 empty] | x=0.55, p=0.114 | 61 K |  |  | body | paragraph | bb28b64b39 | In-plane Isotropy of the Low Energy Phonon Anomalies in YBa 2 Cu 3 O 6+x |  | Sofia-Michaela Souliou, Kaushik Sen, Rolf Heid, Suguru Nakata, Lichen Wang, Hun-Ho Kim, Hiroshi Uchiyama, Michael Merz, Matteo Minola, Bernhard Keimer, Matthieu Le Tacon |  |  | 2021
61ba9bd92227d4ac07c51056 | BSCCO-2212 | 608104610 | BSCCO-2212 | [7 empty] | 95 K |  |  | body | paragraph | 01756b689d | Intrinsic magnetic properties of the superconductor NdFeAsO0.9F0.1from local and global measurements | 10.1088/1367-2630/11/3/035004 | R Prozorov, M E Tillman, E D Mun, P C Canfield | IOP Publishing | New Journal of Physics | 2008
61ba9bd92227d4ac07c51057 | NdFeAsO 0.9 F 0.1 (NFAOF) | 1079340149 | NFAOF | NdFeAsO 0.9 F 0.1 |  |  | Iron-pnictides, Pnictides, Oxides, Fluorides |  |  |  | 51 K |  |  | body | paragraph | 01756b689d | Intrinsic magnetic properties of the superconductor NdFeAsO0.9F0.1from local and global measurements | 10.1088/1367-2630/11/3/035004 | R Prozorov, M E Tillman, E D Mun, P C Canfield | IOP Publishing | New Journal of Physics | 2008
61ba9bd92227d4ac07c51058 | NFAOF | 2015304394 | NFAOF | [7 empty] | 51 K |  |  | body | paragraph | 01756b689d | Intrinsic magnetic properties of the superconductor NdFeAsO0.9F0.1from local and global measurements | 10.1088/1367-2630/11/3/035004 | R Prozorov, M E Tillman, E D Mun, P C Canfield | IOP Publishing | New Journal of Physics | 2008
61ba9bd911af647618c51021 | Bi-2212 | -2073942793 | Bi-2212 | [7 empty] | 91 K |  |  | body | paragraph | a50e947e75 | Observation of the Nambu-Goldstone mode in the high-temperature superconductor Bi 2 Sr 2 CaCu 2 O 8 + Î´ | 10.1209/epl/i1998-00231-y | K Kadowaki, I Kakeya, K Kindo | IOP Publishing | Europhysics Letters (EPL) | 2011
61ba9bd911af647618c51022 | Optimally doped Bi-2212 | 178425800 | Bi-2212 |  | Optimally doped | [5 empty] | 91 K |  |  | body | paragraph | a50e947e75 | Observation of the Nambu-Goldstone mode in the high-temperature superconductor Bi 2 Sr 2 CaCu 2 O 8 + Î´ | 10.1209/epl/i1998-00231-y | K Kadowaki, I Kakeya, K Kindo | IOP Publishing | Europhysics Letters (EPL) | 2011
61ba9bd920fc3eae4bc510ba | R = 0.38 and 0.65 | -964223957 | [7 empty] | R=0.38, 0.65 | 4.9 K |  |  | body | figure | 193153b1a3 | Growth-related profiles of remanent flux in bulk melt-textured YBaCuO crystal magnetized by pulsed fields | 10.1088/0953-2048/14/9/328 | A B Surzhenko, S Schauroth, D Litzkendorf, M Zeisberger, T Habisreuther, W Gawalek | IOP Publishing | Superconductor Science and Technology | 2001
61ba9bd985b12ae79ac5106c | Co-substituted CaFeAsF | 1637419902 |  | CaFeAsF | Co-substituted |  | Iron-pnictides, Pnictides, Fluorides |  |  |  | 23 K |  |  | body | paragraph | 7b0722f9e9 | Enhancing the three-dimensional electronic structure in 1111-type iron arsenide superconductors by H substitution | 10.1103/physrevb.89.094501 | Yoshinori Muraba, Satoru Matsuishi, Hideo Hosono | American Physical Society (APS) | Physical Review B | 2014
61ba9bd985b12ae79ac5106d | x = 0.09 | -1839458490 | [7 empty] | x=0.09 | 23 K |  |  | header | abstract | 7b0722f9e9 | Enhancing the three-dimensional electronic structure in 1111-type iron arsenide superconductors by H substitution | 10.1103/physrevb.89.094501 | Yoshinori Muraba, Satoru Matsuishi, Hideo Hosono | American Physical Society (APS) | Physical Review B | 2014
61ba9bd985b12ae79ac5106e | x = 0.07 | 1672950414 | [7 empty] | x=0.07 | 23 K |  |  | body | paragraph | 7b0722f9e9 | Enhancing the three-dimensional electronic structure in 1111-type iron arsenide superconductors by H substitution | 10.1103/physrevb.89.094501 | Yoshinori Muraba, Satoru Matsuishi, Hideo Hosono | American Physical Society (APS) | Physical Review B | 2014
61ba9bd985b12ae79ac5106f | LaFeAsO 1âˆ’x F x | 142807422 |  | LaFeAsO 1âˆ’x F x |  |  | Iron-pnictides, Pnictides, Oxides, Fluorides |  |  |  | 26 K |  |  | body | paragraph | 7b0722f9e9 | Enhancing the three-dimensional electronic structure in 1111-type iron arsenide superconductors by H substitution | 10.1103/physrevb.89.094501 | Yoshinori Muraba, Satoru Matsuishi, Hideo Hosono | American Physical Society (APS) | Physical Review B | 2014
61ba9bd97f36ec6458c51055 | doping Î´ = 0.35 | 664610749 | [7 empty] | Î´=0.35 | 9K |  |  | body | paragraph | 3639da53bb | Superconductivity inCoO2layers and the resonating valence bond mean-field theory of the triangular latticetâˆ’Jmodel | 10.1103/physrevb.68.104508 | Brijesh Kumar, B Sriram Shastry | American Physical Society (APS) | Physical Review B | 2003
61ba9bd90a416aa3d9c51045 | MoRe | 1732914322 |  | MoRe |  |  | Alloys |  |  |  | 6 K |  |  | body | figure | 7989c285f4 | Phase-dependent dissipation and supercurrent of a graphene-superconductor ring under microwave irradiation |  | Ziwei Dou, Taro Wakamura, Pauli Virtanen, Nian-Jheng Wu, Richard Deblock, Sandrine Autier-Laurent, Kenji Watanabe, Takashi Taniguchi, Sophie GuÃ©ron, HÃ©lÃ¨ne Bouchiat, Meydi Ferrier |  |  | 2020
61ba9bdae720aae5f4c51072 | overdoped BSCCO | 1050955138 | BSCCO |  | overdoped | [5 empty] | 60 K |  |  | body | paragraph | 1e59a9767e | Precise determination of the superconducting gap along the diagonal direction ofBi2Sr2CaCu2O8+y: Evidence for an extendeds-wave gap symmetry | 10.1103/physrevb.75.140510 | Guo-Meng Zhao | American Physical Society (APS) | Physical Review B | 2007
61ba9bdae720aae5f4c51073 | Bi 2 Sr 2 CaCu 2 O 8+y crystal | 308970116 |  | Bi 2 Sr 2 CaCu 2 O 8+y |  | crystal | Alloys |  |  |  | 91 K |  |  | body | figure | 1e59a9767e | Precise determination of the superconducting gap along the diagonal direction ofBi2Sr2CaCu2O8+y: Evidence for an extendeds-wave gap symmetry | 10.1103/physrevb.75.140510 | Guo-Meng Zhao | American Physical Society (APS) | Physical Review B | 2007
61ba9bdae720aae5f4c51074 | BSCCO | 345520940 | BSCCO | [7 empty] | 87 K |  |  | body | paragraph | 1e59a9767e | Precise determination of the superconducting gap along the diagonal direction ofBi2Sr2CaCu2O8+y: Evidence for an extendeds-wave gap symmetry | 10.1103/physrevb.75.140510 | Guo-Meng Zhao | American Physical Society (APS) | Physical Review B | 2007
61ba9bdae720aae5f4c51075 | Bi 2 Sr 2 CaCu 2 O 8+y crystal | 224208000 |  | Bi 2 Sr 2 CaCu 2 O 8+y |  | crystal | Alloys |  |  |  | 91 K |  |  | body |  | 1e59a9767e | Precise determination of the superconducting gap along the diagonal direction ofBi2Sr2CaCu2O8+y: Evidence for an extendeds-wave gap symmetry | 10.1103/physrevb.75.140510 | Guo-Meng Zhao | American Physical Society (APS) | Physical Review B | 2007
61ba9bdae720aae5f4c51076 | overdoped BSCCO | 1162628094 | BSCCO |  | overdoped | [5 empty] | 65 K |  |  | body | paragraph | 1e59a9767e | Precise determination of the superconducting gap along the diagonal direction ofBi2Sr2CaCu2O8+y: Evidence for an extendeds-wave gap symmetry | 10.1103/physrevb.75.140510 | Guo-Meng Zhao | American Physical Society (APS) | Physical Review B | 2007
61ba9bdae720aae5f4c51077 | BSCCO crystal | 68284664 | BSCCO |  |  | crystal |  |  |  |  | 91 K |  |  | body | paragraph | 1e59a9767e | Precise determination of the superconducting gap along the diagonal direction ofBi2Sr2CaCu2O8+y: Evidence for an extendeds-wave gap symmetry | 10.1103/physrevb.75.140510 | Guo-Meng Zhao | American Physical Society (APS) | Physical Review B | 2007
61ba9bdae720aae5f4c51078 | optimally doped BSCCO | -1699737811 | BSCCO |  | optimally doped | [5 empty] | 86 K |  |  | body | paragraph | 1e59a9767e | Precise determination of the superconducting gap along the diagonal direction ofBi2Sr2CaCu2O8+y: Evidence for an extendeds-wave gap symmetry | 10.1103/physrevb.75.140510 | Guo-Meng Zhao | American Physical Society (APS) | Physical Review B | 2007
61ba9bdae720aae5f4c51079 | overdoped Bi 2 Sr 2 CaCu 2 O 8+y (BSCCO) | 1048913273 | BSCCO | Bi 2 Sr 2 CaCu 2 O 8+y | overdoped |  | Alloys |  |  |  | 78 K |  |  | body | paragraph | 1e59a9767e | Precise determination of the superconducting gap along the diagonal direction ofBi2Sr2CaCu2O8+y: Evidence for an extendeds-wave gap symmetry | 10.1103/physrevb.75.140510 | Guo-Meng Zhao | American Physical Society (APS) | Physical Review B | 2007
61ba9bdae720aae5f4c5107a | Bi 2 Sr 2 CaCu 2 O 8+y crystal | 75964984 |  | Bi 2 Sr 2 CaCu 2 O 8+y |  | crystal | Alloys |  |  |  | 91 K |  |  | body | figure | 1e59a9767e | Precise determination of the superconducting gap along the diagonal direction ofBi2Sr2CaCu2O8+y: Evidence for an extendeds-wave gap symmetry | 10.1103/physrevb.75.140510 | Guo-Meng Zhao | American Physical Society (APS) | Physical Review B | 2007
61ba9bdae720aae5f4c5107b | Bi2Sr2CaCu2O8+y (BSCCO) crystal | 316081131 | BSCCO | Bi2Sr2CaCu2O8+y |  | crystal | Alloys |  |  |  | 91 K |  |  | header | abstract | 1e59a9767e | Precise determination of the superconducting gap along the diagonal direction ofBi2Sr2CaCu2O8+y: Evidence for an extendeds-wave gap symmetry | 10.1103/physrevb.75.140510 | Guo-Meng Zhao | American Physical Society (APS) | Physical Review B | 2007
61ba9bdaef148cdddfc510b0 | 4.65 | 1770608479 |  | 4.65 |  |  | Alloys |  |  |  | 23.8 K |  |  | body | paragraph | 6577a47368 | Superconductivity in electron-doped arsenene | 10.1088/1674-1056/27/4/046301 | Xin Kong, Miao Gao, Xun-Wang Yan, Zhong-Yi Lu, Tao Xiang | IOP Publishing | Chinese Physics B | 2018
61ba9bdaef148cdddfc510b1 | graphene | -1537284211 | graphene | [7 empty] | 23.8 K |  |  | body | paragraph | 6577a47368 | Superconductivity in electron-doped arsenene | 10.1088/1674-1056/27/4/046301 | Xin Kong, Miao Gao, Xun-Wang Yan, Zhong-Yi Lu, Tao Xiang | IOP Publishing | Chinese Physics B | 2018
61ba9bdaef148cdddfc510b2 | monolayer LiC 6 | -742443948 |  | LiC 6 |  |  | Carbides |  |  |  | 8.1 K |  |  | body | paragraph | 6577a47368 | Superconductivity in electron-doped arsenene | 10.1088/1674-1056/27/4/046301 | Xin Kong, Miao Gao, Xun-Wang Yan, Zhong-Yi Lu, Tao Xiang | IOP Publishing | Chinese Physics B | 2018
61ba9bdaef148cdddfc510b3 | sil- icene upon electron doping of n 2D = 3.51 | 114459211 |  |  | sil- icene upon electron |  |  |  |  | D=3.51 | 16.4 K |  |  | body | paragraph | 6577a47368 | Superconductivity in electron-doped arsenene | 10.1088/1674-1056/27/4/046301 | Xin Kong, Miao Gao, Xun-Wang Yan, Zhong-Yi Lu, Tao Xiang | IOP Publishing | Chinese Physics B | 2018
61ba9bdaef148cdddfc510b4 | 12% BTS | -2022933845 |  |  | 12% BTS | [5 empty] | 30.8 K |  |  | body | paragraph | 6577a47368 | Superconductivity in electron-doped arsenene | 10.1088/1674-1056/27/4/046301 | Xin Kong, Miao Gao, Xun-Wang Yan, Zhong-Yi Lu, Tao Xiang | IOP Publishing | Chinese Physics B | 2018
61ba9bdaef148cdddfc510b5 | CaC 6 | 1333788809 |  | CaC 6 |  |  | Carbides |  |  |  | 1.4 K |  |  | body | paragraph | 6577a47368 | Superconductivity in electron-doped arsenene | 10.1088/1674-1056/27/4/046301 | Xin Kong, Miao Gao, Xun-Wang Yan, Zhong-Yi Lu, Tao Xiang | IOP Publishing | Chinese Physics B | 2018
61ba9bdaef148cdddfc510b6 | 31.6 | -1788514286 |  | 31.6 |  |  | Alloys |  |  |  | 23.8 K |  |  | body | paragraph | 6577a47368 | Superconductivity in electron-doped arsenene | 10.1088/1674-1056/27/4/046301 | Xin Kong, Miao Gao, Xun-Wang Yan, Zhong-Yi Lu, Tao Xiang | IOP Publishing | Chinese Physics B | 2018
61ba9bda0cb3d3a5e6c51051 | x=0.074 | -169639080 | [7 empty] | x=0.074 | 23 K | electrical resistivity |  | header | abstract | 9edee1dc19 | Anisotropy of the iron pnictide superconductorBa(Fe1âˆ’xCox)2As2(x=0.074, Tc=23 K) | 10.1103/physrevb.79.094507 | M A Tanatar, N Ni, C Martin, R T Gordon, H Kim, V G Kogan, G D Samolyuk, S L Budâ€™ko, P C Canfield, R Prozorov | American Physical Society (APS) | Physical Review B | 2008
61ba9bda0cb3d3a5e6c51052 | Ba 1âˆ’x K x Fe 2 As 2 | -1830047573 |  | Ba 1âˆ’x K x Fe 2 As 2 |  |  | Iron-pnictides, Pnictides |  |  |  | 30K | spe- cific heat |  | body | paragraph | 9edee1dc19 | Anisotropy of the iron pnictide superconductorBa(Fe1âˆ’xCox)2As2(x=0.074, Tc=23 K) | 10.1103/physrevb.79.094507 | M A Tanatar, N Ni, C Martin, R T Gordon, H Kim, V G Kogan, G D Samolyuk, S L Budâ€™ko, P C Canfield, R Prozorov | American Physical Society (APS) | Physical Review B | 2008
61ba9bda0cb3d3a5e6c51053 | Nd- FeAs(O,F) | -1000786438 |  | Nd- FeAs(O,F |  |  | Alloys |  |  |  | 50 K | specific heat |  | body | paragraph | 9edee1dc19 | Anisotropy of the iron pnictide superconductorBa(Fe1âˆ’xCox)2As2(x=0.074, Tc=23 K) | 10.1103/physrevb.79.094507 | M A Tanatar, N Ni, C Martin, R T Gordon, H Kim, V G Kogan, G D Samolyuk, S L Budâ€™ko, P C Canfield, R Prozorov | American Physical Society (APS) | Physical Review B | 2008
61ba9bda0cb3d3a5e6c51054 | x=0.074 | -371768489 | [7 empty] | x=0.074 | 23 K |  |  | body | paragraph | 9edee1dc19 | Anisotropy of the iron pnictide superconductorBa(Fe1âˆ’xCox)2As2(x=0.074, Tc=23 K) | 10.1103/physrevb.79.094507 | M A Tanatar, N Ni, C Martin, R T Gordon, H Kim, V G Kogan, G D Samolyuk, S L Budâ€™ko, P C Canfield, R Prozorov | American Physical Society (APS) | Physical Review B | 2008
61ba9bda0cb3d3a5e6c51055 | Co-doped version of BaFe 2 As 2 | 1703452440 |  | BaFe 2 As 2 | Co |  | Iron-pnictides, Pnictides |  |  |  | 22.5 K | specific heat |  | body | paragraph | 9edee1dc19 | Anisotropy of the iron pnictide superconductorBa(Fe1âˆ’xCox)2As2(x=0.074, Tc=23 K) | 10.1103/physrevb.79.094507 | M A Tanatar, N Ni, C Martin, R T Gordon, H Kim, V G Kogan, G D Samolyuk, S L Budâ€™ko, P C Canfield, R Prozorov | American Physical Society (APS) | Physical Review B | 2008
61ba9bda4217bb9076c510ae | single crystals of P substituted EuFe 2 (As 1âˆ’x P x ) 2 | 2048329550 |  | EuFe 2 (As 1âˆ’x P x ) 2 |  | single crystals | Iron-pnictides, Pnictides |  |  |  | 28 K | resistivity |  | body | paragraph | 9937237227 | Muon-Spin Rotation and Magnetization Studies of Chemical and Hydrostatic Pressure Effects in EuFe2(As1âˆ’x P x )2 | 10.1007/s10948-012-1743-6 | Z Guguchia, A Shengelaya, A Maisuradze, L Howald, Z Bukowski, M Chikovani, H Luetkens, S Katrych, J Karpinski, H Keller | Springer Science and Business Media LLC | Journal of Superconductivity and Novel Magnetism | 2013
61ba9bda4217bb9076c510af | BaFe 2 As 2 | -490500422 |  | BaFe 2 As 2 |  |  | Iron-pnictides, Pnictides |  |  |  | up to 21 K |  |  | body | paragraph | 9937237227 | Muon-Spin Rotation and Magnetization Studies of Chemical and Hydrostatic Pressure Effects in EuFe2(As1âˆ’x P x )2 | 10.1007/s10948-012-1743-6 | Z Guguchia, A Shengelaya, A Maisuradze, L Howald, Z Bukowski, M Chikovani, H Luetkens, S Katrych, J Karpinski, H Keller | Springer Science and Business Media LLC | Journal of Superconductivity and Novel Magnetism | 2013
61ba9bda4217bb9076c510b0 | single crystals of P substituted EuFe 2 (As 1âˆ’x P x ) 2 | 1959768422 |  | EuFe 2 (As 1âˆ’x P x ) 2 |  | single crystals | Iron-pnictides, Pnictides |  |  |  | 28 K | resistivity |  | body | paragraph | 9937237227 | Muon-Spin Rotation and Magnetization Studies of Chemical and Hydrostatic Pressure Effects in EuFe2(As1âˆ’x P x )2 | 10.1007/s10948-012-1743-6 | Z Guguchia, A Shengelaya, A Maisuradze, L Howald, Z Bukowski, M Chikovani, H Luetkens, S Katrych, J Karpinski, H Keller | Springer Science and Business Media LLC | Journal of Superconductivity and Novel Magnetism | 2013
61ba9bdb6a35f302ddc51082 | (Ca x La 1âˆ’x )(Ba 1.75âˆ’x La 0.25+x )Cu 3 O y (CLBLCO) | -1279698202 | CLBLCO | (Ca x La 1âˆ’x )(Ba 1.75âˆ’x La 0.25+x )Cu 3 O y |  |  | Alloys |  |  |  | 58 and 80 K |  |  | body | paragraph | 0352b710e6 | Evidence for two fluids in cuprate superconductors from a nuclear resonance study of(CaxLa1âˆ’x)(Ba1.75âˆ’xLa0.25+x)Cu3Oy | 10.1103/physrevb.74.172506 | Amit Keren, Amit Kanigel, Galina Bazalitsky | American Physical Society (APS) | Physical Review B | 2013
61ba9bdb1b5bc7b48bc510ea | KFe 2 S 2 | 1433327657 |  | KFe 2 S 2 |  |  | Iron-chalcogenides, Chalcogenides |  |  |  | 3.8K |  |  | body | paragraph | 84d2e7bc3a | Structural, electronic properties and Fermi surface of ThCr 2 Si 2type tetragonal KFe 2 S 2 , KFe 2 Se 2 , and KFe 2 Te 2 phases as parent systems of new ternary iron-chalcogenide superconductors |  | I R Shein, A L Ivanovskii
61ba9bdb1b5bc7b48bc510eb | SCs AFe 2 Se 2 (A = alkali metals or Tl | 1182773902 |  | SCs AFe 2 Se 2 |  |  | Alloys |  |  | A=alkali metals, Tl | 35K |  |  | body | paragraph | 84d2e7bc3a | Structural, electronic properties and Fermi surface of ThCr 2 Si 2type tetragonal KFe 2 S 2 , KFe 2 Se 2 , and KFe 2 Te 2 phases as parent systems of new ternary iron-chalcogenide superconductors |  | I R Shein, A L Ivanovskii
61ba9bdb12cb23f3dfc51086 | 1T'-MoTe 2 | 1891532617 |  | 1T'-MoTe 2 |  |  | Alloys |  |  |  | 0.1 K |  |  | header | abstract | 9cade3d408 | Td-MoTe2: A possible topological superconductor | 10.1063/1.4962466 | X Luo, F C Chen, J L Zhang, Q L Pei, G T Lin, W J Lu, Y Y Han, C Y Xi, W H Song, Y P Sun | AIP Publishing | Applied Physics Letters | 2016
61ba9bdb12cb23f3dfc51087 | 1T'-MoTe 2 | 1891539647 |  | 1T'-MoTe 2 |  |  | Alloys |  |  |  | 0.1 K |  |  | body | paragraph | 9cade3d408 | Td-MoTe2: A possible topological superconductor | 10.1063/1.4962466 | X Luo, F C Chen, J L Zhang, Q L Pei, G T Lin, W J Lu, Y Y Han, C Y Xi, W H Song, Y P Sun | AIP Publishing | Applied Physics Letters | 2016
61ba9bdb12cb23f3dfc51088 | 1T'-MoTe 2 | 1874206479 |  | 1T'-MoTe 2 |  |  | Alloys |  |  |  | 0.1 K |  |  | body | paragraph | 9cade3d408 | Td-MoTe2: A possible topological superconductor | 10.1063/1.4962466 | X Luo, F C Chen, J L Zhang, Q L Pei, G T Lin, W J Lu, Y Y Han, C Y Xi, W H Song, Y P Sun | AIP Publishing | Applied Physics Letters | 2016
61ba9bdb12cb23f3dfc51089 | 1T'-MoTe 2 | 1885758175 |  | 1T'-MoTe 2 |  |  | Alloys |  |  |  | 0.1 K |  |  | body | paragraph | 9cade3d408 | Td-MoTe2: A possible topological superconductor | 10.1063/1.4962466 | X Luo, F C Chen, J L Zhang, Q L Pei, G T Lin, W J Lu, Y Y Han, C Y Xi, W H Song, Y P Sun | AIP Publishing | Applied Physics Letters | 2016
61ba9bdbab9e3e9324c5108c | BSCCO single crystals | -1658367131 | BSCCO |  |  | single crystals |  |  |  |  | 85 K |  |  | body | figure | 451cb0c379 | Thin-film-like high temperature superconducting Bi 2 Sr 2 CaCu 2 O 8+x single crystal by mechanical exfoliation |  | X Wang, L X You, M Xie, X Y Yang, C T Lin, M H Jiang |  |  | 2010
61ba9bdb2a711de29cc51070 | YBCO | 1289469674 | YBCO | [7 empty] | 0.02 (âˆ¼ 120K |  |  | body | paragraph | a5e9e521ec | Hall effect and resistivity in high-Tcsuperconductors: The conserving approximation | 10.1103/physrevb.59.14723 | Hiroshi Kontani, Kazuki Kanki, Kazuo Ueda | American Physical Society (APS) | Physical Review B | 1998
61ba9bdc5ad933a7cac51034 | Sn | -1250611708 |  | Sn |  |  | Alloys |  |  |  | 3.7 K |  |  | body | paragraph | 3b0bdcfc36 | Transparent Gatable Superconducting Shadow Junctions |  | Sabbir A Khan, Charalampos Lampadaris, Ajuan Cui, Lukas Stampfer, Yu Liu, S J Pauka, Martin E Cachaza, Elisabetta M Fiordaliso, Jung-Hyun Kang, Svetlana Korneychuk, Timo Mutas, Joachim E Sestoft, Filip Krizek, Rawa Tanta, M C Cassidy, Thomas S Jespersen, Peter Krogstrup |  |  | 2020
61ba9bdc0a416aa3d9c51046 | YBa 2 Cu 3 O y | -1457906254 |  | YBa 2 Cu 3 O y |  |  | Oxides, Cuprates |  |  |  | 94.3 K |  |  | body | paragraph | caabcd81fa | Vortex lattice melting andHc2in underdoped YBa2Cu3Oy | 10.1103/physrevb.86.174501 | B J Ramshaw, James Day, Baptiste Vignolle, David Leboeuf, P Dosanjh, Cyril Proust, Louis Taillefer, Ruixing Liang, W N Hardy, D A Bonn | American Physical Society (APS) | Physical Review B | 2012
61ba9bdce614176f2ec5106c | Bi 2 Se 3 | 861790652 |  | Bi 2 Se 3 |  |  | Chalcogenides |  |  |  | 9 K |  |  | body | paragraph | 91a5b4feaa | Proximity-Induced Odd-Frequency Superconductivity in a Topological Insulator |  | Jonas A Krieger, Anna Pertsova, Sean R Giblin, Max DÃ¶beli, Thomas Prokscha, Christof W Schneider, Andreas Suter, Thorsten Hesjedal, Alexander V Balatsky, Zaher Salman |  |  | 2020
61ba9bdc56f16aed29c510c6 | x = 0.18 | -2134703483 | [7 empty] | x=0.18 | 8 K |  |  | body | figure | d9b52d8e24 | Spin Pseudo Gap in La 2âˆ’x Sr x CuO 4 Studied by Neutron Scattering |  | C H Lee, K Yamada, H Hiraka, C R Venkateswara Rao, Y Endoh |  |  | 2014
61ba9bdc56f16aed29c510c7 | x = 0.15 | -1203457462 | [7 empty] | x=0.15 | 37.5 K |  |  | body | paragraph | d9b52d8e24 | Spin Pseudo Gap in La 2âˆ’x Sr x CuO 4 Studied by Neutron Scattering |  | C H Lee, K Yamada, H Hiraka, C R Venkateswara Rao, Y Endoh |  |  | 2014
61ba9bdd720b8b3d36c51058 | CeCu 2 Si 2 | 1797960368 |  | CeCu 2 Si 2 |  |  | Alloys |  |  |  | 0.6 K |  |  | body | paragraph | d94864939e | Novel attractive pairing interaction in strongly correlated superconductors | 10.21468/scipostphys.7.6.078 | Priyo Adhikary, Tanmoy Das | Stichting SciPost | SciPost Physics | 2019
61ba9bdd6a35f302ddc51083 | V21113 | 698979578 | V21113 | V21113V21113 | [6 empty] | 24 K |  |  | body | paragraph | 42ea6621f5 | Self-doping effect and successive magnetic transitions in superconductingSr2VFeAsO3 | 10.1103/physrevb.82.104518 | Guang-Han Cao, Zhifeng Ma, Cao Wang, Yunlei Sun, Jinke Bao, Shuai Jiang, Yongkang Luo, Chunmu Feng, Yi Zhou, Zhi Xie, Fengchun Hu, Shiqiang Wei, I Nowik, I Felner, Lei Zhang, Zhuâ€™an Xu, Fu-Chun Zhang | American Physical Society (APS) | Physical Review B | 2013
61ba9bdd6a35f302ddc51084 | Mg-doped sample | 519751821 |  |  | Mg | [5 empty] | 30 K |  |  | body | paragraph | 42ea6621f5 | Self-doping effect and successive magnetic transitions in superconductingSr2VFeAsO3 | 10.1103/physrevb.82.104518 | Guang-Han Cao, Zhifeng Ma, Cao Wang, Yunlei Sun, Jinke Bao, Shuai Jiang, Yongkang Luo, Chunmu Feng, Yi Zhou, Zhi Xie, Fengchun Hu, Shiqiang Wei, I Nowik, I Felner, Lei Zhang, Zhuâ€™an Xu, Fu-Chun Zhang | American Physical Society (APS) | Physical Review B | 2013
61ba9bdd6a35f302ddc51085 | Sr 2 VFeAsO 3 | 820871124 |  | Sr 2 VFeAsO 3 |  |  | Iron-pnictides, Oxides, Pnictides |  |  |  | 37 K |  |  | body | paragraph | 42ea6621f5 | Self-doping effect and successive magnetic transitions in superconductingSr2VFeAsO3 | 10.1103/physrevb.82.104518 | Guang-Han Cao, Zhifeng Ma, Cao Wang, Yunlei Sun, Jinke Bao, Shuai Jiang, Yongkang Luo, Chunmu Feng, Yi Zhou, Zhi Xie, Fengchun Hu, Shiqiang Wei, I Nowik, I Felner, Lei Zhang, Zhuâ€™an Xu, Fu-Chun Zhang | American Physical Society (APS) | Physical Review B | 2013
61ba9bdd1b5bc7b48bc510ec | LiFeP | -1116033310 |  | LiFeP |  |  | Iron-pnictides, Pnictides |  |  |  | 5 K | susceptibility |  | header | abstract | 13684f957d | 31 P NMR investigation of the superconductor LiFeP (T c = 5 K) | 10.1209/0295-5075/105/67005 | Huiyuan Man, Shengli Guo, Guoxiang Zhi, Xin Gong, Quan Wang, Cui Ding, Yankang Jin, Fanlong Ning | IOP Publishing | EPL (Europhysics Letters) | 2014
61ba9bdd1b5bc7b48bc510ed | LiFeP polycrystalline sample | 1790529326 |  | LiFeP |  | polycrystalline | Iron-pnictides, Pnictides |  |  |  | 5 K | electrical resis- tivity |  | body | figure | 13684f957d | 31 P NMR investigation of the superconductor LiFeP (T c = 5 K) | 10.1209/0295-5075/105/67005 | Huiyuan Man, Shengli Guo, Guoxiang Zhi, Xin Gong, Quan Wang, Cui Ding, Yankang Jin, Fanlong Ning | IOP Publishing | EPL (Europhysics Letters) | 2014
61ba9bdd1b5bc7b48bc510ee | LiFeP | -1308559702 |  | LiFeP |  |  | Iron-pnictides, Pnictides |  |  |  | 6 K |  |  | body | paragraph | 13684f957d | 31 P NMR investigation of the superconductor LiFeP (T c = 5 K) | 10.1209/0295-5075/105/67005 | Huiyuan Man, Shengli Guo, Guoxiang Zhi, Xin Gong, Quan Wang, Cui Ding, Yankang Jin, Fanlong Ning | IOP Publishing | EPL (Europhysics Letters) | 2014
61ba9bdd1b5bc7b48bc510ef | LiFeP | -1221923388 |  | LiFeP |  |  | Iron-pnictides, Pnictides |  |  |  | 5 K |  |  | header | title | 13684f957d | 31 P NMR investigation of the superconductor LiFeP (T c = 5 K) | 10.1209/0295-5075/105/67005 | Huiyuan Man, Shengli Guo, Guoxiang Zhi, Xin Gong, Quan Wang, Cui Ding, Yankang Jin, Fanlong Ning | IOP Publishing | EPL (Europhysics Letters) | 2014
61ba9bdd1b5bc7b48bc510f0 | La(O 1âˆ’x F x )FeAs (x = 0.05 âˆ¼ 0.12) | 845924261 |  | La(O 1âˆ’x F x )FeAs |  |  | Alloys |  |  | x=0.05 âˆ¼ 0.12 | 26 K |  |  | body | paragraph | 13684f957d | 31 P NMR investigation of the superconductor LiFeP (T c = 5 K) | 10.1209/0295-5075/105/67005 | Huiyuan Man, Shengli Guo, Guoxiang Zhi, Xin Gong, Quan Wang, Cui Ding, Yankang Jin, Fanlong Ning | IOP Publishing | EPL (Europhysics Letters) | 2014
61ba9bdd1b5bc7b48bc510f1 | LiFeP | -1223848202 |  | LiFeP |  |  | Iron-pnictides, Pnictides |  |  |  | 5 K | susceptibility |  | body | paragraph | 13684f957d | 31 P NMR investigation of the superconductor LiFeP (T c = 5 K) | 10.1209/0295-5075/105/67005 | Huiyuan Man, Shengli Guo, Guoxiang Zhi, Xin Gong, Quan Wang, Cui Ding, Yankang Jin, Fanlong Ning | IOP Publishing | EPL (Europhysics Letters) | 2014
61ba9bdd2b9a12e3d2c5109d | RuSr 2 GdCu 2 O 8 (Ru1212) | -1305326903 | Ru1212 | RuSr 2 GdCu 2 O 8 |  |  | Oxides, Cuprates |  |  |  | below 20-40 K |  |  | body | paragraph | cec9aee200 | Evidence for possible phase separations inRuSr2(Gd,Ce)2Cu2O10âˆ’Î´ | 10.1103/physrevb.65.020511 | Y Y Xue, D H Cao, B Lorenz, C W Chu | American Physical Society (APS) | Physical Review B | 2001
61ba9bdd61d1c9d20fc51079 | CaKFe 4 As 4 | -867725377 |  | CaKFe 4 As 4 |  |  | Iron-pnictides, Pnictides |  |  |  | 35 K |  | ambient pressure | body | paragraph | 502a50b786 | Hydrostatic and uniaxial pressure tuning of iron-based superconductors: Insights into superconductivity, magnetism, nematicity and collapsed tetragonal transitions |  | Elena Gati, Li Xiang, Sergey L Bud'ko, Paul C Canfield |  |  | 2020
61ba9bdd61d1c9d20fc5107a | FeSe | 1425248480 |  | FeSe |  |  | Iron-chalcogenides, Chalcogenides |  |  |  | 8.5 K |  | ambient pres | body | paragraph | 502a50b786 | Hydrostatic and uniaxial pressure tuning of iron-based superconductors: Insights into superconductivity, magnetism, nematicity and collapsed tetragonal transitions |  | Elena Gati, Li Xiang, Sergey L Bud'ko, Paul C Canfield |  |  | 2020
61ba9bdd12cb23f3dfc5108a | LSCO | -1456179211 | LSCO | [7 empty] | 38 K |  |  | body | paragraph | 8f0419c78d | Currentâ€“voltage characteristics of break junctions of high-Tc superconductors | 10.1016/j.physc.2007.09.001 | D M Gokhfeld, D A Balaev, K A Shaykhutdinov, S I Popkov, M I Petrov | Elsevier BV | Physica C: Superconductivity and its Applications | 2007
61ba9bddfa2141a3e5c5105e | graphene bilayer | 1713202127 | graphene bilayer | [7 empty] | 10-20 K |  |  | body | paragraph | e98664a76a | Unconventional superconductivity in low density electron systems and conventional superconductivity in hydrogen metallic alloys | 10.1134/s0021364016110059 | M Yu Kagan, P L Kapitza | Pleiades Publishing Ltd | JETP Letters | 2016
61ba9bddfa2141a3e5c5105f | metallic hydrogen alloys | 1625581344 | metallic hydrogen alloys | [7 empty] | 200 K |  |  | header | abstract | e98664a76a | Unconventional superconductivity in low density electron systems and conventional superconductivity in hydrogen metallic alloys | 10.1134/s0021364016110059 | M Yu Kagan, P L Kapitza | Pleiades Publishing Ltd | JETP Letters | 2016
61ba9bdee4552e90a8c5105c | Sb | 2131713304 |  | Sb |  |  | Alloys |  |  |  | 3.5 K |  | 8.5 GPa | body | paragraph | f0824dd32c | Peak in the superconducting transition temperature of the nonmagnetic topological line-nodal material CaSb 2 under pressure |  | Shunsaku Kitagawa, Kenji Ishida, Atsutoshi Ikeda, Mayo Kawaguchi, Shingo Yonezawa, Yoshiteru Maeno |  |  | 2021
61ba9bdee4552e90a8c5105d | CaSb 2 | 1099429326 |  | CaSb 2 |  |  | Alloys |  |  |  | 3.4 K |  | 3.1 GPa | body | paragraph | f0824dd32c | Peak in the superconducting transition temperature of the nonmagnetic topological line-nodal material CaSb 2 under pressure |  | Shunsaku Kitagawa, Kenji Ishida, Atsutoshi Ikeda, Mayo Kawaguchi, Shingo Yonezawa, Yoshiteru Maeno |  |  | 2021
61ba9bdf3961c0f52fc51074 | La 2/3 Sr 1/3 MnO 3 | -1059666762 |  | La 2/3 Sr 1/3 MnO 3 |  |  | Alloys |  |  |  | 360 K |  |  | body | paragraph | c3a4c6913b | Colossal Magnetoresistance is a Griffiths Singularity | 10.1103/physrevlett.88.197203 | M B Salamon, P Lin, S H Chun | American Physical Society (APS) | Physical Review Letters | 2002
61ba9bdf3961c0f52fc51075 | La 0.7 Ca 0.3 MnO 3 | 2016528348 |  | La 0.7 Ca 0.3 MnO 3 |  |  | Oxides |  |  |  | 218 K |  |  | body | paragraph | c3a4c6913b | Colossal Magnetoresistance is a Griffiths Singularity | 10.1103/physrevlett.88.197203 | M B Salamon, P Lin, S H Chun | American Physical Society (APS) | Physical Review Letters | 2002
61ba9bdf1b5bc7b48bc510f2 | YbInCu 4 | -1853443591 |  | YbInCu 4 |  |  | Alloys |  |  |  | 42 K | susceptibility | ambient pressure | body | paragraph | b5f3dde606 | Theory of Valence Transitions in Ytterbium-Based Compounds | 10.1007/978-94-010-0771-9_38 | V Zlatic, J K Freericks | Springer Netherlands |  | 2000
61ba9bdf2b9a12e3d2c5109e | Ce(Ni 0.65 Pd 0.25 ) 2 Ge 2 | 40244972 |  | Ce(Ni 0.65 Pd 0.25 ) 2 Ge 2 |  |  | Alloys |  |  |  | 0.5 K |  |  | body | paragraph | 0b23178d4c | Reduced moment magnetic ordering in a Kondo lattice compound: Ce8Pd24Ga | 10.1103/physrevb.67.134419 | D T Adroja, W Kockelmann, A D Hillier, J Y So, K S Knight, B D Rainford | American Physical Society (APS) | Physical Review B | 2003
61ba9bdf2b9a12e3d2c5109f | CePdSb | -768876974 |  | CePdSb |  |  | Alloys |  |  |  | 17.5 K |  |  | body | paragraph | 0b23178d4c | Reduced moment magnetic ordering in a Kondo lattice compound: Ce8Pd24Ga | 10.1103/physrevb.67.134419 | D T Adroja, W Kockelmann, A D Hillier, J Y So, K S Knight, B D Rainford | American Physical Society (APS) | Physical Review B | 2003
61ba9bdf2b9a12e3d2c510a0 | CePd 3 | 1347236464 |  | CePd 3 |  |  | Alloys |  |  |  | 0.175 K |  | 2.55 GPa | body | paragraph | 0b23178d4c | Reduced moment magnetic ordering in a Kondo lattice compound: Ce8Pd24Ga | 10.1103/physrevb.67.134419 | D T Adroja, W Kockelmann, A D Hillier, J Y So, K S Knight, B D Rainford | American Physical Society (APS) | Physical Review B | 2003
61ba9bdf2b9a12e3d2c510a1 | UPt 3 | 2128922790 |  | UPt 3 |  |  | Alloys |  |  |  | 0.5 K |  |  | body | paragraph | 0b23178d4c | Reduced moment magnetic ordering in a Kondo lattice compound: Ce8Pd24Ga | 10.1103/physrevb.67.134419 | D T Adroja, W Kockelmann, A D Hillier, J Y So, K S Knight, B D Rainford | American Physical Society (APS) | Physical Review B | 2003
61ba9bdf61d1c9d20fc5107b | Mg 2 B 4 C 2 | -1985112368 |  | Mg 2 B 4 C 2 |  |  | Carbides, Borides |  |  |  | 47-48 K |  |  | body | paragraph | 34015756b3 | High-temperature phonon-mediated superconductivity in monolayer Mg 2 B 4 C 2 |  | Sobhit Singh, Aldo H Romero, JosÃ© D Mella, Vitalie Eremeev, Enrique MuÃ±oz, Anastassia N Alexandrova, Karin M Rabe, David Vanderbilt, Francisco MuÃ±oz |  |  | 2021
61ba9bdf61d1c9d20fc5107c | MgB 2 | 1438579306 |  | MgB 2 |  |  | Alloys, Borides |  |  |  | 39 K |  |  | body | paragraph | 34015756b3 | High-temperature phonon-mediated superconductivity in monolayer Mg 2 B 4 C 2 |  | Sobhit Singh, Aldo H Romero, JosÃ© D Mella, Vitalie Eremeev, Enrique MuÃ±oz, Anastassia N Alexandrova, Karin M Rabe, David Vanderbilt, Francisco MuÃ±oz |  |  | 2021
61ba9bdf61d1c9d20fc5107d | B 2 C monolayer | -1560480445 |  | B 2 C |  | monolayer | Carbides, Borides |  |  |  | 20 K |  |  | body | paragraph | 34015756b3 | High-temperature phonon-mediated superconductivity in monolayer Mg 2 B 4 C 2 |  | Sobhit Singh, Aldo H Romero, JosÃ© D Mella, Vitalie Eremeev, Enrique MuÃ±oz, Anastassia N Alexandrova, Karin M Rabe, David Vanderbilt, Francisco MuÃ±oz |  |  | 2021
61ba9bdf61d1c9d20fc5107e | MgB 2 -like 2D ma- terial -Mg 2 B 4 C 2 | -1077668932 |  | MgB 2 |  |  | Alloys, Borides |  |  |  | 47-48 K |  |  | body | paragraph | 34015756b3 | High-temperature phonon-mediated superconductivity in monolayer Mg 2 B 4 C 2 |  | Sobhit Singh, Aldo H Romero, JosÃ© D Mella, Vitalie Eremeev, Enrique MuÃ±oz, Anastassia N Alexandrova, Karin M Rabe, David Vanderbilt, Francisco MuÃ±oz |  |  | 2021
61ba9bdf61d1c9d20fc5107f | MgB 2 -like 2D ma- terial -Mg 2 B 4 C 2 |  |  | Mg 2 B 4 C 2 |  |  | Carbides, Borides |  |  |  | 47-48 K |  |  | body | paragraph | 34015756b3 | High-temperature phonon-mediated superconductivity in monolayer Mg 2 B 4 C 2 |  | Sobhit Singh, Aldo H Romero, JosÃ© D Mella, Vitalie Eremeev, Enrique MuÃ±oz, Anastassia N Alexandrova, Karin M Rabe, David Vanderbilt, Francisco MuÃ±oz |  |  | 2021
61ba9bdf61d1c9d20fc51080 | MgB 2 | 1500208504 |  | MgB 2 |  |  | Alloys, Borides |  |  |  | 39 K |  |  | body | paragraph | 34015756b3 | High-temperature phonon-mediated superconductivity in monolayer Mg 2 B 4 C 2 |  | Sobhit Singh, Aldo H Romero, JosÃ© D Mella, Vitalie Eremeev, Enrique MuÃ±oz, Anastassia N Alexandrova, Karin M Rabe, David Vanderbilt, Francisco MuÃ±oz |  |  | 2021
61ba9bdf61d1c9d20fc51081 | MgB 2 | 1324997002 |  | MgB 2 |  |  | Alloys, Borides |  |  |  | 40 K |  |  | body | paragraph | 34015756b3 | High-temperature phonon-mediated superconductivity in monolayer Mg 2 B 4 C 2 |  | Sobhit Singh, Aldo H Romero, JosÃ© D Mella, Vitalie Eremeev, Enrique MuÃ±oz, Anastassia N Alexandrova, Karin M Rabe, David Vanderbilt, Francisco MuÃ±oz |  |  | 2021
61ba9bdf61d1c9d20fc51082 | monolayer MgB 2 | 47051974 |  | MgB 2 |  |  | Alloys, Borides |  |  |  | 20 K |  |  | body | paragraph | 34015756b3 | High-temperature phonon-mediated superconductivity in monolayer Mg 2 B 4 C 2 |  | Sobhit Singh, Aldo H Romero, JosÃ© D Mella, Vitalie Eremeev, Enrique MuÃ±oz, Anastassia N Alexandrova, Karin M Rabe, David Vanderbilt, Francisco MuÃ±oz |  |  | 2021
61ba9bdf61d1c9d20fc51083 | MgB 2 | 1631135224 |  | MgB 2 |  |  | Alloys, Borides |  |  |  | 67 K |  |  | body | paragraph | 34015756b3 | High-temperature phonon-mediated superconductivity in monolayer Mg 2 B 4 C 2 |  | Sobhit Singh, Aldo H Romero, JosÃ© D Mella, Vitalie Eremeev, Enrique MuÃ±oz, Anastassia N Alexandrova, Karin M Rabe, David Vanderbilt, Francisco MuÃ±oz |  |  | 2021
61ba9bdf61d1c9d20fc51084 | MgB2 | 97190299 |  | MgB2 |  |  | Alloys, Borides |  |  |  | 47-48 K |  |  | header | abstract | 34015756b3 | High-temperature phonon-mediated superconductivity in monolayer Mg 2 B 4 C 2 |  | Sobhit Singh, Aldo H Romero, JosÃ© D Mella, Vitalie Eremeev, Enrique MuÃ±oz, Anastassia N Alexandrova, Karin M Rabe, David Vanderbilt, Francisco MuÃ±oz |  |  | 2021
61ba9bdf61d1c9d20fc51085 | MgB 2 | 1511770042 |  | MgB 2 |  |  | Alloys, Borides |  |  |  | 67 K |  |  | body | paragraph | 34015756b3 | High-temperature phonon-mediated superconductivity in monolayer Mg 2 B 4 C 2 |  | Sobhit Singh, Aldo H Romero, JosÃ© D Mella, Vitalie Eremeev, Enrique MuÃ±oz, Anastassia N Alexandrova, Karin M Rabe, David Vanderbilt, Francisco MuÃ±oz |  |  | 2021
61ba9bdfa01e2beb09c510bc | LiTi 2 O 4 | -26362954 |  | LiTi 2 O 4 |  |  | Oxides |  |  |  | 12 K |  |  | body | paragraph | bc6c27d2aa | Raman study of electron-phonon coupling in thin films of the spinel oxide superconductor LiTi2O4 | 10.1103/physrevb.96.094501 | D Chen, Y-L Jia, T-T Zhang, Z Fang, K Jin, P Richard, H Ding | American Physical Society (APS) | Physical Review B | 2017
61ba9bdf2a711de29cc51072 | 0 â‰¤ x â‰¤ 0.34 | 1787165799 | [7 empty] | x=â‰¤ 0.34 | 38 K | Ïc(T ) |  | header | abstract | 0c3a42ceb2 | Interplane resistivity of underdoped single crystals (Ba1âˆ’xKx)Fe2As2(0â‰¤x<0.34) | 10.1103/physrevb.89.144514 | M A Tanatar, W E Straszheim, Hyunsoo Kim, J Murphy, N Spyrison, E C Blomberg, K Cho, J.-Ph Reid, Bing Shen, Louis Taillefer, Hai-Hu Wen, R Prozorov | American Physical Society (APS) | Physical Review B | 2014
61ba9bdf2a711de29cc51073 | x < 0.25 | -1235281059 | [7 empty] | x=< 0.25 | <26 K |  |  | header | abstract | 0c3a42ceb2 | Interplane resistivity of underdoped single crystals (Ba1âˆ’xKx)Fe2As2(0â‰¤x<0.34) | 10.1103/physrevb.89.144514 | M A Tanatar, W E Straszheim, Hyunsoo Kim, J Murphy, N Spyrison, E C Blomberg, K Cho, J.-Ph Reid, Bing Shen, Louis Taillefer, Hai-Hu Wen, R Prozorov | American Physical Society (APS) | Physical Review B | 2014
61ba9bdf2a711de29cc51074 | Ba122 | 387728987 | Ba122 | Ba122Ba122 | [6 empty] | 200 K | Ï c |  | body | paragraph | 0c3a42ceb2 | Interplane resistivity of underdoped single crystals (Ba1âˆ’xKx)Fe2As2(0â‰¤x<0.34) | 10.1103/physrevb.89.144514 | M A Tanatar, W E Straszheim, Hyunsoo Kim, J Murphy, N Spyrison, E C Blomberg, K Cho, J.-Ph Reid, Bing Shen, Louis Taillefer, Hai-Hu Wen, R Prozorov | American Physical Society (APS) | Physical Review B | 2014
61ba9be07ecf8b73e6c51067 | B2 | 174544280 |  | B2 |  |  | Alloys, Borides |  |  |  | 7.2K |  |  | body | paragraph | 23225105d6 | Evolution in Split-Peak Structure across the Peak Effect Region in Single Crystals of 2H-NbSe2 | 10.1143/jpsj.75.074718 | A D. Thakur, T V. Chandrasekhar Rao, S Uji, T Terashima, M J. Higgins, S Ramakrishnan, A K. Grover | Physical Society of Japan | Journal of the Physical Society of Japan | 2006
61ba9be07ecf8b73e6c51068 | 2H-NbSe 2 | -333541506 |  | 2H-NbSe 2 |  |  | Alloys |  |  |  | 6 K |  |  | body | figure | 23225105d6 | Evolution in Split-Peak Structure across the Peak Effect Region in Single Crystals of 2H-NbSe2 | 10.1143/jpsj.75.074718 | A D. Thakur, T V. Chandrasekhar Rao, S Uji, T Terashima, M J. Higgins, S Ramakrishnan, A K. Grover | Physical Society of Japan | Journal of the Physical Society of Japan | 2006
61ba9be07ecf8b73e6c51069 | B3 | -1527739406 |  | B3 |  |  | Alloys, Borides |  |  |  | 7.2K |  |  | body | paragraph | 23225105d6 | Evolution in Split-Peak Structure across the Peak Effect Region in Single Crystals of 2H-NbSe2 | 10.1143/jpsj.75.074718 | A D. Thakur, T V. Chandrasekhar Rao, S Uji, T Terashima, M J. Higgins, S Ramakrishnan, A K. Grover | Physical Society of Japan | Journal of the Physical Society of Japan | 2006
61ba9be07ecf8b73e6c5106a | 2H-NbSe 2 | -144800066 |  | 2H-NbSe 2 |  |  | Alloys |  |  |  | 6.0K |  |  | body | figure | 23225105d6 | Evolution in Split-Peak Structure across the Peak Effect Region in Single Crystals of 2H-NbSe2 | 10.1143/jpsj.75.074718 | A D. Thakur, T V. Chandrasekhar Rao, S Uji, T Terashima, M J. Higgins, S Ramakrishnan, A K. Grover | Physical Society of Japan | Journal of the Physical Society of Japan | 2006
61ba9be07ecf8b73e6c5106b | 2H-NbSe 2 | -368212060 |  | 2H-NbSe 2 |  |  | Alloys |  |  |  | 7.2 K |  |  | body | paragraph | 23225105d6 | Evolution in Split-Peak Structure across the Peak Effect Region in Single Crystals of 2H-NbSe2 | 10.1143/jpsj.75.074718 | A D. Thakur, T V. Chandrasekhar Rao, S Uji, T Terashima, M J. Higgins, S Ramakrishnan, A K. Grover | Physical Society of Japan | Journal of the Physical Society of Japan | 2006
61ba9be07ecf8b73e6c5106c | crystal B2 of 2H-NbSe 2 | -1166781990 |  | B2 of 2H-NbSe 2 |  | crystal | Alloys |  |  |  | 3.5 K | susceptibility |  | body | figure | 23225105d6 | Evolution in Split-Peak Structure across the Peak Effect Region in Single Crystals of 2H-NbSe2 | 10.1143/jpsj.75.074718 | A D. Thakur, T V. Chandrasekhar Rao, S Uji, T Terashima, M J. Higgins, S Ramakrishnan, A K. Grover | Physical Society of Japan | Journal of the Physical Society of Japan | 2006
61ba9be0d52116ffe1c510a1 | Ca 0.82 La 0.18 Fe 0.96 Ni 0.04 As 2 | -1798966092 |  | Ca 0.82 La 0.18 Fe 0.96 Ni 0.04 As 2 |  |  | Iron-pnictides, Pnictides |  |  |  | 22 K |  |  | body | figure | d9bb9615fe | Neutron Spin Resonance in the 112-Type Iron-Based Superconductor | 10.1103/physrevlett.120.137001 | Tao Xie, Dongliang Gong, Haranath Ghosh, Abyay Ghosh, Minoru Soda, Takatsugu Masuda, Shinichi Itoh, FrÃ©dÃ©ric Bourdarot, Louis-Pierre Regnault, Sergey Danilkin, Shiliang Li, Huiqian Luo | American Physical Society (APS) | Physical Review Letters | 2018
61ba9be1783c1e8128c5116b | URhGe | -1740865176 |  | URhGe |  |  | Alloys |  |  |  | 20 K |  | 13 GPa | body | paragraph | dc24230dfc | Superconductivity and magnetism in a new class of heavy-fermion materials | 10.1016/s0304-8853(00)00602-8 | J D Thompson, R Movshovich, Z Fisk, F Bouquet, N J Curro, R A Fisher, P C Hammel, H Hegger, M F Hundley, M Jaime, P G Pagliuso, C Petrovic, N E Phillips, J L Sarrao | Elsevier BV | Journal of Magnetism and Magnetic Materials | 2001
61ba9be185fc223534c51040 | CeCoIn5 | 293247385 |  | CeCoIn5 |  |  | Alloys |  |  |  | 2.3 K |  |  | body | paragraph | a6dd61eaf8 | Visualizing heavy fermions emerging in a quantum critical Kondo lattice | 10.1038/nature11204 | Pegor Aynajian, Eduardo H Da Silva Neto, AndrÃ¡s Gyenis, Ryan E Baumbach, J D Thompson, Zachary Fisk, Eric D Bauer, Ali Yazdani | Springer Science and Business Media LLC | Nature | 2012
61ba9be185fc223534c51041 | CeIrIn5 | 252948112 |  | CeIrIn5 |  |  | Alloys |  |  |  | 0.4 K |  |  | body | paragraph | a6dd61eaf8 | Visualizing heavy fermions emerging in a quantum critical Kondo lattice | 10.1038/nature11204 | Pegor Aynajian, Eduardo H Da Silva Neto, AndrÃ¡s Gyenis, Ryan E Baumbach, J D Thompson, Zachary Fisk, Eric D Bauer, Ali Yazdani | Springer Science and Business Media LLC | Nature | 2012
61ba9be161d1c9d20fc51086 | x â‰ˆ 0.3 | 115188119 | [7 empty] | x=0.3 | 4.5 K |  |  | body | paragraph | 113c542f51 | Na x CoO 2 in the x â†’ 0 Regime: Coupling of Structure and Correlation effects |  | K.-W Lee, W E Pickett |  |  | 2013
61ba9be112cb23f3dfc5108c | EuRbFe 4 As 4 | -944288211 |  | EuRbFe 4 As 4 |  |  | Iron-pnictides, Pnictides |  |  |  | 35K |  |  | body | paragraph | e2720522b1 | Unique crystal field splitting and multiband RKKY interactions in Ni-doped EuRbFe4As4 | 10.1038/s42005-019-0112-1 | Chenchao Xu, Qijin Chen, Chao Cao | Springer Science and Business Media LLC | Communications Physics | 2019
61ba9be112cb23f3dfc5108d | AeAFe 4 As 4 (AeA-1144; Ae=Ca,Sr; A=K,Rb,Cs) | -701079461 | AeA-1144 | AeAFe 4 As 4 |  |  | Alloys |  |  | Ae=Ca, Sr, A=K, Rb, Cs | 30K |  |  | body | paragraph | e2720522b1 | Unique crystal field splitting and multiband RKKY interactions in Ni-doped EuRbFe4As4 | 10.1038/s42005-019-0112-1 | Chenchao Xu, Qijin Chen, Chao Cao | Springer Science and Business Media LLC | Communications Physics | 2019
61ba9be1a5c5381c2ec510e4 | Bi 2 Sr 2 CaCu 2 O 8+Î´ (BSCCO) | -1267451691 | BSCCO | Bi 2 Sr 2 CaCu 2 O 8+Î´ |  |  | Alloys |  |  |  | 90-120 K |  |  | body | paragraph | a9b82c2034 | Effects of columnar disorder on flux-lattice melting in high-temperature superconductors | 10.1103/physrevb.67.214501 | Sandeep Tyagi, Yadin Y Goldschmidt | American Physical Society (APS) | Physical Review B | 2003
61ba9be17c13e4f711c5104e | K 2 Cr 3 As 3 | 342712708 |  | K 2 Cr 3 As 3 |  |  | Pnictides |  |  |  | 6.1 K | electrical resistivity |  | body | paragraph | 04f41bcca1 | Tunable electronic anisotropy in single-crystalA2Cr3As3(A=K, Rb)quasi-one-dimensional superconductors | 10.1103/physrevb.92.020508 | X F Wang, C Roncaioli, C Eckberg, H Kim, J Yong, Y Nakajima, S R Saha, P Y Zavalij, J Paglione | American Physical Society (APS) | Physical Review B | 2015
61ba9be17c13e4f711c5104f | Rb2Cr3As3 | 813158991 |  | Rb2Cr3As3 |  |  | Pnictides |  |  |  | 6.1 K |  |  | header | abstract | 04f41bcca1 | Tunable electronic anisotropy in single-crystalA2Cr3As3(A=K, Rb)quasi-one-dimensional superconductors | 10.1103/physrevb.92.020508 | X F Wang, C Roncaioli, C Eckberg, H Kim, J Yong, Y Nakajima, S R Saha, P Y Zavalij, J Paglione | American Physical Society (APS) | Physical Review B | 2015
61ba9be17c13e4f711c51050 | K2Cr3As3 | 1742626112 |  | K2Cr3As3 |  |  | Pnictides |  |  |  | 6.1 K |  |  | header | abstract | 04f41bcca1 | Tunable electronic anisotropy in single-crystalA2Cr3As3(A=K, Rb)quasi-one-dimensional superconductors | 10.1103/physrevb.92.020508 | X F Wang, C Roncaioli, C Eckberg, H Kim, J Yong, Y Nakajima, S R Saha, P Y Zavalij, J Paglione | American Physical Society (APS) | Physical Review B | 2015
61ba9be17c13e4f711c51051 | K2Cr3As3 | 1742626112 |  | K2Cr3As3 |  |  | Pnictides |  |  |  | 4.8 K |  |  | header | abstract | 04f41bcca1 | Tunable electronic anisotropy in single-crystalA2Cr3As3(A=K, Rb)quasi-one-dimensional superconductors | 10.1103/physrevb.92.020508 | X F Wang, C Roncaioli, C Eckberg, H Kim, J Yong, Y Nakajima, S R Saha, P Y Zavalij, J Paglione | American Physical Society (APS) | Physical Review B | 2015
61ba9be17c13e4f711c51052 | Rb 2 Cr 3 As 3 single crystals | 263266223 |  | Rb 2 Cr 3 As 3 |  | single crystals | Pnictides |  |  |  | 4.8 K |  |  | body | paragraph | 04f41bcca1 | Tunable electronic anisotropy in single-crystalA2Cr3As3(A=K, Rb)quasi-one-dimensional superconductors | 10.1103/physrevb.92.020508 | X F Wang, C Roncaioli, C Eckberg, H Kim, J Yong, Y Nakajima, S R Saha, P Y Zavalij, J Paglione | American Physical Society (APS) | Physical Review B | 2015
61ba9be20a416aa3d9c51049 | YBa 2 Cu 3 O 7 | 1027846896 |  | YBa 2 Cu 3 O 7 |  |  | Oxides, Cuprates |  |  |  | 93 K |  |  | body | paragraph | ee89e47ff5 | Antiferromagnetic ordering in a 90 K copper oxide superconductor | 10.1103/physrevb.66.020501 | J A Hodges, Y Sidis, P Bourges, I Mirebeau, M Hennion, X Chaud | American Physical Society (APS) | Physical Review B | 2014
61ba9be2c2c99830dec5109a | x = 0.15 (Î´ â‰ƒ 0.05 | -176577622 | [7 empty] | x=0.15, Î´=â‰ƒ 0.05 | 26 K |  |  | body | paragraph | 7b8b9a224f | Field-Induced Uniform Antiferromagnetic Order Associated with Superconductivity in Pr1-xLaCexCuO4-Î´ | 10.1143/jpsj.74.2806 | Ryosuke Kadono, Kazuki Ohishi, Akihiro Koda, Shanta R. Saha, Wataru Higemoto, Masaki Fujita, Kazuyoshi Yamada | Physical Society of Japan | Journal of the Physical Society of Japan | 2005
61ba9be2c2c99830dec5109b | x = 0.15 (Î´ â‰ƒ 0.05 | -176577622 | [7 empty] | x=0.15, Î´=â‰ƒ 0.05 | 19 K |  |  | body | paragraph | 7b8b9a224f | Field-Induced Uniform Antiferromagnetic Order Associated with Superconductivity in Pr1-xLaCexCuO4-Î´ | 10.1143/jpsj.74.2806 | Ryosuke Kadono, Kazuki Ohishi, Akihiro Koda, Shanta R. Saha, Wataru Higemoto, Masaki Fujita, Kazuyoshi Yamada | Physical Society of Japan | Journal of the Physical Society of Japan | 2005
61ba9be2c2c99830dec5109c | x = 0.15 | -1209213626 | [7 empty] | x=0.15 | 16 K |  |  | header | abstract | 7b8b9a224f | Field-Induced Uniform Antiferromagnetic Order Associated with Superconductivity in Pr1-xLaCexCuO4-Î´ | 10.1143/jpsj.74.2806 | Ryosuke Kadono, Kazuki Ohishi, Akihiro Koda, Shanta R. Saha, Wataru Higemoto, Masaki Fujita, Kazuyoshi Yamada | Physical Society of Japan | Journal of the Physical Society of Japan | 2005
61ba9be2c2c99830dec5109d | x = 0.11 (Î´ â‰ƒ 0.02 | -1007346703 | [7 empty] | x=0.11, Î´=0.02 | 26 K |  |  | body | paragraph | 7b8b9a224f | Field-Induced Uniform Antiferromagnetic Order Associated with Superconductivity in Pr1-xLaCexCuO4-Î´ | 10.1143/jpsj.74.2806 | Ryosuke Kadono, Kazuki Ohishi, Akihiro Koda, Shanta R. Saha, Wataru Higemoto, Masaki Fujita, Kazuyoshi Yamada | Physical Society of Japan | Journal of the Physical Society of Japan | 2005
61ba9be2c2c99830dec5109e | x = 0.11 (Î´ â‰ƒ 0.02 | -1007346703 | [7 empty] | x=0.11, Î´=0.02 | 19 K |  |  | body | paragraph | 7b8b9a224f | Field-Induced Uniform Antiferromagnetic Order Associated with Superconductivity in Pr1-xLaCexCuO4-Î´ | 10.1143/jpsj.74.2806 | Ryosuke Kadono, Kazuki Ohishi, Akihiro Koda, Shanta R. Saha, Wataru Higemoto, Masaki Fujita, Kazuyoshi Yamada | Physical Society of Japan | Journal of the Physical Society of Japan | 2005
61ba9be2c2c99830dec5109f | La 2âˆ’x RE x CuO 4 (RE = Sm, Eu, etc | -961575215 |  | La 2âˆ’x RE x CuO 4 |  |  | Alloys |  |  | RE=Sm, Eu | 21-25 K |  |  | body | paragraph | 7b8b9a224f | Field-Induced Uniform Antiferromagnetic Order Associated with Superconductivity in Pr1-xLaCexCuO4-Î´ | 10.1143/jpsj.74.2806 | Ryosuke Kadono, Kazuki Ohishi, Akihiro Koda, Shanta R. Saha, Wataru Higemoto, Masaki Fujita, Kazuyoshi Yamada | Physical Society of Japan | Journal of the Physical Society of Japan | 2005
61ba9be2c2c99830dec510a0 | x = 0.11 | 1252964012 | [7 empty] | x=0.11 | 26 K |  |  | body | paragraph | 7b8b9a224f | Field-Induced Uniform Antiferromagnetic Order Associated with Superconductivity in Pr1-xLaCexCuO4-Î´ | 10.1143/jpsj.74.2806 | Ryosuke Kadono, Kazuki Ohishi, Akihiro Koda, Shanta R. Saha, Wataru Higemoto, Masaki Fujita, Kazuyoshi Yamada | Physical Society of Japan | Journal of the Physical Society of Japan | 2005
61ba9be2c2c99830dec510a1 | x = 0.15 | -1349782694 | [7 empty] | x=0.15 | 16 K |  |  | body | paragraph | 7b8b9a224f | Field-Induced Uniform Antiferromagnetic Order Associated with Superconductivity in Pr1-xLaCexCuO4-Î´ | 10.1143/jpsj.74.2806 | Ryosuke Kadono, Kazuki Ohishi, Akihiro Koda, Shanta R. Saha, Wataru Higemoto, Masaki Fujita, Kazuyoshi Yamada | Physical Society of Japan | Journal of the Physical Society of Japan | 2005
61ba9be2e4dc5fe1bac51051 | doping x âˆ¼ 0.35 | -14568204 | [7 empty] | x=0.35 | 5K |  |  | body | paragraph | e064daa754 | Electronâ€“phonon interaction dressed by electronic correlations near charge ordering. Possible implications for cobaltates | 10.1088/0953-8984/18/50/002 | A Foussats, A Greco, M Bejas, A Muramatsu | IOP Publishing | Journal of Physics: Condensed Matter | 2006
61ba9be2e4dc5fe1bac51052 | hydrated cobaltates Na x CoO 2 .yH 2 O for x âˆ¼ 0.35 | -1064546139 |  | Na x CoO 2 .yH 2 O | hydrated cobaltates |  | Alloys |  |  | x=0.35 | 5K |  |  | body | paragraph | e064daa754 | Electronâ€“phonon interaction dressed by electronic correlations near charge ordering. Possible implications for cobaltates | 10.1088/0953-8984/18/50/002 | A Foussats, A Greco, M Bejas, A Muramatsu | IOP Publishing | Journal of Physics: Condensed Matter | 2006
61ba9be214d91e0862c51060 | hole-doped C 60 /CHBr 3 | 754985214 |  | C 60 /CHBr 3 | hole |  | Alloys |  |  |  | 117 K |  |  | body | paragraph | 7635700bba | Arguments for Quasi-One-Dimensional Room Temperature Superconductivity in Carbon Nanotubes | 10.1007/978-1-4020-2093-3_10 | Guo-Meng Zhao | Springer Netherlands |  | 2002
61ba9be3ab9e3e9324c51090 | CeRhIn 5 | -1133124979 |  | CeRhIn 5 |  |  | Alloys |  |  |  | 2.3 K | specific heat | 2.35 GPa | header | abstract | f695f4c161 | Field-induced quantum critical point in the pressure-induced superconductor CeRhIn5 | 10.1002/pssb.200983076 | Tuson Park, Y Tokiwa, F Ronning, H Lee, E D Bauer, R Movshovich, J D Thompson | Wiley | physica status solidi (b) | 2010
61ba9be37ce09aab2ac51076 | x = 0.4 | -1018680049 | [7 empty] | x=0.4 | 38 K |  |  | body | paragraph | d546461d09 | The doping dependence of superconductivity of (Ca 1-x Na x )Fe 2 As 2 |  | K Zhao, Q Q Liu, X C Wang, Z Deng, Y X Lv, J L Zhu, F Y Li, C Q Jin
61ba9be37ce09aab2ac51077 | (Ba 0.6 K 0.4 )Fe 2 As 2 | 2024634521 |  | (Ba 0.6 K 0.4 )Fe 2 As 2 |  |  | Iron-pnictides, Pnictides |  |  |  | 35 K |  |  | body | paragraph | d546461d09 | The doping dependence of superconductivity of (Ca 1-x Na x )Fe 2 As 2 |  | K Zhao, Q Q Liu, X C Wang, Z Deng, Y X Lv, J L Zhu, F Y Li, C Q Jin
61ba9be37ce09aab2ac51078 | CaFe 2 As 2 | -111608621 |  | CaFe 2 As 2 |  |  | Iron-pnictides, Pnictides |  |  |  | 26 K |  |  | body | paragraph | d546461d09 | The doping dependence of superconductivity of (Ca 1-x Na x )Fe 2 As 2 |  | K Zhao, Q Q Liu, X C Wang, Z Deng, Y X Lv, J L Zhu, F Y Li, C Q Jin
61ba9be37ce09aab2ac51079 | 0.66 | -555699239 | [8 empty] | 34 K | heat capacities |  | body | paragraph | d546461d09 | The doping dependence of superconductivity of (Ca 1-x Na x )Fe 2 As 2 |  | K Zhao, Q Q Liu, X C Wang, Z Deng, Y X Lv, J L Zhu, F Y Li, C Q Jin
61ba9be37ce09aab2ac5107a | (Sr 0.6 K 0.4 )Fe 2 As 2 | 1736037327 |  | (Sr 0.6 K 0.4 )Fe 2 As 2 |  |  | Iron-pnictides, Pnictides |  |  |  | 38 K |  |  | body | paragraph | d546461d09 | The doping dependence of superconductivity of (Ca 1-x Na x )Fe 2 As 2 |  | K Zhao, Q Q Liu, X C Wang, Z Deng, Y X Lv, J L Zhu, F Y Li, C Q Jin
61ba9be37ce09aab2ac5107b | (Ca 1-x Na x )Fe 2 As 2 | -1309310003 |  | (Ca 1-x Na x )Fe 2 As 2 |  |  | Iron-pnictides, Pnictides |  |  |  | 17 K |  |  | body | paragraph | d546461d09 | The doping dependence of superconductivity of (Ca 1-x Na x )Fe 2 As 2 |  | K Zhao, Q Q Liu, X C Wang, Z Deng, Y X Lv, J L Zhu, F Y Li, C Q Jin
61ba9be37ce09aab2ac5107c | Ca 0.6 Na 0.4 Fe 2 As 2 | -1758342116 |  | Ca 0.6 Na 0.4 Fe 2 As 2 |  |  | Iron-pnictides, Pnictides |  |  |  | 26 K |  |  | body | paragraph | d546461d09 | The doping dependence of superconductivity of (Ca 1-x Na x )Fe 2 As 2 |  | K Zhao, Q Q Liu, X C Wang, Z Deng, Y X Lv, J L Zhu, F Y Li, C Q Jin
61ba9be37ce09aab2ac5107d | x = 0.36, 0.5 | -275527715 | [7 empty] | x=0.36, 0.5 | 22 K |  |  | body | paragraph | d546461d09 | The doping dependence of superconductivity of (Ca 1-x Na x )Fe 2 As 2 |  | K Zhao, Q Q Liu, X C Wang, Z Deng, Y X Lv, J L Zhu, F Y Li, C Q Jin
61ba9be37ce09aab2ac5107e | (Ca 1-x Na x )Fe 2 As 2 for nominal x = 0.36, 0.4, 0.5, 0.6, and 0.66 | -723991269 |  | (Ca 1-x Na x )Fe 2 As 2 |  |  | Iron-pnictides, Pnictides |  |  | x=0.36, 0.4, 0.5, 0.6, 0.66 | 17 K |  |  | header | abstract | d546461d09 | The doping dependence of superconductivity of (Ca 1-x Na x )Fe 2 As 2 |  | K Zhao, Q Q Liu, X C Wang, Z Deng, Y X Lv, J L Zhu, F Y Li, C Q Jin
61ba9be37ce09aab2ac5107f | (Ca 0.33 Na 0.66 )Fe 2 As 2 | -211890033 |  | (Ca 0.33 Na 0.66 )Fe 2 As 2 |  |  | Iron-pnictides, Pnictides |  |  |  | 33 K |  |  | body | paragraph | d546461d09 | The doping dependence of superconductivity of (Ca 1-x Na x )Fe 2 As 2 |  | K Zhao, Q Q Liu, X C Wang, Z Deng, Y X Lv, J L Zhu, F Y Li, C Q Jin
61ba9be37ce09aab2ac51080 | LaFeAsO 1âˆ’x F x | 121634468 |  | LaFeAsO 1âˆ’x F x |  |  | Iron-pnictides, Pnictides, Oxides, Fluorides |  |  |  | 26 K |  |  | body | paragraph | d546461d09 | The doping dependence of superconductivity of (Ca 1-x Na x )Fe 2 As 2 |  | K Zhao, Q Q Liu, X C Wang, Z Deng, Y X Lv, J L Zhu, F Y Li, C Q Jin
61ba9be37ce09aab2ac51081 | LaO 1âˆ’x F x FeAs | -551662497 |  | LaO 1âˆ’x F x FeAs |  |  | Iron-pnictides, Pnictides, Oxides, Fluorides |  |  |  | 26 K |  |  | body | paragraph | d546461d09 | The doping dependence of superconductivity of (Ca 1-x Na x )Fe 2 As 2 |  | K Zhao, Q Q Liu, X C Wang, Z Deng, Y X Lv, J L Zhu, F Y Li, C Q Jin
61ba9be37c13e4f711c51053 | YBCO | 1168164212 | YBCO | [7 empty] | 30 K |  |  | body | paragraph | 118bda5436 | Ionic liquid gating of ultra-thin YBa2Cu3O7âˆ’x films | 10.1063/1.4967197 | A FÃªte, L Rossi, A Augieri, C Senatore | AIP Publishing | Applied Physics Letters | 2016
61ba9be37c13e4f711c51054 | YBCO | 1385734276 | YBCO | [7 empty] | 60 K |  |  | body | paragraph | 118bda5436 | Ionic liquid gating of ultra-thin YBa2Cu3O7âˆ’x films | 10.1063/1.4967197 | A FÃªte, L Rossi, A Augieri, C Senatore | AIP Publishing | Applied Physics Letters | 2016
61ba9be4e4552e90a8c51060 | Hg 0.8 Cu 0.2 Ba 2 Ca 2 Cu 3 O 8+Î´ F | 1041628870 |  | Hg 0.8 Cu 0.2 Ba 2 Ca 2 Cu 3 O 8+Î´ F |  |  | Alloys |  |  |  | 134 K |  |  | body | paragraph | f0162003ba | Formation of magnetic moments in the cuprate superconductor Hg0.8Cu0.2Ba2Ca2Cu3O8+Î´ below Tc seen by NQR | 10.1016/j.physc.2004.02.183 | H Breitzke, I Eremin, D Manske, E V Antipov, K LÃ¼ders | Elsevier BV | Physica C: Superconductivity | 2003
61ba9be4e4552e90a8c51061 | HgBaCaCuO(F) | -1869677652 | HgBaCaCuO(F | HgBaCaCuO(F) | [6 empty] | 134 K |  |  | header | abstract | f0162003ba | Formation of magnetic moments in the cuprate superconductor Hg0.8Cu0.2Ba2Ca2Cu3O8+Î´ below Tc seen by NQR | 10.1016/j.physc.2004.02.183 | H Breitzke, I Eremin, D Manske, E V Antipov, K LÃ¼ders | Elsevier BV | Physica C: Superconductivity | 2003
61ba9be4e4552e90a8c51062 | HgBaCaCuO | -695166273 | HgBaCaCuO | HgBaCaCuO | [6 empty] | 4.2 K |  |  | header | abstract | f0162003ba | Formation of magnetic moments in the cuprate superconductor Hg0.8Cu0.2Ba2Ca2Cu3O8+Î´ below Tc seen by NQR | 10.1016/j.physc.2004.02.183 | H Breitzke, I Eremin, D Manske, E V Antipov, K LÃ¼ders | Elsevier BV | Physica C: Superconductivity | 2003
61ba9be4e720aae5f4c51080 | Cu-intercalated PdTe2 | -823505429 |  | PdTe2 | Cu |  | Chalcogenides |  |  |  | 1.7 K to 2.4 K |  |  | header | abstract | 962bfdf9de | Enhanced, homogeneously type-II superconductivity in Cu-intercalated PdTe2 | 10.1088/1361-648x/ab5ac4 | Aastha Vasdev, Anshu Sirohi, M K Hooda, C S Yadav, Goutam Sheet | IOP Publishing | Journal of Physics: Condensed Matter | 2019
61ba9be4e4dc5fe1bac51053 | La 1.8 Eu 0.2âˆ’x Sr x CuO 4 | -1663173323 |  | La 1.8 Eu 0.2âˆ’x Sr x CuO 4 |  |  | Alloys |  |  |  | 55 K |  |  | body | paragraph | 34a6041972 | A Comparison of Stripe Modulations in La |  | 875 Ba, Cuo, La 1 48 Nd, S B Wilkins, M P M Dean, JÃ¶rg Fink, Markus HÃ¼cker, J Geck, V Soltwisch, E Schierle, E Weschke, G Gu, S Uchida, N Ichikawa, J M Tranquada, J P Hill |  |  | 2011
61ba9be43136e52869c51090 | Na 0.35 CoO 2 â€¢1.3H 2 O | 1201803574 |  | Na 0.35 CoO 2 â€¢1.3H 2 O |  |  | Alloys |  |  |  | â‰ƒ5 K |  |  | body | paragraph | 12a79586c7 | Unconventional upper- and lower-critical fields and normal-state magnetic susceptibility of the superconducting compoundNa0.35CoO2â‹…1.3H2O | 10.1103/physrevb.68.132507 | Hiroya Sakurai, Kazunori Takada, Shunsuke Yoshii, Takayoshi Sasaki, Koichi Kindo, Eiji Takayama-Muromachi | American Physical Society (APS) | Physical Review B | 2014
61ba9be4783c1e8128c5116d | underdoped Bi2Sr2CaCu2O8 crystal A | -1310422849 |  | Bi2Sr2CaCu2O8 | underdoped | crystal A | Oxides, Cuprates |  |  |  | 65 K |  |  | body | paragraph | 757bede0c4 | First Order Transition of the Vortex Lattice in Disordered BI-2212 Crystals | 10.1007/978-94-007-1007-8_10 | Kees Beek, Irina Abalosheva, Marcin Konczykowski, Ming Li, Peter Kes, Mikhail Indenbom | Springer Netherlands |  | 2004
61ba9be44217bb9076c510b5 | K-doped p-terphenyl flake | 2000047397 |  |  | K | [5 empty] | 107 K |  |  | body | paragraph | 16f92e332f | Superconductivity from Meissner Effect and Zero Resistivity in a Phenyl Molecule |  | Liu-Cheng Chen, Ren-Shu Wang, Jia Cheng, Xiao-Lin Wu, Yun Gao, Zhong-Bing Huang, Xiao-Jia Chen |  |  | 2018
61ba9be44217bb9076c510b6 | phenyl molecule âˆ’ potassium-doped tris(2- methylphenyl) | 1919348990 | [8 empty] | 3.6 K | mag- netic susceptibility, resistivity |  | body |  | 16f92e332f | Superconductivity from Meissner Effect and Zero Resistivity in a Phenyl Molecule |  | Liu-Cheng Chen, Ren-Shu Wang, Jia Cheng, Xiao-Lin Wu, Yun Gao, Zhong-Bing Huang, Xiao-Jia Chen |  |  | 2018
61ba9be41b5bc7b48bc510f5 | NbN | -905180504 |  | NbN |  |  | Nitrides |  |  |  | 14 K |  |  | body | paragraph | 745b15477f | Spin caloritronics with superconductors: Enhanced thermoelectric effects, generalized Onsager response-matrix, and thermal spin currents | 10.1103/physrevb.93.224509 | Jacob Linder, Marianne EtzelmÃ¼ller Bathen | American Physical Society (APS) | Physical Review B | 2016
61ba9be461d1c9d20fc51088 | MgB 2 | 1502120664 |  | MgB 2 |  |  | Alloys, Borides |  |  |  | few K |  |  | body | paragraph | 991a27bee9 | High-temperature superconductivity in layered nitridesÎ²-LixMNCl (M=Ti, Zr, Hf): Insights from density functional theory for superconductors | 10.1103/physrevb.86.054513 | Ryosuke Akashi, Kazuma Nakamura, Ryotaro Arita, Masatoshi Imada | American Physical Society (APS) | Physical Review B | 2012
61ba9be461d1c9d20fc51089 | (MNX, M=Ti, Zr, Hf; X=Cl, Br, I) | 1191952058 | [7 empty] | M=Ti, Zr, Hf, X=Cl, Br, I | 26 K |  |  | body | paragraph | 991a27bee9 | High-temperature superconductivity in layered nitridesÎ²-LixMNCl (M=Ti, Zr, Hf): Insights from density functional theory for superconductors | 10.1103/physrevb.86.054513 | Ryosuke Akashi, Kazuma Nakamura, Ryotaro Arita, Masatoshi Imada | American Physical Society (APS) | Physical Review B | 2012
61ba9be461d1c9d20fc5108a | Î²-Li 1/6 ZrNCl | -434241764 | Î²-Li 1/6 ZrNCl | Li1/6ZrNCl | [6 empty] | 16 K |  |  | body | paragraph | 991a27bee9 | High-temperature superconductivity in layered nitridesÎ²-LixMNCl (M=Ti, Zr, Hf): Insights from density functional theory for superconductors | 10.1103/physrevb.86.054513 | Ryosuke Akashi, Kazuma Nakamura, Ryotaro Arita, Masatoshi Imada | American Physical Society (APS) | Physical Review B | 2012
61ba9be461d1c9d20fc5108b | CaBeSi | -1448026273 |  | CaBeSi |  |  | Alloys |  |  |  | few K |  |  | body | paragraph | 991a27bee9 | High-temperature superconductivity in layered nitridesÎ²-LixMNCl (M=Ti, Zr, Hf): Insights from density functional theory for superconductors | 10.1103/physrevb.86.054513 | Ryosuke Akashi, Kazuma Nakamura, Ryotaro Arita, Masatoshi Imada | American Physical Society (APS) | Physical Review B | 2012
61ba9be412cb23f3dfc5108f | Im 3m-H 3 S | 320309857 |  | Im 3m-H 3 S |  |  | Alloys |  |  |  | 9 K |  |  | body | paragraph | 95e13df80a | Effect of Van Hove singularities on high- Tc superconductivity in H3S | 10.1103/physrevb.93.094525 | Wataru Sano, Takashi Koretsune, Terumasa Tadano, Ryosuke Akashi, Ryotaro Arita | American Physical Society (APS) | Physical Review B | 2016
61ba9be412cb23f3dfc51090 | H 2 S | -789973531 |  | H 2 S |  |  | Hydrides, Chalcogenides |  |  |  | 10 K |  |  | body | paragraph | 95e13df80a | Effect of Van Hove singularities on high- Tc superconductivity in H3S | 10.1103/physrevb.93.094525 | Wataru Sano, Takashi Koretsune, Terumasa Tadano, Ryosuke Akashi, Ryotaro Arita | American Physical Society (APS) | Physical Review B | 2016
61ba9be412cb23f3dfc51091 | H 3 S | -428473045 |  | H 3 S |  |  | Hydrides, Chalcogenides |  |  |  | 181 K |  |  | body | paragraph | 95e13df80a | Effect of Van Hove singularities on high- Tc superconductivity in H3S | 10.1103/physrevb.93.094525 | Wataru Sano, Takashi Koretsune, Terumasa Tadano, Ryosuke Akashi, Ryotaro Arita | American Physical Society (APS) | Physical Review B | 2016
61ba9be412cb23f3dfc51092 | Im 3m- H 3 S | -259197401 |  | Im 3m- H 3 S |  |  | Alloys |  |  |  | 25 K |  |  | body | figure | 95e13df80a | Effect of Van Hove singularities on high- Tc superconductivity in H3S | 10.1103/physrevb.93.094525 | Wataru Sano, Takashi Koretsune, Terumasa Tadano, Ryosuke Akashi, Ryotaro Arita | American Physical Society (APS) | Physical Review B | 2016
61ba9be412cb23f3dfc51093 | Im 3m-H 3 S | 127755345 |  | Im 3m-H 3 S |  |  | Alloys |  |  |  | 181 K |  |  | body | paragraph | 95e13df80a | Effect of Van Hove singularities on high- Tc superconductivity in H3S | 10.1103/physrevb.93.094525 | Wataru Sano, Takashi Koretsune, Terumasa Tadano, Ryosuke Akashi, Ryotaro Arita | American Physical Society (APS) | Physical Review B | 2016
61ba9be412cb23f3dfc51094 | H 3 S (H 2 S) | 757343565 |  | H 3 S |  |  | Hydrides, Chalcogenides |  |  |  | 60 K |  |  | body | paragraph | 95e13df80a | Effect of Van Hove singularities on high- Tc superconductivity in H3S | 10.1103/physrevb.93.094525 | Wataru Sano, Takashi Koretsune, Terumasa Tadano, Ryosuke Akashi, Ryotaro Arita | American Physical Society (APS) | Physical Review B | 2016
61ba9be412cb23f3dfc51095 | H3S | -679316528 |  | H3S |  |  | Hydrides, Chalcogenides |  |  |  | 181 K |  | 250 GPa | header | abstract | 95e13df80a | Effect of Van Hove singularities on high- Tc superconductivity in H3S | 10.1103/physrevb.93.094525 | Wataru Sano, Takashi Koretsune, Terumasa Tadano, Ryosuke Akashi, Ryotaro Arita | American Physical Society (APS) | Physical Review B | 2016
61ba9be412cb23f3dfc51096 | H 3 S | -536332892 |  | H 3 S |  |  | Hydrides, Chalcogenides |  |  |  | 60 K |  |  | body | paragraph | 95e13df80a | Effect of Van Hove singularities on high- Tc superconductivity in H3S | 10.1103/physrevb.93.094525 | Wataru Sano, Takashi Koretsune, Terumasa Tadano, Ryosuke Akashi, Ryotaro Arita | American Physical Society (APS) | Physical Review B | 2016
61ba9be412cb23f3dfc51097 | H3S | -635019092 |  | H3S |  |  | Hydrides, Chalcogenides |  |  |  | 10-30 K |  |  | header | abstract | 95e13df80a | Effect of Van Hove singularities on high- Tc superconductivity in H3S | 10.1103/physrevb.93.094525 | Wataru Sano, Takashi Koretsune, Terumasa Tadano, Ryosuke Akashi, Ryotaro Arita | American Physical Society (APS) | Physical Review B | 2016
61ba9be412cb23f3dfc51098 | H2S | 1393322077 |  | H2S |  |  | Hydrides, Chalcogenides |  |  |  | 60 K |  |  | header | abstract | 95e13df80a | Effect of Van Hove singularities on high- Tc superconductivity in H3S | 10.1103/physrevb.93.094525 | Wataru Sano, Takashi Koretsune, Terumasa Tadano, Ryosuke Akashi, Ryotaro Arita | American Physical Society (APS) | Physical Review B | 2016
61ba9be412cb23f3dfc51099 | H 3 S | -453498439 |  | H 3 S |  |  | Hydrides, Chalcogenides |  |  |  | 181 K |  |  | body | paragraph | 95e13df80a | Effect of Van Hove singularities on high- Tc superconductivity in H3S | 10.1103/physrevb.93.094525 | Wataru Sano, Takashi Koretsune, Terumasa Tadano, Ryosuke Akashi, Ryotaro Arita | American Physical Society (APS) | Physical Review B | 2016
61ba9be412cb23f3dfc5109a | H3S (H2S) | 225236695 |  | H3S |  |  | Hydrides, Chalcogenides |  |  |  | 60 K |  |  | header | abstract | 95e13df80a | Effect of Van Hove singularities on high- Tc superconductivity in H3S | 10.1103/physrevb.93.094525 | Wataru Sano, Takashi Koretsune, Terumasa Tadano, Ryosuke Akashi, Ryotaro Arita | American Physical Society (APS) | Physical Review B | 2016
61ba9be412cb23f3dfc5109b | H 3 S | -351486109 |  | H 3 S |  |  | Hydrides, Chalcogenides |  |  |  | 100 K |  |  | body | paragraph | 95e13df80a | Effect of Van Hove singularities on high- Tc superconductivity in H3S | 10.1103/physrevb.93.094525 | Wataru Sano, Takashi Koretsune, Terumasa Tadano, Ryosuke Akashi, Ryotaro Arita | American Physical Society (APS) | Physical Review B | 2016
61ba9be412cb23f3dfc5109c | P 1-H 2 S | 1562995755 |  | P 1-H 2 S |  |  | Alloys |  |  |  | 10 K |  |  | body | paragraph | 95e13df80a | Effect of Van Hove singularities on high- Tc superconductivity in H3S | 10.1103/physrevb.93.094525 | Wataru Sano, Takashi Koretsune, Terumasa Tadano, Ryosuke Akashi, Ryotaro Arita | American Physical Society (APS) | Physical Review B | 2016
61ba9be412cb23f3dfc5109d | Im 3m-H 3 S | 295253568 |  | Im 3m-H 3 S |  |  | Alloys |  |  |  | 225 K |  |  | body | paragraph | 95e13df80a | Effect of Van Hove singularities on high- Tc superconductivity in H3S | 10.1103/physrevb.93.094525 | Wataru Sano, Takashi Koretsune, Terumasa Tadano, Ryosuke Akashi, Ryotaro Arita | American Physical Society (APS) | Physical Review B | 2016
61ba9be412cb23f3dfc5109e | P 1-H 2 S | 1822944028 |  | P 1-H 2 S |  |  | Alloys |  |  |  | 19 K |  |  | body | paragraph | 95e13df80a | Effect of Van Hove singularities on high- Tc superconductivity in H3S | 10.1103/physrevb.93.094525 | Wataru Sano, Takashi Koretsune, Terumasa Tadano, Ryosuke Akashi, Ryotaro Arita | American Physical Society (APS) | Physical Review B | 2016
61ba9be412cb23f3dfc5109f | H 2 S | -970970723 |  | H 2 S |  |  | Hydrides, Chalcogenides |  |  |  | 200 K |  | 100-200 GPa | body | paragraph | 95e13df80a | Effect of Van Hove singularities on high- Tc superconductivity in H3S | 10.1103/physrevb.93.094525 | Wataru Sano, Takashi Koretsune, Terumasa Tadano, Ryosuke Akashi, Ryotaro Arita | American Physical Society (APS) | Physical Review B | 2016
61ba9be412cb23f3dfc510a0 | H 3 S | -557487568 |  | H 3 S |  |  | Hydrides, Chalcogenides |  |  |  | 10-30 K |  |  | body | paragraph | 95e13df80a | Effect of Van Hove singularities on high- Tc superconductivity in H3S | 10.1103/physrevb.93.094525 | Wataru Sano, Takashi Koretsune, Terumasa Tadano, Ryosuke Akashi, Ryotaro Arita | American Physical Society (APS) | Physical Review B | 2016
61ba9be412cb23f3dfc510a1 | H 3 S | -553637940 |  | H 3 S |  |  | Hydrides, Chalcogenides |  |  |  | 10-30 K |  |  | body | paragraph | 95e13df80a | Effect of Van Hove singularities on high- Tc superconductivity in H3S | 10.1103/physrevb.93.094525 | Wataru Sano, Takashi Koretsune, Terumasa Tadano, Ryosuke Akashi, Ryotaro Arita | American Physical Society (APS) | Physical Review B | 2016
61ba9be411af647618c51028 | La 1.2 Sr 1.8 Mn 2 O 7 | -2075103021 |  | La 1.2 Sr 1.8 Mn 2 O 7 |  |  | Oxides |  |  |  | 120 K |  |  | body | paragraph | d83d48922f | Competition of charge, orbital, and ferromagnetic correlations in layered manganites | 10.1103/physrevb.63.132404 | D B Romero, Y Moritomo, J F Mitchell, H D Drew | American Physical Society (APS) | Physical Review B | 2013
61ba9be411af647618c51029 | La 1.2 Sr 1.8 Mn 2 O 7 | -1907606278 |  | La 1.2 Sr 1.8 Mn 2 O 7 |  |  | Oxides |  |  |  | 100 K |  |  | body | paragraph | d83d48922f | Competition of charge, orbital, and ferromagnetic correlations in layered manganites | 10.1103/physrevb.63.132404 | D B Romero, Y Moritomo, J F Mitchell, H D Drew | American Physical Society (APS) | Physical Review B | 2013
61ba9be57ce09aab2ac51082 | pristine PdTe 2 | 1396657473 |  | PdTe 2 |  |  | Chalcogenides |  |  |  | 1.7 K |  |  | body | paragraph | 7034719f11 | Fermiology and Superconductivity of Topological Surface States in PdTe2 | 10.1103/physrevlett.120.156401 | O J Clark, M J Neat, K Okawa, L Bawden, I MarkoviÄ‡, F Mazzola, J Feng, V Sunko, J M Riley, W Meevasana, J Fujii, I Vobornik, T K Kim, M Hoesch, T Sasagawa, P Wahl, M S Bahramy, P D C King | American Physical Society (APS) | Physical Review Letters | 2018
61ba9be57c13e4f711c51055 | Pr-rich alloys | -227662498 | Pr-rich alloys | [7 empty] | 1 K |  |  | body | paragraph | d9d6bb036e | Broken time-reversal symmetry in superconducting Pr1âˆ’xLaxPt4Ge12 | 10.1103/physrevb.100.024508 | J Zhang, Z F Ding, K Huang, C Tan, A D Hillier, P K Biswas, D E Maclaughlin, L Shu | American Physical Society (APS) | Physical Review B | 2019
61ba9be57c13e4f711c51056 | PrPt 4 Ge 12 | -634069994 |  | PrPt 4 Ge 12 |  |  | Alloys |  |  |  | 7.8 K |  |  | body | paragraph | d9d6bb036e | Broken time-reversal symmetry in superconducting Pr1âˆ’xLaxPt4Ge12 | 10.1103/physrevb.100.024508 | J Zhang, Z F Ding, K Huang, C Tan, A D Hillier, P K Biswas, D E Maclaughlin, L Shu | American Physical Society (APS) | Physical Review B | 2019
61ba9be51b93c0c6bec510c8 | MgCNi 3 | -1515179537 |  | MgCNi 3 |  |  | Carbides |  |  |  | 256 and 351 K |  |  | body | paragraph | 49b6b96b93 | Carbon isotope effect in superconductingMgCNi3 | 10.1103/physrevb.70.212514 | T Klimczuk, R J Cava | American Physical Society (APS) | Physical Review B | 2004
61ba9be5a013f06956c5105e | Zr3Ir | -140358166 |  | Zr3Ir |  |  | Alloys |  |  |  | 2.3 K |  |  | body | paragraph | d6eacd174d | Nodeless superconductivity and time-reversal symmetry breaking in the noncentrosymmetric superconductor Re24Ti5 | 10.1103/physrevb.97.020502 | T Shang, G M Pang, C Baines, W B Jiang, W Xie, A Wang, M Medarde, E Pomjakushina, M Shi, J Mesot, H Q Yuan, T Shiroka | American Physical Society (APS) | Physical Review B | 2020
61ba9be53af0453d0cc510a2 | MgB 2 | 1355794026 |  | MgB 2 |  |  | Alloys, Borides |  |  |  | 39 K |  |  | body | paragraph | 90ec9dced7 | Superconducting MgB2 thin films by pulsed laser deposition | 10.1063/1.1385186 | S R Shinde, S B Ogale, R L Greene, T Venkatesan, P C Canfield, S L Budâ€™ko, G Lapertot, C Petrovic | AIP Publishing | Applied Physics Letters | 2001
61ba9be50a416aa3d9c5104c | slightly overdoped Bi2212 single crystals | 305335880 | Bi2212 | Bi2212Bi2212 | slightly overdoped | single crystals |  |  |  |  | 87 K |  |  | body | paragraph | 978e0c5088 | Bosonic Mode Mixing in the Superconducting State Spectral Function of Bi 2 Sr 2 CaCu 2 O 8+Î´ |  | M R Norman, H Ding, J C Campuzano, T Takeuchi, M Randeria, T Yokoya, T Takahashi, T Mochiku, K Kadowaki |  |  | 1997
61ba9be50a416aa3d9c5104d | Bi2212 | -1525883636 | Bi2212 | Bi2212Bi2212 | [6 empty] | 87K |  |  | body | figure | 978e0c5088 | Bosonic Mode Mixing in the Superconducting State Spectral Function of Bi 2 Sr 2 CaCu 2 O 8+Î´ |  | M R Norman, H Ding, J C Campuzano, T Takeuchi, M Randeria, T Yokoya, T Takahashi, T Mochiku, K Kadowaki |  |  | 1997
61ba9be50a416aa3d9c5104e | Bi2212 | -1835886952 | Bi2212 | Bi2212Bi2212 | [6 empty] | 87K |  |  | body | paragraph | 978e0c5088 | Bosonic Mode Mixing in the Superconducting State Spectral Function of Bi 2 Sr 2 CaCu 2 O 8+Î´ |  | M R Norman, H Ding, J C Campuzano, T Takeuchi, M Randeria, T Yokoya, T Takahashi, T Mochiku, K Kadowaki |  |  | 1997
61ba9be5e4552e90a8c51063 | CaCuO 2 | 1619301067 |  | CaCuO 2 |  |  | Oxides, Cuprates |  |  |  | 34 K |  |  | body | paragraph | 341c052852 | Fracton pairing mechanism for unconventional superconductors: Self-assembling organic polymers and copper-oxide compounds | 10.1103/physrevb.66.134505 | Alexander V Milovanov, Jens J Rasmussen | American Physical Society (APS) | Physical Review B | 2002
61ba9be514d91e0862c51062 | ZrNCl | 2109961274 |  | ZrNCl |  |  | Nitrides |  |  |  | 15 K |  |  | header | abstract | 4f73bd73d5 | Ionic-liquid-gating induced protonation and superconductivity in FeSe, FeSe |  | Zrncl, Yi Cui, Ze Hu, Jin-Shan Zhang, Wen-Long Ma, Ming-Wei Ma, Zhen Ma, Cong Wang, Jia-Qiang Yan, Jian-Ping Sun, Jin-Guang Cheng, Shuang Jia, Yuan Li, Jin-Sheng Wen, He-Chang Lei, Pu Yu, Wei Ji, Wei-Qiang Yu |  |  | 2019
61ba9be514d91e0862c51063 | FeSe0.93S0.07 | 380726787 |  | FeSe0.93S0.07 |  |  | Iron-chalcogenides, Chalcogenides |  |  |  | 43.5 K |  |  | header | abstract | 4f73bd73d5 | Ionic-liquid-gating induced protonation and superconductivity in FeSe, FeSe |  | Zrncl, Yi Cui, Ze Hu, Jin-Shan Zhang, Wen-Long Ma, Ming-Wei Ma, Zhen Ma, Cong Wang, Jia-Qiang Yan, Jian-Ping Sun, Jin-Guang Cheng, Shuang Jia, Yuan Li, Jin-Sheng Wen, He-Chang Lei, Pu Yu, Wei Ji, Wei-Qiang Yu |  |  | 2019
61ba9be514d91e0862c51064 | x<0.12 | 471102202 | [7 empty] | x=<0.12 | 8 K |  |  | body | figure | 4f73bd73d5 | Ionic-liquid-gating induced protonation and superconductivity in FeSe, FeSe |  | Zrncl, Yi Cui, Ze Hu, Jin-Shan Zhang, Wen-Long Ma, Ming-Wei Ma, Zhen Ma, Cong Wang, Jia-Qiang Yan, Jian-Ping Sun, Jin-Guang Cheng, Shuang Jia, Yuan Li, Jin-Sheng Wen, He-Chang Lei, Pu Yu, Wei Ji, Wei-Qiang Yu |  |  | 2019
61ba9be63136e52869c51091 | HoNi 2 B 2 C | 866447835 |  | HoNi 2 B 2 C |  |  | Carbides, Borides |  |  |  | 6 K |  |  | body | paragraph | 23344b16ea | Point-contact spectroscopy of the antiferromagnetic superconductorHoNi2B2Cin the normal and superconducting state | 10.1103/physrevb.76.014520 | Yu. G Naidyuk, O E Kvitnitskaya, I K Yanson, G Fuchs, K Nenkov, A WÃ¤lte, G Behr, D Souptel, S-L Drechsler | American Physical Society (APS) | Physical Review B | 2013
61ba9be63136e52869c51092 | HoNi2B2C | 230884880 |  | HoNi2B2C |  |  | Carbides, Borides |  |  |  | 5.6 K |  |  | header | abstract | 23344b16ea | Point-contact spectroscopy of the antiferromagnetic superconductorHoNi2B2Cin the normal and superconducting state | 10.1103/physrevb.76.014520 | Yu. G Naidyuk, O E Kvitnitskaya, I K Yanson, G Fuchs, K Nenkov, A WÃ¤lte, G Behr, D Souptel, S-L Drechsler | American Physical Society (APS) | Physical Review B | 2013
61ba9be63136e52869c51093 | DyNi 2 B 2 C | 1059187282 |  | DyNi 2 B 2 C |  |  | Carbides, Borides |  |  |  | 8.5 K |  |  | body | paragraph | 23344b16ea | Point-contact spectroscopy of the antiferromagnetic superconductorHoNi2B2Cin the normal and superconducting state | 10.1103/physrevb.76.014520 | Yu. G Naidyuk, O E Kvitnitskaya, I K Yanson, G Fuchs, K Nenkov, A WÃ¤lte, G Behr, D Souptel, S-L Drechsler | American Physical Society (APS) | Physical Review B | 2013
61ba9be63136e52869c51094 | HoNi2B2C single crystals | -190501141 |  | HoNi2B2C |  | single crystals | Carbides, Borides |  |  |  | â‰ƒ8.5 K |  |  | header | abstract | 23344b16ea | Point-contact spectroscopy of the antiferromagnetic superconductorHoNi2B2Cin the normal and superconducting state | 10.1103/physrevb.76.014520 | Yu. G Naidyuk, O E Kvitnitskaya, I K Yanson, G Fuchs, K Nenkov, A WÃ¤lte, G Behr, D Souptel, S-L Drechsler | American Physical Society (APS) | Physical Review B | 2013
61ba9be63136e52869c51095 | DyNi 2 B 2 C | 1084236578 |  | DyNi 2 B 2 C |  |  | Carbides, Borides |  |  |  | 6.1 K |  |  | body | paragraph | 23344b16ea | Point-contact spectroscopy of the antiferromagnetic superconductorHoNi2B2Cin the normal and superconducting state | 10.1103/physrevb.76.014520 | Yu. G Naidyuk, O E Kvitnitskaya, I K Yanson, G Fuchs, K Nenkov, A WÃ¤lte, G Behr, D Souptel, S-L Drechsler | American Physical Society (APS) | Physical Review B | 2013
61ba9be63136e52869c51096 | ErNi 2 B 2 C | -2077750894 |  | ErNi 2 B 2 C |  |  | Carbides, Borides |  |  |  | 10 K |  |  | body | paragraph | 23344b16ea | Point-contact spectroscopy of the antiferromagnetic superconductorHoNi2B2Cin the normal and superconducting state | 10.1103/physrevb.76.014520 | Yu. G Naidyuk, O E Kvitnitskaya, I K Yanson, G Fuchs, K Nenkov, A WÃ¤lte, G Behr, D Souptel, S-L Drechsler | American Physical Society (APS) | Physical Review B | 2013
61ba9be61b5bc7b48bc510f6 | x = 0.06 | -642488311 | [7 empty] | x=0.06 | 9 K |  |  | body | paragraph | f4e9b7d191 | Influence of electron doping on the ground state of(Sr1âˆ’xLax)2IrO4 | 10.1103/physrevb.92.075125 | Xiang Chen, Tom Hogan, D Walkup, Wenwen Zhou, M Pokharel, Mengliang Yao, Wei Tian, Thomas Z Ward, Y Zhao, D Parshall, C Opeil, J W Lynn, Vidya Madhavan, Stephen D Wilson | American Physical Society (APS) | Physical Review B | 2015
61ba9be611af647618c5102a | YBCO | 1555186802 | YBCO | [7 empty] | 63 K |  |  | body | paragraph | e34c3740a6 | Two Ising-like magnetic excitations in a single-layer cuprate superconductor | 10.1038/nphys2271 | Yuan Li, G Yu, M K Chan, V BalÃ©dent, Yangmu Li, N BariÅ¡iÄ‡, X Zhao, K Hradil, R A Mole, Y Sidis, P Steffens, P Bourges, M Greven | Springer Science and Business Media LLC | Nature Physics | 2012
61ba9be611af647618c5102b | single-layer materials (La,Nd,Sr,Ba) 2 CuO 4 | 1557200638 |  | (La,Nd,Sr,Ba) 2 CuO 4 |  |  | Alloys |  |  |  | 40 K |  |  | body | paragraph | e34c3740a6 | Two Ising-like magnetic excitations in a single-layer cuprate superconductor | 10.1038/nphys2271 | Yuan Li, G Yu, M K Chan, V BalÃ©dent, Yangmu Li, N BariÅ¡iÄ‡, X Zhao, K Hradil, R A Mole, Y Sidis, P Steffens, P Bourges, M Greven | Springer Science and Business Media LLC | Nature Physics | 2012
61ba9be611af647618c5102c | YBa 2 Cu 3 O 6+Î´ (YBCO) 6 | -484766439 | YBCO | YBa 2 Cu 3 O 6+Î´ |  |  | Alloys |  |  |  | 90 K |  |  | body | paragraph | e34c3740a6 | Two Ising-like magnetic excitations in a single-layer cuprate superconductor | 10.1038/nphys2271 | Yuan Li, G Yu, M K Chan, V BalÃ©dent, Yangmu Li, N BariÅ¡iÄ‡, X Zhao, K Hradil, R A Mole, Y Sidis, P Steffens, P Bourges, M Greven | Springer Science and Business Media LLC | Nature Physics | 2012
61ba9be611af647618c5102d | optimally-doped YBCO | -2112845812 | YBCO |  | optimally-doped | [5 empty] | 89 K |  |  | body | paragraph | e34c3740a6 | Two Ising-like magnetic excitations in a single-layer cuprate superconductor | 10.1038/nphys2271 | Yuan Li, G Yu, M K Chan, V BalÃ©dent, Yangmu Li, N BariÅ¡iÄ‡, X Zhao, K Hradil, R A Mole, Y Sidis, P Steffens, P Bourges, M Greven | Springer Science and Business Media LLC | Nature Physics | 2012
61ba9be611af647618c5102e | YBCO | 1287535018 | YBCO | [7 empty] | 93 K |  |  | body | paragraph | e34c3740a6 | Two Ising-like magnetic excitations in a single-layer cuprate superconductor | 10.1038/nphys2271 | Yuan Li, G Yu, M K Chan, V BalÃ©dent, Yangmu Li, N BariÅ¡iÄ‡, X Zhao, K Hradil, R A Mole, Y Sidis, P Steffens, P Bourges, M Greven | Springer Science and Business Media LLC | Nature Physics | 2012
61ba9be77ce09aab2ac51083 | x = 0.16 | 1279503351 | [7 empty] | x=0.16 | 15 Â± 4 K |  |  | body | paragraph | 738f3ccbcd | Fermi Surface Reconstruction in the Electron-doped Cuprate Pr 2âˆ’x Ce x CuO 4âˆ’Î´ ; A transport study |  | Y Dagan, R L Greene |  |  | 2016
61ba9be77ce09aab2ac51084 | x=0.17 | -739384171 | [7 empty] | x=0.17 | 10K |  |  | body | paragraph | 738f3ccbcd | Fermi Surface Reconstruction in the Electron-doped Cuprate Pr 2âˆ’x Ce x CuO 4âˆ’Î´ ; A transport study |  | Y Dagan, R L Greene |  |  | 2016
61ba9be77ce09aab2ac51085 | Pr 2âˆ’x Ce x CuO 4âˆ’Î´ films | 2065146935 |  | Pr 2âˆ’x Ce x CuO 4âˆ’Î´ |  | films | Oxides, Cuprates |  |  |  | 15 Â± 4 K |  |  | body | paragraph | 738f3ccbcd | Fermi Surface Reconstruction in the Electron-doped Cuprate Pr 2âˆ’x Ce x CuO 4âˆ’Î´ ; A transport study |  | Y Dagan, R L Greene |  |  | 2016
61ba9be7d7a99c43e8c510ab | CeRhIrIn 5 | -1823837244 |  | CeRhIrIn 5 |  |  | Alloys |  |  |  | up to 1 K |  |  | body | paragraph | 4500220a1a | Enhancing the Superconducting Transition Temperature of the Heavy Fermion CompoundCeIrIn5in the Absence of Spin Correlations | 10.1103/physrevlett.94.037007 | Shinji Kawasaki, Guo-Qing Zheng, Hiroki Kan, Yoshio Kitaoka, Hiroaki Shishido, Yoshichika ÅŒnuki | American Physical Society (APS) | Physical Review Letters | 2014
61ba9be7d7a99c43e8c510ac | CeIrIn 5 | 883047412 |  | CeIrIn 5 |  |  | Alloys |  |  |  | 0.4 K |  | 0 | body | paragraph | 4500220a1a | Enhancing the Superconducting Transition Temperature of the Heavy Fermion CompoundCeIrIn5in the Absence of Spin Correlations | 10.1103/physrevlett.94.037007 | Shinji Kawasaki, Guo-Qing Zheng, Hiroki Kan, Yoshio Kitaoka, Hiroaki Shishido, Yoshichika ÅŒnuki | American Physical Society (APS) | Physical Review Letters | 2014
61ba9be7d7a99c43e8c510ad | CeCoIn 5 | -645139591 |  | CeCoIn 5 |  |  | Alloys |  |  |  | 2.3 K |  |  | body | paragraph | 4500220a1a | Enhancing the Superconducting Transition Temperature of the Heavy Fermion CompoundCeIrIn5in the Absence of Spin Correlations | 10.1103/physrevlett.94.037007 | Shinji Kawasaki, Guo-Qing Zheng, Hiroki Kan, Yoshio Kitaoka, Hiroaki Shishido, Yoshichika ÅŒnuki | American Physical Society (APS) | Physical Review Letters | 2014
61ba9be7d7a99c43e8c510ae | CeRhIn 5 | -1246712907 |  | CeRhIn 5 |  |  | Alloys |  |  |  | 2 K |  | 1.6 GPa | body | paragraph | 4500220a1a | Enhancing the Superconducting Transition Temperature of the Heavy Fermion CompoundCeIrIn5in the Absence of Spin Correlations | 10.1103/physrevlett.94.037007 | Shinji Kawasaki, Guo-Qing Zheng, Hiroki Kan, Yoshio Kitaoka, Hiroaki Shishido, Yoshichika ÅŒnuki | American Physical Society (APS) | Physical Review Letters | 2014
61ba9be71b93c0c6bec510c9 | Fe 2 P | 959069581 |  | Fe 2 P |  |  | Iron-pnictides, Pnictides |  |  |  | 1.8 K | susceptibility |  | body | paragraph | 93b8d34cae | A 57Fe MÃ¶ssbauer Spectroscopy Study of the 7 K Superconductor LaFePO | 10.1515/znb-2008-0907 | Marcus Tegel, Inga Schellenberg, Rainer PÃ¶ttgen, Dirk Johrendt | Walter de Gruyter GmbH | Zeitschrift fÃ¼r Naturforschung B | 2008
61ba9be71b93c0c6bec510ca | undoped LaFePO | 1506433243 |  | LaFePO | undoped |  | Iron-pnictides, Oxides, Pnictides |  |  |  | 7 K |  |  | body | paragraph | 93b8d34cae | A 57Fe MÃ¶ssbauer Spectroscopy Study of the 7 K Superconductor LaFePO | 10.1515/znb-2008-0907 | Marcus Tegel, Inga Schellenberg, Rainer PÃ¶ttgen, Dirk Johrendt | Walter de Gruyter GmbH | Zeitschrift fÃ¼r Naturforschung B | 2008
61ba9be71b93c0c6bec510cb | LaFeAs(O 1âˆ’x F x ) | 1831861580 |  | LaFeAs(O 1âˆ’x F x |  |  | Alloys |  |  |  | 41 K |  |  | body | paragraph | 93b8d34cae | A 57Fe MÃ¶ssbauer Spectroscopy Study of the 7 K Superconductor LaFePO | 10.1515/znb-2008-0907 | Marcus Tegel, Inga Schellenberg, Rainer PÃ¶ttgen, Dirk Johrendt | Walter de Gruyter GmbH | Zeitschrift fÃ¼r Naturforschung B | 2008
61ba9be70a416aa3d9c5104f | electron-doped 122-type (Ba 1-x La x )Fe 2 As 2 epitaxial films | 1922349625 |  | (Ba 1-x La x )Fe 2 As 2 | electron | epitaxial films | Iron-pnictides, Pnictides |  |  |  | 30.3 K |  |  | header | abstract | 121ef50cf7 | Unusual pressure effects on the superconductivity of indirectly electron-doped (Ba1âˆ’xLax)Fe2As2epitaxial films | 10.1103/physrevb.88.140503 | Takayoshi Katase, Hikaru Sato, Hidenori Hiramatsu, Toshio Kamiya, Hideo Hosono | American Physical Society (APS) | Physical Review B | 2013
61ba9be70a416aa3d9c51050 | CaFe 2 As 2 single crystals | -320790442 |  | CaFe 2 As 2 |  | single crystals | Iron-pnictides, Pnictides |  |  |  | 38 K |  |  | body | paragraph | 121ef50cf7 | Unusual pressure effects on the superconductivity of indirectly electron-doped (Ba1âˆ’xLax)Fe2As2epitaxial films | 10.1103/physrevb.88.140503 | Takayoshi Katase, Hikaru Sato, Hidenori Hiramatsu, Toshio Kamiya, Hideo Hosono | American Physical Society (APS) | Physical Review B | 2013
61ba9be771dd2853b1c510be | epitaxial film of BaFe 1.84 Co 0.16 As 2 | 535425111 |  | BaFe 1.84 Co 0.16 As 2 |  | epitaxial film | Iron-pnictides, Pnictides |  |  |  | 22.5 K | reflec- tivity |  | body | paragraph | e08f082f4e | Multi-gap superconductivity in a BaFe1.84Co0.16As2 film from optical measurements at terahertz frequencies | 10.1140/epjb/e2010-00242-y | A Perucchi, L Baldassarre, S Lupi, J Y Jiang, J D Weiss, E E Hellstrom, S Lee, C W Bark, C B Eom, M Putti, I Pallecchi, C Marini, P Dore | Springer Science and Business Media LLC | The European Physical Journal B | 2014
61ba9be771dd2853b1c510bf | electron doped BaFe 2âˆ’x Co x As 2 | -1332259570 |  | BaFe 2âˆ’x Co x As 2 | electron doped |  | Iron-pnictides, Pnictides |  |  |  | 25K |  |  | body | paragraph | e08f082f4e | Multi-gap superconductivity in a BaFe1.84Co0.16As2 film from optical measurements at terahertz frequencies | 10.1140/epjb/e2010-00242-y | A Perucchi, L Baldassarre, S Lupi, J Y Jiang, J D Weiss, E E Hellstrom, S Lee, C W Bark, C B Eom, M Putti, I Pallecchi, C Marini, P Dore | Springer Science and Business Media LLC | The European Physical Journal B | 2014
61ba9be7e4552e90a8c51064 | NdFeAs(O 0.89 F 0.11 ) | -1833683411 |  | NdFeAs(O 0.89 F 0.11 |  |  | Alloys |  |  |  | 20K | magnetization |  | body | paragraph | 403fcd3bd7 | Magnetic characterization of undoped and 15%F-doped LaFeAsO and SmFeAsO compounds | 10.1016/j.jmmm.2009.04.084 | M R Cimberle, F Canepa, M Ferretti, A Martinelli, A Palenzona, A S Siri, C Tarantini, M Tropeano, C Ferdeghini | Elsevier BV | Journal of Magnetism and Magnetic Materials | 2009
61ba9be88452d931a5c51059 | PH 3 | 205804694 |  | PH 3 |  |  | Hydrides, Pnictides |  |  |  | 100 K |  |  | body | paragraph | a9e46117e7 | Quantitative analysis of nonadiabatic effects in dense H3S and PH3 superconductors | 10.1038/srep38570 | Artur P Durajski | Springer Science and Business Media LLC | Scientific Reports | 2017
61ba9be88452d931a5c5105a | H3S | -633108338 |  | H3S |  |  | Hydrides, Chalcogenides |  |  |  | 178 K |  |  | header | abstract | a9e46117e7 | Quantitative analysis of nonadiabatic effects in dense H3S and PH3 superconductors | 10.1038/srep38570 | Artur P Durajski | Springer Science and Business Media LLC | Scientific Reports | 2017
61ba9be88452d931a5c5105b | HgBa 2 Ca 2 Cu 3 O 8+Î´ | -2124387862 |  | HgBa 2 Ca 2 Cu 3 O 8+Î´ |  |  | Alloys |  |  |  | 164 K |  |  | body | paragraph | a9e46117e7 | Quantitative analysis of nonadiabatic effects in dense H3S and PH3 superconductors | 10.1038/srep38570 | Artur P Durajski | Springer Science and Business Media LLC | Scientific Reports | 2017
61ba9be88452d931a5c5105c | PH 3 | 313632240 |  | PH 3 |  |  | Hydrides, Pnictides |  |  |  | 81 K |  |  | body | figure | a9e46117e7 | Quantitative analysis of nonadiabatic effects in dense H3S and PH3 superconductors | 10.1038/srep38570 | Artur P Durajski | Springer Science and Business Media LLC | Scientific Reports | 2017
61ba9be8ef148cdddfc510bd | kFaB = 0.02 | -1491562394 | [7 empty] | kFaB=0.02 | 87 Rb-40 K |  |  | body | figure | 30ed1f496e | Induced p -Wave Pairing in Bose-Fermi Mixtures | 10.1103/physrevlett.121.253402 | Jami J Kinnunen, Zhigang Wu, Georg M Bruun | American Physical Society (APS) | Physical Review Letters | 2018
61ba9be807932c08a9c510ba | Rb3C60 | 1443892209 |  | Rb3C60 |  |  | Carbides |  |  |  | 30 K |  |  | body | paragraph | f894f599cf | Superconductivity of Rb 3 C 60 : breakdown of the Migdal-Eliashberg theory | 10.1007/pl00011123 | E Cappelluti, C Grimaldi, L Pietronero, S StrÃ¤ssler, G A Ummarino | Springer Science and Business Media LLC | The European Physical Journal B | 2014
61ba9be8c0bff55f4cc510a8 | MgB 2 film | 472219857 |  | MgB 2 |  | film | Alloys, Borides |  |  |  | 38.1K |  |  | header | abstract | c96ffed723 | Comparative study of in situ and ex situ MgB 2 films deposited by pulsed laser deposition |  | Y Zhao, M Ionescu, J Horvat, S X Dou
61ba9be86a35f302ddc5108b | Nb thin film sample | -543979071 |  | Nb |  | thin film | Alloys |  |  |  | 9.25 K |  |  | body | figure | 0cc31e61e3 | Dielectric resonator method for determining gap symmetry of superconductors through anisotropic nonlinear Meissner effect | 10.1063/1.5090130 | Seokjin Bae, Yuewen Tan, Alexander P Zhuravel, Lingchao Zhang, Shengwei Zeng, Yong Liu, Thomas A Lograsso, Ariando, T Venkatesan, Steven M Anlage | AIP Publishing | Review of Scientific Instruments | 2019
61ba9be86a35f302ddc5108c | Nb thin film | 699464716 |  | Nb |  | thin film | Alloys |  |  |  | 9.25 K |  |  | body | paragraph | 0cc31e61e3 | Dielectric resonator method for determining gap symmetry of superconductors through anisotropic nonlinear Meissner effect | 10.1063/1.5090130 | Seokjin Bae, Yuewen Tan, Alexander P Zhuravel, Lingchao Zhang, Shengwei Zeng, Yong Liu, Thomas A Lograsso, Ariando, T Venkatesan, Steven M Anlage | AIP Publishing | Review of Scientific Instruments | 2019
61ba9be86a35f302ddc5108d | KFe2As2 | 517214985 |  | KFe2As2 |  |  | Iron-pnictides, Pnictides |  |  |  | 3.4 K |  |  | body | paragraph | 0cc31e61e3 | Dielectric resonator method for determining gap symmetry of superconductors through anisotropic nonlinear Meissner effect | 10.1063/1.5090130 | Seokjin Bae, Yuewen Tan, Alexander P Zhuravel, Lingchao Zhang, Shengwei Zeng, Yong Liu, Thomas A Lograsso, Ariando, T Venkatesan, Steven M Anlage | AIP Publishing | Review of Scientific Instruments | 2019
61ba9be86a35f302ddc5108e | YBCO thin film | 611910785 | YBCO |  |  | thin film |  |  |  |  | 85 K |  |  | body | paragraph | 0cc31e61e3 | Dielectric resonator method for determining gap symmetry of superconductors through anisotropic nonlinear Meissner effect | 10.1063/1.5090130 | Seokjin Bae, Yuewen Tan, Alexander P Zhuravel, Lingchao Zhang, Shengwei Zeng, Yong Liu, Thomas A Lograsso, Ariando, T Venkatesan, Steven M Anlage | AIP Publishing | Review of Scientific Instruments | 2019
61ba9be86a35f302ddc5108f | unpatterned YBCO thin film | -1352953147 | YBCO |  |  | thin film |  | thin film |  |  | 85 K |  |  | body | paragraph | 0cc31e61e3 | Dielectric resonator method for determining gap symmetry of superconductors through anisotropic nonlinear Meissner effect | 10.1063/1.5090130 | Seokjin Bae, Yuewen Tan, Alexander P Zhuravel, Lingchao Zhang, Shengwei Zeng, Yong Liu, Thomas A Lograsso, Ariando, T Venkatesan, Steven M Anlage | AIP Publishing | Review of Scientific Instruments | 2019
61ba9be86a35f302ddc51090 | KFe 2 As 2 single crystal | 829371840 |  | KFe 2 As 2 |  | single crystal | Iron-pnictides, Pnictides |  |  |  | 3.4 K |  |  | body | paragraph | 0cc31e61e3 | Dielectric resonator method for determining gap symmetry of superconductors through anisotropic nonlinear Meissner effect | 10.1063/1.5090130 | Seokjin Bae, Yuewen Tan, Alexander P Zhuravel, Lingchao Zhang, Shengwei Zeng, Yong Liu, Thomas A Lograsso, Ariando, T Venkatesan, Steven M Anlage | AIP Publishing | Review of Scientific Instruments | 2019
61ba9be82b9a12e3d2c510a6 | Î´ = 0.5 | -386031367 | [7 empty] | Î´=0.5 | 215 K |  |  | body | figure | ac4f4814bd | Commensurate-incommensurate transition in the melting process of orbital ordering inPr0.5Ca0.5MnO3:A neutron diffraction study | 10.1103/physrevb.63.212407 | R Kajimoto, H Yoshizawa, Y Tomioka, Y Tokura | American Physical Society (APS) | Physical Review B | 2013
61ba9be812cb23f3dfc510a3 | BPBO | -2021330404 | BPBO | [7 empty] | 13 K |  |  | header | abstract | 230ad6512f | The Search for Higher Tc in Houston | 10.1007/978-3-319-52675-1_2 | C W Chu, Alex Mueller, Georg Bednorz | Springer International Publishing |  | 2017
61ba9be812cb23f3dfc510a4 | YBCO | 1418463144 | YBCO | [7 empty] | 115 K |  |  | body | paragraph | 230ad6512f | The Search for Higher Tc in Houston | 10.1007/978-3-319-52675-1_2 | C W Chu, Alex Mueller, Georg Bednorz | Springer International Publishing |  | 2017
61ba9be812cb23f3dfc510a5 | HBCCO | 1364475549 | HBCCO | [7 empty] | 134 K |  |  | body | paragraph | 230ad6512f | The Search for Higher Tc in Houston | 10.1007/978-3-319-52675-1_2 | C W Chu, Alex Mueller, Georg Bednorz | Springer International Publishing |  | 2017
61ba9be812cb23f3dfc510a6 | YH 3 | -171281925 |  | YH 3 |  |  | Hydrides, Alloys |  |  |  | 40 K |  | 17.7 GPa | body | paragraph | 230ad6512f | The Search for Higher Tc in Houston | 10.1007/978-3-319-52675-1_2 | C W Chu, Alex Mueller, Georg Bednorz | Springer International Publishing |  | 2017
61ba9be812cb23f3dfc510a7 | Bi2223 | -1267730033 | Bi2223 | Bi2223Bi2223 | [6 empty] | 164 K | resistive | 200 GPa | body | figure | 230ad6512f | The Search for Higher Tc in Houston | 10.1007/978-3-319-52675-1_2 | C W Chu, Alex Mueller, Georg Bednorz | Springer International Publishing |  | 2017
61ba9be812cb23f3dfc510a8 | Ca122 | -959032176 | Ca122 | Ca122Ca122 | [6 empty] | 49 K |  | ambient pressure | body | paragraph | 230ad6512f | The Search for Higher Tc in Houston | 10.1007/978-3-319-52675-1_2 | C W Chu, Alex Mueller, Georg Bednorz | Springer International Publishing |  | 2017
61ba9be812cb23f3dfc510a9 | Y123 | 1584747031 | Y123 | Y123Y123 | [6 empty] | 164 K | resistive | 200 GPa | body | figure | 230ad6512f | The Search for Higher Tc in Houston | 10.1007/978-3-319-52675-1_2 | C W Chu, Alex Mueller, Georg Bednorz | Springer International Publishing |  | 2017
61ba9be812cb23f3dfc510aa | H 3 S | -582535458 |  | H 3 S |  |  | Hydrides, Chalcogenides |  |  |  | 200 K |  | 200 GPa | body | paragraph | 230ad6512f | The Search for Higher Tc in Houston | 10.1007/978-3-319-52675-1_2 | C W Chu, Alex Mueller, Georg Bednorz | Springer International Publishing |  | 2017
61ba9be812cb23f3dfc510ab | La-Ba-Cu-O | 1974251105 |  | La-Ba-Cu-O |  |  | Alloys |  |  |  | 77 K |  |  | header | abstract | 230ad6512f | The Search for Higher Tc in Houston | 10.1007/978-3-319-52675-1_2 | C W Chu, Alex Mueller, Georg Bednorz | Springer International Publishing |  | 2017
61ba9be812cb23f3dfc510ac | YBa 2 Cu 3 O 7 (Y123) | 2093613722 | Y123 | YBa 2 Cu 3 O 7 |  |  | Oxides, Cuprates |  |  |  | 91 K |  | 8 GPa | body | figure | 230ad6512f | The Search for Higher Tc in Houston | 10.1007/978-3-319-52675-1_2 | C W Chu, Alex Mueller, Georg Bednorz | Springer International Publishing |  | 2017
61ba9be812cb23f3dfc510ad | HgBa 2 Ca 2 Cu 3 O 7 | -671354520 |  | HgBa 2 Ca 2 Cu 3 O 7 |  |  | Oxides, Cuprates |  |  |  | 164 K |  | 200 GPa | body | paragraph | 230ad6512f | The Search for Higher Tc in Houston | 10.1007/978-3-319-52675-1_2 | C W Chu, Alex Mueller, Georg Bednorz | Springer International Publishing |  | 2017
61ba9be812cb23f3dfc510ae | YH 6 | -933076826 |  | YH 6 |  |  | Hydrides, Alloys |  |  |  | 252-264 K |  | 100 GPa | body | paragraph | 230ad6512f | The Search for Higher Tc in Houston | 10.1007/978-3-319-52675-1_2 | C W Chu, Alex Mueller, Georg Bednorz | Springer International Publishing |  | 2017
61ba9be812cb23f3dfc510af | Y123 | 1856242782 | Y123 | Y123Y123 | [6 empty] | 134 K |  | 8 GPa | body | figure | 230ad6512f | The Search for Higher Tc in Houston | 10.1007/978-3-319-52675-1_2 | C W Chu, Alex Mueller, Georg Bednorz | Springer International Publishing |  | 2017
61ba9be812cb23f3dfc510b0 | HBCCO | 1476166783 | HBCCO | [7 empty] | 203 K |  | 200 GPa | body | paragraph | 230ad6512f | The Search for Higher Tc in Houston | 10.1007/978-3-319-52675-1_2 | C W Chu, Alex Mueller, Georg Bednorz | Springer International Publishing |  | 2017
61ba9be812cb23f3dfc510b1 | YH 4 | -1840818428 |  | YH 4 |  |  | Hydrides, Alloys |  |  |  | 84-95 K |  | 120 GPa | body | paragraph | 230ad6512f | The Search for Higher Tc in Houston | 10.1007/978-3-319-52675-1_2 | C W Chu, Alex Mueller, Georg Bednorz | Springer International Publishing |  | 2017
61ba9be812cb23f3dfc510b2 | BSCCO | 580404488 | BSCCO | [7 empty] | 164 K |  |  | body | paragraph | 230ad6512f | The Search for Higher Tc in Houston | 10.1007/978-3-319-52675-1_2 | C W Chu, Alex Mueller, Georg Bednorz | Springer International Publishing |  | 2017
61ba9be812cb23f3dfc510b3 | undoped Ca122 | -1647930765 | Ca122 | Ca122Ca122 | undoped | [5 empty] | ~ 25 K |  |  | body | paragraph | 230ad6512f | The Search for Higher Tc in Houston | 10.1007/978-3-319-52675-1_2 | C W Chu, Alex Mueller, Georg Bednorz | Springer International Publishing |  | 2017
61ba9be820fc3eae4bc510c3 | NdO 0.82 F 0.18 FeAs | 1688751758 |  | NdO 0.82 F 0.18 FeAs |  |  | Iron-pnictides, Pnictides, Oxides, Fluorides |  |  |  | 51 K |  |  | header | abstract | 5e1dfd5786 | Flux pinning mechanism in NdFeAsO 0.82 F 0.18 superconductor: Thermally activated flux flow and charge carrier mean free path fluctuation pinning |  | X L Wang, S R Ghorbani, S X Dou, Xiao-Li Shen, Wei Yi, Zheng-Cai Li, Zhi-An Ren
61ba9be820fc3eae4bc510c4 | NdO 0.82 F 0.18 FeAs | 1935246054 |  | NdO 0.82 F 0.18 FeAs |  |  | Iron-pnictides, Pnictides, Oxides, Fluorides |  |  |  | 51 K |  |  | body | paragraph | 5e1dfd5786 | Flux pinning mechanism in NdFeAsO 0.82 F 0.18 superconductor: Thermally activated flux flow and charge carrier mean free path fluctuation pinning |  | X L Wang, S R Ghorbani, S X Dou, Xiao-Li Shen, Wei Yi, Zheng-Cai Li, Zhi-An Ren
61ba9be91b93c0c6bec510cc | LaFePO | 1820046655 |  | LaFePO |  |  | Iron-pnictides, Oxides, Pnictides |  |  |  | 4 K |  |  | body | paragraph | 6c0c71869b | High-T c superconductivity in undoped ThFeAsN | 10.1038/s41467-017-00185-4 | T Shiroka, T Shang, C Wang, G-H Cao, I Eremin, H-R Ott, J Mesot | Springer Science and Business Media LLC | Nature Communications | 2017
61ba9be91b93c0c6bec510cd | ThFeAsN | -1397340029 |  | ThFeAsN |  |  | Nitrides, Iron-pnictides, Pnictides |  |  |  | 30 K | magnetic suscep- tibility |  | body | paragraph | 6c0c71869b | High-T c superconductivity in undoped ThFeAsN | 10.1038/s41467-017-00185-4 | T Shiroka, T Shang, C Wang, G-H Cao, I Eremin, H-R Ott, J Mesot | Springer Science and Business Media LLC | Nature Communications | 2017
61ba9be91b93c0c6bec510ce | LiFeAs | -64546680 |  | LiFeAs |  |  | Iron-pnictides, Pnictides |  |  |  | 18 K |  |  | body | paragraph | 6c0c71869b | High-T c superconductivity in undoped ThFeAsN | 10.1038/s41467-017-00185-4 | T Shiroka, T Shang, C Wang, G-H Cao, I Eremin, H-R Ott, J Mesot | Springer Science and Business Media LLC | Nature Communications | 2017
61ba9be91b93c0c6bec510cf | F-doped LaFeAsO | -1419475027 |  | LaFeAsO | F |  | Iron-pnictides, Oxides, Pnictides |  |  |  | 24 K |  |  | body | paragraph | 6c0c71869b | High-T c superconductivity in undoped ThFeAsN | 10.1038/s41467-017-00185-4 | T Shiroka, T Shang, C Wang, G-H Cao, I Eremin, H-R Ott, J Mesot | Springer Science and Business Media LLC | Nature Communications | 2017
61ba9be91b93c0c6bec510d0 | FeSe | 1571596208 |  | FeSe |  |  | Iron-chalcogenides, Chalcogenides |  |  |  | 8 K |  |  | body | paragraph | 6c0c71869b | High-T c superconductivity in undoped ThFeAsN | 10.1038/s41467-017-00185-4 | T Shiroka, T Shang, C Wang, G-H Cao, I Eremin, H-R Ott, J Mesot | Springer Science and Business Media LLC | Nature Communications | 2017
61ba9be949d0b378c6c51072 | F-doped LaOFeAs (La1111) | -1947543645 | La1111 | LaOFeAs | F |  | Iron-pnictides, Oxides, Pnictides |  |  |  | 26 K |  |  | body | paragraph | 3456b62167 | The synthesis and characterization of LiFeAs and NaFeAs | 10.1016/j.physc.2009.03.016 | C W Chu, F Chen, M Gooch, A M Guloy, B Lorenz, B Lv, K Sasmal, Z J Tang, J H Tapp, Y Y Xue | Elsevier BV | Physica C: Superconductivity | 2009
61ba9be949d0b378c6c51073 | Na111 | -1612038653 | Na111 | Na111Na111 | [6 empty] | 25 K |  |  | body | paragraph | 3456b62167 | The synthesis and characterization of LiFeAs and NaFeAs | 10.1016/j.physc.2009.03.016 | C W Chu, F Chen, M Gooch, A M Guloy, B Lorenz, B Lv, K Sasmal, Z J Tang, J H Tapp, Y Y Xue | Elsevier BV | Physica C: Superconductivity | 2009
61ba9be949d0b378c6c51074 | electron-doped Sm1111 (SmO 1- x F x FeAs) | 1836032242 | Sm1111 | SmO 1- x F x FeAs | electron-doped |  | Alloys |  |  |  | 26 K |  |  | body | paragraph | 3456b62167 | The synthesis and characterization of LiFeAs and NaFeAs | 10.1016/j.physc.2009.03.016 | C W Chu, F Chen, M Gooch, A M Guloy, B Lorenz, B Lv, K Sasmal, Z J Tang, J H Tapp, Y Y Xue | Elsevier BV | Physica C: Superconductivity | 2009
61ba9be949d0b378c6c51075 | Li111 | -2050159565 | Li111 | Li111Li111 | [6 empty] | 18 K |  |  | body | paragraph | 3456b62167 | The synthesis and characterization of LiFeAs and NaFeAs | 10.1016/j.physc.2009.03.016 | C W Chu, F Chen, M Gooch, A M Guloy, B Lorenz, B Lv, K Sasmal, Z J Tang, J H Tapp, Y Y Xue | Elsevier BV | Physica C: Superconductivity | 2009
61ba9be949d0b378c6c51076 | Cs122 | 2011810256 | Cs122 | Cs122Cs122 | [6 empty] | 2.4 K |  |  | body | paragraph | 3456b62167 | The synthesis and characterization of LiFeAs and NaFeAs | 10.1016/j.physc.2009.03.016 | C W Chu, F Chen, M Gooch, A M Guloy, B Lorenz, B Lv, K Sasmal, Z J Tang, J H Tapp, Y Y Xue | Elsevier BV | Physica C: Superconductivity | 2009
61ba9be949d0b378c6c51077 | single crystal of Na111 | -218048768 | Na111 | Na111Na111 |  | single crystal |  |  |  |  | 18 K | Ï‡(T) |  | body | paragraph | 3456b62167 | The synthesis and characterization of LiFeAs and NaFeAs | 10.1016/j.physc.2009.03.016 | C W Chu, F Chen, M Gooch, A M Guloy, B Lorenz, B Lv, K Sasmal, Z J Tang, J H Tapp, Y Y Xue | Elsevier BV | Physica C: Superconductivity | 2009
61ba9be949d0b378c6c51078 | LaOFeP | 1075093612 |  | LaOFeP |  |  | Iron-pnictides, Oxides, Pnictides |  |  |  | 4 K |  |  | body | paragraph | 3456b62167 | The synthesis and characterization of LiFeAs and NaFeAs | 10.1016/j.physc.2009.03.016 | C W Chu, F Chen, M Gooch, A M Guloy, B Lorenz, B Lv, K Sasmal, Z J Tang, J H Tapp, Y Y Xue | Elsevier BV | Physica C: Superconductivity | 2009
61ba9be949d0b378c6c51079 | 122 | -1031435640 | 122 | [7 empty] | 55 K |  |  | body | paragraph | 3456b62167 | The synthesis and characterization of LiFeAs and NaFeAs | 10.1016/j.physc.2009.03.016 | C W Chu, F Chen, M Gooch, A M Guloy, B Lorenz, B Lv, K Sasmal, Z J Tang, J H Tapp, Y Y Xue | Elsevier BV | Physica C: Superconductivity | 2009
61ba9be949d0b378c6c5107a | K122 | 803519628 | K122 | K122K122 | [6 empty] | 3.7 K |  |  | body | paragraph | 3456b62167 | The synthesis and characterization of LiFeAs and NaFeAs | 10.1016/j.physc.2009.03.016 | C W Chu, F Chen, M Gooch, A M Guloy, B Lorenz, B Lv, K Sasmal, Z J Tang, J H Tapp, Y Y Xue | Elsevier BV | Physica C: Superconductivity | 2009
61ba9be949d0b378c6c5107b | ROFeAs | 1367387105 |  | ROFeAs |  |  | Iron-pnictides, Oxides, Pnictides |  |  |  | 55 K |  |  | body | paragraph | 3456b62167 | The synthesis and characterization of LiFeAs and NaFeAs | 10.1016/j.physc.2009.03.016 | C W Chu, F Chen, M Gooch, A M Guloy, B Lorenz, B Lv, K Sasmal, Z J Tang, J H Tapp, Y Y Xue | Elsevier BV | Physica C: Superconductivity | 2009
61ba9be949d0b378c6c5107c | LaONiP | 63761144 |  | LaONiP |  |  | Oxides, Pnictides |  |  |  | ~ 9 K |  |  | body | paragraph | 3456b62167 | The synthesis and characterization of LiFeAs and NaFeAs | 10.1016/j.physc.2009.03.016 | C W Chu, F Chen, M Gooch, A M Guloy, B Lorenz, B Lv, K Sasmal, Z J Tang, J H Tapp, Y Y Xue | Elsevier BV | Physica C: Superconductivity | 2009
61ba9be949d0b378c6c5107d | single-crystals of Li111 | 1343313325 | Li111 | Li111Li111 |  | single-crystals |  |  |  |  | 18 K |  |  | header | abstract | 3456b62167 | The synthesis and characterization of LiFeAs and NaFeAs | 10.1016/j.physc.2009.03.016 | C W Chu, F Chen, M Gooch, A M Guloy, B Lorenz, B Lv, K Sasmal, Z J Tang, J H Tapp, Y Y Xue | Elsevier BV | Physica C: Superconductivity | 2009
61ba9be949d0b378c6c5107e | Li111 | -1963519033 | Li111 | Li111Li111 | [6 empty] | 18 K |  |  | body | paragraph | 3456b62167 | The synthesis and characterization of LiFeAs and NaFeAs | 10.1016/j.physc.2009.03.016 | C W Chu, F Chen, M Gooch, A M Guloy, B Lorenz, B Lv, K Sasmal, Z J Tang, J H Tapp, Y Y Xue | Elsevier BV | Physica C: Superconductivity | 2009
61ba9be98452d931a5c5105d | Bi-2212 | 1966847823 | Bi-2212 | [7 empty] | 96 K |  |  | body | paragraph | 78621c4450 | The effect of Joule heating on the terahertz radiation in the superconductor media |  | Ladan Sheikhhosseinpour, Mehdi Hosseini, Ali Moftakharzadeh
61ba9be90cb3d3a5e6c5105d | x = 0.03 | -3857567 | [7 empty] | x=0.03 | 92.5 K |  |  | body | paragraph | 4823023849 | Evidence for Two Distinct Energy Scales in the Raman Spectra ofYBa2(Cu1âˆ’xNix)3O6.95 | 10.1103/physrevlett.88.177401 | Y Gallais, A Sacuto, P Bourges, Y Sidis, A Forget, D Colson | American Physical Society (APS) | Physical Review Letters | 2012
61ba9be90cb3d3a5e6c5105e | x = 0.03 | -3857567 | [7 empty] | x=0.03 | 88 K |  |  | body | paragraph | 4823023849 | Evidence for Two Distinct Energy Scales in the Raman Spectra ofYBa2(Cu1âˆ’xNix)3O6.95 | 10.1103/physrevlett.88.177401 | Y Gallais, A Sacuto, P Bourges, Y Sidis, A Forget, D Colson | American Physical Society (APS) | Physical Review Letters | 2012
61ba9be90cb3d3a5e6c5105f | Ni-substituted Y Ba 2 Cu 3 O 6.95 single crystals | 85297265 |  | Y Ba 2 Cu 3 O 6.95 | Ni-substituted | single crystals | Oxides, Cuprates |  |  |  | 92.5 K |  |  | header | abstract | 4823023849 | Evidence for Two Distinct Energy Scales in the Raman Spectra ofYBa2(Cu1âˆ’xNix)3O6.95 | 10.1103/physrevlett.88.177401 | Y Gallais, A Sacuto, P Bourges, Y Sidis, A Forget, D Colson | American Physical Society (APS) | Physical Review Letters | 2012
61ba9be90cb3d3a5e6c51060 | x = 0.03 Ni impurities | -1886599363 | [7 empty] | x=0.03 Ni | 14 K |  |  | body | paragraph | 4823023849 | Evidence for Two Distinct Energy Scales in the Raman Spectra ofYBa2(Cu1âˆ’xNix)3O6.95 | 10.1103/physrevlett.88.177401 | Y Gallais, A Sacuto, P Bourges, Y Sidis, A Forget, D Colson | American Physical Society (APS) | Physical Review Letters | 2012
61ba9be90cb3d3a5e6c51061 | Y Ba 2 (Cu 1âˆ’x Ni x ) 3 O 6.95 twinned single crystals studied have Ni contents of x = 0, x = 0.01 | -663183685 |  | Y Ba 2 (Cu 1âˆ’x Ni x ) 3 O 6.95 |  | single crystals | Oxides, Cuprates |  |  | x=0.01 | 92.5 K |  |  | body | paragraph | 4823023849 | Evidence for Two Distinct Energy Scales in the Raman Spectra ofYBa2(Cu1âˆ’xNix)3O6.95 | 10.1103/physrevlett.88.177401 | Y Gallais, A Sacuto, P Bourges, Y Sidis, A Forget, D Colson | American Physical Society (APS) | Physical Review Letters | 2012
61ba9bea12cb23f3dfc510b4 | F-doped LaFeAsO polycrystal | -804529379 |  | LaFeAsO | F | polycrystal | Iron-pnictides, Oxides, Pnictides |  |  |  | 20 K | magnetic susceptibility |  | body | paragraph | 98c83b11d9 | Optical and Raman spectroscopy studies on Fe-based superconductors | 10.1016/j.physc.2009.03.047 | W Z Hu, Q M Zhang, N L Wang | Elsevier BV | Physica C: Superconductivity | 2009
61ba9bea12cb23f3dfc510b5 | ReFeAsO | -776394976 |  | ReFeAsO |  |  | Iron-pnictides, Oxides, Pnictides |  |  |  | 56 K |  |  | body | paragraph | 98c83b11d9 | Optical and Raman spectroscopy studies on Fe-based superconductors | 10.1016/j.physc.2009.03.047 | W Z Hu, Q M Zhang, N L Wang | Elsevier BV | Physica C: Superconductivity | 2009
61ba9bea12cb23f3dfc510b6 | Ba 0.6 K 0.4 Fe 2 As 2 | 861729080 |  | Ba 0.6 K 0.4 Fe 2 As 2 |  |  | Iron-pnictides, Pnictides |  |  |  | 37 K |  |  | body | figure | 98c83b11d9 | Optical and Raman spectroscopy studies on Fe-based superconductors | 10.1016/j.physc.2009.03.047 | W Z Hu, Q M Zhang, N L Wang | Elsevier BV | Physica C: Superconductivity | 2009
61ba9bea12cb23f3dfc510b7 | polycrystalline NdFeAsO 0.82 F 0.18 | 1459518641 |  | NdFeAsO 0.82 F 0.18 |  | polycrystalline | Iron-pnictides, Pnictides, Oxides, Fluorides |  |  |  | 52 K |  |  | body | figure | 98c83b11d9 | Optical and Raman spectroscopy studies on Fe-based superconductors | 10.1016/j.physc.2009.03.047 | W Z Hu, Q M Zhang, N L Wang | Elsevier BV | Physica C: Superconductivity | 2009
61ba9bea12cb23f3dfc510b8 | Fe 1+x (Se,Te) | -996073942 |  | Fe 1+x |  |  | Alloys |  |  |  | 15 K |  | ambient pressure | body | paragraph | 98c83b11d9 | Optical and Raman spectroscopy studies on Fe-based superconductors | 10.1016/j.physc.2009.03.047 | W Z Hu, Q M Zhang, N L Wang | Elsevier BV | Physica C: Superconductivity | 2009
61ba9bea12cb23f3dfc510b9 | Fe 1.05 Te | -1897570502 |  | Fe 1.05 Te |  |  | Iron-chalcogenides, Chalcogenides |  |  |  | 27 K |  | 1.48 GPa | body | paragraph | 98c83b11d9 | Optical and Raman spectroscopy studies on Fe-based superconductors | 10.1016/j.physc.2009.03.047 | W Z Hu, Q M Zhang, N L Wang | Elsevier BV | Physica C: Superconductivity | 2009
61ba9bea12cb23f3dfc510ba | (Ce, Nd, Pr, Sm) | 922993042 | [8 empty] | 40âˆ¼55 K |  |  | body | paragraph | 98c83b11d9 | Optical and Raman spectroscopy studies on Fe-based superconductors | 10.1016/j.physc.2009.03.047 | W Z Hu, Q M Zhang, N L Wang | Elsevier BV | Physica C: Superconductivity | 2009
61ba9bea12cb23f3dfc510bb | SmFeAsO 0.82 F 0.18 | -1224405433 |  | SmFeAsO 0.82 F 0.18 |  |  | Iron-pnictides, Pnictides, Oxides, Fluorides |  |  |  | 45 K |  |  | body | figure | 98c83b11d9 | Optical and Raman spectroscopy studies on Fe-based superconductors | 10.1016/j.physc.2009.03.047 | W Z Hu, Q M Zhang, N L Wang | Elsevier BV | Physica C: Superconductivity | 2009
61ba9bea12cb23f3dfc510bc | Ba 0.55 K 0.45 Fe 2 As 2 | 1362796897 |  | Ba 0.55 K 0.45 Fe 2 As 2 |  |  | Iron-pnictides, Pnictides |  |  |  | 28 K |  |  | body | figure | 98c83b11d9 | Optical and Raman spectroscopy studies on Fe-based superconductors | 10.1016/j.physc.2009.03.047 | W Z Hu, Q M Zhang, N L Wang | Elsevier BV | Physica C: Superconductivity | 2009
61ba9beaab9e3e9324c51094 | UTe2 | -297437654 |  | UTe2 |  |  | Chalcogenides |  |  |  | 2.8 K |  |  | body | figure | f5907358a4 | Multiple superconducting phases in a nearly ferromagnetic system | 10.1038/s42005-019-0248-z | D Braithwaite, M ValiÅ¡ka, G Knebel, G Lapertot, J-P Brison, A Pourret, M E Zhitomirsky, J Flouquet, F Honda, D Aoki | Springer Science and Business Media LLC | Communications Physics | 2019
61ba9bea5cc438644dc5109a | Bi 2 Sr 2 CaCu 2 O 8+Î´ single crystals | 49373667 |  | Bi 2 Sr 2 CaCu 2 O 8+Î´ |  | single crystals | Alloys |  |  |  | 65 Â± 0.5 K |  |  | body | figure | 3c8734985f | Nature of c-axis coupling in underdoped Bi 2 Sr 2 CaCu 2 O 8+Î´ with varying degrees of disorder |  | Panayotis Spathis, Sylvain Colson, Feng Yang, Cornelis J Van Der Beek, Piotr Gier, Takasada Shibauchi, Yuji Matsuda, Marat Gaifullin, Ming Li, Peter H Kes |  |  | 2013
61ba9bea2c886f0fe6c51052 | SrRuO 3 | -639323648 |  | SrRuO 3 |  |  | Oxides |  |  |  | 160 K |  |  | body | paragraph | 9524cceb1a | Antiferromagnetic vs. ferromagnetic interactions and spin-glass-like behavior in ruthenates | 10.1016/s0038-1098(02)00472-6 | P Ravindran, R Vidya, P Vajeeston, A Kjekshus, H FjellvÃ¥g, B C Hauback | Elsevier BV | Solid State Communications | 2008
61ba9bea20fc3eae4bc510c5 | La 3 Pd 5 Si | 113641082 |  | La 3 Pd 5 Si |  |  | Alloys |  |  |  | 1 K | specific heat |  | body | paragraph | 662c8d399c | Evidence of s-wave superconductivity in ternary intermetallic La3Pd4Si4 | 10.1088/0953-2048/28/9/095013 | S V Taylor, J F Landaeta, D Subero, P Machado, E Bauer, I Bonalde | IOP Publishing | Superconductor Science and Technology | 2015
61ba9bea20fc3eae4bc510c6 | La 3 Pd 4 Si 4 | 1606025211 |  | La 3 Pd 4 Si 4 |  |  | Alloys |  |  |  | 2.05 K |  |  | body | paragraph | 662c8d399c | Evidence of s-wave superconductivity in ternary intermetallic La3Pd4Si4 | 10.1088/0953-2048/28/9/095013 | S V Taylor, J F Landaeta, D Subero, P Machado, E Bauer, I Bonalde | IOP Publishing | Superconductor Science and Technology | 2015
61ba9bea20fc3eae4bc510c7 | MgB 2 | 1561825048 |  | MgB 2 |  |  | Alloys, Borides |  |  |  | 39 K |  |  | body | paragraph | 662c8d399c | Evidence of s-wave superconductivity in ternary intermetallic La3Pd4Si4 | 10.1088/0953-2048/28/9/095013 | S V Taylor, J F Landaeta, D Subero, P Machado, E Bauer, I Bonalde | IOP Publishing | Superconductor Science and Technology | 2015
61ba9bea20fc3eae4bc510c8 | La 3 Pd 5 Si | 362068628 |  | La 3 Pd 5 Si |  |  | Alloys |  |  |  | 1.4 K |  |  | body | paragraph | 662c8d399c | Evidence of s-wave superconductivity in ternary intermetallic La3Pd4Si4 | 10.1088/0953-2048/28/9/095013 | S V Taylor, J F Landaeta, D Subero, P Machado, E Bauer, I Bonalde | IOP Publishing | Superconductor Science and Technology | 2015
61ba9bea20fc3eae4bc510c9 | LaPd 2 Si 2 | -944043865 |  | LaPd 2 Si 2 |  |  | Alloys |  |  |  | 0.39 K |  |  | body | paragraph | 662c8d399c | Evidence of s-wave superconductivity in ternary intermetallic La3Pd4Si4 | 10.1088/0953-2048/28/9/095013 | S V Taylor, J F Landaeta, D Subero, P Machado, E Bauer, I Bonalde | IOP Publishing | Superconductor Science and Technology | 2015
61ba9bea20fc3eae4bc510ca | LaPdSi 3 | -1409697873 |  | LaPdSi 3 |  |  | Alloys |  |  |  | 2.6 K |  |  | body | paragraph | 662c8d399c | Evidence of s-wave superconductivity in ternary intermetallic La3Pd4Si4 | 10.1088/0953-2048/28/9/095013 | S V Taylor, J F Landaeta, D Subero, P Machado, E Bauer, I Bonalde | IOP Publishing | Superconductor Science and Technology | 2015
61ba9bea2a711de29cc5107a | S1 | 1198149302 | [8 empty] | 10 K | resistance |  | body | paragraph | 8badacade4 | Dielectric dispersion and antiferromagnetism in BiTb x Fe 1âˆ’x O 3 ( x =1.0, 0.75) | 10.1016/j.jmmm.2015.09.014 | Sujoy Saha, Sadhan Chanda, Alo Dutta, Dipankar Das, T P Sinha | Elsevier BV | Journal of Magnetism and Magnetic Materials | 2013
61ba9bea2a711de29cc5107b | x < 0.14 | -1714883880 | [7 empty] | x=< 0.14 | 30 K |  |  | body | paragraph | 8badacade4 | Dielectric dispersion and antiferromagnetism in BiTb x Fe 1âˆ’x O 3 ( x =1.0, 0.75) | 10.1016/j.jmmm.2015.09.014 | Sujoy Saha, Sadhan Chanda, Alo Dutta, Dipankar Das, T P Sinha | Elsevier BV | Journal of Magnetism and Magnetic Materials | 2013
61ba9bea2a711de29cc5107c | Ca 1âˆ’x R x Fe 2 As 2 | -1484680433 |  | Ca 1âˆ’x R x Fe 2 As 2 |  |  | Iron-pnictides, Pnictides |  |  |  | 50 K |  |  | body | paragraph | 8badacade4 | Dielectric dispersion and antiferromagnetism in BiTb x Fe 1âˆ’x O 3 ( x =1.0, 0.75) | 10.1016/j.jmmm.2015.09.014 | Sujoy Saha, Sadhan Chanda, Alo Dutta, Dipankar Das, T P Sinha | Elsevier BV | Journal of Magnetism and Magnetic Materials | 2013
61ba9bea2a711de29cc5107d | optimally doped Ca 0.8 La 0.2 Fe 2 As 2 | -1816840343 |  | Ca 0.8 La 0.2 Fe 2 As 2 | optimally doped |  | Iron-pnictides, Pnictides |  |  |  | 43 K |  |  | body | paragraph | 8badacade4 | Dielectric dispersion and antiferromagnetism in BiTb x Fe 1âˆ’x O 3 ( x =1.0, 0.75) | 10.1016/j.jmmm.2015.09.014 | Sujoy Saha, Sadhan Chanda, Alo Dutta, Dipankar Das, T P Sinha | Elsevier BV | Journal of Magnetism and Magnetic Materials | 2013
61ba9bea2a711de29cc5107e | overdoped BaFe 1.8 Co 0.2 Fe 2 As 2 | 1916313472 |  | BaFe 1.8 Co 0.2 Fe 2 As 2 | overdoped |  | Iron-pnictides, Pnictides |  |  |  | 1 K |  | 25 kbar | body | paragraph | 8badacade4 | Dielectric dispersion and antiferromagnetism in BiTb x Fe 1âˆ’x O 3 ( x =1.0, 0.75) | 10.1016/j.jmmm.2015.09.014 | Sujoy Saha, Sadhan Chanda, Alo Dutta, Dipankar Das, T P Sinha | Elsevier BV | Journal of Magnetism and Magnetic Materials | 2013
61ba9bea2a711de29cc5107f | overdoped Ca 1âˆ’x La x Fe 2 As 2 | -1234891271 |  | Ca 1âˆ’x La x Fe 2 As 2 | overdoped |  | Iron-pnictides, Pnictides |  |  |  | 44 K |  |  | body | paragraph | 8badacade4 | Dielectric dispersion and antiferromagnetism in BiTb x Fe 1âˆ’x O 3 ( x =1.0, 0.75) | 10.1016/j.jmmm.2015.09.014 | Sujoy Saha, Sadhan Chanda, Alo Dutta, Dipankar Das, T P Sinha | Elsevier BV | Journal of Magnetism and Magnetic Materials | 2013
61ba9bea2a711de29cc51080 | undoped CaFe2As2 | -1544939518 |  | CaFe2As2 | undoped |  | Iron-pnictides, Pnictides |  |  |  | 10 K |  | ambient pressure | body | paragraph | 8badacade4 | Dielectric dispersion and antiferromagnetism in BiTb x Fe 1âˆ’x O 3 ( x =1.0, 0.75) | 10.1016/j.jmmm.2015.09.014 | Sujoy Saha, Sadhan Chanda, Alo Dutta, Dipankar Das, T P Sinha | Elsevier BV | Journal of Magnetism and Magnetic Materials | 2013
61ba9beadc085aa023c51058 | "122" family, A being Ba, Sr, Ca, Rh) | -919756269 | "122 | [7 empty] | 55 K |  |  | body | paragraph | 46bdf74565 | Surface-driven electronic structure in LaFeAsO studied by angle-resolved photoemission spectroscopy | 10.1103/physrevb.82.075135 | Chang Liu, Yongbin Lee, A D Palczewski, J-Q Yan, Takeshi Kondo, B N Harmon, R W Mccallum, T A Lograsso, A Kaminski | American Physical Society (APS) | Physical Review B | 2010
61ba9beb7f36ec6458c5105e | 25 % Er sample | -792838745 |  |  | 25 % Er | [5 empty] | 8 K |  |  | body | figure | e423b0f672 | Magnetic Order and Competition With Superconductivity in (Er-Ho)Ni 2 B 2 C |  | Suleyman Gundogdu, J Patrick Clancy, Guangyong Xu, Yang Zhao, Paul A Dube, Tufan C Karalar, Beong Ki Cho, Jeffrey W Lynn, M Ramazanoglu |  |  | 2020
61ba9beb7f36ec6458c5105f | RNi2B2C where R = Er, Ho | -2003967556 |  | RNi2B2C |  |  | Carbides, Borides |  |  | R=Er, Ho | âˆ¼ 10 K |  |  | body | paragraph | e423b0f672 | Magnetic Order and Competition With Superconductivity in (Er-Ho)Ni 2 B 2 C |  | Suleyman Gundogdu, J Patrick Clancy, Guangyong Xu, Yang Zhao, Paul A Dube, Tufan C Karalar, Beong Ki Cho, Jeffrey W Lynn, M Ramazanoglu |  |  | 2020
61ba9beb7ecf8b73e6c51072 | MgB 2 | 1330768632 |  | MgB 2 |  |  | Alloys, Borides |  |  |  | 39 K |  |  | body | paragraph | 0039058b3f | Directly coupled superconducting quantum interference device magnetometer fabricated in magnesium diboride by focused ion beam | 10.1063/1.1491599 | Gavin Burnell, Dae-Joon Kang, David A Ansell, H-N Lee, S-H Moon, Edward J Tarte, Mark G Blamire | AIP Publishing | Applied Physics Letters | 2002
61ba9beb3136e52869c51099 | Hg2212 | 1455274333 | Hg2212 | Hg2212Hg2212 | [6 empty] | 50K |  | 20 GPa | body | paragraph | d8685b0acd | Study of the phase diagram and the Tc pressure dependence for HgBa2CuO4âˆ’Î´ superconductors | 10.1016/s0921-4534(97)01035-6 | E V L De Mello, C Acha | Elsevier BV | Physica C: Superconductivity | 1997
61ba9beb3136e52869c5109a | Hg1223 | -249734795 | Hg1223 | Hg1223Hg1223 | [6 empty] | 164K |  | 25- 30 GPa | body | paragraph | d8685b0acd | Study of the phase diagram and the Tc pressure dependence for HgBa2CuO4âˆ’Î´ superconductors | 10.1016/s0921-4534(97)01035-6 | E V L De Mello, C Acha | Elsevier BV | Physica C: Superconductivity | 1997
61ba9beb720b8b3d36c51060 | Hg-1223 | -1223105998 | Hg-1223 | [7 empty] | 135K |  | 31 GPa | body | paragraph | 32e94a1f53 | General model of pressure-induced transition temperature increase with focus on the Hgâ€”Baâ€”Caâ€”Cuâ€”O system | 10.1016/0009-2614(94)00028-x | Mario Rabinowitz, T Mcmullen | Elsevier BV | Chemical Physics Letters | 1994
61ba9beb720b8b3d36c51061 | Hg-1201 | 1748716700 | Hg-1201 | [7 empty] | 94K |  | 24 GPa | body | paragraph | 32e94a1f53 | General model of pressure-induced transition temperature increase with focus on the Hgâ€”Baâ€”Caâ€”Cuâ€”O system | 10.1016/0009-2614(94)00028-x | Mario Rabinowitz, T Mcmullen | Elsevier BV | Chemical Physics Letters | 1994
61ba9beb720b8b3d36c51062 | Hg-1212 | -1889491738 | Hg-1212 | [7 empty] | 128K |  | 29 GPa | body | paragraph | 32e94a1f53 | General model of pressure-induced transition temperature increase with focus on the Hgâ€”Baâ€”Caâ€”Cuâ€”O system | 10.1016/0009-2614(94)00028-x | Mario Rabinowitz, T Mcmullen | Elsevier BV | Chemical Physics Letters | 1994
61ba9beb720b8b3d36c51063 | HgBa 2 Ca 2 Cu 3 O 8+Î´ | 2083947338 |  | HgBa 2 Ca 2 Cu 3 O 8+Î´ |  |  | Alloys |  |  |  | 133.5 K |  | atmospheric pressure | body | paragraph | 32e94a1f53 | General model of pressure-induced transition temperature increase with focus on the Hgâ€”Baâ€”Caâ€”Cuâ€”O system | 10.1016/0009-2614(94)00028-x | Mario Rabinowitz, T Mcmullen | Elsevier BV | Chemical Physics Letters | 1994
61ba9beb3961c0f52fc5107c | Sr 3 Rh 8 B 6 | -487688890 |  | Sr 3 Rh 8 B 6 |  |  | Alloys, Borides |  |  |  | 3.5 K | resistivity |  | body | paragraph | e9c711a449 | Linear magnetoresistivity in the ternaryAM2B2andA3Rh8B6phases (A=Ca, Sr;M=Rh, Ir) | 10.1103/physrevb.84.064408 | Hiroyuki Takeya, Mohammed Elmassalami | American Physical Society (APS) | Physical Review B | 2013
61ba9beb3961c0f52fc5107d | Ca 3 Rh 8 B 6 | -1513519097 |  | Ca 3 Rh 8 B 6 |  |  | Alloys, Borides |  |  |  | 4 K | resistivity |  | body | paragraph | e9c711a449 | Linear magnetoresistivity in the ternaryAM2B2andA3Rh8B6phases (A=Ca, Sr;M=Rh, Ir) | 10.1103/physrevb.84.064408 | Hiroyuki Takeya, Mohammed Elmassalami | American Physical Society (APS) | Physical Review B | 2013
61ba9beb4217bb9076c510ba | x=0.1 | 614498340 | [7 empty] | x=0.1 | 20 K |  |  | body | figure | 845d1ed9ec | Charge nematicity and electronic Raman scattering in iron-based superconductors | 10.1016/j.crhy.2015.10.001 | Yann Gallais, Indranil Paul | Elsevier BV | Comptes Rendus Physique | 2016
61ba9beb4217bb9076c510bb | x=0.065 | 65981708 | [7 empty] | x=0.065 | 24.7 K |  |  | body | figure | 845d1ed9ec | Charge nematicity and electronic Raman scattering in iron-based superconductors | 10.1016/j.crhy.2015.10.001 | Yann Gallais, Indranil Paul | Elsevier BV | Comptes Rendus Physique | 2016
61ba9bec2b9a12e3d2c510a8 | Barium ferrite (BaFeCoTiO) | -2128852696 | Barium ferrite (BaFeCoTiO | [7 empty] | 203mK |  |  | body | paragraph | 3d8237bd54 | Spin tunnelling of trigonal and hexagonal ferromagnets in an arbitrarily directed magnetic field | 10.1088/0953-8984/12/20/306 | Rong LÃ¼, Jia-Lin Zhu, Zhi-Rong Liu, Lee Chang, Bing-Lin Gu | IOP Publishing | Journal of Physics: Condensed Matter | 2000
61ba9becfa2141a3e5c51067 | x = 0.667 | -150539773 | [7 empty] | x=0.667 | 65.5 K |  |  | body | figure | 8059694fa2 | Impact of Quenched Oxygen Disorder on Charge Density Wave Order inYBa2Cu3O6+x | 10.1103/physrevlett.113.107002 | A J Achkar, X Mao, Christopher Mcmahon, R Sutarto, F He, Ruixing Liang, D A Bonn, W N Hardy, D G Hawthorn | American Physical Society (APS) | Physical Review Letters | 2014
61ba9becfa2141a3e5c51068 | single crystals of YBCO | -1746093265 | YBCO |  |  | single crystals |  |  |  |  | 64.5 K |  |  | body | figure | 8059694fa2 | Impact of Quenched Oxygen Disorder on Charge Density Wave Order inYBa2Cu3O6+x | 10.1103/physrevlett.113.107002 | A J Achkar, X Mao, Christopher Mcmahon, R Sutarto, F He, Ruixing Liang, D A Bonn, W N Hardy, D G Hawthorn | American Physical Society (APS) | Physical Review Letters | 2014
61ba9bec85b12ae79ac51078 | Bi2212 | -1737703197 | Bi2212 | Bi2212Bi2212 | [6 empty] | 70K |  |  | body | paragraph | d4f0abae82 | The magnetic resonance in underdoped Bi2212 and its relation to the electronic spectra: an inelastic neutron scattering study | 10.1016/s0921-4534(00)01125-4 | J Mesot, N Metoki, M BÃ¶hm, A Hiess, K Kadowaki | Elsevier BV | Physica C: Superconductivity | 2001
61ba9bec5ad933a7cac5103d | cobalt- doped SrFe2As2 epitaxial films | -1417238765 |  | SrFe2As2 | cobalt | epitaxial films | Iron-pnictides, Pnictides |  |  |  | 0.5 K |  |  | header | abstract | 36c69c610d | Pseudoisotropic Upper Critical Field in Cobalt-DopedSrFe2As2Epitaxial Films | 10.1103/physrevlett.102.117004 | S A Baily, Y Kohama, H Hiramatsu, B Maiorov, F F Balakirev, M Hirano, H Hosono | American Physical Society (APS) | Physical Review Letters | 2014
61ba9beca013f06956c51062 | CaC | -1103685635 |  | CaC |  |  | Carbides |  |  |  | 11.5 K |  |  | body | paragraph | e3a33bf43c | Superconductivity in intercalated group-IV honeycomb structures | 10.1103/physrevb.91.054508 | JosÃ© A Flores-Livas, Antonio Sanna | American Physical Society (APS) | Physical Review B | 2015
61ba9beca013f06956c51063 | RbGe 2 | -1547759747 |  | RbGe 2 |  |  | Alloys |  |  |  | 7 K |  |  | body | paragraph | e3a33bf43c | Superconductivity in intercalated group-IV honeycomb structures | 10.1103/physrevb.91.054508 | JosÃ© A Flores-Livas, Antonio Sanna | American Physical Society (APS) | Physical Review B | 2015
61ba9beca013f06956c51064 | GICs 8-12 | 320096430 |  | GICs 8-12 |  |  | Alloys |  |  |  | 18 K |  |  | body | paragraph | e3a33bf43c | Superconductivity in intercalated group-IV honeycomb structures | 10.1103/physrevb.91.054508 | JosÃ© A Flores-Livas, Antonio Sanna | American Physical Society (APS) | Physical Review B | 2015
61ba9beca013f06956c51065 | RbGe2 | 1995585050 |  | RbGe2 |  |  | Alloys |  |  |  | 7 K |  |  | header | abstract | e3a33bf43c | Superconductivity in intercalated group-IV honeycomb structures | 10.1103/physrevb.91.054508 | JosÃ© A Flores-Livas, Antonio Sanna | American Physical Society (APS) | Physical Review B | 2015
61ba9beca013f06956c51066 | MgB 2 | 1319218342 |  | MgB 2 |  |  | Alloys, Borides |  |  |  | 1 K |  |  | body | paragraph | e3a33bf43c | Superconductivity in intercalated group-IV honeycomb structures | 10.1103/physrevb.91.054508 | JosÃ© A Flores-Livas, Antonio Sanna | American Physical Society (APS) | Physical Review B | 2015
61ba9becd52116ffe1c510a8 | Gap 2H-NbSe 2 | 994937424 |  | Gap 2H-NbSe 2 |  |  | Alloys |  |  |  | 7.2 K |  |  | body | figure | a7e04e15e4 | Probing the Electronic Structure of Complex Systems by ARPES | 10.1238/physica.topical.109a00061 | Andrea Damascelli | IOP Publishing | Physica Scripta | 2003
61ba9bec7ecf8b73e6c51073 | monolayer-thick FeSe | -425940560 |  | FeSe |  |  | Iron-chalcogenides, Chalcogenides |  |  |  | ~100 K |  |  | body | paragraph | 74032fe6df | Particulate Generation on Surface of Iron Selenide Films by Air Exposure | 10.1007/s10948-019-5020-9 | Hidenori Hiramatsu, Kota Hanzawa, Toshio Kamiya, Hideo Hosono | Springer Science and Business Media LLC | Journal of Superconductivity and Novel Magnetism | 2019
61ba9bec7ecf8b73e6c51074 | bulk FeSe | 993687231 |  | FeSe |  |  | Iron-chalcogenides, Chalcogenides |  |  |  | 8 K |  |  | body | paragraph | 74032fe6df | Particulate Generation on Surface of Iron Selenide Films by Air Exposure | 10.1007/s10948-019-5020-9 | Hidenori Hiramatsu, Kota Hanzawa, Toshio Kamiya, Hideo Hosono | Springer Science and Business Media LLC | Journal of Superconductivity and Novel Magnetism | 2019
61ba9bede4552e90a8c51067 | Samples 1-3 | -2102758888 |  | Samples 1-3 |  |  | Alloys |  |  |  | 0.5 K |  |  | body | paragraph | 668e44dc61 | Quasiparticle Poisoning in a Single Cooper-Pair Box | 10.1063/1.2355009 | J F Schneiderman, P Delsing, G Johansson, M D Shaw, H M Bozler, P M Echternach | AIP |  | 2006
61ba9bede614176f2ec51075 | YBa 2 Cu 3 O 6+x | -1253207090 |  | YBa 2 Cu 3 O 6+x |  |  | Alloys |  |  |  | 3 to 17 K | resistance |  | body | paragraph | cd89230268 | London penetration depth and strong pair breaking in iron-based superconductors | 10.1103/physrevb.81.180501 | R T Gordon, H Kim, M A Tanatar, R Prozorov, V G Kogan | American Physical Society (APS) | Physical Review B | 2009
61ba9bed14d91e0862c51068 | underdoped Ca 2âˆ’x Na x CuO 2 Cl 2 | 1520696661 |  | Ca 2âˆ’x Na x CuO 2 Cl 2 | underdoped |  | Oxides, Cuprates |  |  |  | 10 âˆ’ 20K |  |  | body | paragraph | f61d1e4ce5 | Excitations in Correlated Superfluids near a Continuous Transition into a Supersolid | 10.1103/physrevlett.96.105303 | Erhai Zhao, Arun Paramekanti | American Physical Society (APS) | Physical Review Letters | 2006
61ba9bed14d91e0862c51069 | Bi 2 Sr 2 CaCu 2 O 8+Î´ | 2004481565 |  | Bi 2 Sr 2 CaCu 2 O 8+Î´ |  |  | Alloys |  |  |  | 89K |  |  | body |  | f61d1e4ce5 | Excitations in Correlated Superfluids near a Continuous Transition into a Supersolid | 10.1103/physrevlett.96.105303 | Erhai Zhao, Arun Paramekanti | American Physical Society (APS) | Physical Review Letters | 2006
61ba9bed8452d931a5c5105f | FeTe 0.6 Se 0.4 | 1683210870 |  | FeTe 0.6 Se 0.4 |  |  | Iron-chalcogenides, Chalcogenides |  |  |  | 14.5 K |  |  | body | paragraph | 80bbc4e17b | Evidence for acosï»¿(4Ï†)Modulation of the Superconducting Energy Gap of Optimally DopedFeTe0.6Se0.4Single Crystals Using Laser Angle-Resolved Photoemission Spectroscopy | 10.1103/physrevlett.109.237011 | K Okazaki, Y Ito, Y Ota, Y Kotani, T Shimojima, T Kiss, S Watanabe, C-T Chen, S Niitaka, T Hanaguri, H Takagi, A Chainani, S Shin | American Physical Society (APS) | Physical Review Letters | 2012
61ba9beefa2141a3e5c51069 | CeIrIn 5 | 1142978850 |  | CeIrIn 5 |  |  | Alloys |  |  |  | 0.4 K |  |  | body | paragraph | 51e2bff0e6 | Orbital-Controlled Superconductivity inf-Electron Systems | 10.1143/jpsj.75.083702 | Katsunori Kubo, Takashi Hotta | Physical Society of Japan | Journal of the Physical Society of Japan | 2006
61ba9beefa2141a3e5c5106a | CeCoIn 5 | -481491033 |  | CeCoIn 5 |  |  | Alloys |  |  |  | 2.3 K |  | ambient pressure | body | paragraph | 51e2bff0e6 | Orbital-Controlled Superconductivity inf-Electron Systems | 10.1143/jpsj.75.083702 | Katsunori Kubo, Takashi Hotta | Physical Society of Japan | Journal of the Physical Society of Japan | 2006
61ba9beefa2141a3e5c5106b | CeRhIn 5 | -1277512743 |  | CeRhIn 5 |  |  | Alloys |  |  |  | 2 K | specific heat | 1.6 GPa | body | paragraph | 51e2bff0e6 | Orbital-Controlled Superconductivity inf-Electron Systems | 10.1143/jpsj.75.083702 | Katsunori Kubo, Takashi Hotta | Physical Society of Japan | Journal of the Physical Society of Japan | 2006
61ba9bee12cb23f3dfc510bf | KFe 2 As 2 | 909070049 |  | KFe 2 As 2 |  |  | Iron-pnictides, Pnictides |  |  |  | 4 K |  |  | body | paragraph | ca1ffea744 | Particleâ€“Hole Transformation in Strongly-Doped Iron-Based Superconductors | 10.3390/sym11030396 | Jose P Rodriguez | MDPI AG | Symmetry | 2019
61ba9bee12cb23f3dfc510c0 | KFe 2 As 2 | 920616121 |  | KFe 2 As 2 |  |  | Iron-pnictides, Pnictides |  |  |  | 100 K |  |  | body | paragraph | ca1ffea744 | Particleâ€“Hole Transformation in Strongly-Doped Iron-Based Superconductors | 10.3390/sym11030396 | Jose P Rodriguez | MDPI AG | Symmetry | 2019
61ba9bee12cb23f3dfc510c1 | FeSe | 1459897944 |  | FeSe |  |  | Iron-chalcogenides, Chalcogenides |  |  |  | 100 K |  |  | body | paragraph | ca1ffea744 | Particleâ€“Hole Transformation in Strongly-Doped Iron-Based Superconductors | 10.3390/sym11030396 | Jose P Rodriguez | MDPI AG | Symmetry | 2019
61ba9bee85b12ae79ac51079 | x = 0.33 | -2038498763 | [7 empty] | x=0.33 | 29 K |  |  | body | figure | 8bfef7fe42 | Thermodynamic phase diagram, phase competition, and uniaxial pressure effects in BaFe2(As1âˆ’xPx)2studied by thermal expansion | 10.1103/physrevb.86.094521 | A E BÃ¶hmer, P Burger, F Hardy, T Wolf, P Schweiss, R Fromknecht, H V. LÃ¶hneysen, C Meingast, H K Mak, R Lortz, S Kasahara, T Terashima, T Shibauchi, Y Matsuda | American Physical Society (APS) | Physical Review B | 2012
61ba9bee85b12ae79ac5107a | BaFe 2 (As 1âˆ’x P x ) 2 (P-Ba122) | 18467707 | P-Ba122 | BaFe 2 (As 1âˆ’x P x ) 2 |  |  | Iron-pnictides, Pnictides |  |  |  | 30 K |  |  | body | paragraph | 8bfef7fe42 | Thermodynamic phase diagram, phase competition, and uniaxial pressure effects in BaFe2(As1âˆ’xPx)2studied by thermal expansion | 10.1103/physrevb.86.094521 | A E BÃ¶hmer, P Burger, F Hardy, T Wolf, P Schweiss, R Fromknecht, H V. LÃ¶hneysen, C Meingast, H K Mak, R Lortz, S Kasahara, T Terashima, T Shibauchi, Y Matsuda | American Physical Society (APS) | Physical Review B | 2012
61ba9bee85b12ae79ac5107b | x = 0.25 âˆ’ 0.27 | -347481035 | [7 empty] | x=0.25 âˆ’ 0.27 | 10 âˆ’ 15 K |  |  | body | paragraph | 8bfef7fe42 | Thermodynamic phase diagram, phase competition, and uniaxial pressure effects in BaFe2(As1âˆ’xPx)2studied by thermal expansion | 10.1103/physrevb.86.094521 | A E BÃ¶hmer, P Burger, F Hardy, T Wolf, P Schweiss, R Fromknecht, H V. LÃ¶hneysen, C Meingast, H K Mak, R Lortz, S Kasahara, T Terashima, T Shibauchi, Y Matsuda | American Physical Society (APS) | Physical Review B | 2012
61ba9bee7ecf8b73e6c51075 | Al | 529446466 |  | Al |  |  | Alloys |  |  |  | 1.2 K |  |  | body | paragraph | 52fa335ec1 | Andreev states, supercurrents and interface effects in clean superconducting/normal metal multilayers | 10.1088/0953-8984/15/12/304 | C Ciuhu, A Lodder, R E S Otadoy, R T W Koperdraad | IOP Publishing | Journal of Physics: Condensed Matter | 2008
61ba9bef783c1e8128c51173 | Pr247 | -1841578474 | Pr247 | Pr247Pr247 | [6 empty] | 20K |  |  | header | abstract | a82682635c | Superconductivity and Spin Gap in the Zigzag-Chaintâ€“JModel Simulating a CuO Double Chain in Pr2Ba4Cu7O15-Î´ | 10.1143/jpsj.76.113701 | Kazuhiro Sano, Yoshiaki ÅŒno | Physical Society of Japan | Journal of the Physical Society of Japan | 2007
61ba9bef783c1e8128c51174 | Pr 2 Ba 4 Cu 7 O 15âˆ’Î´ (Pr247) | -215909390 | Pr247 | Pr 2 Ba 4 Cu 7 O 15âˆ’Î´ |  |  | Oxides, Cuprates |  |  |  | 20K |  |  | header | abstract | a82682635c | Superconductivity and Spin Gap in the Zigzag-Chaintâ€“JModel Simulating a CuO Double Chain in Pr2Ba4Cu7O15-Î´ | 10.1143/jpsj.76.113701 | Kazuhiro Sano, Yoshiaki ÅŒno | Physical Society of Japan | Journal of the Physical Society of Japan | 2007
61ba9bef783c1e8128c51175 | Pr247 | -2074555486 | Pr247 | Pr247Pr247 | [6 empty] | 20K |  |  | body | paragraph | a82682635c | Superconductivity and Spin Gap in the Zigzag-Chaintâ€“JModel Simulating a CuO Double Chain in Pr2Ba4Cu7O15-Î´ | 10.1143/jpsj.76.113701 | Kazuhiro Sano, Yoshiaki ÅŒno | Physical Society of Japan | Journal of the Physical Society of Japan | 2007
61ba9bef3961c0f52fc5107f | Na x CoO 2 â€¢ yH 2 O | 277107114 |  | Na x CoO 2 â€¢ yH 2 O |  |  | Alloys |  |  |  | 5K |  |  | body | paragraph | 8675372d2b | Spin-resonance peak inNaxCoO2âˆ™yH2Osuperconductors: A probe of the pairing symmetry | 10.1103/physrevb.70.212512 | Jian-Xin Li, Z D Wang | American Physical Society (APS) | Physical Review B | 2003
61ba9bef2b9a12e3d2c510aa | x = 0 | -1339441593 | [7 empty] | x=0 | 90 K |  |  | header | abstract | 33239d02cf | Localization by disorder in the infrared conductivity ofY1âˆ’xPrxBa2Cu3O7films | 10.1103/physrevb.65.104509 | R P S M Lobo, E Ya. Sherman, D Racah, Y Dagan, N Bontemps | American Physical Society (APS) | Physical Review B | 2013
61ba9bef2b9a12e3d2c510ab | x = 0.4 | -976315863 | [7 empty] | x=0.4 | 35 K |  |  | header | abstract | 33239d02cf | Localization by disorder in the infrared conductivity ofY1âˆ’xPrxBa2Cu3O7films | 10.1103/physrevb.65.104509 | R P S M Lobo, E Ya. Sherman, D Racah, Y Dagan, N Bontemps | American Physical Society (APS) | Physical Review B | 2013
61ba9bef2b9a12e3d2c510ac | x = 0.5 | 1566322583 | [7 empty] | x=0.5 | 19K |  |  | body | paragraph | 33239d02cf | Localization by disorder in the infrared conductivity ofY1âˆ’xPrxBa2Cu3O7films | 10.1103/physrevb.65.104509 | R P S M Lobo, E Ya. Sherman, D Racah, Y Dagan, N Bontemps | American Physical Society (APS) | Physical Review B | 2013
61ba9bef2b9a12e3d2c510ad | x = 0.5 | 1635634202 | [7 empty] | x=0.5 | 19 K |  |  | header | abstract | 33239d02cf | Localization by disorder in the infrared conductivity ofY1âˆ’xPrxBa2Cu3O7films | 10.1103/physrevb.65.104509 | R P S M Lobo, E Ya. Sherman, D Racah, Y Dagan, N Bontemps | American Physical Society (APS) | Physical Review B | 2013
61ba9bef2b9a12e3d2c510ae | x = 0.4 | -1045628888 | [7 empty] | x=0.4 | 35K |  |  | body | paragraph | 33239d02cf | Localization by disorder in the infrared conductivity ofY1âˆ’xPrxBa2Cu3O7films | 10.1103/physrevb.65.104509 | R P S M Lobo, E Ya. Sherman, D Racah, Y Dagan, N Bontemps | American Physical Society (APS) | Physical Review B | 2013
61ba9bef2b9a12e3d2c510af | x = 0) | -1152219647 | [7 empty] | x=0 | 90K | resistivity |  | body | paragraph | 33239d02cf | Localization by disorder in the infrared conductivity ofY1âˆ’xPrxBa2Cu3O7films | 10.1103/physrevb.65.104509 | R P S M Lobo, E Ya. Sherman, D Racah, Y Dagan, N Bontemps | American Physical Society (APS) | Physical Review B | 2013
61ba9bef2b9a12e3d2c510b0 | underdoped YBCO films 14 | 1479494876 | YBCO |  | underdoped | films |  |  |  |  | 70 K |  |  | body | paragraph | 33239d02cf | Localization by disorder in the infrared conductivity ofY1âˆ’xPrxBa2Cu3O7films | 10.1103/physrevb.65.104509 | R P S M Lobo, E Ya. Sherman, D Racah, Y Dagan, N Bontemps | American Physical Society (APS) | Physical Review B | 2013
61ba9bf0dc085aa023c5105b | MgB 2 single crystals and a Nb film | 1220953236 |  | MgB 2 |  | single crystals, film | Alloys, Borides |  |  |  | 4.2 K |  |  | body | paragraph | 72a7917491 | Scanning SQUID microscopy of vortex clusters in multiband superconductors | 10.1103/physrevb.81.020506 | Taichiro Nishio, Vu Hung Dao, Qinghua Chen, Liviu F Chibotaru, Kazuo Kadowaki, Victor V Moshchalkov | American Physical Society (APS) | Physical Review B | 2013
61ba9bf0dc085aa023c5105c | Nb film | -124311046 |  | Nb |  | film | Alloys |  |  |  | 9.1 K |  |  | body | paragraph | 72a7917491 | Scanning SQUID microscopy of vortex clusters in multiband superconductors | 10.1103/physrevb.81.020506 | Taichiro Nishio, Vu Hung Dao, Qinghua Chen, Liviu F Chibotaru, Kazuo Kadowaki, Victor V Moshchalkov | American Physical Society (APS) | Physical Review B | 2013
61ba9bf0d7a99c43e8c510b3 | Al | 652683735 |  | Al |  |  | Alloys |  |  |  | 1 K |  |  | body | figure | 944eb61216 | Losses in coplanar waveguide resonators at millikelvin temperatures | 10.1063/1.3309754 | P Macha, S H W Van Der Ploeg, G Oelsner, E Ilâ€™ichev, H-G Meyer, S WÃ¼nsch, M Siegel | AIP Publishing | Applied Physics Letters | 2009
61ba9bf03af0453d0cc510a8 | MgB 2 1 | 1539106609 |  | MgB 2 1 |  |  | Alloys |  |  |  | 39 K |  |  | body | paragraph | 407df538fa | Normal state resistivity, upper critical field, and Hall effect in superconducting perovskiteMgCNi3 | 10.1103/physrevb.64.132505 | S Y Li, R Fan, X H Chen, C H Wang, W Q Mo, K Q Ruan, Y M Xiong, X G Luo, H T Zhang, L Li, Z Sun, L Z Cao | American Physical Society (APS) | Physical Review B | 2013
61ba9bf03af0453d0cc510a9 | MgCNi 3 2 | 1143009633 |  | MgCNi 3 2 |  |  | Alloys |  |  |  | 8 K |  |  | body | paragraph | 407df538fa | Normal state resistivity, upper critical field, and Hall effect in superconducting perovskiteMgCNi3 | 10.1103/physrevb.64.132505 | S Y Li, R Fan, X H Chen, C H Wang, W Q Mo, K Q Ruan, Y M Xiong, X G Luo, H T Zhang, L Li, Z Sun, L Z Cao | American Physical Society (APS) | Physical Review B | 2013
61ba9bf00a416aa3d9c51054 | alkali-doped fullerides | -1631169130 | fullerides |  | alkali | [5 empty] | 35K |  |  | body | paragraph | eb944b53f2 | The role of electronâ€“vibron interaction and local pairing in conductivity and superconductivity of alkali-doped fullerides | 10.1016/j.physc.2018.12.001 | Konstantin V Grigorishin | Elsevier BV | Physica C: Superconductivity and its Applications | 2019
61ba9bf00a416aa3d9c51055 | A 3 C 60 | -2014267002 |  | A 3 C 60 |  |  | Carbides |  |  |  | 30K |  |  | body | figure | eb944b53f2 | The role of electronâ€“vibron interaction and local pairing in conductivity and superconductivity of alkali-doped fullerides | 10.1016/j.physc.2018.12.001 | Konstantin V Grigorishin | Elsevier BV | Physica C: Superconductivity and its Applications | 2019
61ba9bf00a416aa3d9c51056 | K 3 C 60 | -341873922 |  | K 3 C 60 |  |  | Carbides |  |  |  | 19K |  | 7kbar | body | figure | eb944b53f2 | The role of electronâ€“vibron interaction and local pairing in conductivity and superconductivity of alkali-doped fullerides | 10.1016/j.physc.2018.12.001 | Konstantin V Grigorishin | Elsevier BV | Physica C: Superconductivity and its Applications | 2019
61ba9bf0e614176f2ec51077 | Bi 4 O 4 S 3 | -976598225 |  | Bi 4 O 4 S 3 |  |  | Chalcogenides, Oxides |  |  |  | 8.6 K |  |  | body | paragraph | 8c58a74df1 | Single Crystal Growth and Superconducting Properties of Antimony Substituted NdO<sub>0.7</sub>F<sub>0.3</sub>BiS<sub>2</sub> | 10.20944/preprints201712.0124.v1 | Satoshi Demura, Satoshi Otsuki, Yuita Fujisawa, Hideaki Sakata | MDPI AG |  | 2017
61ba9bf0e614176f2ec51078 | NdO 0.7 F 0.3 BiS 2 | 1063692373 |  | NdO 0.7 F 0.3 BiS 2 |  |  | Chalcogenides, Oxides, Fluorides |  |  |  | 6 K | resistivity |  | body | paragraph | 8c58a74df1 | Single Crystal Growth and Superconducting Properties of Antimony Substituted NdO<sub>0.7</sub>F<sub>0.3</sub>BiS<sub>2</sub> | 10.20944/preprints201712.0124.v1 | Satoshi Demura, Satoshi Otsuki, Yuita Fujisawa, Hideaki Sakata | MDPI AG |  | 2017
61ba9bf08452d931a5c51061 | M=Hf | -968789666 | [7 empty] | M=Hf | 26 K |  |  | body | paragraph | aa078e9dff | Design for a Room-Temperature Superconductor | 10.1007/s10948-006-0164-9 | W E Pickett | Springer Science and Business Media LLC | Journal of Superconductivity and Novel Magnetism | 2006
61ba9bf08452d931a5c51062 | MgB 2 | 1521374428 |  | MgB 2 |  |  | Alloys, Borides |  |  |  | 430 K |  |  | body | paragraph | aa078e9dff | Design for a Room-Temperature Superconductor | 10.1007/s10948-006-0164-9 | W E Pickett | Springer Science and Business Media LLC | Journal of Superconductivity and Novel Magnetism | 2006
61ba9bf08452d931a5c51063 | Li x HfNCl) | -1528594189 |  | Li x HfNCl |  |  | Nitrides |  |  |  | 26 K |  |  | body | paragraph | aa078e9dff | Design for a Room-Temperature Superconductor | 10.1007/s10948-006-0164-9 | W E Pickett | Springer Science and Business Media LLC | Journal of Superconductivity and Novel Magnetism | 2006
61ba9bf08452d931a5c51064 | Na x CoO 2 | -2051421049 |  | Na x CoO 2 |  |  | Oxides |  |  |  | 4.5 K |  |  | body | paragraph | aa078e9dff | Design for a Room-Temperature Superconductor | 10.1007/s10948-006-0164-9 | W E Pickett | Springer Science and Business Media LLC | Journal of Superconductivity and Novel Magnetism | 2006
61ba9bf08452d931a5c51065 | Li x ZrNCl | 2009750531 |  | Li x ZrNCl |  |  | Nitrides |  |  |  | 15 K |  |  | body | paragraph | aa078e9dff | Design for a Room-Temperature Superconductor | 10.1007/s10948-006-0164-9 | W E Pickett | Springer Science and Business Media LLC | Journal of Superconductivity and Novel Magnetism | 2006
61ba9bf08452d931a5c51066 | MgB 2 | 1334623884 |  | MgB 2 |  |  | Alloys, Borides |  |  |  | 40 K |  |  | body | paragraph | aa078e9dff | Design for a Room-Temperature Superconductor | 10.1007/s10948-006-0164-9 | W E Pickett | Springer Science and Business Media LLC | Journal of Superconductivity and Novel Magnetism | 2006
61ba9bf08452d931a5c51067 | MgB 2 | 1290339102 |  | MgB 2 |  |  | Alloys, Borides |  |  |  | 40 K |  |  | body | paragraph | aa078e9dff | Design for a Room-Temperature Superconductor | 10.1007/s10948-006-0164-9 | W E Pickett | Springer Science and Business Media LLC | Journal of Superconductivity and Novel Magnetism | 2006
61ba9bf08452d931a5c51068 | M=Zr | 1160161980 | [7 empty] | M=Zr | 15 K |  |  | body | paragraph | aa078e9dff | Design for a Room-Temperature Superconductor | 10.1007/s10948-006-0164-9 | W E Pickett | Springer Science and Business Media LLC | Journal of Superconductivity and Novel Magnetism | 2006
61ba9bf049d0b378c6c51082 | optimally doped YBa 2 Cu 3 O 7âˆ’x | -1854414689 |  | YBa 2 Cu 3 O 7âˆ’x | optimally doped |  | Oxides, Cuprates |  |  |  | 92 K |  |  | body | paragraph | 6f11040aee | Non-Ohmic critical fluctuation Hall conductivity of layered superconductors in strong electric fields | 10.1103/physrevb.70.092507 | I Puica, W Lang | American Physical Society (APS) | Physical Review B | 2004
61ba9bf0ef148cdddfc510c2 | MgB 2 | 1557965578 |  | MgB 2 |  |  | Alloys, Borides |  |  |  | 0.4 K |  |  | body | paragraph | b648121cd7 | Pressure effects on the electronic structure and superconducting critical temperature of Li2B2 | 10.1088/0953-8984/26/11/115701 | E MartÃ­nez-Guerra, F OrtÃ­z-Chi, S Curtarolo, R De Coss | IOP Publishing | Journal of Physics: Condensed Matter | 2014
61ba9bf0ef148cdddfc510c3 | Li 2 B 2 | 122369290 |  | Li 2 B 2 |  |  | Alloys, Borides |  |  |  | 7 K |  |  | body | paragraph | b648121cd7 | Pressure effects on the electronic structure and superconducting critical temperature of Li2B2 | 10.1088/0953-8984/26/11/115701 | E MartÃ­nez-Guerra, F OrtÃ­z-Chi, S Curtarolo, R De Coss | IOP Publishing | Journal of Physics: Condensed Matter | 2014
61ba9bf0ef148cdddfc510c4 | Li 2 B 2 | 101179464 |  | Li 2 B 2 |  |  | Alloys, Borides |  |  |  | 7 K |  |  | body | paragraph | b648121cd7 | Pressure effects on the electronic structure and superconducting critical temperature of Li2B2 | 10.1088/0953-8984/26/11/115701 | E MartÃ­nez-Guerra, F OrtÃ­z-Chi, S Curtarolo, R De Coss | IOP Publishing | Journal of Physics: Condensed Matter | 2014
61ba9bf0ef148cdddfc510c5 | Li 2 B 2 | 151231658 |  | Li 2 B 2 |  |  | Alloys, Borides |  |  |  | 11 K |  |  | header | abstract | b648121cd7 | Pressure effects on the electronic structure and superconducting critical temperature of Li2B2 | 10.1088/0953-8984/26/11/115701 | E MartÃ­nez-Guerra, F OrtÃ­z-Chi, S Curtarolo, R De Coss | IOP Publishing | Journal of Physics: Condensed Matter | 2014
61ba9bf0ef148cdddfc510c6 | MgB 2 | 1299964578 |  | MgB 2 |  |  | Alloys, Borides |  |  |  | 39 K |  |  | body | paragraph | b648121cd7 | Pressure effects on the electronic structure and superconducting critical temperature of Li2B2 | 10.1088/0953-8984/26/11/115701 | E MartÃ­nez-Guerra, F OrtÃ­z-Chi, S Curtarolo, R De Coss | IOP Publishing | Journal of Physics: Condensed Matter | 2014
61ba9bf1783c1e8128c51176 | 6H-CaAlSi | 618565981 |  | 6H-CaAlSi |  |  | Alloys |  |  |  | 0.1 K |  |  | body | paragraph | b04c17cc1b | Pressure effects on the superconducting transition innH-CaAlSi | 10.1103/physrevb.77.144502 | L Boeri, J S Kim, M Giantomassi, F S Razavi, S Kuroiwa, J Akimitsu, R K Kremer | American Physical Society (APS) | Physical Review B | 2013
61ba9bf1783c1e8128c51177 | 6H-CaAlSi | 585856797 |  | 6H-CaAlSi |  |  | Alloys |  |  |  | 5H |  |  | body | paragraph | b04c17cc1b | Pressure effects on the superconducting transition innH-CaAlSi | 10.1103/physrevb.77.144502 | L Boeri, J S Kim, M Giantomassi, F S Razavi, S Kuroiwa, J Akimitsu, R K Kremer | American Physical Society (APS) | Physical Review B | 2013
61ba9bf1783c1e8128c51178 | 6H-CaAlSi | 703292947 |  | 6H-CaAlSi |  |  | Alloys |  |  |  | 7.95 K |  |  | body | paragraph | b04c17cc1b | Pressure effects on the superconducting transition innH-CaAlSi | 10.1103/physrevb.77.144502 | L Boeri, J S Kim, M Giantomassi, F S Razavi, S Kuroiwa, J Akimitsu, R K Kremer | American Physical Society (APS) | Physical Review B | 2013
61ba9bf161d1c9d20fc51092 | overdoped Tl2Ba2CuO 6+Î´ | 406654107 |  | Tl2Ba2CuO 6+Î´ | overdoped |  | Alloys |  |  |  | 85 K |  |  | header | abstract | 7bb0b74830 | Site-selective 63Cu NMR study of the vortex cores of | 10.1016/j.jpcs.2007.08.022 | Y Itoh, C Michioka, K Yoshimura, A Hayashi, Y Ueda | Elsevier BV | Journal of Physics and Chemistry of Solids | 2007
61ba9bf161d1c9d20fc51093 | TL2201 | 149457278 | TL2201 | [7 empty] | 43 K |  |  | body | figure | 7bb0b74830 | Site-selective 63Cu NMR study of the vortex cores of | 10.1016/j.jpcs.2007.08.022 | Y Itoh, C Michioka, K Yoshimura, A Hayashi, Y Ueda | Elsevier BV | Journal of Physics and Chemistry of Solids | 2007
61ba9bf161d1c9d20fc51094 | TL2201 | -401206840 | TL2201 | [7 empty] | 10 K |  |  | body | paragraph | 7bb0b74830 | Site-selective 63Cu NMR study of the vortex cores of | 10.1016/j.jpcs.2007.08.022 | Y Itoh, C Michioka, K Yoshimura, A Hayashi, Y Ueda | Elsevier BV | Journal of Physics and Chemistry of Solids | 2007
61ba9bf161d1c9d20fc51095 | TL2201 | -185567177 | TL2201 | [7 empty] | 85 K |  |  | body |  | 7bb0b74830 | Site-selective 63Cu NMR study of the vortex cores of | 10.1016/j.jpcs.2007.08.022 | Y Itoh, C Michioka, K Yoshimura, A Hayashi, Y Ueda | Elsevier BV | Journal of Physics and Chemistry of Solids | 2007
61ba9bf161d1c9d20fc51096 | overdoped Tl 2 Ba CuO 6+Î´ (TL2201) | 1487620655 | TL2201 | Tl 2 Ba CuO 6+Î´ | overdoped |  | Alloys |  |  |  | 85 K |  |  | body | paragraph | 7bb0b74830 | Site-selective 63Cu NMR study of the vortex cores of | 10.1016/j.jpcs.2007.08.022 | Y Itoh, C Michioka, K Yoshimura, A Hayashi, Y Ueda | Elsevier BV | Journal of Physics and Chemistry of Solids | 2007
61ba9bf161d1c9d20fc51097 | TL2201 | -218298857 | TL2201 | [7 empty] | 85 K |  |  | body |  | 7bb0b74830 | Site-selective 63Cu NMR study of the vortex cores of | 10.1016/j.jpcs.2007.08.022 | Y Itoh, C Michioka, K Yoshimura, A Hayashi, Y Ueda | Elsevier BV | Journal of Physics and Chemistry of Solids | 2007
61ba9bf161d1c9d20fc51098 | YBa 2 Cu 3 O 7âˆ’Î´ (Y1237) | 1135681220 | Y1237 | YBa 2 Cu 3 O 7âˆ’Î´ |  |  | Oxides, Cuprates |  |  |  | 92 K |  |  | body | paragraph | 7bb0b74830 | Site-selective 63Cu NMR study of the vortex cores of | 10.1016/j.jpcs.2007.08.022 | Y Itoh, C Michioka, K Yoshimura, A Hayashi, Y Ueda | Elsevier BV | Journal of Physics and Chemistry of Solids | 2007
61ba9bf11b5bc7b48bc510fc | LSCO12 | -2092108457 | LSCO12 | [7 empty] | 28, 37, 30, and 10 K | magnetization |  | body | paragraph | c9cf1e5171 | Symmetry of the charge density wave in cuprates | 10.1103/physrevb.89.024507 | Ashot Melikyan, M R Norman | American Physical Society (APS) | Physical Review B | 2020
61ba9bf27ce09aab2ac5108b | Ba 24 Si 100 106) | 661722515 | Ba 24 Si 100 106 | Ba24Si100106 | [6 empty] | 4.24 |  |  | body | figure | 72c9a62e62 | Rattling-Induced Superconductiviy in the Î²-Pyrochlore OxidesAOs2O6 | 10.1143/jpsj.78.064702 | Yohei Nagao, Jun-Ichi Yamaura, Hiroki Ogusu, Yoshihiko Okamoto, Zenji Hiroi | Physical Society of Japan | Journal of the Physical Society of Japan | 2009
61ba9bf27ce09aab2ac5108c | Cd 2 Re 2 O 7 | 1773399940 |  | Cd 2 Re 2 O 7 |  |  | Oxides |  |  |  | 1.0 K |  |  | body | paragraph | 72c9a62e62 | Rattling-Induced Superconductiviy in the Î²-Pyrochlore OxidesAOs2O6 | 10.1143/jpsj.78.064702 | Yohei Nagao, Jun-Ichi Yamaura, Hiroki Ogusu, Yoshihiko Okamoto, Zenji Hiroi | Physical Society of Japan | Journal of the Physical Society of Japan | 2009
61ba9bf27ce09aab2ac5108d | LaT 4 X 12 | 1520976789 |  | LaT 4 X 12 |  |  | Alloys |  |  |  | 7.2 K |  |  | body | paragraph | 72c9a62e62 | Rattling-Induced Superconductiviy in the Î²-Pyrochlore OxidesAOs2O6 | 10.1143/jpsj.78.064702 | Yohei Nagao, Jun-Ichi Yamaura, Hiroki Ogusu, Yoshihiko Okamoto, Zenji Hiroi | Physical Society of Japan | Journal of the Physical Society of Japan | 2009
61ba9bf27ce09aab2ac5108e | CsOs 2 O 6 | -1409538026 |  | CsOs 2 O 6 |  |  | Oxides |  |  |  | 3.25 K | specific heat |  | body | paragraph | 72c9a62e62 | Rattling-Induced Superconductiviy in the Î²-Pyrochlore OxidesAOs2O6 | 10.1143/jpsj.78.064702 | Yohei Nagao, Jun-Ichi Yamaura, Hiroki Ogusu, Yoshihiko Okamoto, Zenji Hiroi | Physical Society of Japan | Journal of the Physical Society of Japan | 2009
61ba9bf27ce09aab2ac5108f | Cs and Rb | 1506554078 |  | Rb | Cs |  | Alloys |  |  |  | 3.36 and 6.24 K |  |  | body | figure | 72c9a62e62 | Rattling-Induced Superconductiviy in the Î²-Pyrochlore OxidesAOs2O6 | 10.1143/jpsj.78.064702 | Yohei Nagao, Jun-Ichi Yamaura, Hiroki Ogusu, Yoshihiko Okamoto, Zenji Hiroi | Physical Society of Japan | Journal of the Physical Society of Japan | 2009
61ba9bf27ce09aab2ac51090 | Cs | 1520964557 |  | Cs |  |  | Alloys |  |  |  | 0.01 K |  |  | body | paragraph | 72c9a62e62 | Rattling-Induced Superconductiviy in the Î²-Pyrochlore OxidesAOs2O6 | 10.1143/jpsj.78.064702 | Yohei Nagao, Jun-Ichi Yamaura, Hiroki Ogusu, Yoshihiko Okamoto, Zenji Hiroi | Physical Society of Japan | Journal of the Physical Society of Japan | 2009
61ba9bf27ce09aab2ac51091 | AMo 6 S 8 | 1951602306 |  | AMo 6 S 8 |  |  | Chalcogenides |  |  |  | 15, 14, 11, 9, and 8 K |  |  | body | figure | 72c9a62e62 | Rattling-Induced Superconductiviy in the Î²-Pyrochlore OxidesAOs2O6 | 10.1143/jpsj.78.064702 | Yohei Nagao, Jun-Ichi Yamaura, Hiroki Ogusu, Yoshihiko Okamoto, Zenji Hiroi | Physical Society of Japan | Journal of the Physical Society of Japan | 2009
61ba9bf27ce09aab2ac51092 | Cs and Rb | 1652889152 |  | Rb | Cs |  | Alloys |  |  |  | 3.25 and 6.26 K | Resistivity |  | body | figure | 72c9a62e62 | Rattling-Induced Superconductiviy in the Î²-Pyrochlore OxidesAOs2O6 | 10.1143/jpsj.78.064702 | Yohei Nagao, Jun-Ichi Yamaura, Hiroki Ogusu, Yoshihiko Okamoto, Zenji Hiroi | Physical Society of Japan | Journal of the Physical Society of Japan | 2009
61ba9bf27ce09aab2ac51093 | A = Cs, 7) Rb | -1885550969 | [7 empty] | A=Cs, 7) Rb | 3.3, 6.3, and 9.6 K |  |  | body | paragraph | 72c9a62e62 | Rattling-Induced Superconductiviy in the Î²-Pyrochlore OxidesAOs2O6 | 10.1143/jpsj.78.064702 | Yohei Nagao, Jun-Ichi Yamaura, Hiroki Ogusu, Yoshihiko Okamoto, Zenji Hiroi | Physical Society of Japan | Journal of the Physical Society of Japan | 2009
61ba9bf27ce09aab2ac51094 | x = 0.2 | -1793561718 | [7 empty] | x=0.2 | 11 K |  |  | body | paragraph | 72c9a62e62 | Rattling-Induced Superconductiviy in the Î²-Pyrochlore OxidesAOs2O6 | 10.1143/jpsj.78.064702 | Yohei Nagao, Jun-Ichi Yamaura, Hiroki Ogusu, Yoshihiko Okamoto, Zenji Hiroi | Physical Society of Japan | Journal of the Physical Society of Japan | 2009
61ba9bf27ce09aab2ac51095 | Nb 3 Sn | 574561959 |  | Nb 3 Sn |  |  | Alloys |  |  |  | 23 K |  |  | body | paragraph | 72c9a62e62 | Rattling-Induced Superconductiviy in the Î²-Pyrochlore OxidesAOs2O6 | 10.1143/jpsj.78.064702 | Yohei Nagao, Jun-Ichi Yamaura, Hiroki Ogusu, Yoshihiko Okamoto, Zenji Hiroi | Physical Society of Japan | Journal of the Physical Society of Japan | 2009
61ba9bf27ce09aab2ac51096 | T = Ru, Os and X = P, As, and Sb | -369578815 | [7 empty] | T=Ru, Os, X=P, As, Sb | 7.2 K |  |  | body | paragraph | 72c9a62e62 | Rattling-Induced Superconductiviy in the Î²-Pyrochlore OxidesAOs2O6 | 10.1143/jpsj.78.064702 | Yohei Nagao, Jun-Ichi Yamaura, Hiroki Ogusu, Yoshihiko Okamoto, Zenji Hiroi | Physical Society of Japan | Journal of the Physical Society of Japan | 2009
61ba9bf27ce09aab2ac51097 | Mo 6 Se 8 | -1164909456 |  | Mo 6 Se 8 |  |  | Chalcogenides |  |  |  | 6 K |  |  | body | paragraph | 72c9a62e62 | Rattling-Induced Superconductiviy in the Î²-Pyrochlore OxidesAOs2O6 | 10.1143/jpsj.78.064702 | Yohei Nagao, Jun-Ichi Yamaura, Hiroki Ogusu, Yoshihiko Okamoto, Zenji Hiroi | Physical Society of Japan | Journal of the Physical Society of Japan | 2009
61ba9bf27c13e4f711c5105d | Ba 1-x K x Fe 2 As 2 with x â‰ˆ 0.4 | 483395559 |  | Ba 1-x K x Fe 2 As 2 |  |  | Iron-pnictides, Pnictides |  |  | x=â‰ˆ 0.4 | 28 K |  |  | body | figure | 3dd498425c | Electron transport and anisotropy of the upper critical magnetic field in Ba0.68K0.32Fe2As2 single crystals | 10.1134/s0021364011010036 | V A Gasparov, F Wolff-Fabris, D L Sun, C T Lin, J Wosnitza | Pleiades Publishing Ltd | JETP Letters | 2011
61ba9bf27c13e4f711c5105e | Ba 0.68 K 0.32 Fe 2 As 2 | -1153803249 |  | Ba 0.68 K 0.32 Fe 2 As 2 |  |  | Iron-pnictides, Pnictides |  |  |  | 38.5 K |  |  | body | paragraph | 3dd498425c | Electron transport and anisotropy of the upper critical magnetic field in Ba0.68K0.32Fe2As2 single crystals | 10.1134/s0021364011010036 | V A Gasparov, F Wolff-Fabris, D L Sun, C T Lin, J Wosnitza | Pleiades Publishing Ltd | JETP Letters | 2011
61ba9bf27c13e4f711c5105f | optimally doped Ba 0.68 K 0.32 Fe 2 As 2 | -713696366 |  | Ba 0.68 K 0.32 Fe 2 As 2 | optimally doped |  | Iron-pnictides, Pnictides |  |  |  | 38.5 K |  |  | body | figure | 3dd498425c | Electron transport and anisotropy of the upper critical magnetic field in Ba0.68K0.32Fe2As2 single crystals | 10.1134/s0021364011010036 | V A Gasparov, F Wolff-Fabris, D L Sun, C T Lin, J Wosnitza | Pleiades Publishing Ltd | JETP Letters | 2011
61ba9bf27c13e4f711c51060 | LaOFeP | 1369674477 |  | LaOFeP |  |  | Iron-pnictides, Oxides, Pnictides |  |  |  | 4 K |  |  | body | paragraph | 3dd498425c | Electron transport and anisotropy of the upper critical magnetic field in Ba0.68K0.32Fe2As2 single crystals | 10.1134/s0021364011010036 | V A Gasparov, F Wolff-Fabris, D L Sun, C T Lin, J Wosnitza | Pleiades Publishing Ltd | JETP Letters | 2011
61ba9bf27c13e4f711c51061 | underdoped Ba 0.55 K 0.45 Fe 2 As 2 | -1468681952 |  | Ba 0.55 K 0.45 Fe 2 As 2 | underdoped |  | Iron-pnictides, Pnictides |  |  |  | 32 K |  |  | body | figure | 3dd498425c | Electron transport and anisotropy of the upper critical magnetic field in Ba0.68K0.32Fe2As2 single crystals | 10.1134/s0021364011010036 | V A Gasparov, F Wolff-Fabris, D L Sun, C T Lin, J Wosnitza | Pleiades Publishing Ltd | JETP Letters | 2011
61ba9bf2783c1e8128c51179 | La(O 1-x F x )FeAs (1111 phase) | 306873663 |  | La(O 1-x F x )FeAs |  |  | Iron-pnictides, Pnictides, Oxides, Fluorides |  |  |  | 26 K |  |  | body | paragraph | 0e12d4aa51 | Pairing mechanism of iron pnictide superconductors | 10.1103/physrevb.82.132503 | R Chan, M Gulacsi, A Ormeci, A R Bishop | American Physical Society (APS) | Physical Review B | 2010
61ba9bf2783c1e8128c5117a | (Ba 1-x K x )Fe 2 As 2 | -1866544135 |  | (Ba 1-x K x )Fe 2 As 2 |  |  | Iron-pnictides, Pnictides |  |  |  | 38 K |  |  | body | paragraph | 0e12d4aa51 | Pairing mechanism of iron pnictide superconductors | 10.1103/physrevb.82.132503 | R Chan, M Gulacsi, A Ormeci, A R Bishop | American Physical Society (APS) | Physical Review B | 2010
61ba9bf361d1c9d20fc51099 | x=0.04 | 2108541311 | [7 empty] | x=0.04 | 120 K |  |  | body | paragraph | 2458ae74a3 | Superconductivity in Pd-intercalated charge-density-wave rare earth poly-tellurides RETen | 10.1088/0953-2048/29/6/065018 | J B He, P P Wang, H X Yang, Y J Long, L X Zhao, C Ma, M Yang, D M Wang, X C Shangguan, M Q Xue, P Zhang, Z A Ren, J Q Li, W M Liu, G F Chen | IOP Publishing | Superconductor Science and Technology | 2016
61ba9bf361d1c9d20fc5109a | Pd 0.08 SmTe 3 | -270735117 |  | Pd 0.08 SmTe 3 |  |  | Chalcogenides |  |  |  | 1 K |  |  | body | paragraph | 2458ae74a3 | Superconductivity in Pd-intercalated charge-density-wave rare earth poly-tellurides RETen | 10.1088/0953-2048/29/6/065018 | J B He, P P Wang, H X Yang, Y J Long, L X Zhao, C Ma, M Yang, D M Wang, X C Shangguan, M Q Xue, P Zhang, Z A Ren, J Q Li, W M Liu, G F Chen | IOP Publishing | Superconductor Science and Technology | 2016
61ba9bf361d1c9d20fc5109b | x=0.08 | -178427637 | [7 empty] | x=0.08 | 3.05 K |  |  | body | paragraph | 2458ae74a3 | Superconductivity in Pd-intercalated charge-density-wave rare earth poly-tellurides RETen | 10.1088/0953-2048/29/6/065018 | J B He, P P Wang, H X Yang, Y J Long, L X Zhao, C Ma, M Yang, D M Wang, X C Shangguan, M Q Xue, P Zhang, Z A Ren, J Q Li, W M Liu, G F Chen | IOP Publishing | Superconductor Science and Technology | 2016
61ba9bf361d1c9d20fc5109c | x=0.08 | -259313374 | [7 empty] | x=0.08 | 2.83 K |  |  | body | paragraph | 2458ae74a3 | Superconductivity in Pd-intercalated charge-density-wave rare earth poly-tellurides RETen | 10.1088/0953-2048/29/6/065018 | J B He, P P Wang, H X Yang, Y J Long, L X Zhao, C Ma, M Yang, D M Wang, X C Shangguan, M Q Xue, P Zhang, Z A Ren, J Q Li, W M Liu, G F Chen | IOP Publishing | Superconductor Science and Technology | 2016
61ba9bf361d1c9d20fc5109d | Pd 0.08 LaTe 3 | 2099538042 |  | Pd 0.08 LaTe 3 |  |  | Chalcogenides |  |  |  | ï½ž2-3 K |  |  | body | paragraph | 2458ae74a3 | Superconductivity in Pd-intercalated charge-density-wave rare earth poly-tellurides RETen | 10.1088/0953-2048/29/6/065018 | J B He, P P Wang, H X Yang, Y J Long, L X Zhao, C Ma, M Yang, D M Wang, X C Shangguan, M Q Xue, P Zhang, Z A Ren, J Q Li, W M Liu, G F Chen | IOP Publishing | Superconductor Science and Technology | 2016
61ba9bf361d1c9d20fc5109e | x=0.08 | -499961559 | [7 empty] | x=0.08 | 2.83 K | resistivity |  | body | paragraph | 2458ae74a3 | Superconductivity in Pd-intercalated charge-density-wave rare earth poly-tellurides RETen | 10.1088/0953-2048/29/6/065018 | J B He, P P Wang, H X Yang, Y J Long, L X Zhao, C Ma, M Yang, D M Wang, X C Shangguan, M Q Xue, P Zhang, Z A Ren, J Q Li, W M Liu, G F Chen | IOP Publishing | Superconductor Science and Technology | 2016
61ba9bf361d1c9d20fc5109f | Pd 0.08 Ho 2 Te 5 | 504632615 |  | Pd 0.08 Ho 2 Te 5 |  |  | Chalcogenides |  |  |  | 2.8 K | magnetization |  | body | figure | 2458ae74a3 | Superconductivity in Pd-intercalated charge-density-wave rare earth poly-tellurides RETen | 10.1088/0953-2048/29/6/065018 | J B He, P P Wang, H X Yang, Y J Long, L X Zhao, C Ma, M Yang, D M Wang, X C Shangguan, M Q Xue, P Zhang, Z A Ren, J Q Li, W M Liu, G F Chen | IOP Publishing | Superconductor Science and Technology | 2016
61ba9bf361d1c9d20fc510a0 | Pd x LaTe 3 | 253052411 |  | Pd x LaTe 3 |  |  | Chalcogenides |  |  |  | ï½ž0.6 K |  |  | body | paragraph | 2458ae74a3 | Superconductivity in Pd-intercalated charge-density-wave rare earth poly-tellurides RETen | 10.1088/0953-2048/29/6/065018 | J B He, P P Wang, H X Yang, Y J Long, L X Zhao, C Ma, M Yang, D M Wang, X C Shangguan, M Q Xue, P Zhang, Z A Ren, J Q Li, W M Liu, G F Chen | IOP Publishing | Superconductor Science and Technology | 2016
61ba9bf361d1c9d20fc510a1 | (Lu,Y)Ni 2 B 2 C | 2089258783 |  | (Lu,Y)Ni 2 B 2 C |  |  | Alloys |  |  |  | 16.6 K |  |  | body | paragraph | 2458ae74a3 | Superconductivity in Pd-intercalated charge-density-wave rare earth poly-tellurides RETen | 10.1088/0953-2048/29/6/065018 | J B He, P P Wang, H X Yang, Y J Long, L X Zhao, C Ma, M Yang, D M Wang, X C Shangguan, M Q Xue, P Zhang, Z A Ren, J Q Li, W M Liu, G F Chen | IOP Publishing | Superconductor Science and Technology | 2016
61ba9bf361d1c9d20fc510a2 | x=0.08 | -415247247 | [7 empty] | x=0.08 | 3.05 K |  |  | body | paragraph | 2458ae74a3 | Superconductivity in Pd-intercalated charge-density-wave rare earth poly-tellurides RETen | 10.1088/0953-2048/29/6/065018 | J B He, P P Wang, H X Yang, Y J Long, L X Zhao, C Ma, M Yang, D M Wang, X C Shangguan, M Q Xue, P Zhang, Z A Ren, J Q Li, W M Liu, G F Chen | IOP Publishing | Superconductor Science and Technology | 2016
61ba9bf361d1c9d20fc510a3 | TbNi 2 B 2 C | -934353118 |  | TbNi 2 B 2 C |  |  | Carbides, Borides |  |  |  | 16.6 K |  |  | body | paragraph | 2458ae74a3 | Superconductivity in Pd-intercalated charge-density-wave rare earth poly-tellurides RETen | 10.1088/0953-2048/29/6/065018 | J B He, P P Wang, H X Yang, Y J Long, L X Zhao, C Ma, M Yang, D M Wang, X C Shangguan, M Q Xue, P Zhang, Z A Ren, J Q Li, W M Liu, G F Chen | IOP Publishing | Superconductor Science and Technology | 2016
61ba9bf361d1c9d20fc510a4 | Pd x GdTe 3 | -1941993255 |  | Pd x GdTe 3 |  |  | Chalcogenides |  |  |  | 1 K |  |  | body | paragraph | 2458ae74a3 | Superconductivity in Pd-intercalated charge-density-wave rare earth poly-tellurides RETen | 10.1088/0953-2048/29/6/065018 | J B He, P P Wang, H X Yang, Y J Long, L X Zhao, C Ma, M Yang, D M Wang, X C Shangguan, M Q Xue, P Zhang, Z A Ren, J Q Li, W M Liu, G F Chen | IOP Publishing | Superconductor Science and Technology | 2016
61ba9bf36a35f302ddc51096 | Tl-doped PbTe | -692686586 |  | PbTe | Tl |  | Chalcogenides |  |  |  | 1.5 K | heat capacity |  | body | paragraph | cde50a3a92 | s-wave superconductivity phase diagram in the inhomogeneous two-dimensional attractive Hubbard model | 10.1103/physrevb.76.184521 | K Aryanpour, T Paiva, W E Pickett, R T Scalettar | American Physical Society (APS) | Physical Review B | 2013
61ba9bf3ab9e3e9324c51099 | Fe(Te,Se) single crystal | -831092165 | Fe(Te,Se | FeM |  | single crystal |  |  |  |  | 14.5K |  |  | body | paragraph | 065145a3a5 | Observation of a robust zero-energy bound state in iron-based superconductor Fe(Te,Se) | 10.1038/nphys3371 | J-X Yin, Zheng Wu, J-H Wang, Z-Y Ye, Jing Gong, X-Y Hou, Lei Shan, Ang Li, X-J Liang, X-X Wu, Jian Li, C-S Ting, Z-Q Wang, J-P Hu, P-H Hor, H Ding, S H Pan | Springer Science and Business Media LLC | Nature Physics | 2015
61ba9bf3ab9e3e9324c5109a | 0.5% IFI | -301139290 | [8 empty] | 12K |  |  | body | paragraph | 065145a3a5 | Observation of a robust zero-energy bound state in iron-based superconductor Fe(Te,Se) | 10.1038/nphys3371 | J-X Yin, Zheng Wu, J-H Wang, Z-Y Ye, Jing Gong, X-Y Hou, Lei Shan, Ang Li, X-J Liang, X-X Wu, Jian Li, C-S Ting, Z-Q Wang, J-P Hu, P-H Hor, H Ding, S H Pan | Springer Science and Business Media LLC | Nature Physics | 2015
61ba9bf32c886f0fe6c51057 | NaV2O5 | -377838435 |  | NaV2O5 |  |  | Oxides |  |  |  | 34 K |  |  | body | paragraph | 115c46a53c | Thermodynamics of spinS=1/2antiferromagnetic uniform and alternating-exchange Heisenberg chains | 10.1103/physrevb.61.9558 | D C Johnston, R K Kremer, M Troyer, X Wang, A KlÃ¼mper, S L Budâ€™ko, A F Panchula, P C Canfield | American Physical Society (APS) | Physical Review B | 2000
61ba9bf32c886f0fe6c51058 | NaV2O5 | -366286739 |  | NaV2O5 |  |  | Oxides |  |  |  | 33-34 K | Magnetic susceptibility |  | body | paragraph | 115c46a53c | Thermodynamics of spinS=1/2antiferromagnetic uniform and alternating-exchange Heisenberg chains | 10.1103/physrevb.61.9558 | D C Johnston, R K Kremer, M Troyer, X Wang, A KlÃ¼mper, S L Budâ€™ko, A F Panchula, P C Canfield | American Physical Society (APS) | Physical Review B | 2000
61ba9bf32c886f0fe6c51059 | NaV 2 O 5 | -1380907497 |  | NaV 2 O 5 |  |  | Oxides |  |  |  | 33-36 K | suscep- tibility |  | body | paragraph | 115c46a53c | Thermodynamics of spinS=1/2antiferromagnetic uniform and alternating-exchange Heisenberg chains | 10.1103/physrevb.61.9558 | D C Johnston, R K Kremer, M Troyer, X Wang, A KlÃ¼mper, S L Budâ€™ko, A F Panchula, P C Canfield | American Physical Society (APS) | Physical Review B | 2000
61ba9bf32c886f0fe6c5105a | NaV 2 O 5 | -974655045 |  | NaV 2 O 5 |  |  | Oxides |  |  |  | 34 K |  |  | body | paragraph | 115c46a53c | Thermodynamics of spinS=1/2antiferromagnetic uniform and alternating-exchange Heisenberg chains | 10.1103/physrevb.61.9558 | D C Johnston, R K Kremer, M Troyer, X Wang, A KlÃ¼mper, S L Budâ€™ko, A F Panchula, P C Canfield | American Physical Society (APS) | Physical Review B | 2000
61ba9bf32c886f0fe6c5105b | NaV2O5 | -439446543 |  | NaV2O5 |  |  | Oxides |  |  |  | 370 K | Ï‡(T ) |  | body | paragraph | 115c46a53c | Thermodynamics of spinS=1/2antiferromagnetic uniform and alternating-exchange Heisenberg chains | 10.1103/physrevb.61.9558 | D C Johnston, R K Kremer, M Troyer, X Wang, A KlÃ¼mper, S L Budâ€™ko, A F Panchula, P C Canfield | American Physical Society (APS) | Physical Review B | 2000
61ba9bf32c886f0fe6c5105c | NaV2O5 crystal E097 | -1991055058 | E097 | NaV2O5 |  | crystal | Oxides |  |  |  | 34 K | specific heat |  | body | paragraph | 115c46a53c | Thermodynamics of spinS=1/2antiferromagnetic uniform and alternating-exchange Heisenberg chains | 10.1103/physrevb.61.9558 | D C Johnston, R K Kremer, M Troyer, X Wang, A KlÃ¼mper, S L Budâ€™ko, A F Panchula, P C Canfield | American Physical Society (APS) | Physical Review B | 2000
61ba9bf4d7a99c43e8c510b5 | doping x = 0.565 | 904186128 | [7 empty] | x=0.565 | 4.1 K | resistivity |  | body | paragraph | 8c8347defc | Interplay of composition, structure, magnetism, and superconductivity in SmFeAs1âˆ’xPxO1âˆ’y | 10.1103/physrevb.84.134526 | N D Zhigadlo, S Katrych, M Bendele, P J W Moll, M Tortello, S Weyeneth, V Yu. Pomjakushin, J Kanter, R Puzniak, Z Bukowski, H Keller, R S Gonnelli, R Khasanov, J Karpinski, B Batlogg | American Physical Society (APS) | Physical Review B | 2011
61ba9bf4d7a99c43e8c510b6 | LaFePO | 2070320316 |  | LaFePO |  |  | Iron-pnictides, Oxides, Pnictides |  |  |  | 5 K |  |  | body | paragraph | 8c8347defc | Interplay of composition, structure, magnetism, and superconductivity in SmFeAs1âˆ’xPxO1âˆ’y | 10.1103/physrevb.84.134526 | N D Zhigadlo, S Katrych, M Bendele, P J W Moll, M Tortello, S Weyeneth, V Yu. Pomjakushin, J Kanter, R Puzniak, Z Bukowski, H Keller, R S Gonnelli, R Khasanov, J Karpinski, B Batlogg | American Physical Society (APS) | Physical Review B | 2011
61ba9bf4d7a99c43e8c510b7 | Ln: lanthanide, Pn: pnictogen) | 466116977 | Ln: lanthanide, Pn: pnictogen | [7 empty] | up to âˆ¼ 55 K |  |  | body | paragraph | 8c8347defc | Interplay of composition, structure, magnetism, and superconductivity in SmFeAs1âˆ’xPxO1âˆ’y | 10.1103/physrevb.84.134526 | N D Zhigadlo, S Katrych, M Bendele, P J W Moll, M Tortello, S Weyeneth, V Yu. Pomjakushin, J Kanter, R Puzniak, Z Bukowski, H Keller, R S Gonnelli, R Khasanov, J Karpinski, B Batlogg | American Physical Society (APS) | Physical Review B | 2011
61ba9bf4d7a99c43e8c510b8 | SmFeAs 0.435 P 0.565 O | 509432209 |  | SmFeAs 0.435 P 0.565 O |  |  | Iron-pnictides, Oxides, Pnictides |  |  |  | down to 2 K |  |  | body | paragraph | 8c8347defc | Interplay of composition, structure, magnetism, and superconductivity in SmFeAs1âˆ’xPxO1âˆ’y | 10.1103/physrevb.84.134526 | N D Zhigadlo, S Katrych, M Bendele, P J W Moll, M Tortello, S Weyeneth, V Yu. Pomjakushin, J Kanter, R Puzniak, Z Bukowski, H Keller, R S Gonnelli, R Khasanov, J Karpinski, B Batlogg | American Physical Society (APS) | Physical Review B | 2011
61ba9bf4d7a99c43e8c510b9 | SmFeAs 0.5 P 0.5 O 0.85 single crystal | -1102445302 |  | SmFeAs 0.5 P 0.5 O 0.85 |  | single crystal | Iron-pnictides, Oxides, Pnictides |  |  |  | 17 K |  |  | body | paragraph | 8c8347defc | Interplay of composition, structure, magnetism, and superconductivity in SmFeAs1âˆ’xPxO1âˆ’y | 10.1103/physrevb.84.134526 | N D Zhigadlo, S Katrych, M Bendele, P J W Moll, M Tortello, S Weyeneth, V Yu. Pomjakushin, J Kanter, R Puzniak, Z Bukowski, H Keller, R S Gonnelli, R Khasanov, J Karpinski, B Batlogg | American Physical Society (APS) | Physical Review B | 2011
61ba9bf4d7a99c43e8c510ba | LaFeAs(O,F) | -1385686737 |  | LaFeAs(O,F |  |  | Alloys |  |  |  | 26 K |  |  | body | paragraph | 8c8347defc | Interplay of composition, structure, magnetism, and superconductivity in SmFeAs1âˆ’xPxO1âˆ’y | 10.1103/physrevb.84.134526 | N D Zhigadlo, S Katrych, M Bendele, P J W Moll, M Tortello, S Weyeneth, V Yu. Pomjakushin, J Kanter, R Puzniak, Z Bukowski, H Keller, R S Gonnelli, R Khasanov, J Karpinski, B Batlogg | American Physical Society (APS) | Physical Review B | 2011
61ba9bf4c2c99830dec510ab | LaO 0.5 F 0.5 BiS 2 | -1965165022 |  | LaO 0.5 F 0.5 BiS 2 |  |  | Chalcogenides, Oxides, Fluorides |  |  |  | 3 K |  |  | body | paragraph | 1286421289 | Pressure-induced phase transition for single-crystalline LaO 0.5 F 0.5 BiSe 2 | 10.1209/0295-5075/108/47007 | Masaya Fujioka, Masashi Tanaka, Saleem J Denholme, Takuma Yamaki, Hiroyuki Takeya, Takahide Yamaguchi, Yoshihiko Takano | IOP Publishing | EPL (Europhysics Letters) | 2014
61ba9bf4e614176f2ec5107a | CeIrIn 5 | 852239177 |  | CeIrIn 5 |  |  | Alloys |  |  |  | 0.4K |  |  | body | paragraph | b1b60f21a0 | Spin-fluctuation-induced superconductivity controlled by orbital fluctuation | 10.1088/0953-8984/14/21/101 | Tetsuya Takimoto, Takashi Hotta, Takahiro Maehira, Kazuo Ueda | IOP Publishing | Journal of Physics: Condensed Matter | 2012
61ba9bf4e614176f2ec5107b | CeCoIn 5 | -573904601 |  | CeCoIn 5 |  |  | Alloys |  |  |  | 2.3K |  |  | body | paragraph | b1b60f21a0 | Spin-fluctuation-induced superconductivity controlled by orbital fluctuation | 10.1088/0953-8984/14/21/101 | Tetsuya Takimoto, Takashi Hotta, Takahiro Maehira, Kazuo Ueda | IOP Publishing | Journal of Physics: Condensed Matter | 2012
61ba9bf414d91e0862c5106d | Cs x Fe 2 Se 2 | -731136514 |  | Cs x Fe 2 Se 2 |  |  | Iron-chalcogenides, Chalcogenides |  |  |  | 31K |  |  | body | paragraph | ce4adf64fe | Electronic structure, topological phase transitions and superconductivity in (K, Cs) x Fe2Se2 | 10.1134/s002136401103012x | I A Nekrasov, M V Sadovskii | Pleiades Publishing Ltd | JETP Letters | 2010
61ba9bf414d91e0862c5106e | (Tl,K)Fe x Se 2 | 2114954772 |  | (Tl,K)Fe x Se 2 |  |  | Alloys |  |  |  | 31K |  |  | body | paragraph | ce4adf64fe | Electronic structure, topological phase transitions and superconductivity in (K, Cs) x Fe2Se2 | 10.1134/s002136401103012x | I A Nekrasov, M V Sadovskii | Pleiades Publishing Ltd | JETP Letters | 2010
61ba9bf414d91e0862c5106f | Cs | 2019665727 |  | Cs |  |  | Alloys |  |  |  | 52K |  |  | body | paragraph | ce4adf64fe | Electronic structure, topological phase transitions and superconductivity in (K, Cs) x Fe2Se2 | 10.1134/s002136401103012x | I A Nekrasov, M V Sadovskii | Pleiades Publishing Ltd | JETP Letters | 2010
61ba9bf414d91e0862c51070 | KxFe2Se2 | 759834216 |  | KxFe2Se2 |  |  | Iron-chalcogenides, Chalcogenides |  |  |  | âˆ¼ 30K |  |  | header | abstract | ce4adf64fe | Electronic structure, topological phase transitions and superconductivity in (K, Cs) x Fe2Se2 | 10.1134/s002136401103012x | I A Nekrasov, M V Sadovskii | Pleiades Publishing Ltd | JETP Letters | 2010
61ba9bf414d91e0862c51071 | K | -1225449423 |  | K |  |  | Alloys |  |  |  | 34K |  |  | body | paragraph | ce4adf64fe | Electronic structure, topological phase transitions and superconductivity in (K, Cs) x Fe2Se2 | 10.1134/s002136401103012x | I A Nekrasov, M V Sadovskii | Pleiades Publishing Ltd | JETP Letters | 2010
61ba9bf414d91e0862c51072 | Cs at 60% doping | 1970281491 |  |  | Cs at 60% doping | [5 empty] | 57K for K |  |  | body | paragraph | ce4adf64fe | Electronic structure, topological phase transitions and superconductivity in (K, Cs) x Fe2Se2 | 10.1134/s002136401103012x | I A Nekrasov, M V Sadovskii | Pleiades Publishing Ltd | JETP Letters | 2010
61ba9bf414d91e0862c51073 | intercalated K x Fe 2 Se 2 | 1935765161 |  | K x Fe 2 Se 2 |  |  | Iron-chalcogenides, Chalcogenides |  |  |  | 31K |  |  | body | paragraph | ce4adf64fe | Electronic structure, topological phase transitions and superconductivity in (K, Cs) x Fe2Se2 | 10.1134/s002136401103012x | I A Nekrasov, M V Sadovskii | Pleiades Publishing Ltd | JETP Letters | 2010
61ba9bf507932c08a9c510c2 | V 3 Si | -1397307902 |  | V 3 Si |  |  | Alloys |  |  |  | 6.1 and 16.5K | zero field resistance |  | body | paragraph | 23223ed5af | History dependence of peak effect in CeRu and VSi: an analogy with the random field Ising systems | 10.1016/s0038-1098(00)00004-1 | Sujeet Chaudhary, A K Rajarajan, Kanwal Jeet Singh, S B Roy, P Chaddah | Elsevier BV | Solid State Communications | 2000
61ba9bf585fc223534c5104c | YBCO | 1322177452 | YBCO | [7 empty] | 90 K | magnetization |  | body | paragraph | 8f75b75a92 | Spin-polarized tunneling of La 0.67 Sr 0.33 MnO 3 /YBa 2 Cu 3 O 7âˆ’Î´ junctions |  | A Sawa, S Kashiwaya, H Obara, H Yamasaki, M Koyanagi, N Yoshida, Y Tanaka |  |  | 2011
61ba9bf56a35f302ddc51097 | LaONiP | 4084880 |  | LaONiP |  |  | Oxides, Pnictides |  |  |  | 3K |  |  | body | paragraph | aae6906d73 | Neutron-scattering study of the oxypnictide superconductorLaFeAsO0.87F0.13 | 10.1103/physrevb.78.052508 | Y Qiu, M Kofu, Wei Bao, S-H Lee, Q Huang, T Yildirim, J R D Copley, J W Lynn, T Wu, G Wu, X H Chen | American Physical Society (APS) | Physical Review B | 2013
61ba9bf56a35f302ddc51098 | Sm(O,F)FeAs | 1715986207 |  | Sm(O,F)FeAs |  |  | Alloys |  |  |  | 55K |  |  | body | paragraph | aae6906d73 | Neutron-scattering study of the oxypnictide superconductorLaFeAsO0.87F0.13 | 10.1103/physrevb.78.052508 | Y Qiu, M Kofu, Wei Bao, S-H Lee, Q Huang, T Yildirim, J R D Copley, J W Lynn, T Wu, G Wu, X H Chen | American Physical Society (APS) | Physical Review B | 2013
61ba9bf56a35f302ddc51099 | Gd(O,F)FeAs | 2021301950 |  | Gd(O,F)FeAs |  |  | Alloys |  |  |  | 36 K |  |  | body | paragraph | aae6906d73 | Neutron-scattering study of the oxypnictide superconductorLaFeAsO0.87F0.13 | 10.1103/physrevb.78.052508 | Y Qiu, M Kofu, Wei Bao, S-H Lee, Q Huang, T Yildirim, J R D Copley, J W Lynn, T Wu, G Wu, X H Chen | American Physical Society (APS) | Physical Review B | 2013
61ba9bf56a35f302ddc5109a | La(O,F)FeP | 1251584247 |  | La(O,F)FeP |  |  | Alloys |  |  |  | 4K |  |  | body | paragraph | aae6906d73 | Neutron-scattering study of the oxypnictide superconductorLaFeAsO0.87F0.13 | 10.1103/physrevb.78.052508 | Y Qiu, M Kofu, Wei Bao, S-H Lee, Q Huang, T Yildirim, J R D Copley, J W Lynn, T Wu, G Wu, X H Chen | American Physical Society (APS) | Physical Review B | 2013
61ba9bf56a35f302ddc5109b | La(O,F)FeAs | 1795854078 |  | La(O,F)FeAs |  |  | Alloys |  |  |  | 26K |  |  | body | paragraph | aae6906d73 | Neutron-scattering study of the oxypnictide superconductorLaFeAsO0.87F0.13 | 10.1103/physrevb.78.052508 | Y Qiu, M Kofu, Wei Bao, S-H Lee, Q Huang, T Yildirim, J R D Copley, J W Lynn, T Wu, G Wu, X H Chen | American Physical Society (APS) | Physical Review B | 2013
61ba9bf56a35f302ddc5109c | Ln(O,F)FeAs | -3000794 |  | Ln(O,F)FeAs |  |  | Alloys |  |  |  | 52K |  |  | body | paragraph | aae6906d73 | Neutron-scattering study of the oxypnictide superconductorLaFeAsO0.87F0.13 | 10.1103/physrevb.78.052508 | Y Qiu, M Kofu, Wei Bao, S-H Lee, Q Huang, T Yildirim, J R D Copley, J W Lynn, T Wu, G Wu, X H Chen | American Physical Society (APS) | Physical Review B | 2013
61ba9bf511af647618c51036 | Bi 2 Sr 2 CaCu 2 O 8+Î´ | 1967905881 |  | Bi 2 Sr 2 CaCu 2 O 8+Î´ |  |  | Alloys |  |  |  | 55K |  |  | body | paragraph | f3b3de6487 | Constancy of the bilayer splitting as a function of doping in Bi 2 Sr 2 CaCu 2 O 8+Î´ |  | Y. -D Chuang, A D Gromko, A V Fedorov, Y Aiura, K Oka, Yoichi Ando, D S Dessau |  |  | 2001
61ba9bf52a711de29cc51086 | single crystals of 2H-NbSe 2 | -1953417559 |  | 2H-NbSe 2 |  | single crystals | Alloys |  |  |  | 7.2 K |  |  | body | paragraph | 4ff8a622af | WITHDRAWN: Cryomagnetic scanning tunneling spectroscopy study of multi-gap spectra in superconducting 2H-NbSe2 | 10.1016/j.jpcs.2010.10.077 | I Fridman, C Kloc, J Y T Wei | Elsevier BV | Journal of Physics and Chemistry of Solids | 2011
61ba9bf52a711de29cc51087 | 2H-NbSe 2 | 105434190 |  | 2H-NbSe 2 |  |  | Alloys |  |  |  | 7.2 K |  |  | body | paragraph | 4ff8a622af | WITHDRAWN: Cryomagnetic scanning tunneling spectroscopy study of multi-gap spectra in superconducting 2H-NbSe2 | 10.1016/j.jpcs.2010.10.077 | I Fridman, C Kloc, J Y T Wei | Elsevier BV | Journal of Physics and Chemistry of Solids | 2011
61ba9bf65ad933a7cac51042 | La 0.7 Ca 0.3 MnO 3 | 1835521314 |  | La 0.7 Ca 0.3 MnO 3 |  |  | Oxides |  |  |  | 250 K |  |  | body | paragraph | d404116dad | pâ€“n diode with hole- and electron-doped lanthanum manganites | 10.1063/1.1409592 | C Mitra, P Raychaudhuri, G KÃ¶bernik, K DÃ¶rr, K-H MÃ¼ller, L Schultz, R Pinto | AIP Publishing | Applied Physics Letters | 2001
61ba9bf671dd2853b1c510c7 | 3 UC S1 | 173855874 |  | 3 UC S1 |  |  | Alloys |  |  |  | 21 K | resistance |  | body | paragraph | dbbb19888f | Spin fluctuation induced linear magnetoresistance in ultrathin superconducting FeSe films | 10.1088/2053-1583/aa8165 | Qingyan Wang, Wenhao Zhang, Weiwei Chen, Ying Xing, Yi Sun, Ziqiao Wang, Jia-Wei Mei, Zhengfei Wang, Lili Wang, Xu-Cun Ma, Feng Liu, Qi-Kun Xue, Jian Wang | IOP Publishing | 2D Materials | 2017
61ba9bf671dd2853b1c510c8 | 1 UC FeSe film | -189128451 |  | 1 UC FeSe |  | film | Alloys |  |  |  | 33 K |  |  | body | paragraph | dbbb19888f | Spin fluctuation induced linear magnetoresistance in ultrathin superconducting FeSe films | 10.1088/2053-1583/aa8165 | Qingyan Wang, Wenhao Zhang, Weiwei Chen, Ying Xing, Yi Sun, Ziqiao Wang, Jia-Wei Mei, Zhengfei Wang, Lili Wang, Xu-Cun Ma, Feng Liu, Qi-Kun Xue, Jian Wang | IOP Publishing | 2D Materials | 2017
61ba9bf671dd2853b1c510c9 | 3 UC S1 | 135380684 |  | 3 UC S1 |  |  | Alloys |  |  |  | 17 K |  |  | body | paragraph | dbbb19888f | Spin fluctuation induced linear magnetoresistance in ultrathin superconducting FeSe films | 10.1088/2053-1583/aa8165 | Qingyan Wang, Wenhao Zhang, Weiwei Chen, Ying Xing, Yi Sun, Ziqiao Wang, Jia-Wei Mei, Zhengfei Wang, Lili Wang, Xu-Cun Ma, Feng Liu, Qi-Kun Xue, Jian Wang | IOP Publishing | 2D Materials | 2017
61ba9bf671dd2853b1c510ca | S2 | -656210119 | [8 empty] | 33 K | specific |  | body | paragraph | dbbb19888f | Spin fluctuation induced linear magnetoresistance in ultrathin superconducting FeSe films | 10.1088/2053-1583/aa8165 | Qingyan Wang, Wenhao Zhang, Weiwei Chen, Ying Xing, Yi Sun, Ziqiao Wang, Jia-Wei Mei, Zhengfei Wang, Lili Wang, Xu-Cun Ma, Feng Liu, Qi-Kun Xue, Jian Wang | IOP Publishing | 2D Materials | 2017
61ba9bf671dd2853b1c510cb | FeSe grown on SrTiO 3 (001) (STO) substrate | -1615205155 |  | FeSe |  |  | Iron-chalcogenides, Chalcogenides |  | SrTiO 3 (001) (STO) substrate |  | 40-100K |  |  | body | paragraph | dbbb19888f | Spin fluctuation induced linear magnetoresistance in ultrathin superconducting FeSe films | 10.1088/2053-1583/aa8165 | Qingyan Wang, Wenhao Zhang, Weiwei Chen, Ying Xing, Yi Sun, Ziqiao Wang, Jia-Wei Mei, Zhengfei Wang, Lili Wang, Xu-Cun Ma, Feng Liu, Qi-Kun Xue, Jian Wang | IOP Publishing | 2D Materials | 2017
61ba9bf671dd2853b1c510cc | bulk FeSe | 818477135 |  | FeSe |  |  | Iron-chalcogenides, Chalcogenides |  |  |  | 8K |  |  | body | paragraph | dbbb19888f | Spin fluctuation induced linear magnetoresistance in ultrathin superconducting FeSe films | 10.1088/2053-1583/aa8165 | Qingyan Wang, Wenhao Zhang, Weiwei Chen, Ying Xing, Yi Sun, Ziqiao Wang, Jia-Wei Mei, Zhengfei Wang, Lili Wang, Xu-Cun Ma, Feng Liu, Qi-Kun Xue, Jian Wang | IOP Publishing | 2D Materials | 2017
61ba9bf671dd2853b1c510cd | 1 UC | 386871639 | 1 UC | [7 empty] | 25 K |  |  | body | paragraph | dbbb19888f | Spin fluctuation induced linear magnetoresistance in ultrathin superconducting FeSe films | 10.1088/2053-1583/aa8165 | Qingyan Wang, Wenhao Zhang, Weiwei Chen, Ying Xing, Yi Sun, Ziqiao Wang, Jia-Wei Mei, Zhengfei Wang, Lili Wang, Xu-Cun Ma, Feng Liu, Qi-Kun Xue, Jian Wang | IOP Publishing | 2D Materials | 2017
61ba9bf671dd2853b1c510ce | 3 UC FeSe film (S2) | 1362404415 |  | 3 UC FeSe |  | film | Alloys |  |  |  | 25 K |  |  | body | paragraph | dbbb19888f | Spin fluctuation induced linear magnetoresistance in ultrathin superconducting FeSe films | 10.1088/2053-1583/aa8165 | Qingyan Wang, Wenhao Zhang, Weiwei Chen, Ying Xing, Yi Sun, Ziqiao Wang, Jia-Wei Mei, Zhengfei Wang, Lili Wang, Xu-Cun Ma, Feng Liu, Qi-Kun Xue, Jian Wang | IOP Publishing | 2D Materials | 2017
61ba9bf671dd2853b1c510cf | 2 UC | -1579088840 | 2 UC | [7 empty] | 21 K |  |  | body | paragraph | dbbb19888f | Spin fluctuation induced linear magnetoresistance in ultrathin superconducting FeSe films | 10.1088/2053-1583/aa8165 | Qingyan Wang, Wenhao Zhang, Weiwei Chen, Ying Xing, Yi Sun, Ziqiao Wang, Jia-Wei Mei, Zhengfei Wang, Lili Wang, Xu-Cun Ma, Feng Liu, Qi-Kun Xue, Jian Wang | IOP Publishing | 2D Materials | 2017
61ba9bf67ecf8b73e6c51079 | NbO | 1327484189 |  | NbO |  |  | Oxides |  |  |  | 1.3 K |  |  | body | paragraph | c95922f33a | Tunneling study of cavity grade Nb: Possible magnetic scattering at the surface | 10.1063/1.2913764 | T Proslier, J F Zasadzinski, L Cooley, C Antoine, J Moore, J Norem, M Pellin, K E Gray | AIP Publishing | Applied Physics Letters | 2008
61ba9bf67ecf8b73e6c5107a | Nb | -51132687 |  | Nb |  |  | Alloys |  |  |  | 1 K |  |  | body | paragraph | c95922f33a | Tunneling study of cavity grade Nb: Possible magnetic scattering at the surface | 10.1063/1.2913764 | T Proslier, J F Zasadzinski, L Cooley, C Antoine, J Moore, J Norem, M Pellin, K E Gray | AIP Publishing | Applied Physics Letters | 2008
61ba9bf6e4552e90a8c5106c | bulk tin | -1658083346 | [8 empty] | 3.72 K |  |  | body | paragraph | a8932ee947 | Charge Transport in a Single Superconducting Tin Nanowire Encapsulated in a Multiwalled Carbon Nanotube | 10.1021/nl080850t | Nikolaos Tombros, Luuk Buit, Imad Arfaoui, Theodoros Tsoufis, Dimitrios Gournis, Pantelis N Trikalitis, Sense Jan Van Der Molen, Petra Rudolf, Bart J Van Wees | American Chemical Society (ACS) | Nano Letters | 2008
61ba9bf614d91e0862c51074 | YBCO with 20 | 301080406 | YBCO | [7 empty] | 3 K |  |  | body | paragraph | 0ff41d9a2c | The high temperature superconductivity in cuprates: physics of the pseudogap region | 10.1140/epjb/e2016-70259-3 | Paolo Cea | Springer Science and Business Media LLC | The European Physical Journal B | 2016
61ba9bf614d91e0862c51075 | (Mid- dle) Tl-2201 | -1764004643 | Mid- dle) Tl-2201 | [7 empty] | 78 K |  |  | body | paragraph | 0ff41d9a2c | The high temperature superconductivity in cuprates: physics of the pseudogap region | 10.1140/epjb/e2016-70259-3 | Paolo Cea | Springer Science and Business Media LLC | The European Physical Journal B | 2016
61ba9bf614d91e0862c51076 | YBa 2 Cu 3 O 6+x (YBCO) | 1445721241 | YBCO | YBa 2 Cu 3 O 6+x |  |  | Alloys |  |  |  | 93K |  |  | body | paragraph | 0ff41d9a2c | The high temperature superconductivity in cuprates: physics of the pseudogap region | 10.1140/epjb/e2016-70259-3 | Paolo Cea | Springer Science and Business Media LLC | The European Physical Journal B | 2016
61ba9bf614d91e0862c51077 | Cu Î´ â‰ƒ 0.12 | 777589578 |  | Cu Î´ â‰ƒ 0.12 |  |  | Alloys |  |  |  | 67 K |  |  | body | paragraph | 0ff41d9a2c | The high temperature superconductivity in cuprates: physics of the pseudogap region | 10.1140/epjb/e2016-70259-3 | Paolo Cea | Springer Science and Business Media LLC | The European Physical Journal B | 2016
61ba9bf614d91e0862c51078 | Bi-2212 | 2103532113 | Bi-2212 | [7 empty] | 92.5 K |  |  | body | paragraph | 0ff41d9a2c | The high temperature superconductivity in cuprates: physics of the pseudogap region | 10.1140/epjb/e2016-70259-3 | Paolo Cea | Springer Science and Business Media LLC | The European Physical Journal B | 2016
61ba9bf614d91e0862c51079 | YBCO | 1304861119 | YBCO | [7 empty] | 93 K |  |  | body | paragraph | 0ff41d9a2c | The high temperature superconductivity in cuprates: physics of the pseudogap region | 10.1140/epjb/e2016-70259-3 | Paolo Cea | Springer Science and Business Media LLC | The European Physical Journal B | 2016
61ba9bf614d91e0862c5107a | underdoped Bi-2212 | 1138815166 | Bi-2212 |  | underdoped | [5 empty] | 92 K |  |  | body | paragraph | 0ff41d9a2c | The high temperature superconductivity in cuprates: physics of the pseudogap region | 10.1140/epjb/e2016-70259-3 | Paolo Cea | Springer Science and Business Media LLC | The European Physical Journal B | 2016
61ba9bf614d91e0862c5107b | optimal doped Bi-2212 | -1462928141 | Bi-2212 |  | optimal | [5 empty] | 92 K |  |  | body | paragraph | 0ff41d9a2c | The high temperature superconductivity in cuprates: physics of the pseudogap region | 10.1140/epjb/e2016-70259-3 | Paolo Cea | Springer Science and Business Media LLC | The European Physical Journal B | 2016
61ba9bf614d91e0862c5107c | doped Bi-2212 | -388363740 | Bi-2212 |  | doped | [5 empty] | 92 K |  |  | body | paragraph | 0ff41d9a2c | The high temperature superconductivity in cuprates: physics of the pseudogap region | 10.1140/epjb/e2016-70259-3 | Paolo Cea | Springer Science and Business Media LLC | The European Physical Journal B | 2016
61ba9bf614d91e0862c5107d | YBCO | 1301032581 | YBCO | [7 empty] | 97.0 K |  |  | body | paragraph | 0ff41d9a2c | The high temperature superconductivity in cuprates: physics of the pseudogap region | 10.1140/epjb/e2016-70259-3 | Paolo Cea | Springer Science and Business Media LLC | The European Physical Journal B | 2016
61ba9bf614d91e0862c5107e | LSCO | -1465803244 | LSCO | [7 empty] | 40 K |  |  | body | paragraph | 0ff41d9a2c | The high temperature superconductivity in cuprates: physics of the pseudogap region | 10.1140/epjb/e2016-70259-3 | Paolo Cea | Springer Science and Business Media LLC | The European Physical Journal B | 2016
61ba9bf614d91e0862c5107f | under- doped Y Ba 2 Cu 3 O 6+x | 1317598918 |  | Y Ba 2 Cu 3 O 6+x | under |  | Alloys |  |  |  | 8.4 K |  |  | body | figure | 0ff41d9a2c | The high temperature superconductivity in cuprates: physics of the pseudogap region | 10.1140/epjb/e2016-70259-3 | Paolo Cea | Springer Science and Business Media LLC | The European Physical Journal B | 2016
61ba9bf614d91e0862c51080 | Î´ = 0.07, 0.15 | 248707168 | [7 empty] | Î´=0.07, 0.15 | 14 K |  |  | body | paragraph | 0ff41d9a2c | The high temperature superconductivity in cuprates: physics of the pseudogap region | 10.1140/epjb/e2016-70259-3 | Paolo Cea | Springer Science and Business Media LLC | The European Physical Journal B | 2016
61ba9bf614d91e0862c51081 | single crystal Bi 2 Sr 2 CaCu 2 O 6 (BSCCO) | -331379211 | BSCCO | Bi 2 Sr 2 CaCu 2 O 6 |  | single crystal | Oxides, Cuprates |  |  |  | 93 K |  |  | body | paragraph | 0ff41d9a2c | The high temperature superconductivity in cuprates: physics of the pseudogap region | 10.1140/epjb/e2016-70259-3 | Paolo Cea | Springer Science and Business Media LLC | The European Physical Journal B | 2016
61ba9bf614d91e0862c51082 | single crystal optimal doped Y Ba 2 Cu 3 O 6.95 | -1023666032 |  | Y Ba 2 Cu 3 O 6.95 |  | single crystal | Oxides, Cuprates |  |  |  | 93 K |  |  | body | paragraph | 0ff41d9a2c | The high temperature superconductivity in cuprates: physics of the pseudogap region | 10.1140/epjb/e2016-70259-3 | Paolo Cea | Springer Science and Business Media LLC | The European Physical Journal B | 2016
61ba9bf614d91e0862c51083 | de- twinned single crystal of YBCO | 825621003 | YBCO |  |  | single crystal |  |  |  |  | 67 K |  |  | body | paragraph | 0ff41d9a2c | The high temperature superconductivity in cuprates: physics of the pseudogap region | 10.1140/epjb/e2016-70259-3 | Paolo Cea | Springer Science and Business Media LLC | The European Physical Journal B | 2016
61ba9bf614d91e0862c51084 | YBCO | 1414606486 | YBCO | [7 empty] | 135 K |  |  | body | paragraph | 0ff41d9a2c | The high temperature superconductivity in cuprates: physics of the pseudogap region | 10.1140/epjb/e2016-70259-3 | Paolo Cea | Springer Science and Business Media LLC | The European Physical Journal B | 2016
61ba9bf614d91e0862c51085 | underdoped YBCO | -1884640105 | YBCO |  | underdoped | [5 empty] | 8.9 K |  |  | body | paragraph | 0ff41d9a2c | The high temperature superconductivity in cuprates: physics of the pseudogap region | 10.1140/epjb/e2016-70259-3 | Paolo Cea | Springer Science and Business Media LLC | The European Physical Journal B | 2016
61ba9bf614d91e0862c51086 | Y124 | -223392952 | Y124 | Y124Y124 | [6 empty] | 62.1 K |  |  | body | paragraph | 0ff41d9a2c | The high temperature superconductivity in cuprates: physics of the pseudogap region | 10.1140/epjb/e2016-70259-3 | Paolo Cea | Springer Science and Business Media LLC | The European Physical Journal B | 2016
61ba9bf614d91e0862c51087 | Tl-2201) | 1039883660 | Tl-2201 | [7 empty] | 93.7 K |  |  | body | paragraph | 0ff41d9a2c | The high temperature superconductivity in cuprates: physics of the pseudogap region | 10.1140/epjb/e2016-70259-3 | Paolo Cea | Springer Science and Business Media LLC | The European Physical Journal B | 2016
61ba9bf614d91e0862c51088 | single crystal T l 2 Ba 2 CuO 6+Î´ (Tl-2201) | -1621444257 | Tl-2201 | T l 2 Ba 2 CuO 6+Î´ |  | single crystal | Alloys |  |  |  | 78 K |  |  | body | paragraph | 0ff41d9a2c | The high temperature superconductivity in cuprates: physics of the pseudogap region | 10.1140/epjb/e2016-70259-3 | Paolo Cea | Springer Science and Business Media LLC | The European Physical Journal B | 2016
61ba9bf614d91e0862c51089 | underdoped YBCO | -1952045188 | YBCO |  | underdoped | [5 empty] | 89 K | specific heat |  | body | paragraph | 0ff41d9a2c | The high temperature superconductivity in cuprates: physics of the pseudogap region | 10.1140/epjb/e2016-70259-3 | Paolo Cea | Springer Science and Business Media LLC | The European Physical Journal B | 2016
61ba9bf614d91e0862c5108a | BSCCO | 605452341 | BSCCO | [7 empty] | 93 K |  |  | body | paragraph | 0ff41d9a2c | The high temperature superconductivity in cuprates: physics of the pseudogap region | 10.1140/epjb/e2016-70259-3 | Paolo Cea | Springer Science and Business Media LLC | The European Physical Journal B | 2016
61ba9bf614d91e0862c5108b | YBCO | 1139286378 | YBCO | [7 empty] | 87.5 K | specific heat |  | body | paragraph | 0ff41d9a2c | The high temperature superconductivity in cuprates: physics of the pseudogap region | 10.1140/epjb/e2016-70259-3 | Paolo Cea | Springer Science and Business Media LLC | The European Physical Journal B | 2016
61ba9bf614d91e0862c5108c | underdoped YBCO | -1341696370 | YBCO |  | underdoped | [5 empty] | 89 K | specific heat |  | body | figure | 0ff41d9a2c | The high temperature superconductivity in cuprates: physics of the pseudogap region | 10.1140/epjb/e2016-70259-3 | Paolo Cea | Springer Science and Business Media LLC | The European Physical Journal B | 2016
61ba9bf614d91e0862c5108d | optimal doped YBCO | 1721978408 | YBCO |  | optimal doped | [5 empty] | 93.1K | magnetiza- tion |  | body | figure | 0ff41d9a2c | The high temperature superconductivity in cuprates: physics of the pseudogap region | 10.1140/epjb/e2016-70259-3 | Paolo Cea | Springer Science and Business Media LLC | The European Physical Journal B | 2016
61ba9bf614d91e0862c5108e | YBCO | 1351146639 | YBCO | [7 empty] | 84.5 K |  |  | body | paragraph | 0ff41d9a2c | The high temperature superconductivity in cuprates: physics of the pseudogap region | 10.1140/epjb/e2016-70259-3 | Paolo Cea | Springer Science and Business Media LLC | The European Physical Journal B | 2016
61ba9bf614d91e0862c5108f | YBCO crystal | -1112156698 | YBCO |  |  | crystal |  |  |  |  | 135 K |  |  | body | paragraph | 0ff41d9a2c | The high temperature superconductivity in cuprates: physics of the pseudogap region | 10.1140/epjb/e2016-70259-3 | Paolo Cea | Springer Science and Business Media LLC | The European Physical Journal B | 2016
61ba9bf656f16aed29c510d5 | As-deficient samples | -1550308400 |  |  | As-deficient | [5 empty] | 29 K |  |  | body | paragraph | 6839b32656 | As vacancies, local moments, and Pauli limiting in LaFeAs1âˆ’Î´O0.9F0.1superconductors | 10.1103/physrevb.84.134516 | Vadim Grinenko, Konstantin Kikoin, Stefan-Ludwig Drechsler, GÃ¼nter Fuchs, Konstantin Nenkov, Sabine Wurmehl, Franziska Hammerath, Guillaume Lang, Hans-Joachim Grafe, Bernhard Holzapfel, Jeroen Van Den Brink, Bernd BÃ¼chner, Ludwig Schultz | American Physical Society (APS) | Physical Review B | 2011
61ba9bf656f16aed29c510d6 | As-deficient samples | -1330812116 |  |  | As-deficient | [5 empty] | 27.7 K |  |  | body | paragraph | 6839b32656 | As vacancies, local moments, and Pauli limiting in LaFeAs1âˆ’Î´O0.9F0.1superconductors | 10.1103/physrevb.84.134516 | Vadim Grinenko, Konstantin Kikoin, Stefan-Ludwig Drechsler, GÃ¼nter Fuchs, Konstantin Nenkov, Sabine Wurmehl, Franziska Hammerath, Guillaume Lang, Hans-Joachim Grafe, Bernhard Holzapfel, Jeroen Van Den Brink, Bernd BÃ¼chner, Ludwig Schultz | American Physical Society (APS) | Physical Review B | 2011
61ba9bf63136e52869c510a0 | La 1.85 Eu 0.15 CuO 4 | 1186482410 |  | La 1.85 Eu 0.15 CuO 4 |  |  | Oxides, Cuprates |  |  |  | 20 K |  |  | body | paragraph | c897f68abe | New superconduting T'-La 3+ 2-x RE 3+ x CuO 4 with isovalent doping (RE = Sm, Eu, Tb, Lu, and Y) |  | Akio Tsukada, Yoshiharu Krockenberger, Hideki Yamamoto, Michio Naito
61ba9bf63136e52869c510a1 | PCCO | -1920328668 | PCCO | [7 empty] | 20 K |  |  | body | figure | c897f68abe | New superconduting T'-La 3+ 2-x RE 3+ x CuO 4 with isovalent doping (RE = Sm, Eu, Tb, Lu, and Y) |  | Akio Tsukada, Yoshiharu Krockenberger, Hideki Yamamoto, Michio Naito
61ba9bf63136e52869c510a2 | T'-La 2-x RE x CuO 4 | -2144013378 |  | T'-La 2-x RE x CuO 4 |  |  | Alloys |  |  |  | 20 -25 K |  |  | body | paragraph | c897f68abe | New superconduting T'-La 3+ 2-x RE 3+ x CuO 4 with isovalent doping (RE = Sm, Eu, Tb, Lu, and Y) |  | Akio Tsukada, Yoshiharu Krockenberger, Hideki Yamamoto, Michio Naito
61ba9bf63136e52869c510a3 | La 1.9 Ce 0.1 CuO 4 | -1765080449 |  | La 1.9 Ce 0.1 CuO 4 |  |  | Oxides, Cuprates |  |  |  | 28 K |  |  | body | paragraph | c897f68abe | New superconduting T'-La 3+ 2-x RE 3+ x CuO 4 with isovalent doping (RE = Sm, Eu, Tb, Lu, and Y) |  | Akio Tsukada, Yoshiharu Krockenberger, Hideki Yamamoto, Michio Naito
61ba9bf63136e52869c510a4 | substitution by Sm, Eu, Tb | 1558480606 | [8 empty] | 25 K |  |  | body | figure | c897f68abe | New superconduting T'-La 3+ 2-x RE 3+ x CuO 4 with isovalent doping (RE = Sm, Eu, Tb, Lu, and Y) |  | Akio Tsukada, Yoshiharu Krockenberger, Hideki Yamamoto, Michio Naito
61ba9bf707932c08a9c510c3 | LaPt2Si2 | -244590585 |  | LaPt2Si2 |  |  | Alloys |  |  |  | 1.6 K |  |  | body | paragraph | fa4e9c6875 | Multigap superconductivity in the charge density wave superconductor LaPt2Si2 | 10.1103/physrevb.97.184509 | Debarchan Das, Ritu Gupta, A Bhattacharyya, P K Biswas, D T Adroja, Z Hossain | American Physical Society (APS) | Physical Review B | 2018
61ba9bf707932c08a9c510c4 | LaPt 2 Si 2 | 1462202841 |  | LaPt 2 Si 2 |  |  | Alloys |  |  |  | 1.6 K |  |  | body | paragraph | fa4e9c6875 | Multigap superconductivity in the charge density wave superconductor LaPt2Si2 | 10.1103/physrevb.97.184509 | Debarchan Das, Ritu Gupta, A Bhattacharyya, P K Biswas, D T Adroja, Z Hossain | American Physical Society (APS) | Physical Review B | 2018
61ba9bf70cb3d3a5e6c51067 | Na 2 CsC 60 | -1156568982 |  | Na 2 CsC 60 |  |  | Carbides |  |  |  | 12 K | susceptibility |  | body | paragraph | 84670ccdef | Influence of local fullerene orientation on the electronic properties ofNa2AC60(A=Cs,Rb,K)compounds | 10.1103/physrevb.74.214509 | PÃ©ter Matus, Henri Alloul, GyÃ¶rgy Kriza, VÃ©ronique Brouet, Philip M Singer, Slaven Garaj, LÃ¡szlÃ³ ForrÃ³ | American Physical Society (APS) | Physical Review B | 2008
61ba9bf785fc223534c5104d | Sr 14âˆ’x Ca x Cu 24 O 41 | -1341190510 |  | Sr 14âˆ’x Ca x Cu 24 O 41 |  |  | Oxides, Cuprates |  |  |  | 12K |  | 3 GPa | body | paragraph | 606833c92d | Dispersive collective charge modes in an incommensurately modulated cuprate Mott insulator | 10.1103/physrevb.76.100507 | L Wray, D Qian, D Hsieh, Y Xia, H Eisaki, M Z Hasan | American Physical Society (APS) | Physical Review B | 2014
61ba9bf761d1c9d20fc510a6 | M gB 2 | 2046901975 |  | M gB 2 |  |  | Alloys |  |  |  | 49K |  |  | body | paragraph | 5574976043 | Electron-phonon or hole superconductivity in MgB2 | 10.1103/physrevb.64.144523 | J E Hirsch, F Marsiglio | American Physical Society (APS) | Physical Review B | 2013
61ba9bf761d1c9d20fc510a7 | M gB 2 | -2049751833 |  | M gB 2 |  |  | Alloys |  |  |  | 94K |  |  | body | paragraph | 5574976043 | Electron-phonon or hole superconductivity in MgB2 | 10.1103/physrevb.64.144523 | J E Hirsch, F Marsiglio | American Physical Society (APS) | Physical Review B | 2013
61ba9bf761d1c9d20fc510a8 | M gB 2 | 1923671699 |  | M gB 2 |  |  | Alloys |  |  |  | 3K |  |  | body | paragraph | 5574976043 | Electron-phonon or hole superconductivity in MgB2 | 10.1103/physrevb.64.144523 | J E Hirsch, F Marsiglio | American Physical Society (APS) | Physical Review B | 2013
61ba9bf761d1c9d20fc510a9 | M gB 2 | 1858201309 |  | M gB 2 |  |  | Alloys |  |  |  | 40K |  |  | body | paragraph | 5574976043 | Electron-phonon or hole superconductivity in MgB2 | 10.1103/physrevb.64.144523 | J E Hirsch, F Marsiglio | American Physical Society (APS) | Physical Review B | 2013
61ba9bf74217bb9076c510c1 | Pb film | -652813310 |  |  | Pb | film |  |  |  |  | 9.5 K | resistance |  | body | paragraph | be8467a8d2 | The superconducting proximity effect as a tool to investigate metal films and interfaces | 10.1140/epjb/e2004-00182-1 | D Garrett, M Zhang, G Bergmann | Springer Science and Business Media LLC | The European Physical Journal B | 2008
61ba9bf785b12ae79ac51080 | MgB 2 | 1351945804 |  | MgB 2 |  |  | Alloys, Borides |  |  |  | 38.7 K |  |  | body | paragraph | d434135224 | Strong coupling and double-gap density of states in superconducting MgB 2 | 10.1209/epl/i2002-00415-5 | F Giubileo, D Roditchev, W Sacks, R Lamy, J Klein | IOP Publishing | Europhysics Letters (EPL) | 2014
61ba9bf72c886f0fe6c5105e | optimally doped YBCO 7âˆ’x (x = 0.08 | 1741843052 | YBCO 7 |  | optimally doped |  |  |  |  | x=0.08 | 91.5K |  |  | body | paragraph | f4d3a9c500 | Fermi-surface-induced lattice modulation and charge-density wave in optimally dopedYBa2Cu3O7âˆ’x | 10.1103/physrevb.78.134526 | Xuerong Liu, Zahirul Islam, Sunil K Sinha, Simon C Moss, Robert J Mcqueeney, Jonathan C Lang, Ulrich Welp | American Physical Society (APS) | Physical Review B | 2013
61ba9bf87ce09aab2ac5109a | Alkali-doped fullerenes A 3 C 60 (A = K, Rb, Cs) | 1992250820 |  | A 3 C 60 | Alkali |  | Carbides |  |  | A=K, Rb, Cs | 40K |  |  | body | paragraph | 4d7e1af57e | Enhancing superconductivity in A 3 C 60 fullerides |  | Minjae Kim, Yusuke Nomura, Michel Ferrero, Priyanka Seth, Olivier Parcollet, Antoine Georges |  |  | 2016
61ba9bf87c13e4f711c51064 | Ni-free Ca 0.82 La 0.18 FeAs 2 | -770941312 |  | Ca 0.82 La 0.18 FeAs 2 | Ni-free |  | Iron-pnictides, Pnictides |  |  |  | 25 K |  |  | body | paragraph | 41eceb9655 | Crystal growth and phase diagram of 112-type iron pnictide superconductor Ca1âˆ’yLayFe1âˆ’xNixAs2 | 10.1088/1361-6668/aa7994 | Tao Xie, Dongliang Gong, Wenliang Zhang, Yanhong Gu, Zita Huesges, Dongfeng Chen, Yuntao Liu, Lijie Hao, Siqin Meng, Zhilun Lu, Shiliang Li, Huiqian Luo | IOP Publishing | Superconductor Science and Technology | 2017
61ba9bf87c13e4f711c51065 | In 2013 | 599236680 | In 2013 | In | [6 empty] | 42 K |  |  | body | paragraph | 41eceb9655 | Crystal growth and phase diagram of 112-type iron pnictide superconductor Ca1âˆ’yLayFe1âˆ’xNixAs2 | 10.1088/1361-6668/aa7994 | Tao Xie, Dongliang Gong, Wenliang Zhang, Yanhong Gu, Zita Huesges, Dongfeng Chen, Yuntao Liu, Lijie Hao, Siqin Meng, Zhilun Lu, Shiliang Li, Huiqian Luo | IOP Publishing | Superconductor Science and Technology | 2017
61ba9bf87c13e4f711c51066 | x = 0 | -1333685429 | [7 empty] | x=0 | 25 K |  |  | body | paragraph | 41eceb9655 | Crystal growth and phase diagram of 112-type iron pnictide superconductor Ca1âˆ’yLayFe1âˆ’xNixAs2 | 10.1088/1361-6668/aa7994 | Tao Xie, Dongliang Gong, Wenliang Zhang, Yanhong Gu, Zita Huesges, Dongfeng Chen, Yuntao Liu, Lijie Hao, Siqin Meng, Zhilun Lu, Shiliang Li, Huiqian Luo | IOP Publishing | Superconductor Science and Technology | 2017
61ba9bf87c13e4f711c51067 | 4.6% Co doping | 1453369688 |  |  | 4.6% Co | [5 empty] | 20 K |  |  | body | paragraph | 41eceb9655 | Crystal growth and phase diagram of 112-type iron pnictide superconductor Ca1âˆ’yLayFe1âˆ’xNixAs2 | 10.1088/1361-6668/aa7994 | Tao Xie, Dongliang Gong, Wenliang Zhang, Yanhong Gu, Zita Huesges, Dongfeng Chen, Yuntao Liu, Lijie Hao, Siqin Meng, Zhilun Lu, Shiliang Li, Huiqian Luo | IOP Publishing | Superconductor Science and Technology | 2017
61ba9bf87ecf8b73e6c5107b | MgB 2 single crystal | -1783994591 |  | MgB 2 |  | single crystal | Alloys, Borides |  |  |  | 37.9 K |  |  | body | figure | 1d06b63910 | Reversible magnetization measurement of the anisotropy of the London penetration depth inMgB2single crystals | 10.1103/physrevb.69.184514 | Heon-Jung Kim, Byeongwon Kang, Min-Seok Park, Kyung-Hee Kim, Hyun Sook Lee, Sung-Ik Lee | American Physical Society (APS) | Physical Review B | 2004
61ba9bf9ef148cdddfc510ca | La 2 CuO 4 /La 2âˆ’x Sr x CuO 4 | 1224027623 |  | La 2 CuO 4 /La 2âˆ’x Sr x CuO 4 |  |  | Alloys |  |  |  | 40K |  |  | body | paragraph | e77fd3cc15 | Origin of high-Tcsuperconductivity in doped Hubbard models and their extensions: Roles of uniform charge fluctuations | 10.1103/physrevb.90.115137 | Takahiro Misawa, Masatoshi Imada | American Physical Society (APS) | Physical Review B | 2014
61ba9bf907932c08a9c510c5 | Sn 0.14 NbSe 1.71 | -615367815 |  | Sn 0.14 NbSe 1.71 |  |  | Chalcogenides |  |  |  | 8.6 K |  |  | body | figure | d30bc12d11 | Unusual upper critical fields of the topological nodal-line semimetal candidate Sn x NbSe 2âˆ’Î´ |  | Riffat Munir, Hasan Siddiquee, Charuni Dissanayake, Xinzhe Hu, Yasumasa Takano, Eun Sang Choi, Yasuyuki Nakajima |  |  | 2021
61ba9bf907932c08a9c510c6 | SnNbSe 2 | -1311241702 |  | SnNbSe 2 |  |  | Chalcogenides |  |  |  | 7 K |  |  | body | paragraph | d30bc12d11 | Unusual upper critical fields of the topological nodal-line semimetal candidate Sn x NbSe 2âˆ’Î´ |  | Riffat Munir, Hasan Siddiquee, Charuni Dissanayake, Xinzhe Hu, Yasumasa Takano, Eun Sang Choi, Yasuyuki Nakajima |  |  | 2021
61ba9bf907932c08a9c510c7 | In-doped SnTe | -963150134 |  | SnTe | In |  | Chalcogenides |  |  |  | 1.2 K |  |  | body | paragraph | d30bc12d11 | Unusual upper critical fields of the topological nodal-line semimetal candidate Sn x NbSe 2âˆ’Î´ |  | Riffat Munir, Hasan Siddiquee, Charuni Dissanayake, Xinzhe Hu, Yasumasa Takano, Eun Sang Choi, Yasuyuki Nakajima |  |  | 2021
61ba9bf907932c08a9c510c8 | PbTaSe 2 | 1043253224 |  | PbTaSe 2 |  |  | Chalcogenides |  |  |  | 3.8 K | specific heat |  | body | paragraph | d30bc12d11 | Unusual upper critical fields of the topological nodal-line semimetal candidate Sn x NbSe 2âˆ’Î´ |  | Riffat Munir, Hasan Siddiquee, Charuni Dissanayake, Xinzhe Hu, Yasumasa Takano, Eun Sang Choi, Yasuyuki Nakajima |  |  | 2021
61ba9bf907932c08a9c510c9 | YPtBi | 1650408470 |  | YPtBi |  |  | Alloys |  |  |  | 0.6 K |  |  | body | paragraph | d30bc12d11 | Unusual upper critical fields of the topological nodal-line semimetal candidate Sn x NbSe 2âˆ’Î´ |  | Riffat Munir, Hasan Siddiquee, Charuni Dissanayake, Xinzhe Hu, Yasumasa Takano, Eun Sang Choi, Yasuyuki Nakajima |  |  | 2021
61ba9bf907932c08a9c510ca | Sn 0.13 NbSe 1.70 | 748457781 |  | Sn 0.13 NbSe 1.70 |  |  | Chalcogenides |  |  |  | 5 K |  |  | body |  | d30bc12d11 | Unusual upper critical fields of the topological nodal-line semimetal candidate Sn x NbSe 2âˆ’Î´ |  | Riffat Munir, Hasan Siddiquee, Charuni Dissanayake, Xinzhe Hu, Yasumasa Takano, Eun Sang Choi, Yasuyuki Nakajima |  |  | 2021
61ba9bf907932c08a9c510cb | YPdBi | 371607984 |  | YPdBi |  |  | Alloys |  |  |  | 1.6 K |  |  | body | paragraph | d30bc12d11 | Unusual upper critical fields of the topological nodal-line semimetal candidate Sn x NbSe 2âˆ’Î´ |  | Riffat Munir, Hasan Siddiquee, Charuni Dissanayake, Xinzhe Hu, Yasumasa Takano, Eun Sang Choi, Yasuyuki Nakajima |  |  | 2021
61ba9bf907932c08a9c510cc | Sn0.13NbSe1.70 | 1257178788 |  | Sn0.13NbSe1.70 |  |  | Chalcogenides |  |  |  | 5.0 K |  |  | header | abstract | d30bc12d11 | Unusual upper critical fields of the topological nodal-line semimetal candidate Sn x NbSe 2âˆ’Î´ |  | Riffat Munir, Hasan Siddiquee, Charuni Dissanayake, Xinzhe Hu, Yasumasa Takano, Eun Sang Choi, Yasuyuki Nakajima |  |  | 2021
61ba9bf907932c08a9c510cd | Sn x NbSe 2âˆ’Î´ | 1593536555 |  | Sn x NbSe 2âˆ’Î´ |  |  | Chalcogenides |  |  |  | 8.6 K |  |  | body | paragraph | d30bc12d11 | Unusual upper critical fields of the topological nodal-line semimetal candidate Sn x NbSe 2âˆ’Î´ |  | Riffat Munir, Hasan Siddiquee, Charuni Dissanayake, Xinzhe Hu, Yasumasa Takano, Eun Sang Choi, Yasuyuki Nakajima |  |  | 2021
61ba9bf907932c08a9c510ce | single crystals of Sn x NbSe 2âˆ’Î´ | 829642162 |  | Sn x NbSe 2âˆ’Î´ |  | single crystals | Chalcogenides |  |  |  | 8.6 K |  |  | body | figure | d30bc12d11 | Unusual upper critical fields of the topological nodal-line semimetal candidate Sn x NbSe 2âˆ’Î´ |  | Riffat Munir, Hasan Siddiquee, Charuni Dissanayake, Xinzhe Hu, Yasumasa Takano, Eun Sang Choi, Yasuyuki Nakajima |  |  | 2021
61ba9bf907932c08a9c510cf | Sn 0.13 NbSe 1.70 | 931355885 |  | Sn 0.13 NbSe 1.70 |  |  | Chalcogenides |  |  |  | 5.0 K |  |  | body | figure | d30bc12d11 | Unusual upper critical fields of the topological nodal-line semimetal candidate Sn x NbSe 2âˆ’Î´ |  | Riffat Munir, Hasan Siddiquee, Charuni Dissanayake, Xinzhe Hu, Yasumasa Takano, Eun Sang Choi, Yasuyuki Nakajima |  |  | 2021
61ba9bf907932c08a9c510d0 | Sn0.13NbSe1.70 | 1197496900 |  | Sn0.13NbSe1.70 |  |  | Chalcogenides |  |  |  | 5.0 K | resistivities |  | body | figure | d30bc12d11 | Unusual upper critical fields of the topological nodal-line semimetal candidate Sn x NbSe 2âˆ’Î´ |  | Riffat Munir, Hasan Siddiquee, Charuni Dissanayake, Xinzhe Hu, Yasumasa Takano, Eun Sang Choi, Yasuyuki Nakajima |  |  | 2021
61ba9bf9783c1e8128c5117d | ReN | -1592051204 |  | ReN |  |  | Nitrides |  |  |  | 4.8 K |  |  | header | abstract | 8fa0f5d28c | Potential ultra-incompressible material ReN: First-principles prediction | 10.1016/j.ssc.2009.06.040 | Yan-Ling Li, Zhi Zeng | Elsevier BV | Solid State Communications | 2008
61ba9bf985b12ae79ac51081 | KC 60 | -483730746 |  | KC 60 |  |  | Carbides |  |  |  | 65 K |  |  | body | paragraph | 92cc4fe685 | Theoretical Model for the Structural Phase Transition and the Metalâ€“Insulator Transition in Polymerized KC60 | 10.1081/fst-120027164 | B Verberck, A V Nikolaev, K H Michel | Informa UK Limited | Fullerenes, Nanotubes and Carbon Nanostructures | 2014
61ba9bf985b12ae79ac51082 | KC 60 | -512611392 |  | KC 60 |  |  | Carbides |  |  |  | 50 K |  |  | body | paragraph | 92cc4fe685 | Theoretical Model for the Structural Phase Transition and the Metalâ€“Insulator Transition in Polymerized KC60 | 10.1081/fst-120027164 | B Verberck, A V Nikolaev, K H Michel | Informa UK Limited | Fullerenes, Nanotubes and Carbon Nanostructures | 2014
61ba9bf92c886f0fe6c5105f | SrNi 2 P 2 | -236608591 |  | SrNi 2 P 2 |  |  | Pnictides |  |  |  | 1.4 K |  |  | body | paragraph | e3a57e2723 | Multiband Superconductivity of Heavy Electrons in aTlNi2Se2Single Crystal | 10.1103/physrevlett.111.207001 | Hangdong Wang, Chiheng Dong, Qianhui Mao, Rajwali Khan, Xi Zhou, Chenxia Li, Bin Chen, Jinhu Yang, Qiping Su, Minghu Fang | American Physical Society (APS) | Physical Review Letters | 2013
61ba9bf92c886f0fe6c51060 | TlNi 2 Se 2 | -1272561065 |  | TlNi 2 Se 2 |  |  | Chalcogenides |  |  |  | 3.7 K | specific heat |  | body | figure | e3a57e2723 | Multiband Superconductivity of Heavy Electrons in aTlNi2Se2Single Crystal | 10.1103/physrevlett.111.207001 | Hangdong Wang, Chiheng Dong, Qianhui Mao, Rajwali Khan, Xi Zhou, Chenxia Li, Bin Chen, Jinhu Yang, Qiping Su, Minghu Fang | American Physical Society (APS) | Physical Review Letters | 2013
61ba9bf92c886f0fe6c51061 | TlNi 2 Se 2 | -1205178515 |  | TlNi 2 Se 2 |  |  | Chalcogenides |  |  |  | 3.7 K |  |  | body | figure | e3a57e2723 | Multiband Superconductivity of Heavy Electrons in aTlNi2Se2Single Crystal | 10.1103/physrevlett.111.207001 | Hangdong Wang, Chiheng Dong, Qianhui Mao, Rajwali Khan, Xi Zhou, Chenxia Li, Bin Chen, Jinhu Yang, Qiping Su, Minghu Fang | American Physical Society (APS) | Physical Review Letters | 2013
61ba9bf92c886f0fe6c51062 | BaNi 2 As 2 | 1480020574 |  | BaNi 2 As 2 |  |  | Pnictides |  |  |  | 0.7 K |  |  | body | paragraph | e3a57e2723 | Multiband Superconductivity of Heavy Electrons in aTlNi2Se2Single Crystal | 10.1103/physrevlett.111.207001 | Hangdong Wang, Chiheng Dong, Qianhui Mao, Rajwali Khan, Xi Zhou, Chenxia Li, Bin Chen, Jinhu Yang, Qiping Su, Minghu Fang | American Physical Society (APS) | Physical Review Letters | 2013
61ba9bf92c886f0fe6c51063 | TlNi2Se2 | -438439709 |  | TlNi2Se2 |  |  | Chalcogenides |  |  |  | 3.7 K | specific heat |  | header | abstract | e3a57e2723 | Multiband Superconductivity of Heavy Electrons in aTlNi2Se2Single Crystal | 10.1103/physrevlett.111.207001 | Hangdong Wang, Chiheng Dong, Qianhui Mao, Rajwali Khan, Xi Zhou, Chenxia Li, Bin Chen, Jinhu Yang, Qiping Su, Minghu Fang | American Physical Society (APS) | Physical Review Letters | 2013
61ba9bf92c886f0fe6c51064 | KNi 2 Se 2 | 853264179 |  | KNi 2 Se 2 |  |  | Chalcogenides |  |  |  | 0.8 K | specific heat |  | body | paragraph | e3a57e2723 | Multiband Superconductivity of Heavy Electrons in aTlNi2Se2Single Crystal | 10.1103/physrevlett.111.207001 | Hangdong Wang, Chiheng Dong, Qianhui Mao, Rajwali Khan, Xi Zhou, Chenxia Li, Bin Chen, Jinhu Yang, Qiping Su, Minghu Fang | American Physical Society (APS) | Physical Review Letters | 2013
61ba9bf92c886f0fe6c51065 | PrPt 4 Ge 12 | -609041788 |  | PrPt 4 Ge 12 |  |  | Alloys |  |  |  | 8K |  |  | body | paragraph | e3a57e2723 | Multiband Superconductivity of Heavy Electrons in aTlNi2Se2Single Crystal | 10.1103/physrevlett.111.207001 | Hangdong Wang, Chiheng Dong, Qianhui Mao, Rajwali Khan, Xi Zhou, Chenxia Li, Bin Chen, Jinhu Yang, Qiping Su, Minghu Fang | American Physical Society (APS) | Physical Review Letters | 2013
61ba9bf92c886f0fe6c51066 | TlNi 2 Se 2 | -1295665863 |  | TlNi 2 Se 2 |  |  | Chalcogenides |  |  |  | 2 K |  |  | body | figure | e3a57e2723 | Multiband Superconductivity of Heavy Electrons in aTlNi2Se2Single Crystal | 10.1103/physrevlett.111.207001 | Hangdong Wang, Chiheng Dong, Qianhui Mao, Rajwali Khan, Xi Zhou, Chenxia Li, Bin Chen, Jinhu Yang, Qiping Su, Minghu Fang | American Physical Society (APS) | Physical Review Letters | 2013
61ba9bf92c886f0fe6c51067 | LaNiAsO | 514782147 |  | LaNiAsO |  |  | Oxides, Pnictides |  |  |  | 2.75K |  |  | body | paragraph | e3a57e2723 | Multiband Superconductivity of Heavy Electrons in aTlNi2Se2Single Crystal | 10.1103/physrevlett.111.207001 | Hangdong Wang, Chiheng Dong, Qianhui Mao, Rajwali Khan, Xi Zhou, Chenxia Li, Bin Chen, Jinhu Yang, Qiping Su, Minghu Fang | American Physical Society (APS) | Physical Review Letters | 2013
61ba9bf92c886f0fe6c51068 | KNi 2 S 2 | 1837481929 |  | KNi 2 S 2 |  |  | Chalcogenides |  |  |  | 0.46 K |  |  | body | paragraph | e3a57e2723 | Multiband Superconductivity of Heavy Electrons in aTlNi2Se2Single Crystal | 10.1103/physrevlett.111.207001 | Hangdong Wang, Chiheng Dong, Qianhui Mao, Rajwali Khan, Xi Zhou, Chenxia Li, Bin Chen, Jinhu Yang, Qiping Su, Minghu Fang | American Physical Society (APS) | Physical Review Letters | 2013
61ba9bf92a711de29cc51089 | Bi 2 Sr 2 CaCu 2 O 8+Î´ | 2104616885 |  | Bi 2 Sr 2 CaCu 2 O 8+Î´ |  |  | Alloys |  |  |  | 90 K |  |  | body | paragraph | 3898b62f98 | Infrared properties of La 2âˆ’x (Ca,Sr) x CaCu 2 O 6+Î´ single crystals |  | N L Wang, P Zheng, T Feng, G D Gu, C C Homes, J M Tranquada, B D Gaulin, T Timusk |  |  | 2002
61ba9bf92a711de29cc5108a | Tl 2 Ba 2 CuO 6+Î´ | -1339931527 |  | Tl 2 Ba 2 CuO 6+Î´ |  |  | Alloys |  |  |  | 90 K |  |  | body | paragraph | 3898b62f98 | Infrared properties of La 2âˆ’x (Ca,Sr) x CaCu 2 O 6+Î´ single crystals |  | N L Wang, P Zheng, T Feng, G D Gu, C C Homes, J M Tranquada, B D Gaulin, T Timusk |  |  | 2002
61ba9bf92a711de29cc5108b | La 2âˆ’x Sr x CuO 4+Î´ | -361504942 |  | La 2âˆ’x Sr x CuO 4+Î´ |  |  | Alloys |  |  |  | 30 âˆ’ 40 K |  |  | body | paragraph | 3898b62f98 | Infrared properties of La 2âˆ’x (Ca,Sr) x CaCu 2 O 6+Î´ single crystals |  | N L Wang, P Zheng, T Feng, G D Gu, C C Homes, J M Tranquada, B D Gaulin, T Timusk |  |  | 2002
61ba9bf92a711de29cc5108c | Bi 2 Sr 2 CuO 6+Î´ | -307286710 |  | Bi 2 Sr 2 CuO 6+Î´ |  |  | Alloys |  |  |  | 30 âˆ’ 40 K |  |  | body | paragraph | 3898b62f98 | Infrared properties of La 2âˆ’x (Ca,Sr) x CaCu 2 O 6+Î´ single crystals |  | N L Wang, P Zheng, T Feng, G D Gu, C C Homes, J M Tranquada, B D Gaulin, T Timusk |  |  | 2002
61ba9bf92a711de29cc5108d | x = 0.10 | -1191483649 | [7 empty] | x=0.10 | 28 K | Magnetiza- tion |  | body | figure | 3898b62f98 | Infrared properties of La 2âˆ’x (Ca,Sr) x CaCu 2 O 6+Î´ single crystals |  | N L Wang, P Zheng, T Feng, G D Gu, C C Homes, J M Tranquada, B D Gaulin, T Timusk |  |  | 2002
61ba9bfa0a416aa3d9c5105b | y Fe 2-x Se 2 (A - K, Rb, Cs, Tl, etc.) with 4 | 1218891334 |  | y Fe 2-x Se 2 |  |  | Alloys |  |  | A=K, Rb, Cs, Tl, ) with 4 | 32 K |  |  | body | paragraph | e8ca12bf5d | Three Dimensionality and Orbital Characters of the Fermi Surface in(Tl,Rb)yFe2âˆ’xSe2 | 10.1103/physrevlett.109.037003 | Z-H Liu, P Richard, N Xu, G Xu, Y Li, X-C Fang, L-L Jia, G-F Chen, D-M Wang, J-B He, T Qian, J-P Hu, H Ding, S-C Wang | American Physical Society (APS) | Physical Review Letters | 2012
61ba9bfa0a416aa3d9c5105c | RbÃž y Fe 2-x Se 2 | -1269081282 |  | RbÃž y Fe 2-x Se 2 |  |  | Alloys |  |  |  | 32 K |  |  | header | abstract | e8ca12bf5d | Three Dimensionality and Orbital Characters of the Fermi Surface in(Tl,Rb)yFe2âˆ’xSe2 | 10.1103/physrevlett.109.037003 | Z-H Liu, P Richard, N Xu, G Xu, Y Li, X-C Fang, L-L Jia, G-F Chen, D-M Wang, J-B He, T Qian, J-P Hu, H Ding, S-C Wang | American Physical Society (APS) | Physical Review Letters | 2012
61ba9bfa0a416aa3d9c5105d | A y Fe 2-x Se 2 | -1455088689 |  | A y Fe 2-x Se 2 |  |  | Iron-chalcogenides, Chalcogenides |  |  |  | 32 K |  |  | body | paragraph | e8ca12bf5d | Three Dimensionality and Orbital Characters of the Fermi Surface in(Tl,Rb)yFe2âˆ’xSe2 | 10.1103/physrevlett.109.037003 | Z-H Liu, P Richard, N Xu, G Xu, Y Li, X-C Fang, L-L Jia, G-F Chen, D-M Wang, J-B He, T Qian, J-P Hu, H Ding, S-C Wang | American Physical Society (APS) | Physical Review Letters | 2012
61ba9bfa7ecf8b73e6c5107c | MgB 2 | 1382752670 |  | MgB 2 |  |  | Alloys, Borides |  |  |  | 39 K |  |  | body | paragraph | 7ccd86db47 | A superconducting microwave cavity made of bulk MgB2 | 10.1088/0953-2048/20/4/l03 | G Giunchi, A Agliolo Gallitto, G Bonsignore, M Bonura, M Li Vigni | IOP Publishing | Superconductor Science and Technology | 2007
61ba9bfa7ecf8b73e6c5107d | MgB 2 | 1407789312 |  | MgB 2 |  |  | Alloys, Borides |  |  |  | 38.5 K |  |  | body | figure | 7ccd86db47 | A superconducting microwave cavity made of bulk MgB2 | 10.1088/0953-2048/20/4/l03 | G Giunchi, A Agliolo Gallitto, G Bonsignore, M Bonura, M Li Vigni | IOP Publishing | Superconductor Science and Technology | 2007
61ba9bfa7ecf8b73e6c5107e | MgB 2 | 1502110822 |  | MgB 2 |  |  | Alloys, Borides |  |  |  | 38.5 K |  |  | header | abstract | 7ccd86db47 | A superconducting microwave cavity made of bulk MgB2 | 10.1088/0953-2048/20/4/l03 | G Giunchi, A Agliolo Gallitto, G Bonsignore, M Bonura, M Li Vigni | IOP Publishing | Superconductor Science and Technology | 2007
61ba9bfa6a35f302ddc5109f | hydrogen sulfide (H 2 S | -1233070183 | hydrogen sulfide | (H 2 S |  |  | Alloys |  |  |  | 190 K |  | 200 GPa | body | paragraph | 749c079475 | High-Pressure Hydrogen Sulfide from First Principles: A Strongly Anharmonic Phonon-Mediated Superconductor | 10.1103/physrevlett.114.157004 | Ion Errea, Matteo Calandra, Chris J Pickard, Joseph Nelson, Richard J Needs, Yinwei Li, Hanyu Liu, Yunwei Zhang, Yanming Ma, Francesco Mauri | American Physical Society (APS) | Physical Review Letters | 2015
61ba9bfb2227d4ac07c51069 | x = 0.01 | -851915875 | [7 empty] | x=0.01 | 0.2 K |  |  | body | paragraph | ca440ba793 | Strong energyâ€“momentum dispersion of phonon-dressed carriers in the lightly doped band insulator SrTiO3 | 10.1088/1367-2630/12/2/023004 | W Meevasana, X J Zhou, B Moritz, C-C Chen, R H He, S-I Fujimori, D H Lu, S-K Mo, R G Moore, F Baumberger, T P Devereaux, D Van Der Marel, N Nagaosa, J Zaanen, Z-X Shen | IOP Publishing | New Journal of Physics | 2010
61ba9bfb2227d4ac07c5106a | x = 0.05 | 873058891 | [7 empty] | x=0.05 | 0.2 K |  |  | body | paragraph | ca440ba793 | Strong energyâ€“momentum dispersion of phonon-dressed carriers in the lightly doped band insulator SrTiO3 | 10.1088/1367-2630/12/2/023004 | W Meevasana, X J Zhou, B Moritz, C-C Chen, R H He, S-I Fujimori, D H Lu, S-K Mo, R G Moore, F Baumberger, T P Devereaux, D Van Der Marel, N Nagaosa, J Zaanen, Z-X Shen | IOP Publishing | New Journal of Physics | 2010
61ba9bfb11af647618c51039 | FeSe | 1592753696 |  | FeSe |  |  | Iron-chalcogenides, Chalcogenides |  |  |  | 36 K |  |  | body | paragraph | 175e22385b | Hall effect of FeTe and Fe(Se1â€“xTex) thin films | 10.1016/j.physc.2011.05.012 | I Tsukada, M Hanawa, Seiki Komiya, A Ichinose, T Akiike, Y Imai, A Maeda | Elsevier BV | Physica C: Superconductivity and its Applications | 2010
61ba9bfb12cb23f3dfc510c8 | UPt 3 | 1911358350 |  | UPt 3 |  |  | Alloys |  |  |  | 2.5 K | susceptibil- ity |  | body | paragraph | fb12e95e5a | Ir 5d-band derived superconductivity in LaIr3 | 10.1088/1361-648x/ab4389 | A Bhattacharyya, D T Adroja, P K Biswas, Y J Sato, M R Lees, D Aoki, A D Hillier | IOP Publishing | Journal of Physics: Condensed Matter | 2019
61ba9bfb12cb23f3dfc510c9 | CeIr 3 | -1622846083 |  | CeIr 3 |  |  | Alloys |  |  |  | 3.4 K |  |  | body | figure | fb12e95e5a | Ir 5d-band derived superconductivity in LaIr3 | 10.1088/1361-648x/ab4389 | A Bhattacharyya, D T Adroja, P K Biswas, Y J Sato, M R Lees, D Aoki, A D Hillier | IOP Publishing | Journal of Physics: Condensed Matter | 2019
61ba9bfb12cb23f3dfc510ca | LaIr 3 | 2124225308 |  | LaIr 3 |  |  | Alloys |  |  |  | 2.5 K |  |  | body | figure | fb12e95e5a | Ir 5d-band derived superconductivity in LaIr3 | 10.1088/1361-648x/ab4389 | A Bhattacharyya, D T Adroja, P K Biswas, Y J Sato, M R Lees, D Aoki, A D Hillier | IOP Publishing | Journal of Physics: Condensed Matter | 2019
61ba9bfb85b12ae79ac51083 | K 2 Cr 3 As 3 | 363891286 |  | K 2 Cr 3 As 3 |  |  | Pnictides |  |  |  | 6.1K |  |  | body | figure | 4211ecc0c4 | Electronic structure of quasi-one-dimensional superconductor K2Cr3As3 from first-principles calculations | 10.1038/srep16054 | Hao Jiang, Guanghan Cao, Chao Cao | Springer Science and Business Media LLC | Scientific Reports | 2014
61ba9bfb85b12ae79ac51084 | K atom separated (Cr 3 As 3 ) 2âˆ’ nanotubes (FIG.1 | 1824507297 | [6 empty] | Cr 3 As 3 ) 2âˆ’ nanotubes (FIG.1 |  | 6.1K |  |  | body | figure | 4211ecc0c4 | Electronic structure of quasi-one-dimensional superconductor K2Cr3As3 from first-principles calculations | 10.1038/srep16054 | Hao Jiang, Guanghan Cao, Chao Cao | Springer Science and Business Media LLC | Scientific Reports | 2014
61ba9bfba01e2beb09c510cc | H 2 S | -897812325 |  | H 2 S |  |  | Hydrides, Chalcogenides |  |  |  | 203 K |  | 155 GPa | body | paragraph | d87166a85a | London penetration depth and thermal fluctuations in the sulphur hydride 203 K superconductor | 10.1002/andp.201600390 | E F Talantsev, W P Crump, J G Storey, J L Tallon | Wiley | Annalen der Physik | 2017
61ba9bfba01e2beb09c510cd | elemental sulphur | 1280261456 | elemental sulphur | [7 empty] | 17 K |  | 160 GPa | body | paragraph | d87166a85a | London penetration depth and thermal fluctuations in the sulphur hydride 203 K superconductor | 10.1002/andp.201600390 | E F Talantsev, W P Crump, J G Storey, J L Tallon | Wiley | Annalen der Physik | 2017
61ba9bfba01e2beb09c510ce | YBa 2 Cu 3 O 7 | 1270433918 |  | YBa 2 Cu 3 O 7 |  |  | Oxides, Cuprates |  |  |  | 120 K |  |  | body | paragraph | d87166a85a | London penetration depth and thermal fluctuations in the sulphur hydride 203 K superconductor | 10.1002/andp.201600390 | E F Talantsev, W P Crump, J G Storey, J L Tallon | Wiley | Annalen der Physik | 2017
61ba9bfba01e2beb09c510cf | sulphur hydride | 185969131 | sulphur hydride | [7 empty] | 203 K |  |  | body | paragraph | d87166a85a | London penetration depth and thermal fluctuations in the sulphur hydride 203 K superconductor | 10.1002/andp.201600390 | E F Talantsev, W P Crump, J G Storey, J L Tallon | Wiley | Annalen der Physik | 2017
61ba9bfba01e2beb09c510d0 | H 3 S | -409254394 |  | H 3 S |  |  | Hydrides, Chalcogenides |  |  |  | 200 K |  |  | body | paragraph | d87166a85a | London penetration depth and thermal fluctuations in the sulphur hydride 203 K superconductor | 10.1002/andp.201600390 | E F Talantsev, W P Crump, J G Storey, J L Tallon | Wiley | Annalen der Physik | 2017
61ba9bfb20fc3eae4bc510d3 | Ba 1âˆ’x K x BiO 3 | 2018497017 |  | Ba 1âˆ’x K x BiO 3 |  |  | Oxides |  |  |  | 30K |  |  | body | paragraph | 44c027e0df | Phase diagram of the one-dimensional extended attractive Hubbard model for large nearest-neighbor repulsion | 10.1103/physrevb.61.7028 | A A Aligia | American Physical Society (APS) | Physical Review B | 1999
61ba9bfb20fc3eae4bc510d4 | BaPb 1âˆ’x Bi x O 3 | -227179633 |  | BaPb 1âˆ’x Bi x O 3 |  |  | Oxides |  |  |  | 13K 1 |  |  | body | paragraph | 44c027e0df | Phase diagram of the one-dimensional extended attractive Hubbard model for large nearest-neighbor repulsion | 10.1103/physrevb.61.7028 | A A Aligia | American Physical Society (APS) | Physical Review B | 1999
61ba9bfb2c886f0fe6c51069 | BaFe 2 X 3 (X = S,Se) | -1779092722 |  | BaFe 2 X 3 |  |  | Iron-chalcogenides, Chalcogenides |  |  | X=S, Se | 24 K |  | 10 GPa | body | paragraph | 6e8a6ae748 | Robust block magnetism in the spin ladder compound BaFe2Se3 under hydrostatic pressure | 10.1103/physrevb.100.214511 | Shan Wu, Junjie Yin, Thomas Smart, Arani Acharya, Craig L Bull, Nicholas P Funnell, Thomas R Forrest, Gediminas Simutis, Rustem Khasanov, Sylvia K Lewin, Meng Wang, Benjamin A Frandsen, Raymond Jeanloz, Robert J Birgeneau | American Physical Society (APS) | Physical Review B | 2019
61ba9bfb2a711de29cc5108e | Pd/Mo(111) | -199578641 | Pd/Mo(111 | [7 empty] | 850 K |  |  | body | paragraph | 4837465ccf | Solid-on-solid model of overlayer-induced faceting | 10.1016/j.susc.2003.12.007 | Czes Law Oleksy | Elsevier BV | Surface Science | 2003
61ba9bfb7ce09aab2ac5109c | x â‰ˆ 0.33 | 1471897444 | [7 empty] | x=0.33 | 370 K |  |  | body | paragraph | 9a0bd6cf52 | ChemInform Abstract: Ferromagnetism and Transport in the Double-Exchange Model, With and Without Phonons; Application to the Manganites. | 10.1002/chin.200205249 | D M Edwards, A C M Green | Wiley | ChemInform | 2015
61ba9bfb7ce09aab2ac5109d | LCMO | -1971101229 | LCMO | [7 empty] | 240 K |  |  | body | paragraph | 9a0bd6cf52 | ChemInform Abstract: Ferromagnetism and Transport in the Double-Exchange Model, With and Without Phonons; Application to the Manganites. | 10.1002/chin.200205249 | D M Edwards, A C M Green | Wiley | ChemInform | 2015
61ba9bfb7ce09aab2ac5109e | LCMO | -1938392008 | LCMO | [7 empty] | 126 K | resistivity |  | body | paragraph | 9a0bd6cf52 | ChemInform Abstract: Ferromagnetism and Transport in the Double-Exchange Model, With and Without Phonons; Application to the Manganites. | 10.1002/chin.200205249 | D M Edwards, A C M Green | Wiley | ChemInform | 2015
61ba9bfb05e6aa6710c510bd | YBCO films | -857670242 | YBCO |  |  | films |  |  |  |  | 91.8 K |  |  | body | paragraph | 12ac6b76e5 | Properties of YBa 2 Cu 3 O 7âˆ’Î´ films grown by pulsed laser deposition on CeO 2 -buffered sapphire |  | I Abaloszewa, P Gier Lowski, A Abaloszew, I Zaytseva, M Aleszkiewicz, Y Syryanyy, V Bezusyy, A Malinowski, M Z Cieplak, M Jaworski, M Konczykowski, A Abramowicz, Å Chromik, E DobroÄka |  |  | 2020
61ba9bfb05e6aa6710c510be | polycrystalline YBCO | -392939746 | YBCO |  |  | polycrystalline |  |  |  |  | 91.8 K |  |  | body | paragraph | 12ac6b76e5 | Properties of YBa 2 Cu 3 O 7âˆ’Î´ films grown by pulsed laser deposition on CeO 2 -buffered sapphire |  | I Abaloszewa, P Gier Lowski, A Abaloszew, I Zaytseva, M Aleszkiewicz, Y Syryanyy, V Bezusyy, A Malinowski, M Z Cieplak, M Jaworski, M Konczykowski, A Abramowicz, Å Chromik, E DobroÄka |  |  | 2020
61ba9bfcc2c99830dec510af | TDAE-C 60 | 1237004032 | TDAE-C 60 | [7 empty] | 16 K |  |  | body | paragraph | 171a5f0e48 | Polymer phase of the tetrakis(dimethylamino)ethylene-C60organic ferromagnet | 10.1103/physrevb.68.144430 | Slaven Garaj, Takashi Kambe, LÃ¡szlÃ³ ForrÃ³, Andrzej Sienkiewicz, Motoyasu Fujiwara, Kokichi Oshima | American Physical Society (APS) | Physical Review B | 2008
61ba9bfc8452d931a5c5106f | LaAlO 3 | -1520714708 |  | LaAlO 3 |  |  | Oxides |  |  |  | 88.0 K |  |  | body | paragraph | 8c280f7ecc | Search for broken time-reversal symmetry near the surface of superconducting YBa2Cu3O7âˆ’Î´films usingÎ²-detected nuclear magnetic resonance | 10.1103/physrevb.83.054504 | H Saadaoui, G D Morris, Z Salman, Q Song, K H Chow, M D Hossain, C D P Levy, T J Parolin, M R Pearson, M Smadella, D Wang, L H Greene, P J Hentges, R F Kiefl, W A Macfarlane | American Physical Society (APS) | Physical Review B | 2013
61ba9bfc8452d931a5c51070 | SrTiO | 1282213204 |  | SrTiO |  |  | Oxides |  |  |  | 86.7 K |  |  | body | figure | 8c280f7ecc | Search for broken time-reversal symmetry near the surface of superconducting YBa2Cu3O7âˆ’Î´films usingÎ²-detected nuclear magnetic resonance | 10.1103/physrevb.83.054504 | H Saadaoui, G D Morris, Z Salman, Q Song, K H Chow, M D Hossain, C D P Levy, T J Parolin, M R Pearson, M Smadella, D Wang, L H Greene, P J Hentges, R F Kiefl, W A Macfarlane | American Physical Society (APS) | Physical Review B | 2013
61ba9bfc07932c08a9c510d2 | Sr 2 RuO 4 | 1447762446 |  | Sr 2 RuO 4 |  |  | Oxides |  |  |  | 1.5 K |  |  | body | paragraph | 83cc6e4c6d | Fermi surface sheet-dependent band splitting in Sr2RuO4revealed by high-resolution angle-resolved photoemission spectroscopy | 10.1103/physrevb.86.165112 | Shanyu Liu, Hongming Weng, Daixiang Mou, Wentao Zhang, Quansheng Wu, Junfeng He, Guodong Liu, Lin Zhao, Haiyun Liu, Xiaowen Jia, Yingying Peng, Shaolong He, Xiaoli Dong, Jun Zhang, Z Q Mao, Chuangtian Chen, Zuyan Xu, Xi Dai, Zhong Fang, X J Zhou | American Physical Society (APS) | Physical Review B | 2012
61ba9bfcc0bff55f4cc510b5 | MBE growth of Pb on Si(111)-7 Ã— 7 | 1515354902 |  |  | MBE growth of Pb |  |  |  | Si(111)-7 Ã— 7 |  | 2.2 K |  |  | body | figure | 162d8ce835 | Visualizing the elongated vortices inÎ³-Ga nanostrips | 10.1103/physrevb.93.020501 | Hui-Min Zhang, Zi-Xiang Li, Jun-Ping Peng, Can-Li Song, Jia-Qi Guan, Zhi Li, Lili Wang, Ke He, Shuai-Hua Ji, Xi Chen, Hong Yao, Xu-Cun Ma, Qi-Kun Xue | American Physical Society (APS) | Physical Review B | 2016
61ba9bfc11af647618c5103a | HgBaCaCuO (HBCCO) | 2067160073 | HgBaCaCuO | HgBaCaCuO | [6 empty] | 126 K |  |  | body | figure | ad00465939 | Interaction between superconductors and weak gravitational field |  | Antonio Gallerati
61ba9bfc11af647618c5103b | HgBaCaCuO (HBCCO) |  | HBCCO | [7 empty] | 126 K |  |  | body | figure | ad00465939 | Interaction between superconductors and weak gravitational field |  | Antonio Gallerati
61ba9bfc2227d4ac07c5106b | cobalt doping | 1242106752 | cobalt doping | [7 empty] | 22 K |  |  | body | paragraph | 0ef5e8c635 | Superconductivity inNdFe1âˆ’xCoxAsO(0.05<x<0.20)and rare-earth magnetic ordering in NdCoAsO | 10.1103/physrevb.81.064511 | Andrea Marcinkova, David A M Grist, Irene Margiolaki, Thomas C Hansen, Serena Margadonna, Jan-Willem G. Bos | American Physical Society (APS) | Physical Review B | 2010
61ba9bfc2227d4ac07c5106c | NdCoAsO | -1115831720 |  | NdCoAsO |  |  | Oxides, Pnictides |  |  |  | 85 K |  |  | header | abstract | 0ef5e8c635 | Superconductivity inNdFe1âˆ’xCoxAsO(0.05<x<0.20)and rare-earth magnetic ordering in NdCoAsO | 10.1103/physrevb.81.064511 | Andrea Marcinkova, David A M Grist, Irene Margiolaki, Thomas C Hansen, Serena Margadonna, Jan-Willem G. Bos | American Physical Society (APS) | Physical Review B | 2010
61ba9bfc2227d4ac07c5106d | x = 0.12 | -216344068 | [7 empty] | x=0.12 | 16.5(2) K |  |  | header | abstract | 0ef5e8c635 | Superconductivity inNdFe1âˆ’xCoxAsO(0.05<x<0.20)and rare-earth magnetic ordering in NdCoAsO | 10.1103/physrevb.81.064511 | Andrea Marcinkova, David A M Grist, Irene Margiolaki, Thomas C Hansen, Serena Margadonna, Jan-Willem G. Bos | American Physical Society (APS) | Physical Review B | 2010
61ba9bfc2227d4ac07c5106e | LaFe 1-x Co x AsO | -1932987595 |  | LaFe 1-x Co x AsO |  |  | Iron-pnictides, Oxides, Pnictides |  |  |  | 13-14 K |  |  | body | paragraph | 0ef5e8c635 | Superconductivity inNdFe1âˆ’xCoxAsO(0.05<x<0.20)and rare-earth magnetic ordering in NdCoAsO | 10.1103/physrevb.81.064511 | Andrea Marcinkova, David A M Grist, Irene Margiolaki, Thomas C Hansen, Serena Margadonna, Jan-Willem G. Bos | American Physical Society (APS) | Physical Review B | 2010
61ba9bfc2227d4ac07c5106f | x = 0.4 | -1180419296 | [7 empty] | x=0.4 | 38 K |  |  | body | paragraph | 0ef5e8c635 | Superconductivity inNdFe1âˆ’xCoxAsO(0.05<x<0.20)and rare-earth magnetic ordering in NdCoAsO | 10.1103/physrevb.81.064511 | Andrea Marcinkova, David A M Grist, Irene Margiolaki, Thomas C Hansen, Serena Margadonna, Jan-Willem G. Bos | American Physical Society (APS) | Physical Review B | 2010
61ba9bfc2227d4ac07c51070 | NdCoAsO | -1158195869 |  | NdCoAsO |  |  | Oxides, Pnictides |  |  |  | 85 K |  |  | body | figure | 0ef5e8c635 | Superconductivity inNdFe1âˆ’xCoxAsO(0.05<x<0.20)and rare-earth magnetic ordering in NdCoAsO | 10.1103/physrevb.81.064511 | Andrea Marcinkova, David A M Grist, Irene Margiolaki, Thomas C Hansen, Serena Margadonna, Jan-Willem G. Bos | American Physical Society (APS) | Physical Review B | 2010
61ba9bfc2227d4ac07c51071 | NdCoAsO | -1158195906 |  | NdCoAsO |  |  | Oxides, Pnictides |  |  |  | 85 K |  |  | body | paragraph | 0ef5e8c635 | Superconductivity inNdFe1âˆ’xCoxAsO(0.05<x<0.20)and rare-earth magnetic ordering in NdCoAsO | 10.1103/physrevb.81.064511 | Andrea Marcinkova, David A M Grist, Irene Margiolaki, Thomas C Hansen, Serena Margadonna, Jan-Willem G. Bos | American Physical Society (APS) | Physical Review B | 2010
61ba9bfc2227d4ac07c51072 | NdFeAsO 1-x F x | -853455930 |  | NdFeAsO 1-x F x |  |  | Iron-pnictides, Pnictides, Oxides, Fluorides |  |  |  | 55 K |  |  | body | paragraph | 0ef5e8c635 | Superconductivity inNdFe1âˆ’xCoxAsO(0.05<x<0.20)and rare-earth magnetic ordering in NdCoAsO | 10.1103/physrevb.81.064511 | Andrea Marcinkova, David A M Grist, Irene Margiolaki, Thomas C Hansen, Serena Margadonna, Jan-Willem G. Bos | American Physical Society (APS) | Physical Review B | 2010
61ba9bfc12cb23f3dfc510cb | Nb0.5Os0.5 | -87197996 |  | Nb0.5Os0.5 |  |  | Alloys |  |  |  | 3.07 K | magnetization |  | body | paragraph | dc759d3ef5 | Superconducting Properties and ÂµSR Study of the Noncentrosymmetric |  | Superconductor Nb, D Singh, J A T Barker, A Thamizhavel, A D Hillier, D Mck, Paul, R P Singh |  |  | 2017
61ba9bfc12cb23f3dfc510cc | Nb 0.5 Os 0.5 | -100548834 |  | Nb 0.5 Os 0.5 |  |  | Alloys |  |  |  | 3.07 K |  |  | body | paragraph | dc759d3ef5 | Superconducting Properties and ÂµSR Study of the Noncentrosymmetric |  | Superconductor Nb, D Singh, J A T Barker, A Thamizhavel, A D Hillier, D Mck, Paul, R P Singh |  |  | 2017
61ba9bfc12cb23f3dfc510cd | Nb 0.5 Os 0.5 | 34197988 |  | Nb 0.5 Os 0.5 |  |  | Alloys |  |  |  | 3.07 K | heat capacity mea- surements |  | body |  | dc759d3ef5 | Superconducting Properties and ÂµSR Study of the Noncentrosymmetric |  | Superconductor Nb, D Singh, J A T Barker, A Thamizhavel, A D Hillier, D Mck, Paul, R P Singh |  |  | 2017
61ba9bfc12cb23f3dfc510ce | Nb0.5Os0.5 | -85278806 |  | Nb0.5Os0.5 |  |  | Alloys |  |  |  | 3.07 K |  |  | header | abstract | dc759d3ef5 | Superconducting Properties and ÂµSR Study of the Noncentrosymmetric |  | Superconductor Nb, D Singh, J A T Barker, A Thamizhavel, A D Hillier, D Mck, Paul, R P Singh |  |  | 2017
61ba9bfc12cb23f3dfc510cf | Nb 0.5 Os 0.5 | 3402370 |  | Nb 0.5 Os 0.5 |  |  | Alloys |  |  |  | 3.07 K | Resis- tivity |  | body | paragraph | dc759d3ef5 | Superconducting Properties and ÂµSR Study of the Noncentrosymmetric |  | Superconductor Nb, D Singh, J A T Barker, A Thamizhavel, A D Hillier, D Mck, Paul, R P Singh |  |  | 2017
61ba9bfca5c5381c2ec510f3 | Li 1.07 (Zn 0.93 Mn 0.07 )P | -820864036 |  | Li 1.07 (Zn 0.93 Mn 0.07 )P |  |  | Pnictides |  |  |  | 26 K | M (T ) |  | body | figure | f1b469899a | ÂµSR Investigation and Suppression of T C by overdoped Li in Diluted Ferromagnetic Semiconductor Li 1+y (Zn 1âˆ’x Mn x )P |  | Huiyuan Man, Xin Gong, Guoxiang Zhi, Shengli Guo, Cui Ding, Quan Wang, T Goko, L Liu, B A Frandsen, Y J Uemura, H Luetkens, E Morenzoni, C Q Jin, T Munsie, G M Luke, Hangdong Wang, F L Ning |  |  | 2014
61ba9bfca5c5381c2ec510f4 | polycrystalline sample Li 1.15 (Zn 0.9 Mn 0.1 )P | -1891587115 |  | Li 1.15 (Zn 0.9 Mn 0.1 )P |  | polycrystalline | Pnictides |  |  |  | 22 K |  |  | body | paragraph | f1b469899a | ÂµSR Investigation and Suppression of T C by overdoped Li in Diluted Ferromagnetic Semiconductor Li 1+y (Zn 1âˆ’x Mn x )P |  | Huiyuan Man, Xin Gong, Guoxiang Zhi, Shengli Guo, Cui Ding, Quan Wang, T Goko, L Liu, B A Frandsen, Y J Uemura, H Luetkens, E Morenzoni, C Q Jin, T Munsie, G M Luke, Hangdong Wang, F L Ning |  |  | 2014
61ba9bfca5c5381c2ec510f5 | (La,Ba)(Zn,Mn)AsO DFS | 1086291355 |  | (La,Ba)(Zn,Mn)AsO DFS |  |  | Alloys |  |  |  | 40 K |  |  | body | figure | f1b469899a | ÂµSR Investigation and Suppression of T C by overdoped Li in Diluted Ferromagnetic Semiconductor Li 1+y (Zn 1âˆ’x Mn x )P |  | Huiyuan Man, Xin Gong, Guoxiang Zhi, Shengli Guo, Cui Ding, Quan Wang, T Goko, L Liu, B A Frandsen, Y J Uemura, H Luetkens, E Morenzoni, C Q Jin, T Munsie, G M Luke, Hangdong Wang, F L Ning |  |  | 2014
61ba9bfca5c5381c2ec510f6 | (Ba,K)(Zn,Mn) 2 As 2 | 886027131 |  | (Ba,K)(Zn,Mn) 2 As 2 |  |  | Alloys |  |  |  | 180K |  |  | body | paragraph | f1b469899a | ÂµSR Investigation and Suppression of T C by overdoped Li in Diluted Ferromagnetic Semiconductor Li 1+y (Zn 1âˆ’x Mn x )P |  | Huiyuan Man, Xin Gong, Guoxiang Zhi, Shengli Guo, Cui Ding, Quan Wang, T Goko, L Liu, B A Frandsen, Y J Uemura, H Luetkens, E Morenzoni, C Q Jin, T Munsie, G M Luke, Hangdong Wang, F L Ning |  |  | 2014
61ba9bfca5c5381c2ec510f7 | Li(Zn,Mn)P | -83594466 |  | Li(Zn,Mn)P |  |  | Alloys |  |  |  | 22 K |  |  | body | paragraph | f1b469899a | ÂµSR Investigation and Suppression of T C by overdoped Li in Diluted Ferromagnetic Semiconductor Li 1+y (Zn 1âˆ’x Mn x )P |  | Huiyuan Man, Xin Gong, Guoxiang Zhi, Shengli Guo, Cui Ding, Quan Wang, T Goko, L Liu, B A Frandsen, Y J Uemura, H Luetkens, E Morenzoni, C Q Jin, T Munsie, G M Luke, Hangdong Wang, F L Ning |  |  | 2014
61ba9bfda01e2beb09c510d1 | Sr 0.9 La 0.1 CuO 2 | 1491117117 |  | Sr 0.9 La 0.1 CuO 2 |  |  | Oxides, Cuprates |  |  |  | 43 K |  |  | body | paragraph | 20babb635a | Synthesis of infinite-layer LaNiO2 films by metal organic decomposition | 10.1016/j.physc.2009.05.104 | D Kaneko, K Yamagishi, A Tsukada, T Manabe, M Naito | Elsevier BV | Physica C: Superconductivity | 2009
61ba9bfd2c886f0fe6c5106a | (Y,Lu)Ni 2 B 2 C | 1750506184 |  | (Y,Lu)Ni 2 B 2 C |  |  | Alloys |  |  |  | 15 K |  |  | body | paragraph | 729757df44 | s-wave superconductivity due to Suhl-Kondo mechanism inNaxCoO2â‹…yH2O: Effect of Coulomb interaction and trigonal distortion | 10.1103/physrevb.77.184521 | Keiji Yada, Hiroshi Kontani | American Physical Society (APS) | Physical Review B | 2008
61ba9bfd2c886f0fe6c5106b | Na x CoO 2 â€¢yH 2 O (x âˆ¼ 0.35, y âˆ¼ 1.3) | -700006687 |  | Na x CoO 2 â€¢yH 2 O |  |  | Alloys |  |  | x=0.35, y=âˆ¼ 1.3 | 4.5 K |  |  | body | paragraph | 729757df44 | s-wave superconductivity due to Suhl-Kondo mechanism inNaxCoO2â‹…yH2O: Effect of Coulomb interaction and trigonal distortion | 10.1103/physrevb.77.184521 | Keiji Yada, Hiroshi Kontani | American Physical Society (APS) | Physical Review B | 2008
61ba9bfd05e6aa6710c510bf | x = 0.06 and 0.075 | 2129781281 | [7 empty] | x=0.06, 0.075 | 6.7 K |  |  | body | paragraph | 681d21a7b2 | ab-plane resistivity and possible charge stripe ordering in strongly underdoped La2âˆ’xSrxCuO4 single crystals | 10.1016/s0921-4534(00)01037-6 | R S Gonnelli, V A Stepanov, A Morello, G A Ummarino, D Daghero, F Licci, G Ubertalli | Elsevier BV | Physica C: Superconductivity | 1999
61ba9bfd05e6aa6710c510c0 | x = 0.06 and 0.075 | 2129781281 | [7 empty] | x=0.06, 0.075 | 0.6 K |  |  | body | paragraph | 681d21a7b2 | ab-plane resistivity and possible charge stripe ordering in strongly underdoped La2âˆ’xSrxCuO4 single crystals | 10.1016/s0921-4534(00)01037-6 | R S Gonnelli, V A Stepanov, A Morello, G A Ummarino, D Daghero, F Licci, G Ubertalli | Elsevier BV | Physica C: Superconductivity | 1999
61ba9bfdd52116ffe1c510b1 | Se40 | -1646257140 |  | Se40 |  |  | Chalcogenides |  |  |  | 11.5 and 12.5 K |  |  | body | figure | 4466ea29a4 | Magnetothermoelectric effects in Fe 1+d Te 1âˆ’x Se x |  | Marcin Matusiak, Ekaterina Pomjakushina, Kazimierz Conder |  |  | 2012
61ba9bfdd52116ffe1c510b2 | B = 1 T Se40 | -1647329000 | [7 empty] | B=1 T Se40 | 10 K | electrical resistivity |  | body | figure | 4466ea29a4 | Magnetothermoelectric effects in Fe 1+d Te 1âˆ’x Se x |  | Marcin Matusiak, Ekaterina Pomjakushina, Kazimierz Conder |  |  | 2012
61ba9bfd7ecf8b73e6c51080 | intermetallic com- pound AuIn | -816790437 |  | AuIn |  |  | Alloys |  |  |  | 0.45 and 0.65 K |  |  | body | paragraph | 2d21464577 | Structural and electrical transport properties of superconductingAu0.7In0.3films: A random array of superconductorâ€“normal-metalâ€“superconductor Josephson junctions | 10.1103/physrevb.66.054512 | Yu U Zadorozhny, Y Liu | American Physical Society (APS) | Physical Review B | 2001
61ba9bfd7ecf8b73e6c51081 | AuIn 2 | 1111857604 |  | AuIn 2 |  |  | Alloys |  |  |  | 0.1 K 13 to 0.2 K |  |  | body | paragraph | 2d21464577 | Structural and electrical transport properties of superconductingAu0.7In0.3films: A random array of superconductorâ€“normal-metalâ€“superconductor Josephson junctions | 10.1103/physrevb.66.054512 | Yu U Zadorozhny, Y Liu | American Physical Society (APS) | Physical Review B | 2001
61ba9bfd7ecf8b73e6c51082 | AuIn | 596145738 |  | AuIn |  |  | Alloys |  |  |  | 0.4 and 0.6 K |  |  | body | paragraph | 2d21464577 | Structural and electrical transport properties of superconductingAu0.7In0.3films: A random array of superconductorâ€“normal-metalâ€“superconductor Josephson junctions | 10.1103/physrevb.66.054512 | Yu U Zadorozhny, Y Liu | American Physical Society (APS) | Physical Review B | 2001
61ba9bfd7ecf8b73e6c51083 | AuIn | 717466666 |  | AuIn |  |  | Alloys |  |  |  | 0.4 âˆ’ 0.6 K |  |  | body |  | 2d21464577 | Structural and electrical transport properties of superconductingAu0.7In0.3films: A random array of superconductorâ€“normal-metalâ€“superconductor Josephson junctions | 10.1103/physrevb.66.054512 | Yu U Zadorozhny, Y Liu | American Physical Society (APS) | Physical Review B | 2001
61ba9bfd7ecf8b73e6c51084 | AuIn | 717466666 |  | AuIn |  |  | Alloys |  |  |  | 0.1 K |  |  | body |  | 2d21464577 | Structural and electrical transport properties of superconductingAu0.7In0.3films: A random array of superconductorâ€“normal-metalâ€“superconductor Josephson junctions | 10.1103/physrevb.66.054512 | Yu U Zadorozhny, Y Liu | American Physical Society (APS) | Physical Review B | 2001
61ba9bfd7ecf8b73e6c51085 | 8 nm thick film | -611181929 | [8 empty] | 0.6 K |  |  | body | paragraph | 2d21464577 | Structural and electrical transport properties of superconductingAu0.7In0.3films: A random array of superconductorâ€“normal-metalâ€“superconductor Josephson junctions | 10.1103/physrevb.66.054512 | Yu U Zadorozhny, Y Liu | American Physical Society (APS) | Physical Review B | 2001
61ba9bfd7ecf8b73e6c51086 | Au 0.9 In 0.1 | -772777225 |  | Au 0.9 In 0.1 |  |  | Alloys |  |  |  | 77 mK | electrical transport |  | body | paragraph | 2d21464577 | Structural and electrical transport properties of superconductingAu0.7In0.3films: A random array of superconductorâ€“normal-metalâ€“superconductor Josephson junctions | 10.1103/physrevb.66.054512 | Yu U Zadorozhny, Y Liu | American Physical Society (APS) | Physical Review B | 2001
61ba9bfd7ecf8b73e6c51087 | AuIn2 | 864205708 |  | AuIn2 |  |  | Alloys |  |  |  | 0.4 âˆ’ 0.6 K |  |  | body |  | 2d21464577 | Structural and electrical transport properties of superconductingAu0.7In0.3films: A random array of superconductorâ€“normal-metalâ€“superconductor Josephson junctions | 10.1103/physrevb.66.054512 | Yu U Zadorozhny, Y Liu | American Physical Society (APS) | Physical Review B | 2001
61ba9bfd7ecf8b73e6c51088 | AuIn2 | 864205708 |  | AuIn2 |  |  | Alloys |  |  |  | 0.1 âˆ’ 0.2 K |  |  | body |  | 2d21464577 | Structural and electrical transport properties of superconductingAu0.7In0.3films: A random array of superconductorâ€“normal-metalâ€“superconductor Josephson junctions | 10.1103/physrevb.66.054512 | Yu U Zadorozhny, Y Liu | American Physical Society (APS) | Physical Review B | 2001
61ba9bfd7ecf8b73e6c51089 | Au 0.9 In 0.1 | -1069273099 |  | Au 0.9 In 0.1 |  |  | Alloys |  |  |  | 77mK |  |  | body | paragraph | 2d21464577 | Structural and electrical transport properties of superconductingAu0.7In0.3films: A random array of superconductorâ€“normal-metalâ€“superconductor Josephson junctions | 10.1103/physrevb.66.054512 | Yu U Zadorozhny, Y Liu | American Physical Society (APS) | Physical Review B | 2001
61ba9bfdc2c99830dec510b0 | In2Mo6Se6 | 1994731090 |  | In2Mo6Se6 |  |  | Chalcogenides |  |  |  | 2.85 K |  |  | header | abstract | ccaf8938a7 | Phonon mode spectroscopy, electron-phonon coupling, and the metal-insulator transition in quasi-one-dimensionalM2Mo6Se6 | 10.1103/physrevb.82.235128 | A P PetroviÄ‡, R Lortz, G Santi, M Decroux, H Monnard, Ã˜ Fischer, L Boeri, O K Andersen, J Kortus, D Salloum, P Gougeon, M Potel | American Physical Society (APS) | Physical Review B | 2013
61ba9bfdc2c99830dec510b1 | Rb 2 Mo 6 Se 6 | -2144009103 |  | Rb 2 Mo 6 Se 6 |  |  | Chalcogenides |  |  |  | 170 K |  |  | body | figure | ccaf8938a7 | Phonon mode spectroscopy, electron-phonon coupling, and the metal-insulator transition in quasi-one-dimensionalM2Mo6Se6 | 10.1103/physrevb.82.235128 | A P PetroviÄ‡, R Lortz, G Santi, M Decroux, H Monnard, Ã˜ Fischer, L Boeri, O K Andersen, J Kortus, D Salloum, P Gougeon, M Potel | American Physical Society (APS) | Physical Review B | 2013
61ba9bfdc2c99830dec510b2 | In 2 Mo 6 Se 6 | -1414485924 |  | In 2 Mo 6 Se 6 |  |  | Chalcogenides |  |  |  | 3 -6.5 K |  |  | body | paragraph | ccaf8938a7 | Phonon mode spectroscopy, electron-phonon coupling, and the metal-insulator transition in quasi-one-dimensionalM2Mo6Se6 | 10.1103/physrevb.82.235128 | A P PetroviÄ‡, R Lortz, G Santi, M Decroux, H Monnard, Ã˜ Fischer, L Boeri, O K Andersen, J Kortus, D Salloum, P Gougeon, M Potel | American Physical Society (APS) | Physical Review B | 2013
61ba9bfdc2c99830dec510b3 | Rb 2 Mo 6 Se 6 | -1893727043 |  | Rb 2 Mo 6 Se 6 |  |  | Chalcogenides |  |  |  | 4 K |  |  | body | figure | ccaf8938a7 | Phonon mode spectroscopy, electron-phonon coupling, and the metal-insulator transition in quasi-one-dimensionalM2Mo6Se6 | 10.1103/physrevb.82.235128 | A P PetroviÄ‡, R Lortz, G Santi, M Decroux, H Monnard, Ã˜ Fischer, L Boeri, O K Andersen, J Kortus, D Salloum, P Gougeon, M Potel | American Physical Society (APS) | Physical Review B | 2013
61ba9bfdc2c99830dec510b4 | Tl2Mo6Se6 | -1930924779 |  | Tl2Mo6Se6 |  |  | Chalcogenides |  |  |  | 4.2 K |  |  | header | abstract | ccaf8938a7 | Phonon mode spectroscopy, electron-phonon coupling, and the metal-insulator transition in quasi-one-dimensionalM2Mo6Se6 | 10.1103/physrevb.82.235128 | A P PetroviÄ‡, R Lortz, G Santi, M Decroux, H Monnard, Ã˜ Fischer, L Boeri, O K Andersen, J Kortus, D Salloum, P Gougeon, M Potel | American Physical Society (APS) | Physical Review B | 2013
61ba9bfdc2c99830dec510b5 | In 2 Mo 6 Se 6 | -1385599654 |  | In 2 Mo 6 Se 6 |  |  | Chalcogenides |  |  |  | 2.85 K |  |  | body | paragraph | ccaf8938a7 | Phonon mode spectroscopy, electron-phonon coupling, and the metal-insulator transition in quasi-one-dimensionalM2Mo6Se6 | 10.1103/physrevb.82.235128 | A P PetroviÄ‡, R Lortz, G Santi, M Decroux, H Monnard, Ã˜ Fischer, L Boeri, O K Andersen, J Kortus, D Salloum, P Gougeon, M Potel | American Physical Society (APS) | Physical Review B | 2013
61ba9bfdc2c99830dec510b6 | Tl 2 Mo 6 Se 6 | -625401693 |  | Tl 2 Mo 6 Se 6 |  |  | Chalcogenides |  |  |  | 4K | specific heat |  | body | paragraph | ccaf8938a7 | Phonon mode spectroscopy, electron-phonon coupling, and the metal-insulator transition in quasi-one-dimensionalM2Mo6Se6 | 10.1103/physrevb.82.235128 | A P PetroviÄ‡, R Lortz, G Santi, M Decroux, H Monnard, Ã˜ Fischer, L Boeri, O K Andersen, J Kortus, D Salloum, P Gougeon, M Potel | American Physical Society (APS) | Physical Review B | 2013
61ba9bfdc2c99830dec510b7 | Tl 2 Mo 6 Se 6 | -991226021 |  | Tl 2 Mo 6 Se 6 |  |  | Chalcogenides |  |  |  | 2 K |  |  | body | paragraph | ccaf8938a7 | Phonon mode spectroscopy, electron-phonon coupling, and the metal-insulator transition in quasi-one-dimensionalM2Mo6Se6 | 10.1103/physrevb.82.235128 | A P PetroviÄ‡, R Lortz, G Santi, M Decroux, H Monnard, Ã˜ Fischer, L Boeri, O K Andersen, J Kortus, D Salloum, P Gougeon, M Potel | American Physical Society (APS) | Physical Review B | 2013
61ba9bfdc2c99830dec510b8 | Tl 2 Mo 6 Se 6 | -1093266471 |  | Tl 2 Mo 6 Se 6 |  |  | Chalcogenides |  |  |  | 3 -6.5 K |  |  | body | paragraph | ccaf8938a7 | Phonon mode spectroscopy, electron-phonon coupling, and the metal-insulator transition in quasi-one-dimensionalM2Mo6Se6 | 10.1103/physrevb.82.235128 | A P PetroviÄ‡, R Lortz, G Santi, M Decroux, H Monnard, Ã˜ Fischer, L Boeri, O K Andersen, J Kortus, D Salloum, P Gougeon, M Potel | American Physical Society (APS) | Physical Review B | 2013
61ba9bfdc2c99830dec510b9 | Tl 2 Mo 6 Se 6 | -1064380201 |  | Tl 2 Mo 6 Se 6 |  |  | Chalcogenides |  |  |  | 4.2 K |  |  | body | paragraph | ccaf8938a7 | Phonon mode spectroscopy, electron-phonon coupling, and the metal-insulator transition in quasi-one-dimensionalM2Mo6Se6 | 10.1103/physrevb.82.235128 | A P PetroviÄ‡, R Lortz, G Santi, M Decroux, H Monnard, Ã˜ Fischer, L Boeri, O K Andersen, J Kortus, D Salloum, P Gougeon, M Potel | American Physical Society (APS) | Physical Review B | 2013
61ba9bfe49d0b378c6c51088 | Î²-(BEDT-TTF) 2 I 3 | 976865629 |  | Î²-(BEDT-TTF) 2 I 3 |  |  | Alloys |  |  |  | 7.1 and 7.8 K |  |  | body | paragraph | 22624e31ea | Lattice dynamics and electron-phonon coupling in theÎ²âˆ’(BEDTâˆ’TTF)2I3organic superconductor | 10.1103/physrevb.62.14476 | Alberto Girlando, Matteo Masino, Giovanni Visentini, Raffaele Guido Della Valle, Aldo Brillante, Elisabetta Venuti | American Physical Society (APS) | Physical Review B | 2015
61ba9bfe49d0b378c6c51089 | Î²-(BEDT-TTF) 2 I 3 | 999959179 |  | Î²-(BEDT-TTF) 2 I 3 |  |  | Alloys |  |  |  | 1.3 K |  | ambient pressure | body | paragraph | 22624e31ea | Lattice dynamics and electron-phonon coupling in theÎ²âˆ’(BEDTâˆ’TTF)2I3organic superconductor | 10.1103/physrevb.62.14476 | Alberto Girlando, Matteo Masino, Giovanni Visentini, Raffaele Guido Della Valle, Aldo Brillante, Elisabetta Venuti | American Physical Society (APS) | Physical Review B | 2015
61ba9bfe49d0b378c6c5108a | Î²-(BEDT-TTF) 2 I 3 11 | 813873674 |  | Î²-(BEDT-TTF) 2 I 3 11 |  |  | Alloys |  |  |  | 8.1 K |  |  | body | paragraph | 22624e31ea | Lattice dynamics and electron-phonon coupling in theÎ²âˆ’(BEDTâˆ’TTF)2I3organic superconductor | 10.1103/physrevb.62.14476 | Alberto Girlando, Matteo Masino, Giovanni Visentini, Raffaele Guido Della Valle, Aldo Brillante, Elisabetta Venuti | American Physical Society (APS) | Physical Review B | 2015
61ba9bfeef148cdddfc510cd | x = 0.17 | -524847462 | [7 empty] | x=0.17 | 5 K |  |  | body | figure | 4020f35071 | Muon-spin relaxation study of the spin correlations in the overdoped regime of electron-doped high- Tc cuprate superconductors | 10.1103/physrevb.100.064514 | Malik A Baqiya, Tadashi Adachi, Akira Takahashi, Takuya Konno, Taro Ohgi, Isao Watanabe, Yoji Koike | American Physical Society (APS) | Physical Review B | 2019
61ba9bfeef148cdddfc510ce | x = 0.13 and 0.15 | 1226584739 | [7 empty] | x=0.13, 0.15 | 2 K |  |  | body | figure | 4020f35071 | Muon-spin relaxation study of the spin correlations in the overdoped regime of electron-doped high- Tc cuprate superconductors | 10.1103/physrevb.100.064514 | Malik A Baqiya, Tadashi Adachi, Akira Takahashi, Takuya Konno, Taro Ohgi, Isao Watanabe, Yoji Koike | American Physical Society (APS) | Physical Review B | 2019
61ba9bfec0bff55f4cc510b6 | ZrZn 2 | -2145784271 |  | ZrZn 2 |  |  | Alloys |  |  |  | 0.2K |  |  | body | figure | 63aed4a31e | Order parameter symmetry in ferromagnetic superconductors | 10.1103/physrevb.66.174501 | K V Samokhin, M B Walker | American Physical Society (APS) | Physical Review B | 2008
61ba9bfe85fc223534c51051 | RuSr 2 GdCu 2 O 8 | 1097109702 |  | RuSr 2 GdCu 2 O 8 |  |  | Oxides, Cuprates |  |  |  | 45 K |  |  | body | paragraph | 09780aaa27 | Possibility of a Ï€ Josephson junction and switch in superconductors with spiral magnetic order | 10.1103/physrevb.63.104503 | Miodrag L KuliÄ‡, Igor M KuliÄ‡ | American Physical Society (APS) | Physical Review B | 2000
61ba9bfe6a35f302ddc510a1 | GaTa 4 Se 8 | -1623421395 |  | GaTa 4 Se 8 |  |  | Chalcogenides |  |  |  | 5.8 K | AC susceptibility | 11.5 GPa | body | figure | d89fd4d31b | Electric-pulse-induced resistive switching and possible superconductivity in the Mott insulator GaTa4Se8 | 10.1016/j.mee.2008.09.026 | C Vaju, L Cario, B Corraze, E Janod, V Dubost, T Cren, D Roditchev, D Braithwaite, O Chauvet | Elsevier BV | Microelectronic Engineering | 2008
61ba9bfe12cb23f3dfc510d0 | optimally doped sample with Na content x â‰ƒ 0.18 | -75467285 |  |  | optimally doped |  |  |  |  | x=0.18 | 27 K |  |  | body | figure | f0686f0707 | In-plane magnetic penetration depthÎ»abinCa2âˆ’xNaxCuO2Cl2: Role of the apical sites | 10.1103/physrevb.76.094505 | R Khasanov, N D Zhigadlo, J Karpinski, H Keller | American Physical Society (APS) | Physical Review B | 2014
61ba9bfe12cb23f3dfc510d1 | optimally doped sample with Na content x â‰ƒ 0.18 |  |  |  | Na content |  |  |  |  | x=0.18 | 27 K |  |  | body | figure | f0686f0707 | In-plane magnetic penetration depthÎ»abinCa2âˆ’xNaxCuO2Cl2: Role of the apical sites | 10.1103/physrevb.76.094505 | R Khasanov, N D Zhigadlo, J Karpinski, H Keller | American Physical Society (APS) | Physical Review B | 2014
61ba9bfe12cb23f3dfc510d2 | underdoped La214 | -997401506 | La214 | La214La214 | underdoped | [5 empty] | 32 K |  |  | body | paragraph | f0686f0707 | In-plane magnetic penetration depthÎ»abinCa2âˆ’xNaxCuO2Cl2: Role of the apical sites | 10.1103/physrevb.76.094505 | R Khasanov, N D Zhigadlo, J Karpinski, H Keller | American Physical Society (APS) | Physical Review B | 2014
61ba9bfe12cb23f3dfc510d3 | overdoped La214 | 949481221 | La214 | La214La214 | overdoped | [5 empty] | 32 K |  |  | body | paragraph | f0686f0707 | In-plane magnetic penetration depthÎ»abinCa2âˆ’xNaxCuO2Cl2: Role of the apical sites | 10.1103/physrevb.76.094505 | R Khasanov, N D Zhigadlo, J Karpinski, H Keller | American Physical Society (APS) | Physical Review B | 2014
61ba9bfe12cb23f3dfc510d4 | x â‰ƒ 0.12 | 505389531 | [7 empty] | x=0.12 | 18 K |  |  | body | figure | f0686f0707 | In-plane magnetic penetration depthÎ»abinCa2âˆ’xNaxCuO2Cl2: Role of the apical sites | 10.1103/physrevb.76.094505 | R Khasanov, N D Zhigadlo, J Karpinski, H Keller | American Physical Society (APS) | Physical Review B | 2014
61ba9bfea01e2beb09c510d2 | x = 0.5 | 1514303432 | [7 empty] | x=0.5 | 14.5 K |  |  | body | paragraph | ea84522f4e | Investigation of the Spin-Glass Regime between the Antiferromagnetic and Superconducting Phases in Fe1+ySexTe1-x | 10.1143/jpsj.79.113702 | Naoyuki Katayama, Sungdae Ji, Despina Louca, Seunghun Lee, Masaki Fujita, Taku J. Sato, Jinsheng Wen, Zhijun Xu, Genda Gu, Guangyong Xu, Ziwei Lin, Masanori Enoki, Sung Chang, Kazuyoshi Yamada, John M. Tranquada | Physical Society of Japan | Journal of the Physical Society of Japan | 2010
61ba9bfe2c886f0fe6c5106c | single Nb SRR | 225929625 |  |  |  | single Nb SRR |  |  |  |  | 8.65 K | susceptibility |  | body | paragraph | 63aa1a6362 | Tunability of Superconducting Metamaterials | 10.1109/tasc.2007.898535 | Michael C Ricci, Hua Xu, Ruslan Prozorov, Alexander P Zhuravel, Alexey V Ustinov, Steven M Anlage | Institute of Electrical and Electronics Engineers (IEEE) | IEEE Transactions on Applied Superconductivity | 2008
61ba9bff3af0453d0cc510b0 | La 0.84 Ca 0.16 MnO 3 | -1629601001 |  | La 0.84 Ca 0.16 MnO 3 |  |  | Oxides |  |  |  | 200 K |  |  | body | paragraph | fa2f1c76a8 | Structural response toO*âˆ’Oâ€²and magnetic transitions in orthorhombic perovskites | 10.1103/physrevb.66.224414 | Bas B Van Aken, Auke Meetsma, Y Tomioka, Y Tokura, Thomas T M Palstra | American Physical Society (APS) | Physical Review B | 2013
61ba9bff3af0453d0cc510b1 | x = 0.25 | 945704395 | [7 empty] | x=0.25 | 200 K |  |  | body | paragraph | fa2f1c76a8 | Structural response toO*âˆ’Oâ€²and magnetic transitions in orthorhombic perovskites | 10.1103/physrevb.66.224414 | Bas B Van Aken, Auke Meetsma, Y Tomioka, Y Tokura, Thomas T M Palstra | American Physical Society (APS) | Physical Review B | 2013
61ba9bff3af0453d0cc510b2 | La 0.75 Ca 0.25 MnO 3 | -1360972577 |  | La 0.75 Ca 0.25 MnO 3 |  |  | Oxides |  |  |  | 160 K |  |  | body | paragraph | fa2f1c76a8 | Structural response toO*âˆ’Oâ€²and magnetic transitions in orthorhombic perovskites | 10.1103/physrevb.66.224414 | Bas B Van Aken, Auke Meetsma, Y Tomioka, Y Tokura, Thomas T M Palstra | American Physical Society (APS) | Physical Review B | 2013
61ba9bffa013f06956c51071 | YBCO | 1678391770 | YBCO | [7 empty] | 90 K |  |  | body | paragraph | 319ae198b1 | Observation of a sharp lambda peak in the third harmonic voltage response of high-T $ \mathsf {_c}$ superconductor thin films | 10.1140/epjb/e2003-00125-4 | N Chï¿½enne, Todor Mishonov, Joseph O Indekeu | Springer Science and Business Media LLC | The European Physical Journal B - Condensed Matter | 2002
61ba9bff71dd2853b1c510d4 | NaFeAs | 983155749 |  | NaFeAs |  |  | Iron-pnictides, Pnictides |  |  |  | 8 K |  |  | header | abstract | 7063069d47 | Superconductivity-induced phonon renormalization onNaFe1âˆ’xCoxAs | 10.1103/physrevb.89.184510 | Y J Um, Yunkyu Bang, B H Min, Y S Kwon, M Le Tacon | American Physical Society (APS) | Physical Review B | 2014
61ba9bff71dd2853b1c510d5 | NaFeAs 3 | 1115197283 |  | NaFeAs 3 |  |  | Iron-pnictides, Pnictides |  |  |  | 10 K |  |  | body | paragraph | 7063069d47 | Superconductivity-induced phonon renormalization onNaFe1âˆ’xCoxAs | 10.1103/physrevb.89.184510 | Y J Um, Yunkyu Bang, B H Min, Y S Kwon, M Le Tacon | American Physical Society (APS) | Physical Review B | 2014
61ba9bff71dd2853b1c510d6 | Single crystals of parent NaFeAs | -223907255 |  | NaFeAs |  | Single crystals | Iron-pnictides, Pnictides |  |  |  | 8 K |  |  | body | paragraph | 7063069d47 | Superconductivity-induced phonon renormalization onNaFe1âˆ’xCoxAs | 10.1103/physrevb.89.184510 | Y J Um, Yunkyu Bang, B H Min, Y S Kwon, M Le Tacon | American Physical Society (APS) | Physical Review B | 2014
61ba9bff71dd2853b1c510d7 | opti- mally doped NaFe 0.97 Co 0.03 | 1985727878 |  | NaFe 0.97 Co 0.03 | opti- mally doped |  | Alloys |  |  |  | 20 K |  |  | body | paragraph | 7063069d47 | Superconductivity-induced phonon renormalization onNaFe1âˆ’xCoxAs | 10.1103/physrevb.89.184510 | Y J Um, Yunkyu Bang, B H Min, Y S Kwon, M Le Tacon | American Physical Society (APS) | Physical Review B | 2014
61ba9bffef148cdddfc510cf | single crystalline NbGe2 | 383347842 |  | NbGe2 |  | single crystalline | Alloys |  |  |  | 2.0 -2.1 K |  |  | body | paragraph | 272e892cdc | Full superconducting gap and type-I to type-II superconductivity transition in single crystalline NbGe 2 |  | Dongting Zhang, Tian Le, Baijiang Lv, Lichang Yin, Chufan Chen, Zhiyong Nie, Dajun Su, Huiqiu Yuan, Zhu-An Xu, Xin Lu |  |  | 2021
61ba9bffef148cdddfc510d0 | NbGe 2 crystals | -825320628 |  | NbGe 2 |  | crystals | Alloys |  |  |  | 2 K | specific- heat |  | body | paragraph | 272e892cdc | Full superconducting gap and type-I to type-II superconductivity transition in single crystalline NbGe 2 |  | Dongting Zhang, Tian Le, Baijiang Lv, Lichang Yin, Chufan Chen, Zhiyong Nie, Dajun Su, Huiqiu Yuan, Zhu-An Xu, Xin Lu |  |  | 2021
61ba9bffef148cdddfc510d1 | non- centrosymmetric NbGe 2 | -1183488489 |  | NbGe 2 |  |  | Alloys |  |  |  | 2.09 Â± 0.02 K |  |  | body | paragraph | 272e892cdc | Full superconducting gap and type-I to type-II superconductivity transition in single crystalline NbGe 2 |  | Dongting Zhang, Tian Le, Baijiang Lv, Lichang Yin, Chufan Chen, Zhiyong Nie, Dajun Su, Huiqiu Yuan, Zhu-An Xu, Xin Lu |  |  | 2021
61ba9bffef148cdddfc510d2 | NbGe 2 | -2003323241 |  | NbGe 2 |  |  | Alloys |  |  |  | 2.0 -2.1 K |  |  | body | paragraph | 272e892cdc | Full superconducting gap and type-I to type-II superconductivity transition in single crystalline NbGe 2 |  | Dongting Zhang, Tian Le, Baijiang Lv, Lichang Yin, Chufan Chen, Zhiyong Nie, Dajun Su, Huiqiu Yuan, Zhu-An Xu, Xin Lu |  |  | 2021
61ba9bff07932c08a9c510d4 | Fe 2 As 2 | -1919263595 |  | Fe 2 As 2 |  |  | Iron-pnictides, Pnictides |  |  |  | 35 K |  |  | body | paragraph | 48b8770d87 | Common (Ï€,Ï€) Band Folding and Surface Reconstruction in FeAs-Based Superconductors |  | Yongqing Cai, Tao Xie, Huan Yang, Dingsong Wu, Jianwei Huang, Wenshan Hong, Lu Cao, Chang Liu, Cong Li, Yu Xu, Qiang Gao, Taimin Miao, Guodong Liu, Shiliang Li, Li Huang, Huiqian Luo, Zuyan Xu, Hongjun Gao, Lin Zhao, X J Zhou |  |  | 2021
61ba9bff07932c08a9c510d5 | CaKFe 4 As 4 | -750283603 |  | CaKFe 4 As 4 |  |  | Iron-pnictides, Pnictides |  |  |  | 33.5 K |  |  | body | paragraph | 48b8770d87 | Common (Ï€,Ï€) Band Folding and Surface Reconstruction in FeAs-Based Superconductors |  | Yongqing Cai, Tao Xie, Huan Yang, Dingsong Wu, Jianwei Huang, Wenshan Hong, Lu Cao, Chang Liu, Cong Li, Yu Xu, Qiang Gao, Taimin Miao, Guodong Liu, Shiliang Li, Li Huang, Huiqian Luo, Zuyan Xu, Hongjun Gao, Lin Zhao, X J Zhou |  |  | 2021
61ba9bff07932c08a9c510d6 | KCa 2 Fe 4 As 4 F 2 | -1925277322 |  | KCa 2 Fe 4 As 4 F 2 |  |  | Iron-pnictides, Pnictides, Fluorides |  |  |  | 38 K |  |  | body | paragraph | 48b8770d87 | Common (Ï€,Ï€) Band Folding and Surface Reconstruction in FeAs-Based Superconductors |  | Yongqing Cai, Tao Xie, Huan Yang, Dingsong Wu, Jianwei Huang, Wenshan Hong, Lu Cao, Chang Liu, Cong Li, Yu Xu, Qiang Gao, Taimin Miao, Guodong Liu, Shiliang Li, Li Huang, Huiqian Luo, Zuyan Xu, Hongjun Gao, Lin Zhao, X J Zhou |  |  | 2021
61ba9c0061d1c9d20fc510ae | PrOs 4 Sb 12 | 472432849 |  | PrOs 4 Sb 12 |  |  | Alloys |  |  |  | 1.85 K |  |  | body | paragraph | 6745d59fb0 | Effects of Impurities with Singletâ€“Triplet Configuration on Multiband Superconductors | 10.1143/jpsj.80.064708 | Mikito Koga, Masashige Matsumoto, Hiroaki Kusunose | Physical Society of Japan | Journal of the Physical Society of Japan | 2011
61ba9c0061d1c9d20fc510af | LaOs 4 Sb 12 | -1897177018 |  | LaOs 4 Sb 12 |  |  | Alloys |  |  |  | 0.74 K |  |  | body | paragraph | 6745d59fb0 | Effects of Impurities with Singletâ€“Triplet Configuration on Multiband Superconductors | 10.1143/jpsj.80.064708 | Mikito Koga, Masashige Matsumoto, Hiroaki Kusunose | Physical Society of Japan | Journal of the Physical Society of Japan | 2011
61ba9c0061d1c9d20fc510b0 | PrRu 4 Sb 12 | 195701980 |  | PrRu 4 Sb 12 |  |  | Alloys |  |  |  | 1.3 K |  |  | body | paragraph | 6745d59fb0 | Effects of Impurities with Singletâ€“Triplet Configuration on Multiband Superconductors | 10.1143/jpsj.80.064708 | Mikito Koga, Masashige Matsumoto, Hiroaki Kusunose | Physical Society of Japan | Journal of the Physical Society of Japan | 2011
61ba9c0061d1c9d20fc510b1 | x âˆ¼ 0.6 | 515406214 | [7 empty] | x=0.6 | 1.3 K |  |  | body | paragraph | 6745d59fb0 | Effects of Impurities with Singletâ€“Triplet Configuration on Multiband Superconductors | 10.1143/jpsj.80.064708 | Mikito Koga, Masashige Matsumoto, Hiroaki Kusunose | Physical Society of Japan | Journal of the Physical Society of Japan | 2011
61ba9c001b5bc7b48bc51104 | x = 0.039 | 118468319 | [7 empty] | x=0.039 | 11 K |  |  | body | paragraph | 1e37e6d32e | Magnetic neutron diffraction study of Ba(Fe1âˆ’xCox)2As2critical exponents through the tricritical doping | 10.1103/physrevb.87.134507 | D M Pajerowski, C R Rotundu, J W Lynn, R J Birgeneau | American Physical Society (APS) | Physical Review B | 2013
61ba9c00a01e2beb09c510d3 | doped sib- ling LaO 1âˆ’x F x FeAs (x > 0.1) | 317818267 |  | LaO 1âˆ’x F x FeAs | doped |  | Iron-pnictides, Pnictides, Oxides, Fluorides |  |  | x=> 0.1 | 26 K |  |  | body | paragraph | 5239fd8ce8 | Valley density-wave and multiband superconductivity in iron-based pnictide superconductors | 10.1103/physrevb.80.024512 | Vladimir Cvetkovic, Zlatko Tesanovic | American Physical Society (APS) | Physical Review B | 2013
61ba9c00a01e2beb09c510d4 | LaOFeP led | -42316453 |  | LaOFeP led |  |  | Alloys |  |  |  | below 7 K |  |  | body | paragraph | 5239fd8ce8 | Valley density-wave and multiband superconductivity in iron-based pnictide superconductors | 10.1103/physrevb.80.024512 | Vladimir Cvetkovic, Zlatko Tesanovic | American Physical Society (APS) | Physical Review B | 2013
61ba9c0020fc3eae4bc510d7 | LaOFeP | 1092421156 |  | LaOFeP |  |  | Iron-pnictides, Oxides, Pnictides |  |  |  | 5 K |  |  | body | paragraph | b81bae655a | Disentangling the surface and bulk electronic structures of LaOFeAs | 10.1103/physrevb.94.104517 | P Zhang, J Ma, T Qian, Y G Shi, A V Fedorov, J D Denlinger, X X Wu, J P Hu, P Richard, H Ding | American Physical Society (APS) | Physical Review B | 2016
61ba9c0020fc3eae4bc510d8 | F-doped LaOFeAs 2 | -2059116597 |  | LaOFeAs 2 | F |  | Iron-pnictides, Oxides, Pnictides |  |  |  | 26 K |  | ambient pressure | body | paragraph | b81bae655a | Disentangling the surface and bulk electronic structures of LaOFeAs | 10.1103/physrevb.94.104517 | P Zhang, J Ma, T Qian, Y G Shi, A V Fedorov, J D Denlinger, X X Wu, J P Hu, P Richard, H Ding | American Physical Society (APS) | Physical Review B | 2016
61ba9c005ad933a7cac51048 | underdoped BSCCO | -732280437 | BSCCO |  | underdoped | [5 empty] | 70 K |  |  | body | paragraph | 65ab7be21f | Advances in Momentum-Resolved Dispersion Investigations via Monochromated Electron Energy-Loss Spectroscopy | 10.1017/s1431927616005730 | Michael R S Huang, Wilfried Sigle, Peter A Van Aken | Cambridge University Press (CUP) | Microscopy and Microanalysis | 2016
61ba9c0156f16aed29c510dc | A = Cs, Rb and K | 735022661 | [7 empty] | A=Cs, Rb, K | 3.3, 6.3 and 9.6 K |  |  | body | paragraph | fc56ae07f9 | Crystal structure of the pyrochlore oxide superconductor KOs2O6 | 10.1016/j.jssc.2005.10.039 | Jun-Ichi Yamaura, Shigeki Yonezawa, Yuji Muraoka, Zenji Hiroi | Elsevier BV | Journal of Solid State Chemistry | 2005
61ba9c0156f16aed29c510dd | Cd 2 Re 2 O 7 | 1704077110 |  | Cd 2 Re 2 O 7 |  |  | Oxides |  |  |  | 1.0 K |  |  | body | paragraph | fc56ae07f9 | Crystal structure of the pyrochlore oxide superconductor KOs2O6 | 10.1016/j.jssc.2005.10.039 | Jun-Ichi Yamaura, Shigeki Yonezawa, Yuji Muraoka, Zenji Hiroi | Elsevier BV | Journal of Solid State Chemistry | 2005
61ba9c01720b8b3d36c5106e | Pb/Sr 2 RuO 4 /Pb | 1234068946 |  | Pb/Sr 2 RuO 4 /Pb |  |  | Alloys |  |  |  | 8.1K |  |  | body | paragraph | 91944c09b4 | Theory of Josephson effect in Pb/Sr2RuO4/Pb junction | 10.1016/s0921-4534(99)00171-9 | Masashi Yamashiro, Yukio Tanaka, Satoshi Kashiwaya | Elsevier BV | Physica C: Superconductivity | 2013
61ba9c0161d1c9d20fc510b2 | YNi 2 B 2 C | 624087286 |  | YNi 2 B 2 C |  |  | Carbides, Borides |  |  |  | 15.6 K |  |  | body | paragraph | 93e0f31381 | Large anisotropy in the optical conductivity ofYNi2B2C | 10.1103/physrevb.66.052512 | S J Youn, B I Min, A J Freeman | American Physical Society (APS) | Physical Review B | 2002
61ba9c011b5bc7b48bc51105 | Mg 11 B 2 | 599440676 |  | Mg 11 B 2 |  |  | Alloys, Borides |  |  |  | 39.2K |  |  | body | paragraph | e19bb85767 | Boron Isotope Effect in SuperconductingMgB2 | 10.1103/physrevlett.86.1877 | S L Bud'ko, G Lapertot, C Petrovic, C E Cunningham, N Anderson, P C Canfield | American Physical Society (APS) | Physical Review Letters | 2008
61ba9c011b5bc7b48bc51106 | magnesium diboride (MgB 2 | -572888999 | magnesium diboride | MgB 2 |  |  | Alloys, Borides |  |  |  | 39K |  |  | body | paragraph | e19bb85767 | Boron Isotope Effect in SuperconductingMgB2 | 10.1103/physrevlett.86.1877 | S L Bud'ko, G Lapertot, C Petrovic, C E Cunningham, N Anderson, P C Canfield | American Physical Society (APS) | Physical Review Letters | 2008
61ba9c02dc085aa023c51066 | FeSexTe1âˆ’x | -904231966 |  | FeSexTe1âˆ’x |  |  | Iron-chalcogenides, Chalcogenides |  |  |  | 12.5K |  |  | body | paragraph | 8a60b5769f | Shallow pockets and very strong coupling superconductivity in FeSexTe1âˆ’x | 10.1038/nphys2216 | Y Lubashevsky, E Lahoud, K Chashka, D Podolsky, A Kanigel | Springer Science and Business Media LLC | Nature Physics | 2011
61ba9c02dc085aa023c51067 | FeSe | 1429092484 |  | FeSe |  |  | Iron-chalcogenides, Chalcogenides |  |  |  | 8K |  |  | body | paragraph | 8a60b5769f | Shallow pockets and very strong coupling superconductivity in FeSexTe1âˆ’x | 10.1038/nphys2216 | Y Lubashevsky, E Lahoud, K Chashka, D Podolsky, A Kanigel | Springer Science and Business Media LLC | Nature Physics | 2011
61ba9c02d7a99c43e8c510c2 | x c = 1.6 | 947096940 | [7 empty] | x=1.6 | 300 K |  |  | body | paragraph | a58a2db0ab | High Temperature Superconductivity In Pd-[H(D)] X System |  | K P Sinha
61ba9c02d7a99c43e8c510c3 | pure Pd) | 920462287 |  |  | pure Pd | [5 empty] | 51.6 K | resistance |  | body | paragraph | a58a2db0ab | High Temperature Superconductivity In Pd-[H(D)] X System |  | K P Sinha
61ba9c0205e6aa6710c510c3 | x = 0.08 -0.1 | -1680929371 | [7 empty] | x=0.08 -0.1 | 400 K |  |  | body | paragraph | f0c374859c | Ferromagnetism in Laser deposited anatase Ti 1-x Co x O 2-Î´ films |  | S R Shinde, S B Ogale, S Das Sarma, S E Lofland, V N Kulkarni, J Higgins, R P Sharma, R L Greene, T Venkatesan
61ba9c0356f16aed29c510de | LaFeAsO 1âˆ’x F x | 131255726 |  | LaFeAsO 1âˆ’x F x |  |  | Iron-pnictides, Pnictides, Oxides, Fluorides |  |  |  | 26 K |  |  | body | paragraph | dd42cc73bd | Strong-coupling superconductivity revealed by scanning tunneling microscope in tetragonal FeS | 10.1103/physrevb.94.024521 | Xiong Yang, Zengyi Du, Guan Du, Qiangqiang Gu, Hai Lin, Delong Fang, Huan Yang, Xiyu Zhu, Hai-Hu Wen | American Physical Society (APS) | Physical Review B | 2016
61ba9c0356f16aed29c510df | mono-layer FeSe film grown on SrTiO 3 substrate | -1675239447 |  | FeSe |  | film | Iron-chalcogenides, Chalcogenides |  | SrTiO 3 |  | 50 K | magnetic |  | body | paragraph | dd42cc73bd | Strong-coupling superconductivity revealed by scanning tunneling microscope in tetragonal FeS | 10.1103/physrevb.94.024521 | Xiong Yang, Zengyi Du, Guan Du, Qiangqiang Gu, Hai Lin, Delong Fang, Huan Yang, Xiyu Zhu, Hai-Hu Wen | American Physical Society (APS) | Physical Review B | 2016
61ba9c0307932c08a9c510d8 | CePd 2 Si 2 | -1485788118 |  | CePd 2 Si 2 |  |  | Alloys |  |  |  | 0.5 K |  | 2.5 GPa | body | paragraph | d63347b048 | Magnetic Properties of Heavy Fermion Superconductors CeRhIn5 and Ce2RhIn8 | 10.1002/chin.200321222 | Wei Bao, G Aeppli, A D Christianson, Z Fisk, M F Hundley, A H Lacerda, J W Lynn, P G Pagliuso, J L Sarrao, J D Thompson | Wiley | ChemInform | 2002
61ba9c0307932c08a9c510d9 | CeCu 2 Ge 2 | 2126068614 |  | CeCu 2 Ge 2 |  |  | Alloys |  |  |  | 0.64 K |  | 10 GPa | body | paragraph | d63347b048 | Magnetic Properties of Heavy Fermion Superconductors CeRhIn5 and Ce2RhIn8 | 10.1002/chin.200321222 | Wei Bao, G Aeppli, A D Christianson, Z Fisk, M F Hundley, A H Lacerda, J W Lynn, P G Pagliuso, J L Sarrao, J D Thompson | Wiley | ChemInform | 2002
61ba9c0307932c08a9c510da | CeIn 3 | 1472723085 |  | CeIn 3 |  |  | Alloys |  |  |  | 0.2 K |  | 2.5 GPa | body | paragraph | d63347b048 | Magnetic Properties of Heavy Fermion Superconductors CeRhIn5 and Ce2RhIn8 | 10.1002/chin.200321222 | Wei Bao, G Aeppli, A D Christianson, Z Fisk, M F Hundley, A H Lacerda, J W Lynn, P G Pagliuso, J L Sarrao, J D Thompson | Wiley | ChemInform | 2002
61ba9c0307932c08a9c510db | CeRh 2 Si 2 | 532746706 |  | CeRh 2 Si 2 |  |  | Alloys |  |  |  | 0.35 K |  | 0.9 GPa | body | paragraph | d63347b048 | Magnetic Properties of Heavy Fermion Superconductors CeRhIn5 and Ce2RhIn8 | 10.1002/chin.200321222 | Wei Bao, G Aeppli, A D Christianson, Z Fisk, M F Hundley, A H Lacerda, J W Lynn, P G Pagliuso, J L Sarrao, J D Thompson | Wiley | ChemInform | 2002
61ba9c0307932c08a9c510dc | CeCu 2 Si 2 | 1395547702 |  | CeCu 2 Si 2 |  |  | Alloys |  |  |  | 0.7 K |  |  | body | paragraph | d63347b048 | Magnetic Properties of Heavy Fermion Superconductors CeRhIn5 and Ce2RhIn8 | 10.1002/chin.200321222 | Wei Bao, G Aeppli, A D Christianson, Z Fisk, M F Hundley, A H Lacerda, J W Lynn, P G Pagliuso, J L Sarrao, J D Thompson | Wiley | ChemInform | 2002
61ba9c03720b8b3d36c5106f | Ti 0.99 Co 0.01 O 2- | 182089037 |  | Ti 0.99 Co 0.01 O 2- |  |  | Alloys |  |  |  | 650 K | magnetization |  | body | figure | e209f09854 | Ferromagnetism in laser deposited anatase Ti 1-x Co x O 2-Î´ films |  | S R Shinde, S B Ogale, S Das Sarma, J R Simpson, H D Drew, S E Lofland, C Lanci, J P Buban, N D Browning, V N Kulkarni, J Higgins, R P Sharma, R L Greene, T Venkatesan
61ba9c03720b8b3d36c51070 | Ti 0.93 Co 0.07 O 2-Î´ | 2142651534 |  | Ti 0.93 Co 0.07 O 2-Î´ |  |  | Oxides |  |  |  | 1180 K |  |  | body | paragraph | e209f09854 | Ferromagnetism in laser deposited anatase Ti 1-x Co x O 2-Î´ films |  | S R Shinde, S B Ogale, S Das Sarma, J R Simpson, H D Drew, S E Lofland, C Lanci, J P Buban, N D Browning, V N Kulkarni, J Higgins, R P Sharma, R L Greene, T Venkatesan
61ba9c03720b8b3d36c51071 | Ti 0.93 Co 0.07 O 2-Î´ | 2134949466 |  | Ti 0.93 Co 0.07 O 2-Î´ |  |  | Oxides |  |  |  | 1180 K |  |  | header | abstract | e209f09854 | Ferromagnetism in laser deposited anatase Ti 1-x Co x O 2-Î´ films |  | S R Shinde, S B Ogale, S Das Sarma, J R Simpson, H D Drew, S E Lofland, C Lanci, J P Buban, N D Browning, V N Kulkarni, J Higgins, R P Sharma, R L Greene, T Venkatesan
61ba9c03720b8b3d36c51072 | TiO 2 | -1886706154 |  | TiO 2 |  |  | Oxides |  |  |  | 650 -700 K |  |  | body | paragraph | e209f09854 | Ferromagnetism in laser deposited anatase Ti 1-x Co x O 2-Î´ films |  | S R Shinde, S B Ogale, S Das Sarma, J R Simpson, H D Drew, S E Lofland, C Lanci, J P Buban, N D Browning, V N Kulkarni, J Higgins, R P Sharma, R L Greene, T Venkatesan
61ba9c03720b8b3d36c51073 | 1-15% Co | 243043198 |  |  | 1-15% Co | [5 empty] | 350 K | magnetization |  | body | paragraph | e209f09854 | Ferromagnetism in laser deposited anatase Ti 1-x Co x O 2-Î´ films |  | S R Shinde, S B Ogale, S Das Sarma, J R Simpson, H D Drew, S E Lofland, C Lanci, J P Buban, N D Browning, V N Kulkarni, J Higgins, R P Sharma, R L Greene, T Venkatesan
61ba9c03720b8b3d36c51074 | low doped (Ti 0.99 Co 0.01 O 2-Î´ ) | 367979131 |  | (Ti 0.99 Co 0.01 O 2-Î´ | low doped |  | Alloys |  |  |  | 700 K |  |  | body | paragraph | e209f09854 | Ferromagnetism in laser deposited anatase Ti 1-x Co x O 2-Î´ films |  | S R Shinde, S B Ogale, S Das Sarma, J R Simpson, H D Drew, S E Lofland, C Lanci, J P Buban, N D Browning, V N Kulkarni, J Higgins, R P Sharma, R L Greene, T Venkatesan
61ba9c03720b8b3d36c51075 | Ti 1-x Co x O 2-Î´ | -778295215 |  | Ti 1-x Co x O 2-Î´ |  |  | Oxides |  |  |  | 650 -700 K |  |  | header | abstract | e209f09854 | Ferromagnetism in laser deposited anatase Ti 1-x Co x O 2-Î´ films |  | S R Shinde, S B Ogale, S Das Sarma, J R Simpson, H D Drew, S E Lofland, C Lanci, J P Buban, N D Browning, V N Kulkarni, J Higgins, R P Sharma, R L Greene, T Venkatesan
61ba9c03720b8b3d36c51076 | as-grown Ti 0.99 Co 0.01 O 2-Î´ | -1251673099 |  | Ti 0.99 Co 0.01 O 2-Î´ |  |  | Oxides |  |  |  | 700 K |  |  | header | abstract | e209f09854 | Ferromagnetism in laser deposited anatase Ti 1-x Co x O 2-Î´ films |  | S R Shinde, S B Ogale, S Das Sarma, J R Simpson, H D Drew, S E Lofland, C Lanci, J P Buban, N D Browning, V N Kulkarni, J Higgins, R P Sharma, R L Greene, T Venkatesan
61ba9c03720b8b3d36c51077 | x = 0.08 -0.1 | -1655896947 | [7 empty] | x=0.08 -0.1 | 400 K |  |  | body | paragraph | e209f09854 | Ferromagnetism in laser deposited anatase Ti 1-x Co x O 2-Î´ films |  | S R Shinde, S B Ogale, S Das Sarma, J R Simpson, H D Drew, S E Lofland, C Lanci, J P Buban, N D Browning, V N Kulkarni, J Higgins, R P Sharma, R L Greene, T Venkatesan
61ba9c0361d1c9d20fc510b3 | BSCCO single crystals | -1539003355 | BSCCO |  |  | single crystals |  |  |  |  | â‰ƒ89 K |  |  | body | paragraph | e779eac75b | Transport properties of Bi 2 Sr 2 CaCu 2 O 8 crystals with and without surface barriers |  | D T Fuchs, R A Doyle, E Zeldov, S F W R Rycroft, T Tamegai, S Ooi, M L Rappaport, Y Myasoedov |  |  | 2013
61ba9c03fa2141a3e5c51077 | MgB 2 | 1467475418 |  | MgB 2 |  |  | Alloys, Borides |  |  |  | 38.5K |  |  | body | paragraph | 375f5b6254 | Acoustic-phonon anomaly inMgB2 | 10.1103/physrevb.66.014513 | R F Wood, Bo E Sernelius, A L Chernyshev | American Physical Society (APS) | Physical Review B | 2013
61ba9c03fa2141a3e5c51078 | Nb | -378450893 |  | Nb |  |  | Alloys |  |  |  | 10K |  |  | body | paragraph | 375f5b6254 | Acoustic-phonon anomaly inMgB2 | 10.1103/physrevb.66.014513 | R F Wood, Bo E Sernelius, A L Chernyshev | American Physical Society (APS) | Physical Review B | 2013
61ba9c0311af647618c5103f | 1% Ni doping | -1955597267 |  |  | 1% Ni | [5 empty] | 2.2K |  |  | body | paragraph | e87bb8a2fe | The anomaly Cu doping effects on LiFeAs superconductors | 10.1088/0953-8984/26/43/435703 | L Y Xing, H Miao, X C Wang, J Ma, Q Q Liu, Z Deng, H Ding, C Q Jin | IOP Publishing | Journal of Physics: Condensed Matter | 2014
61ba9c0311af647618c51040 | Li(Fe 1-x Cu x )As | 1941784713 |  | Li(Fe 1-x Cu x )As |  |  | Iron-pnictides, Pnictides |  |  |  | 3K |  |  | body | paragraph | e87bb8a2fe | The anomaly Cu doping effects on LiFeAs superconductors | 10.1088/0953-8984/26/43/435703 | L Y Xing, H Miao, X C Wang, J Ma, Q Q Liu, Z Deng, H Ding, C Q Jin | IOP Publishing | Journal of Physics: Condensed Matter | 2014
61ba9c0311af647618c51041 | Li(Fe 1-x Cu x )As | -2137551430 |  | Li(Fe 1-x Cu x )As |  |  | Iron-pnictides, Pnictides |  |  |  | 1.9K |  |  | body | paragraph | e87bb8a2fe | The anomaly Cu doping effects on LiFeAs superconductors | 10.1088/0953-8984/26/43/435703 | L Y Xing, H Miao, X C Wang, J Ma, Q Q Liu, Z Deng, H Ding, C Q Jin | IOP Publishing | Journal of Physics: Condensed Matter | 2014
61ba9c0311af647618c51042 | undoped LiFeAs crystal | 1474440711 |  |  | undoped LiFeAs | crystal |  |  |  |  | 1.1K | resistivity |  | body | figure | e87bb8a2fe | The anomaly Cu doping effects on LiFeAs superconductors | 10.1088/0953-8984/26/43/435703 | L Y Xing, H Miao, X C Wang, J Ma, Q Q Liu, Z Deng, H Ding, C Q Jin | IOP Publishing | Journal of Physics: Condensed Matter | 2014
61ba9c0311af647618c51043 | LiFeAs crystal | -870311893 |  | LiFeAs |  | crystal | Iron-pnictides, Pnictides |  |  |  | 16K | magnetic susceptibility |  | body | paragraph | e87bb8a2fe | The anomaly Cu doping effects on LiFeAs superconductors | 10.1088/0953-8984/26/43/435703 | L Y Xing, H Miao, X C Wang, J Ma, Q Q Liu, Z Deng, H Ding, C Q Jin | IOP Publishing | Journal of Physics: Condensed Matter | 2014
61ba9c032227d4ac07c51076 | NdFe 2 As 2 O 1âˆ’x F x | -336932681 |  | NdFe 2 As 2 O 1âˆ’x F x |  |  | Iron-pnictides, Pnictides, Oxides, Fluorides |  |  |  | 21 K |  |  | body | paragraph | 9b796993bf | Raman scattering investigation of superconducting Ba 2 Ti 2 Fe 2 As 4 O |  | S. -F Wu, P Richard, W. -L Zhang, C. -S Lian, Y. -L Sun, G. -H Cao, J. -T Wang, H Ding |  |  | 2014
61ba9c032227d4ac07c51077 | Ba 2 Ti 2 Fe 2 As 4 O 2 | 1012135790 |  | Ba 2 Ti 2 Fe 2 As 4 O 2 |  |  | Iron-pnictides, Oxides, Pnictides |  |  |  | 21 K |  |  | body |  | 9b796993bf | Raman scattering investigation of superconducting Ba 2 Ti 2 Fe 2 As 4 O |  | S. -F Wu, P Richard, W. -L Zhang, C. -S Lian, Y. -L Sun, G. -H Cao, J. -T Wang, H Ding |  |  | 2014
61ba9c032227d4ac07c51078 | BaTi 2 Sb 2 O | 1345000172 |  | BaTi 2 Sb 2 O |  |  | Oxides |  |  |  | 1.2 K |  |  | body | paragraph | 9b796993bf | Raman scattering investigation of superconducting Ba 2 Ti 2 Fe 2 As 4 O |  | S. -F Wu, P Richard, W. -L Zhang, C. -S Lian, Y. -L Sun, G. -H Cao, J. -T Wang, H Ding |  |  | 2014
61ba9c032227d4ac07c51079 | Ba 2 Ti 2 Fe 2 As 4 O | 781600558 |  | Ba 2 Ti 2 Fe 2 As 4 O |  |  | Iron-pnictides, Oxides, Pnictides |  |  |  | 21 K |  |  | body | paragraph | 9b796993bf | Raman scattering investigation of superconducting Ba 2 Ti 2 Fe 2 As 4 O |  | S. -F Wu, P Richard, W. -L Zhang, C. -S Lian, Y. -L Sun, G. -H Cao, J. -T Wang, H Ding |  |  | 2014
61ba9c032227d4ac07c5107a | Ba2Ti2Fe2As4O2 | -2119548136 |  | Ba2Ti2Fe2As4O2 |  |  | Iron-pnictides, Oxides, Pnictides |  |  |  | 21 K |  |  | header | abstract | 9b796993bf | Raman scattering investigation of superconducting Ba 2 Ti 2 Fe 2 As 4 O |  | S. -F Wu, P Richard, W. -L Zhang, C. -S Lian, Y. -L Sun, G. -H Cao, J. -T Wang, H Ding |  |  | 2014
61ba9c032227d4ac07c5107b | Na-doped Ba 1âˆ’x Na x Ti 2 Sb 2 O | 20024379 |  | Ba 1âˆ’x Na x Ti 2 Sb 2 O | Na |  | Oxides |  |  |  | 5.5 K |  |  | body | paragraph | 9b796993bf | Raman scattering investigation of superconducting Ba 2 Ti 2 Fe 2 As 4 O |  | S. -F Wu, P Richard, W. -L Zhang, C. -S Lian, Y. -L Sun, G. -H Cao, J. -T Wang, H Ding |  |  | 2014
61ba9c035cc438644dc510a8 | Ca 3 Rh 4 Sn 13 crystal | 673313494 |  | Ca 3 Rh 4 Sn 13 |  | crystal | Alloys |  |  |  | 8.2 K |  |  | body | paragraph | ebca6ab4a3 | Critical points in the Bragg glass phase of a weakly pinned crystal of Ca3Rh4Sn13 | 10.1007/bf02704947 | S Sarkar, A D Thakur, C V Tomy, G Balakrishnan, D Mck Paul, S Ramakrishnan, A K Grover | Springer Science and Business Media LLC | Pramana | 2005
61ba9c035cc438644dc510a9 | Ca 3 Rh 4 Sn 13 | 466564394 |  | Ca 3 Rh 4 Sn 13 |  |  | Alloys |  |  |  | 8.2 K |  |  | annex | paragraph | ebca6ab4a3 | Critical points in the Bragg glass phase of a weakly pinned crystal of Ca3Rh4Sn13 | 10.1007/bf02704947 | S Sarkar, A D Thakur, C V Tomy, G Balakrishnan, D Mck Paul, S Ramakrishnan, A K Grover | Springer Science and Business Media LLC | Pramana | 2005
61ba9c03a5c5381c2ec510fb | nominally pure La samples | 787668917 |  |  | nominally pure La | [5 empty] | 5.0 K |  |  | body | paragraph | 961a5680cf | Observation of enhanced fluctuation diamagnetism in lanthanum superconductors with dilute magnetic impurities | 10.1209/epl/i2005-10423-5 | FÃ©lix Soto, L Cabo, JesÃºs Mosqueira, M V Ramallo, J A Veira, FÃ©lix Vidal | IOP Publishing | Europhysics Letters (EPL) | 2005
61ba9c040a416aa3d9c51063 | single-crystal of Sn 0.8 In 0.2 Te | 1908269238 |  | Sn 0.8 In 0.2 Te |  | single-crystal | Chalcogenides |  |  |  | 2.7 K |  |  | body | paragraph | 4653bac7bb | Low-energy phonons and superconductivity inSn0.8In0.2Te | 10.1103/physrevb.91.054522 | Zhijun Xu, J A Schneeloch, Ruidan D Zhong, J A Rodriguez-Rivera, L W Harriger, R J Birgeneau, Genda D Gu, J M Tranquada, Guangyong Xu | American Physical Society (APS) | Physical Review B | 2014
61ba9c040a416aa3d9c51064 | Sn 1âˆ’x In x Te with x = 0.045 | -994973568 |  | Sn 1âˆ’x In x Te |  |  | Chalcogenides |  |  | x=0.045 | 2.7 K |  |  | body | paragraph | 4653bac7bb | Low-energy phonons and superconductivity inSn0.8In0.2Te | 10.1103/physrevb.91.054522 | Zhijun Xu, J A Schneeloch, Ruidan D Zhong, J A Rodriguez-Rivera, L W Harriger, R J Birgeneau, Genda D Gu, J M Tranquada, Guangyong Xu | American Physical Society (APS) | Physical Review B | 2014
61ba9c040a416aa3d9c51065 | Sn0.8In0.2Te | -1417099221 |  | Sn0.8In0.2Te |  |  | Chalcogenides |  |  |  | 2.7 K |  |  | header | abstract | 4653bac7bb | Low-energy phonons and superconductivity inSn0.8In0.2Te | 10.1103/physrevb.91.054522 | Zhijun Xu, J A Schneeloch, Ruidan D Zhong, J A Rodriguez-Rivera, L W Harriger, R J Birgeneau, Genda D Gu, J M Tranquada, Guangyong Xu | American Physical Society (APS) | Physical Review B | 2014
61ba9c040a416aa3d9c51066 | Sn 0.55 In 0.45 Te | 1866270166 |  | Sn 0.55 In 0.45 Te |  |  | Chalcogenides |  |  |  | 4.5 K |  |  | body | paragraph | 4653bac7bb | Low-energy phonons and superconductivity inSn0.8In0.2Te | 10.1103/physrevb.91.054522 | Zhijun Xu, J A Schneeloch, Ruidan D Zhong, J A Rodriguez-Rivera, L W Harriger, R J Birgeneau, Genda D Gu, J M Tranquada, Guangyong Xu | American Physical Society (APS) | Physical Review B | 2014
61ba9c04e614176f2ec51084 | LaO 0.9 F 0.1-Î´ FeAs | 304170704 |  | LaO 0.9 F 0.1-Î´ FeAs |  |  | Alloys |  |  |  | 26K |  |  | body | paragraph | 8bedefcefb | Point contact Andreev reflection spectroscopy of NdFeAsO0.85 | 10.1088/0953-2048/21/9/092003 | K A Yates, L F Cohen, Zhi-An Ren, Jie Yang, Wei Lu, Xiao-Li Dong, Zhong-Xian Zhao | IOP Publishing | Superconductor Science and Technology | 2008
61ba9c04e614176f2ec51085 | oxygen deficient NdFeAsO 0.85 | -255033984 |  | NdFeAsO 0.85 | oxygen deficient |  | Iron-pnictides, Oxides, Pnictides |  |  |  | 45.5K |  |  | header | abstract | 8bedefcefb | Point contact Andreev reflection spectroscopy of NdFeAsO0.85 | 10.1088/0953-2048/21/9/092003 | K A Yates, L F Cohen, Zhi-An Ren, Jie Yang, Wei Lu, Xiao-Li Dong, Zhong-Xian Zhao | IOP Publishing | Superconductor Science and Technology | 2008
61ba9c0414d91e0862c51097 | YC 2 3 | 1128847632 |  | YC 2 3 |  |  | Alloys |  |  |  | 3.9 K |  |  | body | paragraph | 16bae51b90 | Band structure of a new (16â€“18 K) superconductor LiFeAs compared to Li0.5FeAs and LiCoAs | 10.1134/s0021364008170098 | I R Shein, A L Ivanovskii | Pleiades Publishing Ltd | JETP Letters | 2003
61ba9c0414d91e0862c51098 | Y 2 C 2 Br 2 | -1887631975 |  | Y 2 C 2 Br 2 |  |  | Carbides |  |  |  | 5.04 K |  |  | body | paragraph | 16bae51b90 | Band structure of a new (16â€“18 K) superconductor LiFeAs compared to Li0.5FeAs and LiCoAs | 10.1134/s0021364008170098 | I R Shein, A L Ivanovskii | Pleiades Publishing Ltd | JETP Letters | 2003
61ba9c0414d91e0862c51099 | Y 2 C 3 | -488908347 |  | Y 2 C 3 |  |  | Carbides |  |  |  | 11 K | magnetic |  | body | paragraph | 16bae51b90 | Band structure of a new (16â€“18 K) superconductor LiFeAs compared to Li0.5FeAs and LiCoAs | 10.1134/s0021364008170098 | I R Shein, A L Ivanovskii | Pleiades Publishing Ltd | JETP Letters | 2003
61ba9c0414d91e0862c5109a | La 2 C 2.7 | -635650364 |  | La 2 C 2.7 |  |  | Carbides |  |  |  | 11 K |  |  | body | paragraph | 16bae51b90 | Band structure of a new (16â€“18 K) superconductor LiFeAs compared to Li0.5FeAs and LiCoAs | 10.1134/s0021364008170098 | I R Shein, A L Ivanovskii | Pleiades Publishing Ltd | JETP Letters | 2003
61ba9c0414d91e0862c5109b | Y 2 C 2 I 2 | -490690525 |  | Y 2 C 2 I 2 |  |  | Carbides |  |  |  | 9.97 K |  |  | body | paragraph | 16bae51b90 | Band structure of a new (16â€“18 K) superconductor LiFeAs compared to Li0.5FeAs and LiCoAs | 10.1134/s0021364008170098 | I R Shein, A L Ivanovskii | Pleiades Publishing Ltd | JETP Letters | 2003
61ba9c0414d91e0862c5109c | B1-MoC | -1181352669 |  | B1-MoC |  |  | Alloys |  |  |  | 20 K |  |  | body | paragraph | 16bae51b90 | Band structure of a new (16â€“18 K) superconductor LiFeAs compared to Li0.5FeAs and LiCoAs | 10.1134/s0021364008170098 | I R Shein, A L Ivanovskii | Pleiades Publishing Ltd | JETP Letters | 2003
61ba9c0414d91e0862c5109d | boron-doped sample | -1297846340 |  |  | boron | [5 empty] | 16.4 K |  |  | body | paragraph | 16bae51b90 | Band structure of a new (16â€“18 K) superconductor LiFeAs compared to Li0.5FeAs and LiCoAs | 10.1134/s0021364008170098 | I R Shein, A L Ivanovskii | Pleiades Publishing Ltd | JETP Letters | 2003
61ba9c048452d931a5c51075 | InxTaS2 | -1920631760 |  | InxTaS2 |  |  | Chalcogenides |  |  |  | 130 K | specific heat |  | body | paragraph | abd426057a | Orthorhombic carbon oC24: A novel topological nodal line semimetal | 10.1016/j.carbon.2018.03.003 | Zhen-Zhen Li, Jia Chen, Simin Nie, Lifang Xu, Hiroshi Mizuseki, Hongming Weng, Jian-Tao Wang | Elsevier BV | Carbon | 2020
61ba9c048452d931a5c51076 | S4 | 259212424 | [8 empty] | 0.34 K |  |  | body | paragraph | abd426057a | Orthorhombic carbon oC24: A novel topological nodal line semimetal | 10.1016/j.carbon.2018.03.003 | Zhen-Zhen Li, Jia Chen, Simin Nie, Lifang Xu, Hiroshi Mizuseki, Hongming Weng, Jian-Tao Wang | Elsevier BV | Carbon | 2020
61ba9c048452d931a5c51077 | S1 | 953627587 | [8 empty] | 0.34 K |  |  | body | paragraph | abd426057a | Orthorhombic carbon oC24: A novel topological nodal line semimetal | 10.1016/j.carbon.2018.03.003 | Zhen-Zhen Li, Jia Chen, Simin Nie, Lifang Xu, Hiroshi Mizuseki, Hongming Weng, Jian-Tao Wang | Elsevier BV | Carbon | 2020
61ba9c048452d931a5c51078 | S1 | 1121151081 | [8 empty] | 0.69 K | resistivity |  | body | paragraph | abd426057a | Orthorhombic carbon oC24: A novel topological nodal line semimetal | 10.1016/j.carbon.2018.03.003 | Zhen-Zhen Li, Jia Chen, Simin Nie, Lifang Xu, Hiroshi Mizuseki, Hongming Weng, Jian-Tao Wang | Elsevier BV | Carbon | 2020
61ba9c048452d931a5c51079 | 2H-TaS 2 | -1179176273 |  | 2H-TaS 2 |  |  | Alloys |  |  |  | 0.8 K |  |  | body | paragraph | abd426057a | Orthorhombic carbon oC24: A novel topological nodal line semimetal | 10.1016/j.carbon.2018.03.003 | Zhen-Zhen Li, Jia Chen, Simin Nie, Lifang Xu, Hiroshi Mizuseki, Hongming Weng, Jian-Tao Wang | Elsevier BV | Carbon | 2020
61ba9c048452d931a5c5107a | S4 | 91688967 | [8 empty] | 0.69 K |  |  | body | paragraph | abd426057a | Orthorhombic carbon oC24: A novel topological nodal line semimetal | 10.1016/j.carbon.2018.03.003 | Zhen-Zhen Li, Jia Chen, Simin Nie, Lifang Xu, Hiroshi Mizuseki, Hongming Weng, Jian-Tao Wang | Elsevier BV | Carbon | 2020
61ba9c048452d931a5c5107b | 2H-TaS2 | -547483174 |  | 2H-TaS2 |  |  | Alloys |  |  |  | below 0.69 K |  |  | header | abstract | abd426057a | Orthorhombic carbon oC24: A novel topological nodal line semimetal | 10.1016/j.carbon.2018.03.003 | Zhen-Zhen Li, Jia Chen, Simin Nie, Lifang Xu, Hiroshi Mizuseki, Hongming Weng, Jian-Tao Wang | Elsevier BV | Carbon | 2020
61ba9c048452d931a5c5107c | S3 | 1805522869 | [8 empty] | 0.48 K |  |  | body | paragraph | abd426057a | Orthorhombic carbon oC24: A novel topological nodal line semimetal | 10.1016/j.carbon.2018.03.003 | Zhen-Zhen Li, Jia Chen, Simin Nie, Lifang Xu, Hiroshi Mizuseki, Hongming Weng, Jian-Tao Wang | Elsevier BV | Carbon | 2020
61ba9c048452d931a5c5107d | S2 | -600384926 | [8 empty] | 0.48 K |  |  | body | paragraph | abd426057a | Orthorhombic carbon oC24: A novel topological nodal line semimetal | 10.1016/j.carbon.2018.03.003 | Zhen-Zhen Li, Jia Chen, Simin Nie, Lifang Xu, Hiroshi Mizuseki, Hongming Weng, Jian-Tao Wang | Elsevier BV | Carbon | 2020
61ba9c048452d931a5c5107e | S2 | -767908420 | [8 empty] | 0.36 K |  |  | body | paragraph | abd426057a | Orthorhombic carbon oC24: A novel topological nodal line semimetal | 10.1016/j.carbon.2018.03.003 | Zhen-Zhen Li, Jia Chen, Simin Nie, Lifang Xu, Hiroshi Mizuseki, Hongming Weng, Jian-Tao Wang | Elsevier BV | Carbon | 2020
61ba9c048452d931a5c5107f | S3 | 1973046363 | [8 empty] | 0.36 K |  |  | body | paragraph | abd426057a | Orthorhombic carbon oC24: A novel topological nodal line semimetal | 10.1016/j.carbon.2018.03.003 | Zhen-Zhen Li, Jia Chen, Simin Nie, Lifang Xu, Hiroshi Mizuseki, Hongming Weng, Jian-Tao Wang | Elsevier BV | Carbon | 2020
61ba9c048452d931a5c51080 | In 0.58 TaSe 2 | -599029518 |  | In 0.58 TaSe 2 |  |  | Chalcogenides |  |  |  | 0.91 K |  |  | body | paragraph | abd426057a | Orthorhombic carbon oC24: A novel topological nodal line semimetal | 10.1016/j.carbon.2018.03.003 | Zhen-Zhen Li, Jia Chen, Simin Nie, Lifang Xu, Hiroshi Mizuseki, Hongming Weng, Jian-Tao Wang | Elsevier BV | Carbon | 2020
61ba9c048452d931a5c51081 | In 0.58 TaSe 2 | -662596184 |  | In 0.58 TaSe 2 |  |  | Chalcogenides |  |  |  | 130 K |  |  | body | paragraph | abd426057a | Orthorhombic carbon oC24: A novel topological nodal line semimetal | 10.1016/j.carbon.2018.03.003 | Zhen-Zhen Li, Jia Chen, Simin Nie, Lifang Xu, Hiroshi Mizuseki, Hongming Weng, Jian-Tao Wang | Elsevier BV | Carbon | 2020
61ba9c040cb3d3a5e6c5106f | BSLCO crystals | -2085026801 | BSLCO |  |  | crystals |  |  |  |  | 13 K | Ï ab (T ) |  | body | figure | 917f9cf7f4 | Far-Infrared Absorption and the Metal-to-Insulator Transition in Hole-Doped Cuprates | 10.1103/physrevlett.102.206409 | S Lupi, D Nicoletti, O Limaj, L Baldassarre, M Ortolani, S Ono, Yoichi Ando, P Calvani | American Physical Society (APS) | Physical Review Letters | 2013
61ba9c0561d1c9d20fc510b4 | Bext = 600 G) | -757852930 | [7 empty] | Bext=600 G | 24 K |  |  | body | figure | 4b7917a5e1 | Mutual Independence of Critical Temperature and Superfluid Density under Pressure in Optimally Electron-Doped SuperconductingLaFeAsO1âˆ’xFx | 10.1103/physrevlett.114.247004 | G Prando, Th H Hartmann, W Schottenhamel, Z Guguchia, S Sanna, F Ahn, I Nekrasov, C G F Blum, A U B Wolter, S Wurmehl, R Khasanov, I Eremin, B BÃ¼chner | American Physical Society (APS) | Physical Review Letters | 2015
61ba9c05fa2141a3e5c51079 | Bi2223 | -1023215348 | Bi2223 | Bi2223Bi2223 | [6 empty] | 70K | resistance |  | body | paragraph | 0c54cbb987 | Fabrication of Bi2212 cross-whiskers junction | 10.1016/s0921-4534(01)00683-9 | Yoshihiko Takano, Takeshi Hatano, Akira Ishii, Akihiro Fukuyo, Yoshimasa Sato, Shunichi Arisawa, Kazumasa Togano | Elsevier BV | Physica C: Superconductivity | 2001
61ba9c052b9a12e3d2c510bc | MgB 2 | 1400091462 |  | MgB 2 |  |  | Alloys, Borides |  |  |  | 0.4K |  |  | body | paragraph | 68c3966cec | A superconductor made by a metal heterostructure at the atomic limit tuned at the `shape resonance': MgB2* | 10.1088/0953-8984/13/33/318 | A Bianconi, D Di Castro, S Agrestini, G Campi, N L Saini, A Saccone, S De Negri, M Giovannini | IOP Publishing | Journal of Physics: Condensed Matter | 2001
61ba9c052b9a12e3d2c510bd | MgB 2 | 1400091462 |  | MgB 2 |  |  | Alloys, Borides |  |  |  | 40 K |  |  | body | paragraph | 68c3966cec | A superconductor made by a metal heterostructure at the atomic limit tuned at the `shape resonance': MgB2* | 10.1088/0953-8984/13/33/318 | A Bianconi, D Di Castro, S Agrestini, G Campi, N L Saini, A Saccone, S De Negri, M Giovannini | IOP Publishing | Journal of Physics: Condensed Matter | 2001
61ba9c0585b12ae79ac5108a | bilayer NiTe 2 | -648262897 |  | NiTe 2 |  | bilayer | Chalcogenides |  |  |  | 11.3 K |  |  | body | paragraph | e02c4c4437 | Emergent superconductivity in two-dimensional NiTe2 crystals | 10.1103/physrevb.101.100505 | Feipeng Zheng, Xi-Bo Li, Peng Tan, Yiping Lin, Lingxiao Xiong, Xiaobo Chen, Ji Feng | American Physical Society (APS) | Physical Review B | 2019
61ba9c0585b12ae79ac5108b | bilayer NiTe 2 | -642478613 |  | NiTe 2 |  | bilayer | Chalcogenides |  |  |  | 1 K |  |  | body | figure | e02c4c4437 | Emergent superconductivity in two-dimensional NiTe2 crystals | 10.1103/physrevb.101.100505 | Feipeng Zheng, Xi-Bo Li, Peng Tan, Yiping Lin, Lingxiao Xiong, Xiaobo Chen, Ji Feng | American Physical Society (APS) | Physical Review B | 2019
61ba9c0585b12ae79ac5108c | bilayer NiTe2 intercalated with lithium | -1699095887 |  | NiTe2 |  | bilayer | Chalcogenides | bilayer |  |  | 11.3 K |  |  | body | paragraph | e02c4c4437 | Emergent superconductivity in two-dimensional NiTe2 crystals | 10.1103/physrevb.101.100505 | Feipeng Zheng, Xi-Bo Li, Peng Tan, Yiping Lin, Lingxiao Xiong, Xiaobo Chen, Ji Feng | American Physical Society (APS) | Physical Review B | 2019
61ba9c0585b12ae79ac5108d | LiNi 2 Te 4 | 432278691 |  | LiNi 2 Te 4 |  |  | Chalcogenides |  |  |  | 11.3 K |  |  | body | paragraph | e02c4c4437 | Emergent superconductivity in two-dimensional NiTe2 crystals | 10.1103/physrevb.101.100505 | Feipeng Zheng, Xi-Bo Li, Peng Tan, Yiping Lin, Lingxiao Xiong, Xiaobo Chen, Ji Feng | American Physical Society (APS) | Physical Review B | 2019
61ba9c0585b12ae79ac5108e | monolayer NiTe2 | 364735127 |  | NiTe2 |  |  | Chalcogenides |  |  |  | 5.7 K |  |  | body | paragraph | e02c4c4437 | Emergent superconductivity in two-dimensional NiTe2 crystals | 10.1103/physrevb.101.100505 | Feipeng Zheng, Xi-Bo Li, Peng Tan, Yiping Lin, Lingxiao Xiong, Xiaobo Chen, Ji Feng | American Physical Society (APS) | Physical Review B | 2019
61ba9c0585b12ae79ac5108f | pristine bilayer NiTe 2 | -1306533472 |  | NiTe 2 |  |  | Chalcogenides |  |  |  | 5.7 K |  |  | body | paragraph | e02c4c4437 | Emergent superconductivity in two-dimensional NiTe2 crystals | 10.1103/physrevb.101.100505 | Feipeng Zheng, Xi-Bo Li, Peng Tan, Yiping Lin, Lingxiao Xiong, Xiaobo Chen, Ji Feng | American Physical Society (APS) | Physical Review B | 2019
61ba9c0585b12ae79ac51090 | NiTe 2 | -1594440901 |  | NiTe 2 |  |  | Chalcogenides |  |  |  | 5.7 K |  |  | body | paragraph | e02c4c4437 | Emergent superconductivity in two-dimensional NiTe2 crystals | 10.1103/physrevb.101.100505 | Feipeng Zheng, Xi-Bo Li, Peng Tan, Yiping Lin, Lingxiao Xiong, Xiaobo Chen, Ji Feng | American Physical Society (APS) | Physical Review B | 2019
61ba9c0585b12ae79ac51091 | bilayer NiTe 2 | -973636605 |  | NiTe 2 |  | bilayer | Chalcogenides |  |  |  | 4.4 and 3.1 K |  |  | body |  | e02c4c4437 | Emergent superconductivity in two-dimensional NiTe2 crystals | 10.1103/physrevb.101.100505 | Feipeng Zheng, Xi-Bo Li, Peng Tan, Yiping Lin, Lingxiao Xiong, Xiaobo Chen, Ji Feng | American Physical Society (APS) | Physical Review B | 2019
61ba9c057f36ec6458c5106e | M g 11 B 2 | -95790059 |  | M g 11 B 2 |  |  | Alloys |  |  |  | 39.2 K |  |  | body | paragraph | 9327fe9cfe | Thermodynamic and Transport Properties of SuperconductingMg10B2 | 10.1103/physrevlett.86.2420 | D K Finnemore, J E Ostenson, S L Bud'ko, G Lapertot, P C Canfield | American Physical Society (APS) | Physical Review Letters | 2001
61ba9c057ce09aab2ac510a4 | ZFCW | -179603905 | ZFCW | [7 empty] | 2.1 K |  |  | annex | paragraph | e22a4f5b0b | Superconductivity and the upper critical field in the chiral noncentrosymmetric superconductor NbRh2B2 | 10.1088/1361-648x/ab348b | D A Mayoh, M J Pearce, K GÃ¶tze, A D Hillier, G Balakrishnan, M R Lees | IOP Publishing | Journal of Physics: Condensed Matter | 2021
61ba9c057ce09aab2ac510a5 | La 7 Ir 3 | -1335281768 |  | La 7 Ir 3 |  |  | Alloys |  |  |  | 2.38(5) K |  |  | body | figure | e22a4f5b0b | Superconductivity and the upper critical field in the chiral noncentrosymmetric superconductor NbRh2B2 | 10.1088/1361-648x/ab348b | D A Mayoh, M J Pearce, K GÃ¶tze, A D Hillier, G Balakrishnan, M R Lees | IOP Publishing | Journal of Physics: Condensed Matter | 2021
61ba9c057ce09aab2ac510a6 | polycrystalline La 7 Ir 3 | 593713810 |  | La 7 Ir 3 |  | polycrystalline | Alloys |  |  |  | 2.25(5) K |  |  | body | figure | e22a4f5b0b | Superconductivity and the upper critical field in the chiral noncentrosymmetric superconductor NbRh2B2 | 10.1088/1361-648x/ab348b | D A Mayoh, M J Pearce, K GÃ¶tze, A D Hillier, G Balakrishnan, M R Lees | IOP Publishing | Journal of Physics: Condensed Matter | 2021
61ba9c051b93c0c6bec510e1 | La 3 Pt 4 | 465036908 |  | La 3 Pt 4 |  |  | Alloys |  |  |  | 0.51 K | AC magnetic suscepti- bility |  | body | paragraph | e4a30798e7 | Journal of the Physical Society of Japan DRAFT |  | Superconductivity In La, Pt, Yuki Kawashima, Gaku Eguchi, Shingo Yonezawa, Yoshiteru Maeno |  |  | 2012
61ba9c051b93c0c6bec510e2 | LaPt 2 | -581901250 |  | LaPt 2 |  |  | Alloys |  |  |  | 0.46 K |  |  | body | figure | e4a30798e7 | Journal of the Physical Society of Japan DRAFT |  | Superconductivity In La, Pt, Yuki Kawashima, Gaku Eguchi, Shingo Yonezawa, Yoshiteru Maeno |  |  | 2012
61ba9c051b93c0c6bec510e3 | LaNiC 2 | -522584825 |  | LaNiC 2 |  |  | Carbides |  |  |  | 2.7 K |  |  | header | abstract | e4a30798e7 | Journal of the Physical Society of Japan DRAFT |  | Superconductivity In La, Pt, Yuki Kawashima, Gaku Eguchi, Shingo Yonezawa, Yoshiteru Maeno |  |  | 2012
61ba9c051b93c0c6bec510e4 | LaC 2 | 1807404452 |  | LaC 2 |  |  | Carbides |  |  |  | below 1.6 K |  |  | body | paragraph | e4a30798e7 | Journal of the Physical Society of Japan DRAFT |  | Superconductivity In La, Pt, Yuki Kawashima, Gaku Eguchi, Shingo Yonezawa, Yoshiteru Maeno |  |  | 2012
61ba9c051b93c0c6bec510e5 | La 3 Pt 4 | 538195306 |  | La 3 Pt 4 |  |  | Alloys |  |  |  | below 0.51 K |  |  | annex | paragraph | e4a30798e7 | Journal of the Physical Society of Japan DRAFT |  | Superconductivity In La, Pt, Yuki Kawashima, Gaku Eguchi, Shingo Yonezawa, Yoshiteru Maeno |  |  | 2012
61ba9c051b93c0c6bec510e6 | La-Pt-C sample | -124467772 | La-Pt-C sample | [7 empty] | 0.51 K | AC magnetic suscepti- bility |  | body | paragraph | e4a30798e7 | Journal of the Physical Society of Japan DRAFT |  | Superconductivity In La, Pt, Yuki Kawashima, Gaku Eguchi, Shingo Yonezawa, Yoshiteru Maeno |  |  | 2012
61ba9c06e4dc5fe1bac51066 | CsPb 0.3 Bi 3.7 Te 6 | -2144221586 |  | CsPb 0.3 Bi 3.7 Te 6 |  |  | Chalcogenides |  |  |  | 3.1K | specific heat |  | header | abstract | c1760d3882 | Superconductivity in the orthorhombic phase of thermoelectric CsPbxBi4âˆ’xTe6 with 0.3â‰¤xâ‰¤1.0 | 10.1016/j.jssc.2015.08.050 | R X Zhang, H X Yang, H F Tian, G F Chen, S L Wu, L L Wei, J Q Li | Elsevier BV | Journal of Solid State Chemistry | 2015
61ba9c06e4dc5fe1bac51067 | x=0.3 | 1219938694 | [7 empty] | x=0.3 | 3.1K |  |  | body | figure | c1760d3882 | Superconductivity in the orthorhombic phase of thermoelectric CsPbxBi4âˆ’xTe6 with 0.3â‰¤xâ‰¤1.0 | 10.1016/j.jssc.2015.08.050 | R X Zhang, H X Yang, H F Tian, G F Chen, S L Wu, L L Wei, J Q Li | Elsevier BV | Journal of Solid State Chemistry | 2015
61ba9c06e4dc5fe1bac51068 | CsBi 4 Te 6 | -1469225706 |  | CsBi 4 Te 6 |  |  | Chalcogenides |  |  |  | 4.4 K |  |  | body | figure | c1760d3882 | Superconductivity in the orthorhombic phase of thermoelectric CsPbxBi4âˆ’xTe6 with 0.3â‰¤xâ‰¤1.0 | 10.1016/j.jssc.2015.08.050 | R X Zhang, H X Yang, H F Tian, G F Chen, S L Wu, L L Wei, J Q Li | Elsevier BV | Journal of Solid State Chemistry | 2015
61ba9c06e4dc5fe1bac51069 | CsPb x Bi 4-x Te 6 with x=0.3 | 1289940350 |  | CsPb x Bi 4-x Te 6 |  |  | Chalcogenides |  |  | x=0.3 | 3.1K | specific heat |  | body | figure | c1760d3882 | Superconductivity in the orthorhombic phase of thermoelectric CsPbxBi4âˆ’xTe6 with 0.3â‰¤xâ‰¤1.0 | 10.1016/j.jssc.2015.08.050 | R X Zhang, H X Yang, H F Tian, G F Chen, S L Wu, L L Wei, J Q Li | Elsevier BV | Journal of Solid State Chemistry | 2015
61ba9c06e4dc5fe1bac5106a | orthorhombic CsPb x B 4-x Te 6 | -1046876943 |  | CsPb x B 4-x Te 6 |  |  | Chalcogenides, Borides |  |  |  | 3.1K |  |  | body | figure | c1760d3882 | Superconductivity in the orthorhombic phase of thermoelectric CsPbxBi4âˆ’xTe6 with 0.3â‰¤xâ‰¤1.0 | 10.1016/j.jssc.2015.08.050 | R X Zhang, H X Yang, H F Tian, G F Chen, S L Wu, L L Wei, J Q Li | Elsevier BV | Journal of Solid State Chemistry | 2015
61ba9c0649d0b378c6c5108f | magnesium diboride | -434189085 | magnesium diboride | MgB2 | [6 empty] | 40 K |  |  | body | paragraph | b97c5278e1 | Microwave surface resistance and upper-critical-field anisotropy of MgB2 superconductor | 10.1016/s0921-4534(02)02281-5 | A Agliolo Gallitto, S Fricano, M Li Vigni | Elsevier BV | Physica C: Superconductivity | 2003
61ba9c06c0bff55f4cc510bb | Au \YBCO bi-layer | -299237390 | [8 empty] | 88K | resistivity |  | body | paragraph | f27b6f5857
61ba9c0685fc223534c51056 | Fe 1.04 Te 0.66 Se 0.34 | -1922189636 |  | Fe 1.04 Te 0.66 Se 0.34 |  |  | Iron-chalcogenides, Chalcogenides |  |  |  | 15 K |  |  | body | paragraph | d85d674cde | Angle-resolved photoemission spectroscopy study on iron-based superconductors | 10.1088/1674-1056/22/8/087407 | Zi-Rong Ye, Yan Zhang, Bin-Ping Xie, Dong-Lai Feng | IOP Publishing | Chinese Physics B | 2013
61ba9c0685fc223534c51057 | Fe 1+y Se | 1074807900 |  | Fe 1+y Se |  |  | Alloys |  |  |  | 37 K |  | 7 GPa | body | paragraph | d85d674cde | Angle-resolved photoemission spectroscopy study on iron-based superconductors | 10.1088/1674-1056/22/8/087407 | Zi-Rong Ye, Yan Zhang, Bin-Ping Xie, Dong-Lai Feng | IOP Publishing | Chinese Physics B | 2013
61ba9c0685fc223534c51058 | A x Fe 2âˆ’y Se 2 (A = K, Cs, Rb | 647989993 |  | A x Fe 2âˆ’y Se 2 |  |  | Alloys |  |  | A=K, Cs, Rb | 31 K |  |  | body | paragraph | d85d674cde | Angle-resolved photoemission spectroscopy study on iron-based superconductors | 10.1088/1674-1056/22/8/087407 | Zi-Rong Ye, Yan Zhang, Bin-Ping Xie, Dong-Lai Feng | IOP Publishing | Chinese Physics B | 2013
61ba9c0685fc223534c51059 | SDW-free NaFe 0.955 Co 0.045 As | 104937463 |  | NaFe 0.955 Co 0.045 As | SDW-free |  | Iron-pnictides, Pnictides |  |  |  | 20 K |  |  | body | paragraph | d85d674cde | Angle-resolved photoemission spectroscopy study on iron-based superconductors | 10.1088/1674-1056/22/8/087407 | Zi-Rong Ye, Yan Zhang, Bin-Ping Xie, Dong-Lai Feng | IOP Publishing | Chinese Physics B | 2013
61ba9c066a35f302ddc510a6 | x = 0 crystals | 1969739190 |  |  |  | crystals |  |  |  | x=0 | 14 K | Resistiv- ity |  | body | paragraph | 893ac6ef3b | Coexistence of incommensurate magnetism and superconductivity inFe1+ySexTe1âˆ’x | 10.1103/physrevb.80.140511 | R Khasanov, M Bendele, A Amato, P Babkevich, A T Boothroyd, A Cervellino, K Conder, S N Gvasaliya, H Keller, H-H Klauss, H Luetkens, V Pomjakushin, E Pomjakushina, B Roessli | American Physical Society (APS) | Physical Review B | 2009
61ba9c0611af647618c51044 | Tl-2201 | -846000436 | Tl-2201 | [7 empty] | 15 K |  |  | body | paragraph | fa872f4fe5 | Quasiparticle heat transport in single-crystallineBa1âˆ’xKxFe2As2: Evidence for ak-dependent superconducting gap without nodes | 10.1103/physrevb.80.140503 | X G Luo, M A Tanatar, J.-Ph Reid, H Shakeripour, N Doiron-Leyraud, N Ni, S L Budâ€™ko, P C Canfield, Huiqian Luo, Zhaosheng Wang, Hai-Hu Wen, Ruslan Prozorov, Louis Taillefer | American Physical Society (APS) | Physical Review B | 2013
61ba9c0611af647618c51045 | x= 0.25 | 923301465 | [7 empty] | x=0.25 | 26 K |  |  | body | paragraph | fa872f4fe5 | Quasiparticle heat transport in single-crystallineBa1âˆ’xKxFe2As2: Evidence for ak-dependent superconducting gap without nodes | 10.1103/physrevb.80.140503 | X G Luo, M A Tanatar, J.-Ph Reid, H Shakeripour, N Doiron-Leyraud, N Ni, S L Budâ€™ko, P C Canfield, Huiqian Luo, Zhaosheng Wang, Hai-Hu Wen, Ruslan Prozorov, Louis Taillefer | American Physical Society (APS) | Physical Review B | 2013
61ba9c0611af647618c51046 | BaNi 2 As 2 | 1164247034 |  | BaNi 2 As 2 |  |  | Pnictides |  |  |  | 0.7 K |  |  | body | paragraph | fa872f4fe5 | Quasiparticle heat transport in single-crystallineBa1âˆ’xKxFe2As2: Evidence for ak-dependent superconducting gap without nodes | 10.1103/physrevb.80.140503 | X G Luo, M A Tanatar, J.-Ph Reid, H Shakeripour, N Doiron-Leyraud, N Ni, S L Budâ€™ko, P C Canfield, Huiqian Luo, Zhaosheng Wang, Hai-Hu Wen, Ruslan Prozorov, Louis Taillefer | American Physical Society (APS) | Physical Review B | 2013
61ba9c0611af647618c51047 | Tl-2201 | -865252794 | Tl-2201 | [7 empty] | 15 K |  |  | body | paragraph | fa872f4fe5 | Quasiparticle heat transport in single-crystallineBa1âˆ’xKxFe2As2: Evidence for ak-dependent superconducting gap without nodes | 10.1103/physrevb.80.140503 | X G Luo, M A Tanatar, J.-Ph Reid, H Shakeripour, N Doiron-Leyraud, N Ni, S L Budâ€™ko, P C Canfield, Huiqian Luo, Zhaosheng Wang, Hai-Hu Wen, Ruslan Prozorov, Louis Taillefer | American Physical Society (APS) | Physical Review B | 2013
61ba9c0611af647618c51048 | Ba 1âˆ’x K x Fe 2 As 2 | -1583577179 |  | Ba 1âˆ’x K x Fe 2 As 2 |  |  | Iron-pnictides, Pnictides |  |  |  | 26 âˆ’ 30 K |  |  | body | paragraph | fa872f4fe5 | Quasiparticle heat transport in single-crystallineBa1âˆ’xKxFe2As2: Evidence for ak-dependent superconducting gap without nodes | 10.1103/physrevb.80.140503 | X G Luo, M A Tanatar, J.-Ph Reid, H Shakeripour, N Doiron-Leyraud, N Ni, S L Budâ€™ko, P C Canfield, Huiqian Luo, Zhaosheng Wang, Hai-Hu Wen, Ruslan Prozorov, Louis Taillefer | American Physical Society (APS) | Physical Review B | 2013
61ba9c0611af647618c51049 | Ba1âˆ’xKxFe2As2, with x â‰ƒ 0.25 | 158313694 |  | Ba1âˆ’xKxFe2As2 |  |  | Iron-pnictides, Pnictides |  |  | x=0.25 | 26 K | Ï(T ) |  | body | paragraph | fa872f4fe5 | Quasiparticle heat transport in single-crystallineBa1âˆ’xKxFe2As2: Evidence for ak-dependent superconducting gap without nodes | 10.1103/physrevb.80.140503 | X G Luo, M A Tanatar, J.-Ph Reid, H Shakeripour, N Doiron-Leyraud, N Ni, S L Budâ€™ko, P C Canfield, Huiqian Luo, Zhaosheng Wang, Hai-Hu Wen, Ruslan Prozorov, Louis Taillefer | American Physical Society (APS) | Physical Review B | 2013
61ba9c0611af647618c5104a | NbSe2 | -2005977615 |  | NbSe2 |  |  | Chalcogenides |  |  |  | 7 K |  |  | body | paragraph | fa872f4fe5 | Quasiparticle heat transport in single-crystallineBa1âˆ’xKxFe2As2: Evidence for ak-dependent superconducting gap without nodes | 10.1103/physrevb.80.140503 | X G Luo, M A Tanatar, J.-Ph Reid, H Shakeripour, N Doiron-Leyraud, N Ni, S L Budâ€™ko, P C Canfield, Huiqian Luo, Zhaosheng Wang, Hai-Hu Wen, Ruslan Prozorov, Louis Taillefer | American Physical Society (APS) | Physical Review B | 2013
61ba9c0611af647618c5104b | x= 0.28 | 107580840 | [7 empty] | x=0.28 | 30 K |  |  | body | paragraph | fa872f4fe5 | Quasiparticle heat transport in single-crystallineBa1âˆ’xKxFe2As2: Evidence for ak-dependent superconducting gap without nodes | 10.1103/physrevb.80.140503 | X G Luo, M A Tanatar, J.-Ph Reid, H Shakeripour, N Doiron-Leyraud, N Ni, S L Budâ€™ko, P C Canfield, Huiqian Luo, Zhaosheng Wang, Hai-Hu Wen, Ruslan Prozorov, Louis Taillefer | American Physical Society (APS) | Physical Review B | 2013
61ba9c0611af647618c5104c | Ba1âˆ’xKxFe2As2 | -1446426996 |  | Ba1âˆ’xKxFe2As2 |  |  | Iron-pnictides, Pnictides |  |  |  | 30 K |  |  | header | abstract | fa872f4fe5 | Quasiparticle heat transport in single-crystallineBa1âˆ’xKxFe2As2: Evidence for ak-dependent superconducting gap without nodes | 10.1103/physrevb.80.140503 | X G Luo, M A Tanatar, J.-Ph Reid, H Shakeripour, N Doiron-Leyraud, N Ni, S L Budâ€™ko, P C Canfield, Huiqian Luo, Zhaosheng Wang, Hai-Hu Wen, Ruslan Prozorov, Louis Taillefer | American Physical Society (APS) | Physical Review B | 2013
61ba9c062b9a12e3d2c510be | amorphous MoSi films | -418925680 |  | MoSi |  | films | Alloys |  |  |  | 7.6 K |  |  | body | paragraph | 8cfec48402 | Superconducting MoSi nanowires | 10.1088/1361-6668/aa954b | J S Lehtinen, A Kemppinen, E MykkÃ¤nen, M Prunnila, A J Manninen | IOP Publishing | Superconductor Science and Technology | 2017
61ba9c062b9a12e3d2c510bf | bulk crystalline MoSi | -1605486392 |  | MoSi |  | bulk crystalline | Alloys |  |  |  | 1 K |  |  | body | paragraph | 8cfec48402 | Superconducting MoSi nanowires | 10.1088/1361-6668/aa954b | J S Lehtinen, A Kemppinen, E MykkÃ¤nen, M Prunnila, A J Manninen | IOP Publishing | Superconductor Science and Technology | 2017
61ba9c07ab9e3e9324c510a5 | YBCO | 1345300528 | YBCO | [7 empty] | 80 K |  |  | body | paragraph | 4bcd0de585 | On the Interplay Between T c -Inhomogeneities at Long Length Scales and Thermal Fluctuations Around the Average Superconducting Transition in Cuprates | 10.1007/978-94-010-0758-0_16 | FÃ©lix Vidal, JosÃ© Antonio Veira, JesÃºs Maza, JesÃºs Mosqueira Carlos Carballeira, Carlos Carballeira | Springer Netherlands |  | 2001
61ba9c0712cb23f3dfc510d9 | x = 0.15) | -1780765357 | [7 empty] | x=0.15 | 65 K |  |  | body | paragraph | be5a98c213 | Analysis of the Elementary Excitations in High-TcCuprates: Explanation of the New Energy Scale Observed by Angle-Resolved Photoemission Spectroscopy | 10.1103/physrevlett.87.177005 | D Manske, I Eremin, K H Bennemann | American Physical Society (APS) | Physical Review Letters | 2014
61ba9c077c13e4f711c51070 | MgB 2 | 1338483354 |  | MgB 2 |  |  | Alloys, Borides |  |  |  | 39 K |  |  | body | paragraph | 33e3231355 | Role of the E2g phonon in the superconductivity of MgB2: a Raman scattering study | 10.1016/s0038-1098(02)00877-3 | H Martinho, C Rettori, P G Pagliuso, A A Martin, N O Moreno, J L Sarrao | Elsevier BV | Solid State Communications | 2004
61ba9c077c13e4f711c51071 | polycrystalline MgB2 | -1573670200 |  | MgB2 |  | polycrystalline | Alloys, Borides |  |  |  | 39 K |  |  | header | abstract | 33e3231355 | Role of the E2g phonon in the superconductivity of MgB2: a Raman scattering study | 10.1016/s0038-1098(02)00877-3 | H Martinho, C Rettori, P G Pagliuso, A A Martin, N O Moreno, J L Sarrao | Elsevier BV | Solid State Communications | 2004
61ba9c0771dd2853b1c510dc | Y0.6Pr0.4Ba2Cu3O | 1551075262 |  | Y0.6Pr0.4Ba2Cu3O |  |  | Oxides, Cuprates |  |  |  | 5 K | magnetization |  | body | paragraph | e81a291277 | Site-selective oxygen isotope effect on the magnetic-field penetration depth in underdopedY0.6Pr0.4Ba2Cu3O7âˆ’Î´ | 10.1103/physrevb.68.220506 | R Khasanov, A Shengelaya, E Morenzoni, M Angst, K Conder, I M SaviÄ‡, D Lampakis, E Liarokapis, A Tatsi, H Keller | American Physical Society (APS) | Physical Review B | 2013
61ba9c0771dd2853b1c510dd | MgB 2 | 1328843818 |  | MgB 2 |  |  | Alloys, Borides |  |  |  | 40 K |  |  | body | paragraph | e81a291277 | Site-selective oxygen isotope effect on the magnetic-field penetration depth in underdopedY0.6Pr0.4Ba2Cu3O7âˆ’Î´ | 10.1103/physrevb.68.220506 | R Khasanov, A Shengelaya, E Morenzoni, M Angst, K Conder, I M SaviÄ‡, D Lampakis, E Liarokapis, A Tatsi, H Keller | American Physical Society (APS) | Physical Review B | 2013
61ba9c073af0453d0cc510b7 | single crystals of BSCCO | 1702798671 | BSCCO |  |  | single crystals |  |  |  |  | 86 K |  |  | body | paragraph | 4f74b3f7de | Coexistence of charged stripes and superconductivity in Bi 2 Sr 2 CaCu 2 O 8+Î´ |  | C Howald, H Eisaki, N Kaneko, A Kapitulnik
61ba9c08e4dc5fe1bac5106b | SmFeAsO 0.9 F 0.1 single-crystals | -1180722194 |  | SmFeAsO 0.9 F 0.1 |  | single-crystals | Iron-pnictides, Pnictides, Oxides, Fluorides |  |  |  | 17 K | four-probe resistance |  | body | paragraph | e8b6710bb0 | Rearrangement of the antiferromagnetic ordering at high magnetic fields in SmFeAsO and SmFeAsO0.9F0.1single crystals | 10.1103/physrevb.83.134503 | S Weyeneth, P J W Moll, R Puzniak, K Ninios, F F Balakirev, R D Mcdonald, H B Chan, N D Zhigadlo, S Katrych, Z Bukowski, J Karpinski, H Keller, B Batlogg, L Balicas | American Physical Society (APS) | Physical Review B | 2011
61ba9c08e4dc5fe1bac5106c | SmFeAsO0.9F0.1 single crystal B1 | 392264404 |  | SmFeAsO0.9F0.1 |  | single crystal | Iron-pnictides, Pnictides, Oxides, Fluorides |  |  |  | 17 K |  |  | body | figure | e8b6710bb0 | Rearrangement of the antiferromagnetic ordering at high magnetic fields in SmFeAsO and SmFeAsO0.9F0.1single crystals | 10.1103/physrevb.83.134503 | S Weyeneth, P J W Moll, R Puzniak, K Ninios, F F Balakirev, R D Mcdonald, H B Chan, N D Zhigadlo, S Katrych, Z Bukowski, J Karpinski, H Keller, B Batlogg, L Balicas | American Physical Society (APS) | Physical Review B | 2011
61ba9c08e4dc5fe1bac5106d | SmFeAsO0.9F0.1 single crystal B1 |  |  | B1 |  | single crystal | Alloys, Borides |  |  |  | 17 K |  |  | body | figure | e8b6710bb0 | Rearrangement of the antiferromagnetic ordering at high magnetic fields in SmFeAsO and SmFeAsO0.9F0.1single crystals | 10.1103/physrevb.83.134503 | S Weyeneth, P J W Moll, R Puzniak, K Ninios, F F Balakirev, R D Mcdonald, H B Chan, N D Zhigadlo, S Katrych, Z Bukowski, J Karpinski, H Keller, B Batlogg, L Balicas | American Physical Society (APS) | Physical Review B | 2011
61ba9c08e4dc5fe1bac5106e | REFeAsO 1âˆ’x F y , where RE denotes a rare earth element | 918996437 |  | REFeAsO 1âˆ’x F y |  |  | Alloys |  |  | RE=rare earth element | 55 K |  |  | body | paragraph | e8b6710bb0 | Rearrangement of the antiferromagnetic ordering at high magnetic fields in SmFeAsO and SmFeAsO0.9F0.1single crystals | 10.1103/physrevb.83.134503 | S Weyeneth, P J W Moll, R Puzniak, K Ninios, F F Balakirev, R D Mcdonald, H B Chan, N D Zhigadlo, S Katrych, Z Bukowski, J Karpinski, H Keller, B Batlogg, L Balicas | American Physical Society (APS) | Physical Review B | 2011
61ba9c08e4dc5fe1bac5106f | LaFeAsO 1âˆ’x F y | -1559477633 |  | LaFeAsO 1âˆ’x F y |  |  | Iron-pnictides, Pnictides, Oxides, Fluorides |  |  |  | 26 K |  |  | body | paragraph | e8b6710bb0 | Rearrangement of the antiferromagnetic ordering at high magnetic fields in SmFeAsO and SmFeAsO0.9F0.1single crystals | 10.1103/physrevb.83.134503 | S Weyeneth, P J W Moll, R Puzniak, K Ninios, F F Balakirev, R D Mcdonald, H B Chan, N D Zhigadlo, S Katrych, Z Bukowski, J Karpinski, H Keller, B Batlogg, L Balicas | American Physical Society (APS) | Physical Review B | 2011
61ba9c08e4dc5fe1bac51070 | crystal B1 | 1074277063 |  | B1 |  | crystal | Alloys, Borides |  |  |  | 17 K |  |  | body | paragraph | e8b6710bb0 | Rearrangement of the antiferromagnetic ordering at high magnetic fields in SmFeAsO and SmFeAsO0.9F0.1single crystals | 10.1103/physrevb.83.134503 | S Weyeneth, P J W Moll, R Puzniak, K Ninios, F F Balakirev, R D Mcdonald, H B Chan, N D Zhigadlo, S Katrych, Z Bukowski, J Karpinski, H Keller, B Batlogg, L Balicas | American Physical Society (APS) | Physical Review B | 2011
61ba9c088452d931a5c51084 | sample-SC026 | -2099855480 | [8 empty] | 45K | resistance |  | body | figure | 4cb4510e08 | Tunneling spectroscopy of Na x CoO 2 and Na x CoO 2 â€¢ yH 2 O |  | L Shan, H Gao, Y G Shi, H P Yang, X F Lu, G H Cao, Z A Xu, H H Wen |  |  | 2011
61ba9c088452d931a5c51085 | Na 0.35 CoO 2 â€¢ yH 2 O | -614478873 |  | Na 0.35 CoO 2 â€¢ yH 2 O |  |  | Alloys |  |  |  | 5K |  |  | body | paragraph | 4cb4510e08 | Tunneling spectroscopy of Na x CoO 2 and Na x CoO 2 â€¢ yH 2 O |  | L Shan, H Gao, Y G Shi, H P Yang, X F Lu, G H Cao, Z A Xu, H H Wen |  |  | 2011
61ba9c088452d931a5c51086 | NaxCoO2â€¢ yH2O | 1393182730 |  | NaxCoO2â€¢ yH2O |  |  | Alloys |  |  |  | 45 K | resistance |  | header | abstract | 4cb4510e08 | Tunneling spectroscopy of Na x CoO 2 and Na x CoO 2 â€¢ yH 2 O |  | L Shan, H Gao, Y G Shi, H P Yang, X F Lu, G H Cao, Z A Xu, H H Wen |  |  | 2011
61ba9c087b1a7abb24c51075 | x = 0.30 | -982104645 | [7 empty] | x=0.30 | 25 K | magnetic susceptibility |  | body | paragraph | 0829e78996 | Curie-like paramagnetism due to incomplete Zhang-Rice singlet formation in La2âˆ’xSrxCuO4 | 10.1103/physrevb.86.054522 | C V Kaiser, W Huang, S Komiya, N E Hussey, T Adachi, Y Tanabe, Y Koike, J E Sonier | American Physical Society (APS) | Physical Review B | 2012
61ba9c087b1a7abb24c51076 | x = 0.19 single crystal | -522681817 |  |  |  | single crystal |  |  |  | x=0.19 | 23 Â± 5 K |  |  | body | paragraph | 0829e78996 | Curie-like paramagnetism due to incomplete Zhang-Rice singlet formation in La2âˆ’xSrxCuO4 | 10.1103/physrevb.86.054522 | C V Kaiser, W Huang, S Komiya, N E Hussey, T Adachi, Y Tanabe, Y Koike, J E Sonier | American Physical Society (APS) | Physical Review B | 2012
61ba9c087b1a7abb24c51077 | single crystals with x = 0.30 | -231802623 |  |  |  | single crystals |  |  |  | x=0.30 | 12 Â± 2 K |  |  | body | paragraph | 0829e78996 | Curie-like paramagnetism due to incomplete Zhang-Rice singlet formation in La2âˆ’xSrxCuO4 | 10.1103/physrevb.86.054522 | C V Kaiser, W Huang, S Komiya, N E Hussey, T Adachi, Y Tanabe, Y Koike, J E Sonier | American Physical Society (APS) | Physical Review B | 2012
61ba9c083961c0f52fc5108d | n = 0.80 âˆ’ 0.95 | -1634455625 | [7 empty] | n=0.80 âˆ’ 0.95 | 50 âˆ’ 80 K |  |  | body | paragraph | 8d7c31cf4f | Why the critical temperature of high- Tc cuprate superconductors is so low: The importance of the dynamical vertex structure | 10.1103/physrevb.99.041115 | Motoharu Kitatani, Thomas SchÃ¤fer, Hideo Aoki, Karsten Held | American Physical Society (APS) | Physical Review B | 2019
61ba9c0811af647618c5104d | magnesium diboride (MgB 2 | -601776675 | magnesium diboride | MgB 2 |  |  | Alloys, Borides |  |  |  | 39K |  |  | body | paragraph | eef659c073 | Crystal growth and characterization of MgB2: the relation between structural and superconducting properties | 10.1088/0953-2048/16/2/316 | Sergey Lee, T Masui, H Mori, Yu Eltsev, A Yamamoto, S Tajima | IOP Publishing | Superconductor Science and Technology | 2003
61ba9c0811af647618c5104e | pure MgB 2 | -71752075 |  | MgB 2 | pure |  | Alloys, Borides |  |  |  | 38.4K | resistivity |  | body | paragraph | eef659c073 | Crystal growth and characterization of MgB2: the relation between structural and superconducting properties | 10.1088/0953-2048/16/2/316 | Sergey Lee, T Masui, H Mori, Yu Eltsev, A Yamamoto, S Tajima | IOP Publishing | Superconductor Science and Technology | 2003
61ba9c0811af647618c5104f | MgB 2 film fabricated on the surface of 99.99% pure B crystal | 2028613013 |  | MgB 2 | 99% pure B | film, crystal | Alloys, Borides |  |  |  | 41.7K |  |  | body | paragraph | eef659c073 | Crystal growth and characterization of MgB2: the relation between structural and superconducting properties | 10.1088/0953-2048/16/2/316 | Sergey Lee, T Masui, H Mori, Yu Eltsev, A Yamamoto, S Tajima | IOP Publishing | Superconductor Science and Technology | 2003
61ba9c0811af647618c51050 | RRR>15 | 1777517195 | [7 empty] | RRR=>15 | 39.2K |  |  | body | paragraph | eef659c073 | Crystal growth and characterization of MgB2: the relation between structural and superconducting properties | 10.1088/0953-2048/16/2/316 | Sergey Lee, T Masui, H Mori, Yu Eltsev, A Yamamoto, S Tajima | IOP Publishing | Superconductor Science and Technology | 2003
61ba9c085cc438644dc510ac | CeCoIn 5 | -485351909 |  | CeCoIn 5 |  |  | Alloys |  |  |  | 2.3 K |  |  | body | paragraph | 87c09c507f | Anomalous thermopower and Nernst effect in CeColn 5 : Loss of entropy current in precursor state | 10.1209/0295-5075/79/17006 | Y Onose, Lu Li, C Petrovic, N P Ong | IOP Publishing | Europhysics Letters (EPL) | 2014
61ba9c085cc438644dc510ad | CeCoIn5 | 8294771 |  | CeCoIn5 |  |  | Alloys |  |  |  | 2.3 K |  |  | header | abstract | 87c09c507f | Anomalous thermopower and Nernst effect in CeColn 5 : Loss of entropy current in precursor state | 10.1209/0295-5075/79/17006 | Y Onose, Lu Li, C Petrovic, N P Ong | IOP Publishing | Europhysics Letters (EPL) | 2014
61ba9c082c886f0fe6c51072 | Cs2Cr3As3 | -2013540819 |  | Cs2Cr3As3 |  |  | Pnictides |  |  |  | 2.1 K |  |  | body | paragraph | 91c0e6333e | Nodal Superconducting Gap Structure in the Quasi-One-Dimensional Cs2Cr3As3 Investigated Using Î¼SR Measurements | 10.7566/jpsj.86.044710 | Devashibhai Adroja, Amitava Bhattacharyya, Michael Smidman, Adrian Hillier, Yu Feng, Bingying Pan, Jun Zhao, Martin R Lees, Andre Strydom, Pabitra K Biswas | Physical Society of Japan | Journal of the Physical Society of Japan | 2017
61ba9c082c886f0fe6c51073 | Cs 2 Cr 3 As 3 | -1463719890 |  | Cs 2 Cr 3 As 3 |  |  | Pnictides |  |  |  | 2.1 K |  |  | body | paragraph | 91c0e6333e | Nodal Superconducting Gap Structure in the Quasi-One-Dimensional Cs2Cr3As3 Investigated Using Î¼SR Measurements | 10.7566/jpsj.86.044710 | Devashibhai Adroja, Amitava Bhattacharyya, Michael Smidman, Adrian Hillier, Yu Feng, Bingying Pan, Jun Zhao, Martin R Lees, Andre Strydom, Pabitra K Biswas | Physical Society of Japan | Journal of the Physical Society of Japan | 2017
61ba9c082c886f0fe6c51074 | Cs 2 Cr 3 As 3 | -1221090688 |  | Cs 2 Cr 3 As 3 |  |  | Pnictides |  |  |  | 2.2 K |  |  | body | figure | 91c0e6333e | Nodal Superconducting Gap Structure in the Quasi-One-Dimensional Cs2Cr3As3 Investigated Using Î¼SR Measurements | 10.7566/jpsj.86.044710 | Devashibhai Adroja, Amitava Bhattacharyya, Michael Smidman, Adrian Hillier, Yu Feng, Bingying Pan, Jun Zhao, Martin R Lees, Andre Strydom, Pabitra K Biswas | Physical Society of Japan | Journal of the Physical Society of Japan | 2017
61ba9c082c886f0fe6c51075 | Cs2Cr3As3 | -2067455258 |  | Cs2Cr3As3 |  |  | Pnictides |  |  |  | 2.1(1) K | magnetization |  | header | abstract | 91c0e6333e | Nodal Superconducting Gap Structure in the Quasi-One-Dimensional Cs2Cr3As3 Investigated Using Î¼SR Measurements | 10.7566/jpsj.86.044710 | Devashibhai Adroja, Amitava Bhattacharyya, Michael Smidman, Adrian Hillier, Yu Feng, Bingying Pan, Jun Zhao, Martin R Lees, Andre Strydom, Pabitra K Biswas | Physical Society of Japan | Journal of the Physical Society of Japan | 2017
61ba9c082c886f0fe6c51076 | K 2 Cr 3 As 3 | 423577392 |  | K 2 Cr 3 As 3 |  |  | Pnictides |  |  |  | 6.1 K |  |  | body | figure | 91c0e6333e | Nodal Superconducting Gap Structure in the Quasi-One-Dimensional Cs2Cr3As3 Investigated Using Î¼SR Measurements | 10.7566/jpsj.86.044710 | Devashibhai Adroja, Amitava Bhattacharyya, Michael Smidman, Adrian Hillier, Yu Feng, Bingying Pan, Jun Zhao, Martin R Lees, Andre Strydom, Pabitra K Biswas | Physical Society of Japan | Journal of the Physical Society of Japan | 2017
61ba9c082c886f0fe6c51077 | Cs 2 Cr 3 As 3 | -991990018 |  | Cs 2 Cr 3 As 3 |  |  | Pnictides |  |  |  | 2.1(1) K |  |  | body | figure | 91c0e6333e | Nodal Superconducting Gap Structure in the Quasi-One-Dimensional Cs2Cr3As3 Investigated Using Î¼SR Measurements | 10.7566/jpsj.86.044710 | Devashibhai Adroja, Amitava Bhattacharyya, Michael Smidman, Adrian Hillier, Yu Feng, Bingying Pan, Jun Zhao, Martin R Lees, Andre Strydom, Pabitra K Biswas | Physical Society of Japan | Journal of the Physical Society of Japan | 2017
61ba9c082c886f0fe6c51078 | Rb 2 Cr 3 As 3 | -1340057470 |  | Rb 2 Cr 3 As 3 |  |  | Pnictides |  |  |  | 4.8 K |  |  | body | figure | 91c0e6333e | Nodal Superconducting Gap Structure in the Quasi-One-Dimensional Cs2Cr3As3 Investigated Using Î¼SR Measurements | 10.7566/jpsj.86.044710 | Devashibhai Adroja, Amitava Bhattacharyya, Michael Smidman, Adrian Hillier, Yu Feng, Bingying Pan, Jun Zhao, Martin R Lees, Andre Strydom, Pabitra K Biswas | Physical Society of Japan | Journal of the Physical Society of Japan | 2017
61ba9c087f36ec6458c51070 | K doped 122 | 1930568949 | K doped 122 | K | [6 empty] | 18-22 K |  |  | body | paragraph | 0925b85657 | Flux pinning and vortex transitions in doped BaFe2As2 single crystals | 10.1063/1.3685507 | S R Ghorbani, X L Wang, M Shabazi, S X Dou, K Y Choi, C T Lin | AIP Publishing | Applied Physics Letters | 2012
61ba9c097ce09aab2ac510a8 | polycrystalline ZrB 12 | 1525394560 |  | ZrB 12 |  | polycrystalline | Alloys, Borides |  |  |  | 5.82 K | specific heat |  | body | paragraph | 4a9e7563ad | Tunneling and magnetic characteristics of superconductingZrB12single crystals | 10.1103/physrevb.69.212508 | M I Tsindlekht, G I Leviev, I Asulin, A Sharoni, O Millo, I Felner, Yu. B Paderno, V B Filippov, M A Belogolovskii | American Physical Society (APS) | Physical Review B | 2014
61ba9c097ce09aab2ac510a9 | MgB 2 | 1376974010 |  | MgB 2 |  |  | Alloys, Borides |  |  |  | 39 K |  |  | body | paragraph | 4a9e7563ad | Tunneling and magnetic characteristics of superconductingZrB12single crystals | 10.1103/physrevb.69.212508 | M I Tsindlekht, G I Leviev, I Asulin, A Sharoni, O Millo, I Felner, Yu. B Paderno, V B Filippov, M A Belogolovskii | American Physical Society (APS) | Physical Review B | 2014
61ba9c0956f16aed29c510e3 | BaTi 2 Sb 2 O | 1545218753 |  | BaTi 2 Sb 2 O |  |  | Oxides |  |  |  | 1K |  |  | body |  | 6e41e575a6 | Revealing the hidden order in BaTi2As2O via nuclear magnetic resonance | 10.1103/physrevb.98.235142 | D W Song, J Li, D Zhao, L K Ma, L X Zheng, S J Li, L P Nie, X G Luo, Z P Yin, T Wu, X H Chen | American Physical Society (APS) | Physical Review B | 2018
61ba9c0956f16aed29c510e4 | BaTi 2 As 2 O | 579239554 |  | BaTi 2 As 2 O |  |  | Oxides, Pnictides |  |  |  | 8K |  |  | body |  | 6e41e575a6 | Revealing the hidden order in BaTi2As2O via nuclear magnetic resonance | 10.1103/physrevb.98.235142 | D W Song, J Li, D Zhao, L K Ma, L X Zheng, S J Li, L P Nie, X G Luo, Z P Yin, T Wu, X H Chen | American Physical Society (APS) | Physical Review B | 2018
61ba9c09e4552e90a8c51077 | UGe 2 | -1158018373 |  | UGe 2 |  |  | Alloys |  |  |  | 4.2K | magnetisation |  | body | paragraph | 05f7061cc4 | Ferromagnetic Superconductivity Driven by Changing Fermi Surface Topology | 10.1103/physrevlett.90.167005 | K G Sandeman, G G Lonzarich, A J Schofield | American Physical Society (APS) | Physical Review Letters | 2002
61ba9c093136e52869c510af | CeCo(In 0.93 Zn 0.07 ) 5 | -1810383381 |  | CeCo(In 0.93 Zn 0.07 ) 5 |  |  | Alloys |  |  |  | 1.3 K |  |  | body | paragraph | b3c0d7b63e | Observation of a new field-induced phase transition and its concomitant quantum critical fluctuations in CeCo(In1âˆ’xZnx)5 | 10.1103/physrevb.95.224425 | Makoto Yokoyama, Hiroaki Mashiko, Ryo Otaka, Yoshiki Oshima, Kohei Suzuki, Kenichi Tenya, Yusei Shimizu, Ai Nakamura, Dai Aoki, Akihiro Kondo, Koichi Kindo, Shota Nakamura, Toshiro Sakakibara | American Physical Society (APS) | Physical Review B | 2017
61ba9c09c0bff55f4cc510bd | x = 0.04 | -1917962183 | [7 empty] | x=0.04 | 30 K |  |  | header | abstract | 35c24a8090 | Enhanced anisotropic spin fluctuations below tetragonal-to-orthorhombic transition in LaFeAs(O1âˆ’xFx) probed by75As and139La NMR | 10.1103/physrevb.85.134408 | Yusuke Nakai, Shunsaku Kitagawa, Tetsuya Iye, Kenji Ishida, Yoichi Kamihara, Masahiro Hirano, Hideo Hosono | American Physical Society (APS) | Physical Review B | 2014
61ba9c0a11af647618c51051 | x =0.43 | -1179248590 | [7 empty] | x=0.43 | 0.5 K |  |  | body | paragraph | 54d825c58e | Dissipation Effects on the Superconductor-Insulator Transition in 2D Superconductors | 10.1103/physrevlett.82.5341 | N Mason, A Kapitulnik | American Physical Society (APS) | Physical Review Letters | 2013
61ba9c0afa2141a3e5c5107d | PrFeAsO 0.7 | -1867523913 |  | PrFeAsO 0.7 |  |  | Iron-pnictides, Oxides, Pnictides |  |  |  | 42 K |  |  | body | paragraph | 0209d61f6b | Dispersionless orbital excitations in (Li,Fe)OHFeSe superconductors |  | Qian Xiao, Wenliang Zhang, Citra Teguh, Asmara, Dong Li, Qizhi Li, Shilong Zhang, Yi Tseng, Xiaoli Dong, Yao Wang, Cheng-Chien Chen, Thorsten Schmitt, Yingying Peng |  |  | 2021
61ba9c0afa2141a3e5c5107e | bulk FeSe | 1009082894 |  | FeSe |  |  | Iron-chalcogenides, Chalcogenides |  |  |  | 42 K |  |  | header | abstract | 0209d61f6b | Dispersionless orbital excitations in (Li,Fe)OHFeSe superconductors |  | Qian Xiao, Wenliang Zhang, Citra Teguh, Asmara, Dong Li, Qizhi Li, Shilong Zhang, Yi Tseng, Xiaoli Dong, Yao Wang, Cheng-Chien Chen, Thorsten Schmitt, Yingying Peng |  |  | 2021
61ba9c0afa2141a3e5c5107f | FeSe11111 films grown on a LaAlO 3 substrate | -1469934747 |  | FeSe11111 |  | films | Iron-chalcogenides, Chalcogenides |  | LaAlO 3 |  | 42 K |  |  | body | paragraph | 0209d61f6b | Dispersionless orbital excitations in (Li,Fe)OHFeSe superconductors |  | Qian Xiao, Wenliang Zhang, Citra Teguh, Asmara, Dong Li, Qizhi Li, Shilong Zhang, Yi Tseng, Xiaoli Dong, Yao Wang, Cheng-Chien Chen, Thorsten Schmitt, Yingying Peng |  |  | 2021
61ba9c0afa2141a3e5c51080 | bulk FeSe | 749173989 |  | FeSe |  |  | Iron-chalcogenides, Chalcogenides |  |  |  | 8 K |  |  | body | paragraph | 0209d61f6b | Dispersionless orbital excitations in (Li,Fe)OHFeSe superconductors |  | Qian Xiao, Wenliang Zhang, Citra Teguh, Asmara, Dong Li, Qizhi Li, Shilong Zhang, Yi Tseng, Xiaoli Dong, Yao Wang, Cheng-Chien Chen, Thorsten Schmitt, Yingying Peng |  |  | 2021
61ba9c0afa2141a3e5c51081 | LiOH-intercalated FeSe (FeSe11111) | -320704181 | FeSe11111 | FeSe |  |  | Iron-chalcogenides, Chalcogenides |  |  |  | 40 K |  |  | body | paragraph | 0209d61f6b | Dispersionless orbital excitations in (Li,Fe)OHFeSe superconductors |  | Qian Xiao, Wenliang Zhang, Citra Teguh, Asmara, Dong Li, Qizhi Li, Shilong Zhang, Yi Tseng, Xiaoli Dong, Yao Wang, Cheng-Chien Chen, Thorsten Schmitt, Yingying Peng |  |  | 2021
61ba9c0a2b9a12e3d2c510c1 | underdoped Bi2212 par- ent crystals | 1115714638 | Bi2212 | Bi2212Bi2212 | underdoped | crystals |  |  |  |  | 87-92K | Ï ab |  | body | figure | 43bed5fcdc | Normal state of extremely anisotropic superconducting cuprates as revealed by magnetotransport | 10.1103/physrevb.71.012502 | V N Zavaritsky, A S Alexandrov | American Physical Society (APS) | Physical Review B | 2004
61ba9c0a20fc3eae4bc510de | x=0 | 362638240 | [7 empty] | x=0 | 133 K |  |  | body | figure | 0d6fabc521 | Anomalous magneto-elastic and charge doping effects in thallium-doped BaFe2As2 | 10.1038/srep21660 | Athena S Sefat, Li Li, Huibo B Cao, Michael A Mcguire, Brian Sales, Radu Custelcean, David S Parker | Springer Science and Business Media LLC | Scientific Reports | 2016
61ba9c0a20fc3eae4bc510df | x = 0.09 | -1849099395 | [7 empty] | x=0.09 | 131 K |  |  | header | abstract | 0d6fabc521 | Anomalous magneto-elastic and charge doping effects in thallium-doped BaFe2As2 | 10.1038/srep21660 | Athena S Sefat, Li Li, Huibo B Cao, Michael A Mcguire, Brian Sales, Radu Custelcean, David S Parker | Springer Science and Business Media LLC | Scientific Reports | 2016
61ba9c0a20fc3eae4bc510e0 | x ~ 0.4 | 84740484 | [7 empty] | x=~ 0.4 | 38 K |  |  | body | paragraph | 0d6fabc521 | Anomalous magneto-elastic and charge doping effects in thallium-doped BaFe2As2 | 10.1038/srep21660 | Athena S Sefat, Li Li, Huibo B Cao, Michael A Mcguire, Brian Sales, Radu Custelcean, David S Parker | Springer Science and Business Media LLC | Scientific Reports | 2016
61ba9c0a85b12ae79ac51094 | NbSe 2 | 95975549 |  | NbSe 2 |  |  | Chalcogenides |  |  |  | 7.2 K |  |  | body | figure | b4988aea48 | Tunneling into the Vortex State of NbSe2 with van der Waals Junctions | 10.1021/acs.nanolett.8b03605 | Tom Dvir, Marco Aprili, Charis H L Quay, Hadar Steinberg | American Chemical Society (ACS) | Nano Letters | 2017
61ba9c0b0a416aa3d9c5106a | MgB 2 | 1625349534 |  | MgB 2 |  |  | Alloys, Borides |  |  |  | 40 K |  |  | body | paragraph | 16ddd4b366 | Optical signature of subgap absorption in the superconducting state ofBa(Fe1âˆ’xCox)2As2 | 10.1103/physrevb.82.100506 | R P S M Lobo, Y M Dai, U Nagel, T RÃµÃµm, J P Carbotte, T Timusk, A Forget, D Colson | American Physical Society (APS) | Physical Review B | 2013
61ba9c0b0a416aa3d9c5106b | Ba(Fe,Co)2As2 | 1244447783 |  | Ba(Fe,Co)2As2 |  |  | Alloys |  |  |  | 22.5 K |  |  | body | figure | 16ddd4b366 | Optical signature of subgap absorption in the superconducting state ofBa(Fe1âˆ’xCox)2As2 | 10.1103/physrevb.82.100506 | R P S M Lobo, Y M Dai, U Nagel, T RÃµÃµm, J P Carbotte, T Timusk, A Forget, D Colson | American Physical Society (APS) | Physical Review B | 2013
61ba9c0b1b93c0c6bec510e9 | optimally doped La 1.85 Sr 0.15 CuO 4 | 23088300 |  | La 1.85 Sr 0.15 CuO 4 | optimally doped |  | Oxides, Cuprates |  |  |  | 35 K |  |  | body | paragraph | 17a793e1e8 | Electron-Phonon Anomaly Related to Charge Stripes: Static Stripe Phase Versus Optimally Doped Superconducting La1.85Sr0.15CuO4 | 10.1007/s10909-007-9318-9 | D Reznik, L Pintschovius, M Fujita, K Yamada, G D Gu, J M Tranquada | Springer Science and Business Media LLC | Journal of Low Temperature Physics | 2007
61ba9c0b1b93c0c6bec510ea | optimally doped La 1.85 Sr 0.15 CuO 4 | -171375560 |  | La 1.85 Sr 0.15 CuO 4 | optimally doped |  | Oxides, Cuprates |  |  |  | 35 K |  |  | header | abstract | 17a793e1e8 | Electron-Phonon Anomaly Related to Charge Stripes: Static Stripe Phase Versus Optimally Doped Superconducting La1.85Sr0.15CuO4 | 10.1007/s10909-007-9318-9 | D Reznik, L Pintschovius, M Fujita, K Yamada, G D Gu, J M Tranquada | Springer Science and Business Media LLC | Journal of Low Temperature Physics | 2007
61ba9c0b49d0b378c6c51092 | optimally doped Bi-2212 | 346182282 | Bi-2212 |  | optimally doped | [5 empty] | 96 K |  |  | body | paragraph | 2a006d387c | High-transition-temperature superconductivity in the absence of the magnetic-resonance mode | 10.1038/nature02347 | J Hwang, T Timusk, G D Gu | Springer Science and Business Media LLC | Nature | 2008
61ba9c0b0cb3d3a5e6c51072 | underdoped YBCO | -1898115209 | YBCO |  | underdoped | [5 empty] | 77K |  |  | body |  | 703e70fbe5 | Quasiparticle relaxation dynamics in cuprates and lifetimes of low-energy states: Femtosecond data from underdoped to overdoped YBCO and mercury compounds | 10.1016/s0921-4534(00)00953-9 | D Mihailovic, J Demsar, R Hudej, V V Kabanov, T Wolf, J Karpinski | Elsevier BV | Physica C: Superconductivity | 2000
61ba9c0b0cb3d3a5e6c51073 | YBCO | 1283685390 | YBCO | [7 empty] | 83 K |  |  | body |  | 703e70fbe5 | Quasiparticle relaxation dynamics in cuprates and lifetimes of low-energy states: Femtosecond data from underdoped to overdoped YBCO and mercury compounds | 10.1016/s0921-4534(00)00953-9 | D Mihailovic, J Demsar, R Hudej, V V Kabanov, T Wolf, J Karpinski | Elsevier BV | Physica C: Superconductivity | 2000
61ba9c0b3961c0f52fc5108f | op- timally doped Tl-2212 | 364589191 | Tl-2212 |  | op- timally doped | [5 empty] | 108 K |  |  | body | figure | 194043ff09 | Strong electron-boson coupling effect in the infrared spectra ofTl2Ba2CaCu2O8+Î´ | 10.1103/physrevb.68.054516 | N L Wang, P Zheng, J L Luo, Z J Chen, S L Yan, L Fang, Y C Ma | American Physical Society (APS) | Physical Review B | 2003
61ba9c0b3961c0f52fc51090 | Tl 2 Ba 2 CaCu 2 O 8+Î´ (Tl2212) film | 2009264547 | Tl2212 | Tl 2 Ba 2 CaCu 2 O 8+Î´ |  | film | Alloys |  |  |  | 108 K |  |  | body | figure | 194043ff09 | Strong electron-boson coupling effect in the infrared spectra ofTl2Ba2CaCu2O8+Î´ | 10.1103/physrevb.68.054516 | N L Wang, P Zheng, J L Luo, Z J Chen, S L Yan, L Fang, Y C Ma | American Physical Society (APS) | Physical Review B | 2003
61ba9c0b3961c0f52fc51091 | Tl 2 Ba 2 CaCu 2 O 8+Î´ (Tl2212) | 1135085992 | Tl2212 | Tl 2 Ba 2 CaCu 2 O 8+Î´ |  |  | Alloys |  |  |  | 108 K |  |  | body | paragraph | 194043ff09 | Strong electron-boson coupling effect in the infrared spectra ofTl2Ba2CaCu2O8+Î´ | 10.1103/physrevb.68.054516 | N L Wang, P Zheng, J L Luo, Z J Chen, S L Yan, L Fang, Y C Ma | American Physical Society (APS) | Physical Review B | 2003
61ba9c0b3961c0f52fc51092 | Hg1223 | -555857551 | Hg1223 | Hg1223Hg1223 | [6 empty] | 130 K |  |  | body | paragraph | 194043ff09 | Strong electron-boson coupling effect in the infrared spectra ofTl2Ba2CaCu2O8+Î´ | 10.1103/physrevb.68.054516 | N L Wang, P Zheng, J L Luo, Z J Chen, S L Yan, L Fang, Y C Ma | American Physical Society (APS) | Physical Review B | 2003
61ba9c0b3961c0f52fc51093 | Tl2Ba2CaCu2O 8+Î´ film | -2008270149 |  | Tl2Ba2CaCu2O 8+Î´ |  | film | Alloys |  |  |  | 108 K |  |  | header | abstract | 194043ff09 | Strong electron-boson coupling effect in the infrared spectra ofTl2Ba2CaCu2O8+Î´ | 10.1103/physrevb.68.054516 | N L Wang, P Zheng, J L Luo, Z J Chen, S L Yan, L Fang, Y C Ma | American Physical Society (APS) | Physical Review B | 2003
61ba9c0b3961c0f52fc51094 | optimally doped Tl 2 Ba CaCu 2 O 8+Î´ | -437129233 |  | Tl 2 Ba CaCu 2 O 8+Î´ | optimally doped |  | Alloys |  |  |  | 108 K |  |  | body | paragraph | 194043ff09 | Strong electron-boson coupling effect in the infrared spectra ofTl2Ba2CaCu2O8+Î´ | 10.1103/physrevb.68.054516 | N L Wang, P Zheng, J L Luo, Z J Chen, S L Yan, L Fang, Y C Ma | American Physical Society (APS) | Physical Review B | 2003
61ba9c0b720b8b3d36c5107c | Cd 2 Re 27 | -849801557 |  | Cd 2 Re 27 |  |  | Alloys |  |  |  | 1 K |  |  | body | paragraph | 3fced267f7 | Evidence for Charged Critical Behavior in the Pyrochlore SuperconductorRbOs2O6 | 10.1103/physrevlett.94.077002 | T Schneider, R Khasanov, H Keller | American Physical Society (APS) | Physical Review Letters | 2004
61ba9c0b720b8b3d36c5107d | KOs 2 O 6 | 1449888430 |  | KOs 2 O 6 |  |  | Oxides |  |  |  | 9.6 K |  |  | body | paragraph | 3fced267f7 | Evidence for Charged Critical Behavior in the Pyrochlore SuperconductorRbOs2O6 | 10.1103/physrevlett.94.077002 | T Schneider, R Khasanov, H Keller | American Physical Society (APS) | Physical Review Letters | 2004
61ba9c0b720b8b3d36c5107e | CsOs 2 O 6 | -1702184272 |  | CsOs 2 O 6 |  |  | Oxides |  |  |  | 3.3 K |  |  | body | paragraph | 3fced267f7 | Evidence for Charged Critical Behavior in the Pyrochlore SuperconductorRbOs2O6 | 10.1103/physrevlett.94.077002 | T Schneider, R Khasanov, H Keller | American Physical Society (APS) | Physical Review Letters | 2004
61ba9c0b720b8b3d36c5107f | RbOs 2 O 6 | 1979425560 |  | RbOs 2 O 6 |  |  | Oxides |  |  |  | 6.3 K |  |  | body | paragraph | 3fced267f7 | Evidence for Charged Critical Behavior in the Pyrochlore SuperconductorRbOs2O6 | 10.1103/physrevlett.94.077002 | T Schneider, R Khasanov, H Keller | American Physical Society (APS) | Physical Review Letters | 2004
61ba9c0b11af647618c51052 | LSCO films | 1285135353 | LSCO |  |  | films |  |  |  |  | 10-20) K |  |  | body | figure | 1beab4c023 | Electrostatic Modulation of the Superfluid Density in an UltrathinLa2âˆ’xSrxCuO4Film | 10.1103/physrevlett.96.227002 | A RÃ¼fenacht, J-P Locquet, J Fompeyrine, D Caimi, P Martinoli | American Physical Society (APS) | Physical Review Letters | 2013
61ba9c0c7f36ec6458c51072 | pure samples | 575411440 |  |  | pure | [5 empty] | 1.5 K |  |  | body | paragraph | 8b34a3aeae | Anisotropy of Magnetothermal Conductivity inSr2RuO4 | 10.1103/physrevlett.86.2649 | M A Tanatar, M Suzuki, S Nagai, Z Q Mao, Y Maeno, T Ishiguro | American Physical Society (APS) | Physical Review Letters | 2013
61ba9c0c0a416aa3d9c5106d | bulk Al | -686402986 |  | Al |  |  | Alloys |  |  |  | 1.2 K |  |  | body | paragraph | 71350a13d6 | Josephson junctions defined by a nanoplough | 10.1063/1.122364 | B Irmer, R H Blick, F Simmel, W GÃ¶del, H Lorenz, J P Kotthaus | AIP Publishing | Applied Physics Letters | 2013
61ba9c0c71dd2853b1c510e0 | Cu x ZrTe 2 | 1455384897 |  | Cu x ZrTe 2 |  |  | Chalcogenides |  |  |  | 4.0 K |  |  | body | paragraph | 440f367de2 | Multiband superconductivity and charge density waves in the Ni-doped topological semimetal ZrTe 2 |  | L E Correa, P P Ferreira, L R De Faria, T T Dorini, M S Da Luz, Z Fisk, M S Torikachvili, L T F Eleno, A J S Machado |  |  | 2021
61ba9c0c71dd2853b1c510e1 | ZrTe 2 | -1808166080 |  | ZrTe 2 |  |  | Chalcogenides |  |  |  | 9.7 K |  |  | body | paragraph | 440f367de2 | Multiband superconductivity and charge density waves in the Ni-doped topological semimetal ZrTe 2 |  | L E Correa, P P Ferreira, L R De Faria, T T Dorini, M S Da Luz, Z Fisk, M S Torikachvili, L T F Eleno, A J S Machado |  |  | 2021
61ba9c0c05e6aa6710c510c9 | x = 0.20 | 1053972336 | [7 empty] | x=0.20 | 21 K |  |  | body | paragraph | 1356bb4c15 | Evidence for polaronic Fermi liquid in manganites | 10.1103/physrevb.64.140404 | A S Alexandrov, Guo-Meng Zhao, H Keller, B Lorenz, Y S Wang, C W Chu | American Physical Society (APS) | Physical Review B | 2000
61ba9c0ca013f06956c5107a | MgB 2 | 1407775252 |  | MgB 2 |  |  | Alloys, Borides |  |  |  | 40K |  |  | body | paragraph | 7142ada4f0 | Electron-phonon interaction in the normal and superconducting states ofMgB2 | 10.1103/physrevb.64.020501 | Y Kong, O V Dolgov, O Jepsen, O K Andersen | American Physical Society (APS) | Physical Review B | 2013
61ba9c0de614176f2ec5108a | Sr 2 FeMoO 6 | -23231820 |  | Sr 2 FeMoO 6 |  |  | Oxides |  |  |  | 450 K |  |  | body | paragraph | 102dd99fd2 | Metal-insulator transition in the double perovskites | 10.1103/physrevb.64.092414 | A A Aligia, P Petrone, J O Sofo, B Alascio | American Physical Society (APS) | Physical Review B | 2001
61ba9c0de4552e90a8c51079 | PrO 0.3 F 0.7 BiS 2 | 1680741385 |  | PrO 0.3 F 0.7 BiS 2 |  |  | Chalcogenides, Oxides, Fluorides |  |  |  | 3.7 K |  |  | body | paragraph | 8024d35594 | Superconducting and magneto-transport properties of BiS2 based superconductor PrO1-xFxBiS2 (x = 0 to 0.9) | 10.1063/1.4859535 | Rajveer Jha, Hari Kishan, V P S Awana | AIP Publishing | Journal of Applied Physics | 2014
61ba9c0de4552e90a8c5107a | x =0.7 | 1460308498 | [7 empty] | x=0.7 | 4.5 K | R-T |  | body | paragraph | 8024d35594 | Superconducting and magneto-transport properties of BiS2 based superconductor PrO1-xFxBiS2 (x = 0 to 0.9) | 10.1063/1.4859535 | Rajveer Jha, Hari Kishan, V P S Awana | AIP Publishing | Journal of Applied Physics | 2014
61ba9c0de4552e90a8c5107b | x = 0.3 | 618121925 | [7 empty] | x=0.3 | 2.5 K |  |  | body | figure | 8024d35594 | Superconducting and magneto-transport properties of BiS2 based superconductor PrO1-xFxBiS2 (x = 0 to 0.9) | 10.1063/1.4859535 | Rajveer Jha, Hari Kishan, V P S Awana | AIP Publishing | Journal of Applied Physics | 2014
61ba9c0de4552e90a8c5107c | F doped ReOBiS 2 | -1071532525 |  | ReOBiS 2 | F doped |  | Chalcogenides, Oxides |  |  |  | 2-10K |  |  | body | figure | 8024d35594 | Superconducting and magneto-transport properties of BiS2 based superconductor PrO1-xFxBiS2 (x = 0 to 0.9) | 10.1063/1.4859535 | Rajveer Jha, Hari Kishan, V P S Awana | AIP Publishing | Journal of Applied Physics | 2014
61ba9c0de4552e90a8c5107d | (La/Nd/Ce/Pr)O 0.5 F 0.5 BiS 2 | 115982024 | (La/Nd | Ce/Pr)O 0.5 F 0.5 BiS 2 |  |  | Alloys |  |  |  | 3-10 K |  |  | body | paragraph | 8024d35594 | Superconducting and magneto-transport properties of BiS2 based superconductor PrO1-xFxBiS2 (x = 0 to 0.9) | 10.1063/1.4859535 | Rajveer Jha, Hari Kishan, V P S Awana | AIP Publishing | Journal of Applied Physics | 2014
61ba9c0de4552e90a8c5107e | Bi 4 O 4 S 3 | -1049759435 |  | Bi 4 O 4 S 3 |  |  | Chalcogenides, Oxides |  |  |  | 8.6K |  |  | body | paragraph | 8024d35594 | Superconducting and magneto-transport properties of BiS2 based superconductor PrO1-xFxBiS2 (x = 0 to 0.9) | 10.1063/1.4859535 | Rajveer Jha, Hari Kishan, V P S Awana | AIP Publishing | Journal of Applied Physics | 2014
61ba9c0de4552e90a8c5107f | PrO 0.3 F 0.7 BiS 2 | 1794334937 |  | PrO 0.3 F 0.7 BiS 2 |  |  | Chalcogenides, Oxides, Fluorides |  |  |  | 3.7 K | magnetic susceptibility |  | body | paragraph | 8024d35594 | Superconducting and magneto-transport properties of BiS2 based superconductor PrO1-xFxBiS2 (x = 0 to 0.9) | 10.1063/1.4859535 | Rajveer Jha, Hari Kishan, V P S Awana | AIP Publishing | Journal of Applied Physics | 2014
61ba9c0d07932c08a9c510e2 | Li(Zn,Mn)As | -1208083471 | Li(Zn,Mn)As | LiMAs | [6 empty] | 50 K |  |  | body | paragraph | eaa87030c3 | As 2 : a ferromagnetic semiconductor with colossal magnetoresistance |  | Mn, Xiaojun Yang, Qian Chen, Yupeng Li, Zhen Wang, Jinke Bao, Yuke Li, Qian Tao, Guanghan Cao, Zhu-An Xu |  |  | 2014
61ba9c0d07932c08a9c510e3 | bulk DMS (Ba,K)(Cd,Mn) 2 As 2 | 743028611 |  | DMS (Ba,K)(Cd,Mn) 2 As 2 |  |  | Alloys |  |  |  | 16 K |  |  | body | paragraph | eaa87030c3 | As 2 : a ferromagnetic semiconductor with colossal magnetoresistance |  | Mn, Xiaojun Yang, Qian Chen, Yupeng Li, Zhen Wang, Jinke Bao, Yuke Li, Qian Tao, Guanghan Cao, Zhu-An Xu |  |  | 2014
61ba9c0d07932c08a9c510e4 | bulk DMS (Sr,K)(Zn,Mn) 2 As 2 | -709506788 |  | DMS (Sr,K)(Zn,Mn) 2 As 2 |  |  | Alloys |  |  |  | 12 K |  |  | body | paragraph | eaa87030c3 | As 2 : a ferromagnetic semiconductor with colossal magnetoresistance |  | Mn, Xiaojun Yang, Qian Chen, Yupeng Li, Zhen Wang, Jinke Bao, Yuke Li, Qian Tao, Guanghan Cao, Zhu-An Xu |  |  | 2014
61ba9c0d07932c08a9c510e5 | (Sr,K)(Zn,Mn) 2 As 2 | -876619891 |  | (Sr,K)(Zn,Mn) 2 As 2 |  |  | Alloys |  |  |  | 12 K |  |  | body |  | eaa87030c3 | As 2 : a ferromagnetic semiconductor with colossal magnetoresistance |  | Mn, Xiaojun Yang, Qian Chen, Yupeng Li, Zhen Wang, Jinke Bao, Yuke Li, Qian Tao, Guanghan Cao, Zhu-An Xu |  |  | 2014
61ba9c0e5ad933a7cac51050 | Pb film | -593132828 |  |  | Pb | film |  |  |  |  | 2 K |  |  | body | paragraph | 6f70c6356b | Universal transport in two-dimensional granular superconductors | 10.1103/physrevb.66.052509 | A Frydman, O Naaman, R C Dynes | American Physical Society (APS) | Physical Review B | 2013
61ba9c0e5ad933a7cac51051 | Sn film | -1906733189 |  |  | Sn | film |  |  |  |  | 4.5K |  |  | body | paragraph | 6f70c6356b | Universal transport in two-dimensional granular superconductors | 10.1103/physrevb.66.052509 | A Frydman, O Naaman, R C Dynes | American Physical Society (APS) | Physical Review B | 2013
61ba9c0e05e6aa6710c510ca | Al | 758580880 |  | Al |  |  | Alloys |  |  |  | 3.41 K |  |  | body | paragraph | 8a8e803120 | Nuclear magnetic resonance in the heavy fermion superconductors | 10.1088/0034-4885/72/2/026502 | N J Curro | IOP Publishing | Reports on Progress in Physics | 2008
61ba9c0e05e6aa6710c510cb | LaRu 4 P 12 | 1995988889 |  | LaRu 4 P 12 |  |  | Pnictides |  |  |  | 7.2 K |  |  | body | paragraph | 8a8e803120 | Nuclear magnetic resonance in the heavy fermion superconductors | 10.1088/0034-4885/72/2/026502 | N J Curro | IOP Publishing | Reports on Progress in Physics | 2008
61ba9c0e05e6aa6710c510cc | NpPd 5 Al 2 | 48316092 |  | NpPd 5 Al 2 |  |  | Alloys |  |  |  | 4.9 K |  |  | body | paragraph | 8a8e803120 | Nuclear magnetic resonance in the heavy fermion superconductors | 10.1088/0034-4885/72/2/026502 | N J Curro | IOP Publishing | Reports on Progress in Physics | 2008
61ba9c0e05e6aa6710c510cd | PuRhGa 5 | -1962708883 |  | PuRhGa 5 |  |  | Alloys |  |  |  | 9 K |  |  | body | paragraph | 8a8e803120 | Nuclear magnetic resonance in the heavy fermion superconductors | 10.1088/0034-4885/72/2/026502 | N J Curro | IOP Publishing | Reports on Progress in Physics | 2008
61ba9c0e05e6aa6710c510ce | LaRu 4 P 12 | 2036432479 |  | LaRu 4 P 12 |  |  | Pnictides |  |  |  | 7.2 K |  |  | body | paragraph | 8a8e803120 | Nuclear magnetic resonance in the heavy fermion superconductors | 10.1088/0034-4885/72/2/026502 | N J Curro | IOP Publishing | Reports on Progress in Physics | 2008
61ba9c0fa013f06956c5107b | single crystal of PrO 0.5 F 0.5 BiS 2 | -1577905178 |  | PrO 0.5 F 0.5 BiS 2 |  | single crystal | Chalcogenides, Oxides, Fluorides |  |  |  | 3.5K to 8.5K | resistivity |  | body | paragraph | 89d6a62037 | Appearance of bulk superconductivity under hydrostatic pressure in Sr0.5RE0.5FBiS2 (RE = Ce, Nd, Pr, and Sm) compounds | 10.1063/1.4905391 | Rajveer Jha, Brajesh Tiwari, V P S Awana | AIP Publishing | Journal of Applied Physics | 2015
61ba9c0fa013f06956c5107c | LaO 0.5 F 0.5 BiS 2 | -1969016056 |  | LaO 0.5 F 0.5 BiS 2 |  |  | Chalcogenides, Oxides, Fluorides |  |  |  | 2.1K |  | 2GPa | body | paragraph | 89d6a62037 | Appearance of bulk superconductivity under hydrostatic pressure in Sr0.5RE0.5FBiS2 (RE = Ce, Nd, Pr, and Sm) compounds | 10.1063/1.4905391 | Rajveer Jha, Brajesh Tiwari, V P S Awana | AIP Publishing | Journal of Applied Physics | 2015
61ba9c0fa013f06956c5107d | RE=Ce | -688013376 | [7 empty] | RE=Ce | below 2.5K |  |  | body | paragraph | 89d6a62037 | Appearance of bulk superconductivity under hydrostatic pressure in Sr0.5RE0.5FBiS2 (RE = Ce, Nd, Pr, and Sm) compounds | 10.1063/1.4905391 | Rajveer Jha, Brajesh Tiwari, V P S Awana | AIP Publishing | Journal of Applied Physics | 2015
61ba9c0fa013f06956c5107e | RE=Ce | -688013376 | [7 empty] | RE=Ce | down to 2K |  |  | body | paragraph | 89d6a62037 | Appearance of bulk superconductivity under hydrostatic pressure in Sr0.5RE0.5FBiS2 (RE = Ce, Nd, Pr, and Sm) compounds | 10.1063/1.4905391 | Rajveer Jha, Brajesh Tiwari, V P S Awana | AIP Publishing | Journal of Applied Physics | 2015
61ba9c0fa013f06956c5107f | Nd, Pr and Sm samples | -779320079 |  |  | Nd, Pr and Sm | [5 empty] | below 2.7K |  | ambient pressure | header | abstract | 89d6a62037 | Appearance of bulk superconductivity under hydrostatic pressure in Sr0.5RE0.5FBiS2 (RE = Ce, Nd, Pr, and Sm) compounds | 10.1063/1.4905391 | Rajveer Jha, Brajesh Tiwari, V P S Awana | AIP Publishing | Journal of Applied Physics | 2015
61ba9c0fa013f06956c51080 | Bi 4 O 4 S 3 | -930380193 |  | Bi 4 O 4 S 3 |  |  | Chalcogenides, Oxides |  |  |  | 4.5K |  |  | body | paragraph | 89d6a62037 | Appearance of bulk superconductivity under hydrostatic pressure in Sr0.5RE0.5FBiS2 (RE = Ce, Nd, Pr, and Sm) compounds | 10.1063/1.4905391 | Rajveer Jha, Brajesh Tiwari, V P S Awana | AIP Publishing | Journal of Applied Physics | 2015
61ba9c0fa013f06956c51081 | RE=Nd, Pr and Sm | 663324179 | [7 empty] | RE=Nd, Pr, Sm | down to 2K |  |  | body | paragraph | 89d6a62037 | Appearance of bulk superconductivity under hydrostatic pressure in Sr0.5RE0.5FBiS2 (RE = Ce, Nd, Pr, and Sm) compounds | 10.1063/1.4905391 | Rajveer Jha, Brajesh Tiwari, V P S Awana | AIP Publishing | Journal of Applied Physics | 2015
61ba9c0fa013f06956c51082 | Sr 0.5 Ce 0.5 FBiS 2 | -1162065514 |  | Sr 0.5 Ce 0.5 FBiS 2 |  |  | Chalcogenides, Fluorides |  |  |  | 2.7K | Ï(T) |  | body | paragraph | 89d6a62037 | Appearance of bulk superconductivity under hydrostatic pressure in Sr0.5RE0.5FBiS2 (RE = Ce, Nd, Pr, and Sm) compounds | 10.1063/1.4905391 | Rajveer Jha, Brajesh Tiwari, V P S Awana | AIP Publishing | Journal of Applied Physics | 2015
61ba9c0fa013f06956c51083 | Sr 0.5 Ce 0.5 FBiS 2 | -1601058082 |  | Sr 0.5 Ce 0.5 FBiS 2 |  |  | Chalcogenides, Fluorides |  |  |  | 2K |  |  | body | paragraph | 89d6a62037 | Appearance of bulk superconductivity under hydrostatic pressure in Sr0.5RE0.5FBiS2 (RE = Ce, Nd, Pr, and Sm) compounds | 10.1063/1.4905391 | Rajveer Jha, Brajesh Tiwari, V P S Awana | AIP Publishing | Journal of Applied Physics | 2015
61ba9c0fa013f06956c51084 | Sr 0.5 La 0.5 FBiS 2 | 2130428291 |  | Sr 0.5 La 0.5 FBiS 2 |  |  | Chalcogenides, Fluorides |  |  |  | 2K |  | 1GPa | body | paragraph | 89d6a62037 | Appearance of bulk superconductivity under hydrostatic pressure in Sr0.5RE0.5FBiS2 (RE = Ce, Nd, Pr, and Sm) compounds | 10.1063/1.4905391 | Rajveer Jha, Brajesh Tiwari, V P S Awana | AIP Publishing | Journal of Applied Physics | 2015
61ba9c0fa013f06956c51085 | RE=Ce | -728447161 | [7 empty] | RE=Ce | down to 2K |  |  | body | figure | 89d6a62037 | Appearance of bulk superconductivity under hydrostatic pressure in Sr0.5RE0.5FBiS2 (RE = Ce, Nd, Pr, and Sm) compounds | 10.1063/1.4905391 | Rajveer Jha, Brajesh Tiwari, V P S Awana | AIP Publishing | Journal of Applied Physics | 2015
61ba9c0fa013f06956c51086 | RE=Ce | -728447161 | [7 empty] | RE=Ce | 2.7K |  |  | body | figure | 89d6a62037 | Appearance of bulk superconductivity under hydrostatic pressure in Sr0.5RE0.5FBiS2 (RE = Ce, Nd, Pr, and Sm) compounds | 10.1063/1.4905391 | Rajveer Jha, Brajesh Tiwari, V P S Awana | AIP Publishing | Journal of Applied Physics | 2015
61ba9c0fa013f06956c51087 | REFeAsO/F | 2127430834 |  | REFeAsO/F |  |  | Alloys |  |  |  | 26K |  |  | body | figure | 89d6a62037 | Appearance of bulk superconductivity under hydrostatic pressure in Sr0.5RE0.5FBiS2 (RE = Ce, Nd, Pr, and Sm) compounds | 10.1063/1.4905391 | Rajveer Jha, Brajesh Tiwari, V P S Awana | AIP Publishing | Journal of Applied Physics | 2015
61ba9c0f14d91e0862c510a3 | NbSe 2 | 184521211 |  | NbSe 2 |  |  | Chalcogenides |  |  |  | 7.2 K |  |  | body | paragraph | 51ef3e1c8c | Gapless helical superconductivity on the surface of a three-dimensional topological insulator | 10.1103/physrevb.94.214510 | Isil Ozfidan, Jinsen Han, Joseph Maciejko | American Physical Society (APS) | Physical Review B | 2016
61ba9c0f3af0453d0cc510bb | films S62 | 1052174689 |  |  |  | films |  |  |  |  | 9.7 K |  |  | body | paragraph | cbecbee240 | Thermal and Quantum Critical Properties of Overdoped La2âˆ’x Sr x CuO4 | 10.1007/978-3-319-52675-1_24 | Toni Schneider | Springer International Publishing |  | 2021
61ba9c0f3af0453d0cc510bc | overdoped La2âˆ’xSrxCuO4 thin films | -1900190275 |  | La2âˆ’xSrxCuO4 | overdoped | thin films | Oxides, Cuprates |  |  |  | 41.6 K |  |  | header | abstract | cbecbee240 | Thermal and Quantum Critical Properties of Overdoped La2âˆ’x Sr x CuO4 | 10.1007/978-3-319-52675-1_24 | Toni Schneider | Springer International Publishing |  | 2021
61ba9c0f3af0453d0cc510bd | film S97 | -1649368819 |  |  |  | film |  |  |  |  | 4.45 K |  |  | body | figure | cbecbee240 | Thermal and Quantum Critical Properties of Overdoped La2âˆ’x Sr x CuO4 | 10.1007/978-3-319-52675-1_24 | Toni Schneider | Springer International Publishing |  | 2021
61ba9c0f3af0453d0cc510be | S97 | 598210314 | [8 empty] | 4.45 K |  |  | body | paragraph | cbecbee240 | Thermal and Quantum Critical Properties of Overdoped La2âˆ’x Sr x CuO4 | 10.1007/978-3-319-52675-1_24 | Toni Schneider | Springer International Publishing |  | 2021
61ba9c0f0cb3d3a5e6c51075 | x = 0 | -1458811030 | [7 empty] | x=0 | 52 K |  |  | body | paragraph | 664267c558 | Onset of magnetism in optimally electron-dopedLFe1âˆ’xRuxAsO1âˆ’yFy(L=La, Nd, or Sm) superconductors aroundx=14 | 10.1103/physrevb.87.134518 | S Sanna, P Carretta, R De Renzi, G Prando, P BonfÃ , M Mazzani, G Lamura, T Shiroka, Y Kobayashi, M Sato | American Physical Society (APS) | Physical Review B | 2013
61ba9c0fc0bff55f4cc510c0 | SmO 1-Î´ FeAs | -458000651 |  | SmO 1-Î´ FeAs |  |  | Iron-pnictides, Oxides, Pnictides |  |  |  | 4 K |  |  | header | abstract | 21b91b2622 | Thermodynamics of Superconductors | 10.1201/9780429266478-3 | Vladimir L Kozhevnikov, O N Leonidova, A L Ivanovskii, I R Shein, B N Goshchitskii, A E Karkin | CRC Press |  | 2019
61ba9c0fc0bff55f4cc510c1 | Re = Sm | 1265367508 | [7 empty] | Re=Sm | 55 K |  |  | body | paragraph | 21b91b2622 | Thermodynamics of Superconductors | 10.1201/9780429266478-3 | Vladimir L Kozhevnikov, O N Leonidova, A L Ivanovskii, I R Shein, B N Goshchitskii, A E Karkin | CRC Press |  | 2019
61ba9c0fc0bff55f4cc510c2 | fluorine doped iron oxyarsenide LaOFeAs | 314454530 | iron oxyarsenide | LaOFeAs |  |  | Iron-pnictides, Oxides, Pnictides |  |  |  | 26K |  |  | body | paragraph | 21b91b2622 | Thermodynamics of Superconductors | 10.1201/9780429266478-3 | Vladimir L Kozhevnikov, O N Leonidova, A L Ivanovskii, I R Shein, B N Goshchitskii, A E Karkin | CRC Press |  | 2019
61ba9c0f6a35f302ddc510ab | Niobium films | 1673774682 |  |  |  | Niobium films |  |  |  |  | 8.3 K |  |  | body | paragraph | 2febf3075b | Parasitic Losses in Nb Superconducting Resonators | 10.1016/j.phpro.2012.06.069 | J M Hornibrook, E E Mitchell, C J Lewis, D J Reilly | Elsevier BV | Physics Procedia | 2012
61ba9c0f2b9a12e3d2c510c3 | LaONiP | -71019422 |  | LaONiP |  |  | Oxides, Pnictides |  |  |  | 5 K |  |  | body | paragraph | 02be666123 | Effect of pressure on the superconducting critical temperature of La[O0.89F0.11]FeAs and Ce[O0.88F0.12]FeAs | 10.1016/j.physc.2008.06.010 | D A Zocco, J J Hamlin, R E Baumbach, M B Maple, M A Mcguire, A S Sefat, B C Sales, R Jin, D Mandrus, J R Jeffries, S T Weir, Y K Vohra | Elsevier BV | Physica C: Superconductivity | 2008
61ba9c0f2b9a12e3d2c510c4 | Sm[O 1âˆ’x F x ]FeAs (6) | -196867861 |  | Sm[O 1âˆ’x F x ]FeAs (6 |  |  | Alloys |  |  |  | 55 K |  |  | body | paragraph | 02be666123 | Effect of pressure on the superconducting critical temperature of La[O0.89F0.11]FeAs and Ce[O0.88F0.12]FeAs | 10.1016/j.physc.2008.06.010 | D A Zocco, J J Hamlin, R E Baumbach, M B Maple, M A Mcguire, A S Sefat, B C Sales, R Jin, D Mandrus, J R Jeffries, S T Weir, Y K Vohra | Elsevier BV | Physica C: Superconductivity | 2008
61ba9c0f2b9a12e3d2c510c5 | La[O 0.89 F 0.11 | 2046119 |  | La[O 0.89 F 0.11 |  |  | Alloys |  |  |  | 43 K |  | 40 kbar | body | paragraph | 02be666123 | Effect of pressure on the superconducting critical temperature of La[O0.89F0.11]FeAs and Ce[O0.88F0.12]FeAs | 10.1016/j.physc.2008.06.010 | D A Zocco, J J Hamlin, R E Baumbach, M B Maple, M A Mcguire, A S Sefat, B C Sales, R Jin, D Mandrus, J R Jeffries, S T Weir, Y K Vohra | Elsevier BV | Physica C: Superconductivity | 2008
61ba9c0f2b9a12e3d2c510c6 | Ce[O 0.88 F 0.12 ]FeAs | 1363482246 |  | Ce[O 0.88 F 0.12 ]FeAs |  |  | Alloys |  |  |  | 47 K |  |  | body | figure | 02be666123 | Effect of pressure on the superconducting critical temperature of La[O0.89F0.11]FeAs and Ce[O0.88F0.12]FeAs | 10.1016/j.physc.2008.06.010 | D A Zocco, J J Hamlin, R E Baumbach, M B Maple, M A Mcguire, A S Sefat, B C Sales, R Jin, D Mandrus, J R Jeffries, S T Weir, Y K Vohra | Elsevier BV | Physica C: Superconductivity | 2008
61ba9c0f2b9a12e3d2c510c7 | x âˆ¼ 0.11 | -836689451 | [7 empty] | x=0.11 | 26 K |  |  | body | paragraph | 02be666123 | Effect of pressure on the superconducting critical temperature of La[O0.89F0.11]FeAs and Ce[O0.88F0.12]FeAs | 10.1016/j.physc.2008.06.010 | D A Zocco, J J Hamlin, R E Baumbach, M B Maple, M A Mcguire, A S Sefat, B C Sales, R Jin, D Mandrus, J R Jeffries, S T Weir, Y K Vohra | Elsevier BV | Physica C: Superconductivity | 2008
61ba9c0f2b9a12e3d2c510c8 | La[O 0.4 F 0.6 | 1672450798 |  | La |  |  | Alloys |  |  |  | 41 K |  |  | body | figure | 02be666123 | Effect of pressure on the superconducting critical temperature of La[O0.89F0.11]FeAs and Ce[O0.88F0.12]FeAs | 10.1016/j.physc.2008.06.010 | D A Zocco, J J Hamlin, R E Baumbach, M B Maple, M A Mcguire, A S Sefat, B C Sales, R Jin, D Mandrus, J R Jeffries, S T Weir, Y K Vohra | Elsevier BV | Physica C: Superconductivity | 2008
61ba9c0f2b9a12e3d2c510c9 | Ce[O 1âˆ’x F x ]FeAs | -1074283781 |  | Ce[O 1âˆ’x F x ]FeAs |  |  | Alloys |  |  |  | 41 K |  |  | body | paragraph | 02be666123 | Effect of pressure on the superconducting critical temperature of La[O0.89F0.11]FeAs and Ce[O0.88F0.12]FeAs | 10.1016/j.physc.2008.06.010 | D A Zocco, J J Hamlin, R E Baumbach, M B Maple, M A Mcguire, A S Sefat, B C Sales, R Jin, D Mandrus, J R Jeffries, S T Weir, Y K Vohra | Elsevier BV | Physica C: Superconductivity | 2008
61ba9c0f2b9a12e3d2c510ca | FeAs | 1680798100 |  | FeAs |  |  | Iron-pnictides, Pnictides |  |  |  | 43 K |  | 40 kbar | body | paragraph | 02be666123 | Effect of pressure on the superconducting critical temperature of La[O0.89F0.11]FeAs and Ce[O0.88F0.12]FeAs | 10.1016/j.physc.2008.06.010 | D A Zocco, J J Hamlin, R E Baumbach, M B Maple, M A Mcguire, A S Sefat, B C Sales, R Jin, D Mandrus, J R Jeffries, S T Weir, Y K Vohra | Elsevier BV | Physica C: Superconductivity | 2008
61ba9c1071dd2853b1c510e3 | Î±-FeSe 1-x | -2093013594 |  | Î±-FeSe 1-x |  |  | Alloys |  |  |  | 8 K |  |  | body | paragraph | 6bd84102d1 | CREATED USING THE RSC COMMUNICATION TEMPLATE (VER. 2.0) -SEE WWW.RSC.ORG/ELECTRONICFILES FOR DETAILS | 10.1039/b000000x/ | Serena Margadonna, Yasuhiro Takabayashi, Martin T Mcdonald, Karolina Kasperkiewicz, Yoshikazu Mizuguchi, Yoshihiko Takano, Andrew N Fitch, Emmanuelle Suard, Kosmas Prassides
61ba9c10e720aae5f4c51099 | YBaCuO) | -2051462821 | YBaCuO | YBaCuO | [6 empty] | 0 120 K | resistivities |  | body | paragraph | 5f849b8c30 | Point contact spectroscopy on the ferromagnetic superconductor HoMo6S8 | 10.1016/0921-4526(95)00591-9 | F Morales, R Escudero, A Briggs, P Monceau, R Horyn, F Le Berre, O PeÃ±a | Elsevier BV | Physica B: Condensed Matter | 1996
61ba9c10e4dc5fe1bac51075 | YBCO 6.6 | 1328608152 | YBCO 6.6 | [7 empty] | 79.5K |  |  | body | paragraph | 539541a000 | Nernst Effect and Disorder in the Normal State of High-TcCuprates | 10.1103/physrevlett.96.067002 | F Rullier-Albenque, R Tourbot, H Alloul, P Lejay, D Colson, A Forget | American Physical Society (APS) | Physical Review Letters | 2008
61ba9c10e4dc5fe1bac51076 | y = 0.4 | 983923976 | [7 empty] | y=0.4 | 36K |  |  | body |  | 539541a000 | Nernst Effect and Disorder in the Normal State of High-TcCuprates | 10.1103/physrevlett.96.067002 | F Rullier-Albenque, R Tourbot, H Alloul, P Lejay, D Colson, A Forget | American Physical Society (APS) | Physical Review Letters | 2008
61ba9c10e4dc5fe1bac51077 | pure sample | 217268913 |  |  | pure | [5 empty] | 35K |  |  | body | figure | 539541a000 | Nernst Effect and Disorder in the Normal State of High-TcCuprates | 10.1103/physrevlett.96.067002 | F Rullier-Albenque, R Tourbot, H Alloul, P Lejay, D Colson, A Forget | American Physical Society (APS) | Physical Review Letters | 2008
61ba9c10e4dc5fe1bac51078 | pure YBCO 6.6 | -1237263547 | YBCO 6.6 |  | pure | [5 empty] | 85K |  |  | body | paragraph | 539541a000 | Nernst Effect and Disorder in the Normal State of High-TcCuprates | 10.1103/physrevlett.96.067002 | F Rullier-Albenque, R Tourbot, H Alloul, P Lejay, D Colson, A Forget | American Physical Society (APS) | Physical Review Letters | 2008
61ba9c10e4dc5fe1bac51079 | YBCO 6.6 YBCO 7 | -615259247 | YBCO 6.6 YBCO 7 | [7 empty] | 57K 62K 64K 68K 70K 85K |  |  | annex | paragraph | 539541a000 | Nernst Effect and Disorder in the Normal State of High-TcCuprates | 10.1103/physrevlett.96.067002 | F Rullier-Albenque, R Tourbot, H Alloul, P Lejay, D Colson, A Forget | American Physical Society (APS) | Physical Review Letters | 2008
61ba9c11e4552e90a8c51081 | YBa 2 Cu 3 O 6.95 | -817941340 |  | YBa 2 Cu 3 O 6.95 |  |  | Oxides, Cuprates |  |  |  | 93K |  |  | body | paragraph | dca33c0e04 | Spin gap in optimally-doped YBCO | 10.1016/j.jpcs.2005.09.088 | D Reznik, L Pintschovius, Y Endoh, P Bourges, Y Sidis, T Masui, S Tajima | Elsevier BV | Journal of Physics and Chemistry of Solids | 2006
61ba9c11e4552e90a8c51082 | YBCO | 1245184855 | YBCO | [7 empty] | 89K | magnetic susceptibility |  | body | paragraph | dca33c0e04 | Spin gap in optimally-doped YBCO | 10.1016/j.jpcs.2005.09.088 | D Reznik, L Pintschovius, Y Endoh, P Bourges, Y Sidis, T Masui, S Tajima | Elsevier BV | Journal of Physics and Chemistry of Solids | 2006
61ba9c113af0453d0cc510bf | LaH 10 | 1116385145 |  | LaH 10 |  |  | Hydrides, Alloys |  |  |  | 10 = 161 K |  | 175 GPa | body | paragraph | fc86475cb8 | Carbonaceous sulfur hydride system: the strong-coupled room-temperature superconductor with a low value of Ginzburg-Landau parameter |  | I A Wrona, M Kostrzewa, K A Krok, A P Durajski, R SzczÈ©Å›niak |  |  | 2021
61ba9c113af0453d0cc510c0 | YH 6 | -1437570716 |  | YH 6 |  |  | Hydrides, Alloys |  |  |  | 40 K |  |  | body | paragraph | fc86475cb8 | Carbonaceous sulfur hydride system: the strong-coupled room-temperature superconductor with a low value of Ginzburg-Landau parameter |  | I A Wrona, M Kostrzewa, K A Krok, A P Durajski, R SzczÈ©Å›niak |  |  | 2021
61ba9c113af0453d0cc510c1 | YH 6 | -1169961112 |  | YH 6 |  |  | Hydrides, Alloys |  |  |  | 224 K |  | 166 GPa | body | paragraph | fc86475cb8 | Carbonaceous sulfur hydride system: the strong-coupled room-temperature superconductor with a low value of Ginzburg-Landau parameter |  | I A Wrona, M Kostrzewa, K A Krok, A P Durajski, R SzczÈ©Å›niak |  |  | 2021
61ba9c113af0453d0cc510c2 | H 2 S | -676394039 |  | H 2 S |  |  | Hydrides, Chalcogenides |  |  |  | 80 K |  | 160 GPa | body | paragraph | fc86475cb8 | Carbonaceous sulfur hydride system: the strong-coupled room-temperature superconductor with a low value of Ginzburg-Landau parameter |  | I A Wrona, M Kostrzewa, K A Krok, A P Durajski, R SzczÈ©Å›niak |  |  | 2021
61ba9c113af0453d0cc510c3 | H 5 S 2 | 1651522380 |  | H 5 S 2 |  |  | Hydrides, Chalcogenides |  |  |  | 200 K |  |  | body | paragraph | fc86475cb8 | Carbonaceous sulfur hydride system: the strong-coupled room-temperature superconductor with a low value of Ginzburg-Landau parameter |  | I A Wrona, M Kostrzewa, K A Krok, A P Durajski, R SzczÈ©Å›niak |  |  | 2021
61ba9c113af0453d0cc510c4 | H 3 S | -549812214 |  | H 3 S |  |  | Hydrides, Chalcogenides |  |  |  | 203 K |  |  | body | paragraph | fc86475cb8 | Carbonaceous sulfur hydride system: the strong-coupled room-temperature superconductor with a low value of Ginzburg-Landau parameter |  | I A Wrona, M Kostrzewa, K A Krok, A P Durajski, R SzczÈ©Å›niak |  |  | 2021
61ba9c113af0453d0cc510c5 | PH 3 | 246260938 |  | PH 3 |  |  | Hydrides, Pnictides |  |  |  | 80 K |  |  | body | paragraph | fc86475cb8 | Carbonaceous sulfur hydride system: the strong-coupled room-temperature superconductor with a low value of Ginzburg-Landau parameter |  | I A Wrona, M Kostrzewa, K A Krok, A P Durajski, R SzczÈ©Å›niak |  |  | 2021
61ba9c113af0453d0cc510c6 | LaH 10 | 1091354127 |  | LaH 10 |  |  | Hydrides, Alloys |  |  |  | 260 K |  | 190 GPa | body | paragraph | fc86475cb8 | Carbonaceous sulfur hydride system: the strong-coupled room-temperature superconductor with a low value of Ginzburg-Landau parameter |  | I A Wrona, M Kostrzewa, K A Krok, A P Durajski, R SzczÈ©Å›niak |  |  | 2021
61ba9c113af0453d0cc510c7 | ScH 9 | 1058290249 |  | ScH 9 |  |  | Hydrides, Alloys |  |  |  | 233 K |  | 300 GPa | body | paragraph | fc86475cb8 | Carbonaceous sulfur hydride system: the strong-coupled room-temperature superconductor with a low value of Ginzburg-Landau parameter |  | I A Wrona, M Kostrzewa, K A Krok, A P Durajski, R SzczÈ©Å›niak |  |  | 2021
61ba9c113af0453d0cc510c8 | sulfur and hydrogen | 1256860912 | [8 empty] | 203 K |  |  | body | paragraph | fc86475cb8 | Carbonaceous sulfur hydride system: the strong-coupled room-temperature superconductor with a low value of Ginzburg-Landau parameter |  | I A Wrona, M Kostrzewa, K A Krok, A P Durajski, R SzczÈ©Å›niak |  |  | 2021
61ba9c113af0453d0cc510c9 | H 3 S | -486246991 |  | H 3 S |  |  | Hydrides, Chalcogenides |  |  |  | 36 K |  |  | body | paragraph | fc86475cb8 | Carbonaceous sulfur hydride system: the strong-coupled room-temperature superconductor with a low value of Ginzburg-Landau parameter |  | I A Wrona, M Kostrzewa, K A Krok, A P Durajski, R SzczÈ©Å›niak |  |  | 2021
61ba9c113af0453d0cc510ca | LaH 10 | 1110602267 |  | LaH 10 |  |  | Hydrides, Alloys |  |  |  | 260 K |  | 190 GPa | body | paragraph | fc86475cb8 | Carbonaceous sulfur hydride system: the strong-coupled room-temperature superconductor with a low value of Ginzburg-Landau parameter |  | I A Wrona, M Kostrzewa, K A Krok, A P Durajski, R SzczÈ©Å›niak |  |  | 2021
61ba9c11c0bff55f4cc510c3 | layered oxysulfide Bi 4 O 4 S 3 | 59261772 | layered oxysulfide | Bi 4 O 4 S 3 |  |  | Chalcogenides, Oxides |  |  |  | 1.6 K | specific heat |  | body | paragraph | b6d012d04d | Superconductivity in Bismuth Oxysulfide Bi4O4S3 | 10.7566/jpsj.82.074703 | Clastin I. Sathish, Hai Luke Feng, Youguo Shi, Kazunari Yamaura | Physical Society of Japan | Journal of the Physical Society of Japan | 2013
61ba9c11c0bff55f4cc510c4 | Bi powder | 939273028 |  | Bi |  | powder | Alloys |  |  |  | 8.2 K |  |  | body | figure | b6d012d04d | Superconductivity in Bismuth Oxysulfide Bi4O4S3 | 10.7566/jpsj.82.074703 | Clastin I. Sathish, Hai Luke Feng, Youguo Shi, Kazunari Yamaura | Physical Society of Japan | Journal of the Physical Society of Japan | 2013
61ba9c11c0bff55f4cc510c5 | Bismuth oxysulfide Bi 4 O 4 S 3 | -1509351732 | Bismuth oxysulfide | Bi 4 O 4 S 3 |  |  | Chalcogenides, Oxides |  |  |  | 4.5 K | magnetic susceptibility |  | header | abstract | b6d012d04d | Superconductivity in Bismuth Oxysulfide Bi4O4S3 | 10.7566/jpsj.82.074703 | Clastin I. Sathish, Hai Luke Feng, Youguo Shi, Kazunari Yamaura | Physical Society of Japan | Journal of the Physical Society of Japan | 2013
61ba9c11c0bff55f4cc510c6 | Bi 4 O 4 S 3 | -832209055 |  | Bi 4 O 4 S 3 |  |  | Chalcogenides, Oxides |  |  |  | 4.5 K | electrical resistivity |  | body | paragraph | b6d012d04d | Superconductivity in Bismuth Oxysulfide Bi4O4S3 | 10.7566/jpsj.82.074703 | Clastin I. Sathish, Hai Luke Feng, Youguo Shi, Kazunari Yamaura | Physical Society of Japan | Journal of the Physical Society of Japan | 2013
61ba9c11ef148cdddfc510dc | Pb-Bi2201 single crystals | -1975936619 | Pb-Bi2201 |  |  | single crystals |  |  |  |  | 17 K |  |  | body | figure | ac13410757 | Disappearance of Superconductivity and a Concomitant Lifshitz Transition in Heavily Overdoped Bi 2 Sr 2 CuO 6 Superconductor Revealed by Angle-Resolved Photoemission Spectroscopy | 10.1088/0256-307x/36/1/017402 | Ying Ding, Lin Zhao, Hong-Tao Yan, Qiang Gao, Jing Liu, Cheng Hu, Jian-Wei Huang, Cong Li, Yu Xu, Yong-Qing Cai, Hong-Tao Rong, Ding-Song Wu, Chun-Yao Song, Hua-Xue Zhou, Xiao-Li Dong, Guo-Dong Liu, Qing-Yan Wang, Shen-Jin Zhang, Zhi-Min Wang, Feng-Feng Zhang, Feng Yang, Qin-Jun Peng, Zu-Yan Xu, Chuang-Tian Chen, X J Zhou | IOP Publishing | Chinese Physics Letters | 2019
61ba9c11ef148cdddfc510dd | Pb-Bi2201 | -554469314 | Pb-Bi2201 | [7 empty] | 20 K |  |  | body | paragraph | ac13410757 | Disappearance of Superconductivity and a Concomitant Lifshitz Transition in Heavily Overdoped Bi 2 Sr 2 CuO 6 Superconductor Revealed by Angle-Resolved Photoemission Spectroscopy | 10.1088/0256-307x/36/1/017402 | Ying Ding, Lin Zhao, Hong-Tao Yan, Qiang Gao, Jing Liu, Cheng Hu, Jian-Wei Huang, Cong Li, Yu Xu, Yong-Qing Cai, Hong-Tao Rong, Ding-Song Wu, Chun-Yao Song, Hua-Xue Zhou, Xiao-Li Dong, Guo-Dong Liu, Qing-Yan Wang, Shen-Jin Zhang, Zhi-Min Wang, Feng-Feng Zhang, Feng Yang, Qin-Jun Peng, Zu-Yan Xu, Chuang-Tian Chen, X J Zhou | IOP Publishing | Chinese Physics Letters | 2019
61ba9c11ef148cdddfc510de | Pb-Bi2201 single crystals | -1613977385 | Pb-Bi2201 |  |  | single crystals |  |  |  |  | 17 K |  |  | header | abstract | ac13410757 | Disappearance of Superconductivity and a Concomitant Lifshitz Transition in Heavily Overdoped Bi 2 Sr 2 CuO 6 Superconductor Revealed by Angle-Resolved Photoemission Spectroscopy | 10.1088/0256-307x/36/1/017402 | Ying Ding, Lin Zhao, Hong-Tao Yan, Qiang Gao, Jing Liu, Cheng Hu, Jian-Wei Huang, Cong Li, Yu Xu, Yong-Qing Cai, Hong-Tao Rong, Ding-Song Wu, Chun-Yao Song, Hua-Xue Zhou, Xiao-Li Dong, Guo-Dong Liu, Qing-Yan Wang, Shen-Jin Zhang, Zhi-Min Wang, Feng-Feng Zhang, Feng Yang, Qin-Jun Peng, Zu-Yan Xu, Chuang-Tian Chen, X J Zhou | IOP Publishing | Chinese Physics Letters | 2019
61ba9c11720b8b3d36c51082 | 3-UC film | -24050550 | 3-UC |  |  | film |  |  |  |  | 78.5 K |  |  | body | figure | be05a9984e | Temperature and Frequency Dependence of Complex Conductance of Ultrathin YBa2Cu3O7âˆ’x Films: Observation of Vortex-Antivortex Pair Unbinding | 10.1063/1.2354794 | V A Gasparov, G E Tsydynzhapov, I E Batov, Qi Li | AIP |  | 2006
61ba9c12d7a99c43e8c510cc | Y Ba 2 Cu 3 O 7 | 884497387 |  | Y Ba 2 Cu 3 O 7 |  |  | Oxides, Cuprates |  |  |  | 87.5K |  |  | body | paragraph | 3659f54993 | Concurrent intersection point of magnetization and magnetoconductivity curves in strongly fluctuating superconductors | 10.1103/physrevb.96.224509 | Cheng Chi, Xujiang Jiang, Jiangfan Wang, Dingping Li, Baruch Rosenstein | American Physical Society (APS) | Physical Review B | 2017
61ba9c12d7a99c43e8c510cd | LaF eAsO 0.9 F 0.1âˆ’Î´ | 1618652506 |  | LaF eAsO 0.9 F 0.1âˆ’Î´ |  |  | Alloys |  |  |  | 20K |  |  | body | paragraph | 3659f54993 | Concurrent intersection point of magnetization and magnetoconductivity curves in strongly fluctuating superconductors | 10.1103/physrevb.96.224509 | Cheng Chi, Xujiang Jiang, Jiangfan Wang, Dingping Li, Baruch Rosenstein | American Physical Society (APS) | Physical Review B | 2017
61ba9c12d7a99c43e8c510ce | under -doped La 1.91 Sr 0.09 CuO 4 | 783177876 |  | La 1.91 Sr 0.09 CuO 4 | under -doped |  | Oxides, Cuprates |  |  |  | 24K | magnetization |  | body | paragraph | 3659f54993 | Concurrent intersection point of magnetization and magnetoconductivity curves in strongly fluctuating superconductors | 10.1103/physrevb.96.224509 | Cheng Chi, Xujiang Jiang, Jiangfan Wang, Dingping Li, Baruch Rosenstein | American Physical Society (APS) | Physical Review B | 2017
61ba9c12d7a99c43e8c510cf | 0.1âˆ’Î´ | -1518616441 |  | 0.1âˆ’Î´ |  |  | Alloys |  |  |  | 20K |  |  | body | paragraph | 3659f54993 | Concurrent intersection point of magnetization and magnetoconductivity curves in strongly fluctuating superconductors | 10.1103/physrevb.96.224509 | Cheng Chi, Xujiang Jiang, Jiangfan Wang, Dingping Li, Baruch Rosenstein | American Physical Society (APS) | Physical Review B | 2017
61ba9c12d7a99c43e8c510d0 | Y Ba 2 Cu 3 O 7 | 761269923 |  | Y Ba 2 Cu 3 O 7 |  |  | Oxides, Cuprates |  |  |  | 87.5K | Magneto -resistivity |  | body | paragraph | 3659f54993 | Concurrent intersection point of magnetization and magnetoconductivity curves in strongly fluctuating superconductors | 10.1103/physrevb.96.224509 | Cheng Chi, Xujiang Jiang, Jiangfan Wang, Dingping Li, Baruch Rosenstein | American Physical Society (APS) | Physical Review B | 2017
61ba9c12d52116ffe1c510bc | Bi 3 O 2 S 3 | -1408593720 |  | Bi 3 O 2 S 3 |  |  | Chalcogenides, Oxides |  |  |  | 4.5 K |  |  | body | figure | 66889e7fac | Superconductivity in Semimetallic Bi 3 O 2 S 3 |  | L Li, D Parker, P Babkevich, L Yang, H M Ronnow, A S Sefat
61ba9c12d52116ffe1c510bd | LaOBiS 2 (F-doping | 571357237 | F-doping | LaOBiS 2 |  |  | Chalcogenides, Oxides |  |  |  | 10.6 K |  |  | body | figure | 66889e7fac | Superconductivity in Semimetallic Bi 3 O 2 S 3 |  | L Li, D Parker, P Babkevich, L Yang, H M Ronnow, A S Sefat
61ba9c12d52116ffe1c510be | Bi 4 O 4 S 3 | -1051681437 |  | Bi 4 O 4 S 3 |  |  | Chalcogenides, Oxides |  |  |  | 4.4 K |  |  | body | figure | 66889e7fac | Superconductivity in Semimetallic Bi 3 O 2 S 3 |  | L Li, D Parker, P Babkevich, L Yang, H M Ronnow, A S Sefat
61ba9c120a416aa3d9c51070 | PdTe 2 | 247097088 |  | PdTe 2 |  |  | Chalcogenides |  |  |  | 1.7-2 K |  |  | body | paragraph | 141aae85a8 | Novel superconducting structures of BH2 under high pressure | 10.1039/c9cp00310j | Wen-Hua Yang, Wen-Cai Lu, Shan-Dong Li, Xu-Yan Xue, Qing-Jun Zang, K M Ho, C Z Wang | Royal Society of Chemistry (RSC) | Physical Chemistry Chemical Physics | 2021
61ba9c120a416aa3d9c51071 | Cu 0.05 PdTe 2 | 1957440175 |  | Cu 0.05 PdTe 2 |  |  | Chalcogenides |  |  |  | 2.4 K |  |  | body | paragraph | 141aae85a8 | Novel superconducting structures of BH2 under high pressure | 10.1039/c9cp00310j | Wen-Hua Yang, Wen-Cai Lu, Shan-Dong Li, Xu-Yan Xue, Qing-Jun Zang, K M Ho, C Z Wang | Royal Society of Chemistry (RSC) | Physical Chemistry Chemical Physics | 2021
61ba9c120a416aa3d9c51072 | Cu x PdTe 2 | -684199377 |  | Cu x PdTe 2 |  |  | Chalcogenides |  |  |  | 2.5 K | high-pressure resistivity |  | header | abstract | 141aae85a8 | Novel superconducting structures of BH2 under high pressure | 10.1039/c9cp00310j | Wen-Hua Yang, Wen-Cai Lu, Shan-Dong Li, Xu-Yan Xue, Qing-Jun Zang, K M Ho, C Z Wang | Royal Society of Chemistry (RSC) | Physical Chemistry Chemical Physics | 2021
61ba9c120a416aa3d9c51073 | PdTe 2 | 329890804 |  | PdTe 2 |  |  | Chalcogenides |  |  |  | 2 K |  |  | body | paragraph | 141aae85a8 | Novel superconducting structures of BH2 under high pressure | 10.1039/c9cp00310j | Wen-Hua Yang, Wen-Cai Lu, Shan-Dong Li, Xu-Yan Xue, Qing-Jun Zang, K M Ho, C Z Wang | Royal Society of Chemistry (RSC) | Physical Chemistry Chemical Physics | 2021
61ba9c12a013f06956c51089 | Ca 4 Al 2 O 5.7 Fe 2 As 2 | 1118811843 |  | Ca 4 Al 2 O 5.7 Fe 2 As 2 |  |  | Iron-pnictides, Oxides, Pnictides |  |  |  | 28.3 K |  |  | body | paragraph | 8de3f255aa | Superconducting fluctuations and anomalous phonon renormalization much above superconducting transition temperature in Ca4Al2O5.7Fe2As2 | 10.1063/1.4724206 | Pradeep Kumar, A Bera, D V S Muthu, P M Shirage, A Iyo, A K Sood | AIP Publishing | Applied Physics Letters | 2012
61ba9c12a013f06956c5108a | Ca 4 Al 2 O 5.7 Fe 2 As 2 | 1076451875 |  | Ca 4 Al 2 O 5.7 Fe 2 As 2 |  |  | Iron-pnictides, Oxides, Pnictides |  |  |  | 28.3 K |  |  | header | abstract | 8de3f255aa | Superconducting fluctuations and anomalous phonon renormalization much above superconducting transition temperature in Ca4Al2O5.7Fe2As2 | 10.1063/1.4724206 | Pradeep Kumar, A Bera, D V S Muthu, P M Shirage, A Iyo, A K Sood | AIP Publishing | Applied Physics Letters | 2012
61ba9c12a013f06956c5108b | Ca 4 Al 2 O 5.7 Fe 2 As 2 | 1143828801 |  | Ca 4 Al 2 O 5.7 Fe 2 As 2 |  |  | Iron-pnictides, Oxides, Pnictides |  |  |  | 28.3 K |  |  | body | paragraph | 8de3f255aa | Superconducting fluctuations and anomalous phonon renormalization much above superconducting transition temperature in Ca4Al2O5.7Fe2As2 | 10.1063/1.4724206 | Pradeep Kumar, A Bera, D V S Muthu, P M Shirage, A Iyo, A K Sood | AIP Publishing | Applied Physics Letters | 2012
61ba9c12a013f06956c5108c | Ca 4 Al 2 O 6-x Fe 2 Pn 2 (Pn = As, P) | 185137219 |  | Ca 4 Al 2 O 6-x Fe 2 Pn 2 |  |  | Iron-pnictides, Oxides, Pnictides |  |  | Pn=As, P | 47 K |  |  | body | paragraph | 8de3f255aa | Superconducting fluctuations and anomalous phonon renormalization much above superconducting transition temperature in Ca4Al2O5.7Fe2As2 | 10.1063/1.4724206 | Pradeep Kumar, A Bera, D V S Muthu, P M Shirage, A Iyo, A K Sood | AIP Publishing | Applied Physics Letters | 2012
61ba9c12c2c99830dec510c5 | SrFe 2 As 2 | -224078910 |  | SrFe 2 As 2 |  |  | Iron-pnictides, Pnictides |  |  |  | 200K |  |  | body | paragraph | 0bb834273f | Origin of the Spin Density Wave Instability inAFe2As2(A=Ba,Sr) as Revealed by Optical Spectroscopy | 10.1103/physrevlett.101.257005 | W Z Hu, J Dong, G Li, Z Li, P Zheng, G F Chen, J L Luo, N L Wang | American Physical Society (APS) | Physical Review Letters | 2008
61ba9c12c2c99830dec510c6 | RFeAsO 1âˆ’x F x (R=La, Ce, Sm, Pr, Nd, etc) | 1688057900 |  | RFeAsO 1âˆ’x F x |  |  | Alloys |  |  | R=La, Ce, Sm, Pr, Nd | 50 K |  |  | body | paragraph | 0bb834273f | Origin of the Spin Density Wave Instability inAFe2As2(A=Ba,Sr) as Revealed by Optical Spectroscopy | 10.1103/physrevlett.101.257005 | W Z Hu, J Dong, G Li, Z Li, P Zheng, G F Chen, J L Luo, N L Wang | American Physical Society (APS) | Physical Review Letters | 2008
61ba9c12c2c99830dec510c7 | K-doped BaFe 2 As 2 | 331652054 |  | BaFe 2 As 2 | K |  | Iron-pnictides, Pnictides |  |  |  | 38 K |  |  | body | paragraph | 0bb834273f | Origin of the Spin Density Wave Instability inAFe2As2(A=Ba,Sr) as Revealed by Optical Spectroscopy | 10.1103/physrevlett.101.257005 | W Z Hu, J Dong, G Li, Z Li, P Zheng, G F Chen, J L Luo, N L Wang | American Physical Society (APS) | Physical Review Letters | 2008
61ba9c12c2c99830dec510c8 | BaFe 2 As 2 | 676279926 |  | BaFe 2 As 2 |  |  | Iron-pnictides, Pnictides |  |  |  | 38 K |  |  | body | paragraph | 0bb834273f | Origin of the Spin Density Wave Instability inAFe2As2(A=Ba,Sr) as Revealed by Optical Spectroscopy | 10.1103/physrevlett.101.257005 | W Z Hu, J Dong, G Li, Z Li, P Zheng, G F Chen, J L Luo, N L Wang | American Physical Society (APS) | Physical Review Letters | 2008
61ba9c1207932c08a9c510e8 | B-doped car- bon nanotubes | 152170876 |  |  | B | [5 empty] | below 12 K |  |  | body | paragraph | bffdf9dc00 | Weak electron irradiation suppresses the anomalous magnetization of N-doped diamond crystals |  | Annette Setzer, Pablo D Esquinazi, Olesya Daikos, Tom Scherzer, Andreas PÃ¶ppl, Robert Staacke, Tobias LÃ¼hmann, Sebastien Pezzagna, Wolfgang Knolle, Sergei Buga, Bernd Abel, Jan Meijer |  |  | 2021
61ba9c1207932c08a9c510e9 | polycrystalline diamond thin films | 1770642891 |  |  |  | polycrystalline diamond thin films |  |  |  |  | 8.7 K |  |  | body | paragraph | bffdf9dc00 | Weak electron irradiation suppresses the anomalous magnetization of N-doped diamond crystals |  | Annette Setzer, Pablo D Esquinazi, Olesya Daikos, Tom Scherzer, Andreas PÃ¶ppl, Robert Staacke, Tobias LÃ¼hmann, Sebastien Pezzagna, Wolfgang Knolle, Sergei Buga, Bernd Abel, Jan Meijer |  |  | 2021
61ba9c1207932c08a9c510ea | B-free bulk dia- mond single crystals | -2146576599 |  |  | B-free | single crystals |  |  |  |  | 30 K | magnetization |  | body | paragraph | bffdf9dc00 | Weak electron irradiation suppresses the anomalous magnetization of N-doped diamond crystals |  | Annette Setzer, Pablo D Esquinazi, Olesya Daikos, Tom Scherzer, Andreas PÃ¶ppl, Robert Staacke, Tobias LÃ¼hmann, Sebastien Pezzagna, Wolfgang Knolle, Sergei Buga, Bernd Abel, Jan Meijer |  |  | 2021
61ba9c1207932c08a9c510eb | BiSb | -1137761965 |  | BiSb |  |  | Alloys |  |  |  | 21 K |  |  | body | paragraph | bffdf9dc00 | Weak electron irradiation suppresses the anomalous magnetization of N-doped diamond crystals |  | Annette Setzer, Pablo D Esquinazi, Olesya Daikos, Tom Scherzer, Andreas PÃ¶ppl, Robert Staacke, Tobias LÃ¼hmann, Sebastien Pezzagna, Wolfgang Knolle, Sergei Buga, Bernd Abel, Jan Meijer |  |  | 2021
61ba9c1361d1c9d20fc510bc | La 0.6 Y 0.07 Ca 0.33 MnO 3 | -1070814268 |  | La 0.6 Y 0.07 Ca 0.33 MnO 3 |  |  | Oxides |  |  |  | 210K |  |  | body | paragraph | 8f55c3bdb5 | MnK-edge XANES studies ofLa1âˆ’xAxMnO3systems(A=Ca,Ba, Pb) | 10.1103/physrevb.63.214405 | F Bridges, C H Booth, M Anderson, G H Kwei, J J Neumeier, J Snyder, J Mitchell, J S Gardner, E Brosha | American Physical Society (APS) | Physical Review B | 2000
61ba9c1361d1c9d20fc510bd | A 1 | 457999452 |  | A 1 |  |  | Alloys |  |  |  | 60K |  |  | body | paragraph | 8f55c3bdb5 | MnK-edge XANES studies ofLa1âˆ’xAxMnO3systems(A=Ca,Ba, Pb) | 10.1103/physrevb.63.214405 | F Bridges, C H Booth, M Anderson, G H Kwei, J J Neumeier, J Snyder, J Mitchell, J S Gardner, E Brosha | American Physical Society (APS) | Physical Review B | 2000
61ba9c1361d1c9d20fc510be | 21% Ca | 1478261287 |  |  | 21% Ca | [5 empty] | 210K |  |  | body |  | 8f55c3bdb5 | MnK-edge XANES studies ofLa1âˆ’xAxMnO3systems(A=Ca,Ba, Pb) | 10.1103/physrevb.63.214405 | F Bridges, C H Booth, M Anderson, G H Kwei, J J Neumeier, J Snyder, J Mitchell, J S Gardner, E Brosha | American Physical Society (APS) | Physical Review B | 2000
61ba9c1311af647618c51056 | LaFeAsO 1âˆ’x F x | 158212964 |  | LaFeAsO 1âˆ’x F x |  |  | Iron-pnictides, Pnictides, Oxides, Fluorides |  |  |  | 26K |  |  | body | paragraph | 5270f50f87 | Phase diagram and gap anisotropy in iron-pnictide superconductors | 10.1103/physrevb.81.054502 | Hiroaki Ikeda, Ryotaro Arita, Jan KuneÅ¡ | American Physical Society (APS) | Physical Review B | 2010
61ba9c14d7a99c43e8c510d1 | Mg1âˆ’xScxB2 (0.12<x<0.27) | -1238666841 |  | Mg1âˆ’xScxB2 |  |  | Alloys, Borides |  |  | x=<0.27, 0.12< | >6 K |  |  | header | abstract | a698f1c06b | Substitution ofScforMginMgB2: Effects on transition temperature and Kohn anomaly | 10.1103/physrevb.70.134514 | S Agrestini, C Metallo, M Filippi, L Simonelli, G Campi, C Sanipoli, E Liarokapis, S De Negri, M Giovannini, A Saccone, A Latini, A Bianconi | American Physical Society (APS) | Physical Review B | 2013
61ba9c14d7a99c43e8c510d2 | MgB 2 | 1375044978 |  | MgB 2 |  |  | Alloys, Borides |  |  |  | 40 K |  |  | body | paragraph | a698f1c06b | Substitution ofScforMginMgB2: Effects on transition temperature and Kohn anomaly | 10.1103/physrevb.70.134514 | S Agrestini, C Metallo, M Filippi, L Simonelli, G Campi, C Sanipoli, E Liarokapis, S De Negri, M Giovannini, A Saccone, A Latini, A Bianconi | American Physical Society (APS) | Physical Review B | 2013
61ba9c14d7a99c43e8c510d3 | Al sub- stituted samples | 116247523 |  |  | Al sub- stituted | [5 empty] | 30-6 K |  |  | body | figure | a698f1c06b | Substitution ofScforMginMgB2: Effects on transition temperature and Kohn anomaly | 10.1103/physrevb.70.134514 | S Agrestini, C Metallo, M Filippi, L Simonelli, G Campi, C Sanipoli, E Liarokapis, S De Negri, M Giovannini, A Saccone, A Latini, A Bianconi | American Physical Society (APS) | Physical Review B | 2013
61ba9c147c13e4f711c51078 | YBCO film | -2076778045 | YBCO |  |  | film |  |  |  |  | 86 K |  |  | body | paragraph | 6f5c868394 |  |  | Steven M Anlage
61ba9c147ce09aab2ac510af | Rb 3 C 60 | -1269424628 |  | Rb 3 C 60 |  |  | Carbides |  |  |  | 30 K |  |  | body | paragraph | 8a63e40e18 | Ground-State Chemical Reactivity under Vibrational Coupling to the Vacuum Electromagnetic Field | 10.1002/ange.201605504 | Anoop Thomas, Jino George, Atef Shalabney, Marian Dryzhakov, Sreejith J Varma, Joseph Moran, Thibault Chervy, Xiaolan Zhong, EloÃ¯se Devaux, Cyriaque Genet, James A Hutchison, Thomas W Ebbesen | Wiley | Angewandte Chemie | 2019
61ba9c147ce09aab2ac510b0 | YBCO | 1139286341 | YBCO | [7 empty] | 92 K |  | normal pressures | header | abstract | 8a63e40e18 | Ground-State Chemical Reactivity under Vibrational Coupling to the Vacuum Electromagnetic Field | 10.1002/ange.201605504 | Anoop Thomas, Jino George, Atef Shalabney, Marian Dryzhakov, Sreejith J Varma, Joseph Moran, Thibault Chervy, Xiaolan Zhong, EloÃ¯se Devaux, Cyriaque Genet, James A Hutchison, Thomas W Ebbesen | Wiley | Angewandte Chemie | 2019
61ba9c147ce09aab2ac510b1 | YBCO | 1360703221 | YBCO | [7 empty] | 92 K | magnetization |  | body | figure | 8a63e40e18 | Ground-State Chemical Reactivity under Vibrational Coupling to the Vacuum Electromagnetic Field | 10.1002/ange.201605504 | Anoop Thomas, Jino George, Atef Shalabney, Marian Dryzhakov, Sreejith J Varma, Joseph Moran, Thibault Chervy, Xiaolan Zhong, EloÃ¯se Devaux, Cyriaque Genet, James A Hutchison, Thomas W Ebbesen | Wiley | Angewandte Chemie | 2019
61ba9c147ce09aab2ac510b2 | YBCO | 1247101270 | YBCO | [7 empty] | 92 K |  |  | body | paragraph | 8a63e40e18 | Ground-State Chemical Reactivity under Vibrational Coupling to the Vacuum Electromagnetic Field | 10.1002/ange.201605504 | Anoop Thomas, Jino George, Atef Shalabney, Marian Dryzhakov, Sreejith J Varma, Joseph Moran, Thibault Chervy, Xiaolan Zhong, EloÃ¯se Devaux, Cyriaque Genet, James A Hutchison, Thomas W Ebbesen | Wiley | Angewandte Chemie | 2019
61ba9c147ce09aab2ac510b3 | YBCO | 1148913260 | YBCO | [7 empty] | 92 K |  |  | body | paragraph | 8a63e40e18 | Ground-State Chemical Reactivity under Vibrational Coupling to the Vacuum Electromagnetic Field | 10.1002/ange.201605504 | Anoop Thomas, Jino George, Atef Shalabney, Marian Dryzhakov, Sreejith J Varma, Joseph Moran, Thibault Chervy, Xiaolan Zhong, EloÃ¯se Devaux, Cyriaque Genet, James A Hutchison, Thomas W Ebbesen | Wiley | Angewandte Chemie | 2019
61ba9c147ce09aab2ac510b4 | Rb 3 C 60 film on Au | -1200421038 |  | Rb 3 C 60 |  | film | Carbides |  |  |  | 45 K |  |  | body | paragraph | 8a63e40e18 | Ground-State Chemical Reactivity under Vibrational Coupling to the Vacuum Electromagnetic Field | 10.1002/ange.201605504 | Anoop Thomas, Jino George, Atef Shalabney, Marian Dryzhakov, Sreejith J Varma, Joseph Moran, Thibault Chervy, Xiaolan Zhong, EloÃ¯se Devaux, Cyriaque Genet, James A Hutchison, Thomas W Ebbesen | Wiley | Angewandte Chemie | 2019
61ba9c147ce09aab2ac510b5 | Rb 3 C 60 film on Au |  |  | Au |  | film | Alloys |  |  |  | 45 K |  |  | body | paragraph | 8a63e40e18 | Ground-State Chemical Reactivity under Vibrational Coupling to the Vacuum Electromagnetic Field | 10.1002/ange.201605504 | Anoop Thomas, Jino George, Atef Shalabney, Marian Dryzhakov, Sreejith J Varma, Joseph Moran, Thibault Chervy, Xiaolan Zhong, EloÃ¯se Devaux, Cyriaque Genet, James A Hutchison, Thomas W Ebbesen | Wiley | Angewandte Chemie | 2019
61ba9c14e614176f2ec5108e | Bi2Sr2Ca2CuO8 | -616961504 |  | Bi2Sr2Ca2CuO8 |  |  | Oxides, Cuprates |  |  |  | 90 K |  |  | header | abstract | 7cdc00ddd6 | Search for magnetic field induced gap in a high-Tc superconductor | 10.1016/s0038-1098(00)00306-9 | G MihÃ¡ly, A Halbritter, L MihÃ¡ly, L ForrÃ³ | Elsevier BV | Solid State Communications | 2014
61ba9c14e614176f2ec5108f | optimally doped Bi 2 Sr 2 Ca 2 CuO 8 (BSCCO) single crystal | 1810637369 | BSCCO | Bi 2 Sr 2 Ca 2 CuO 8 | optimally doped | single crystal | Oxides, Cuprates |  |  |  | 90 K |  |  | body | paragraph | 7cdc00ddd6 | Search for magnetic field induced gap in a high-Tc superconductor | 10.1016/s0038-1098(00)00306-9 | G MihÃ¡ly, A Halbritter, L MihÃ¡ly, L ForrÃ³ | Elsevier BV | Solid State Communications | 2014
61ba9c143af0453d0cc510cc | MgB 2 | 1282637034 |  | MgB 2 |  |  | Alloys, Borides |  |  |  | 38.01 K |  |  | body | paragraph | 781b7fa025 | Shape resonances and shell effects in thin-film multiband superconductors | 10.1103/physrevb.89.024510 | Aurelio Romero-BermÃºdez, Antonio M GarcÃ­a-GarcÃ­a | American Physical Society (APS) | Physical Review B | 2016
61ba9c143af0453d0cc510cd | MgB 2 ) | -1891537174 |  | MgB 2 |  |  | Alloys, Borides |  |  |  | âˆ¼ 39 K |  |  | body | paragraph | 781b7fa025 | Shape resonances and shell effects in thin-film multiband superconductors | 10.1103/physrevb.89.024510 | Aurelio Romero-BermÃºdez, Antonio M GarcÃ­a-GarcÃ­a | American Physical Society (APS) | Physical Review B | 2016
61ba9c14ef148cdddfc510e0 | x â‰ƒ 0.05 | 1550538566 | [7 empty] | x=â‰ƒ 0.05 | 1.41 K |  |  | body | paragraph | 6fdcfcbffd | Unusual nature of fully gapped superconductivity in In-doped SnTe | 10.1103/physrevb.88.140502 | Mario Novak, Satoshi Sasaki, Markus Kriener, Kouji Segawa, Yoichi Ando | American Physical Society (APS) | Physical Review B | 2013
61ba9c14ef148cdddfc510e1 | x â‰ƒ 0.05 | 1652595888 | [7 empty] | x=â‰ƒ 0.05 | 1.41 K | specific heat |  | body | paragraph | 6fdcfcbffd | Unusual nature of fully gapped superconductivity in In-doped SnTe | 10.1103/physrevb.88.140502 | Mario Novak, Satoshi Sasaki, Markus Kriener, Kouji Segawa, Yoichi Ando | American Physical Society (APS) | Physical Review B | 2013
61ba9c14ef148cdddfc510e2 | x = 0.025 | 716460579 | [7 empty] | x=0.025 | 1.42 K |  |  | body | paragraph | 6fdcfcbffd | Unusual nature of fully gapped superconductivity in In-doped SnTe | 10.1103/physrevb.88.140502 | Mario Novak, Satoshi Sasaki, Markus Kriener, Kouji Segawa, Yoichi Ando | American Physical Society (APS) | Physical Review B | 2013
61ba9c14ef148cdddfc510e3 | x â‰ƒ 0.04 | -1103784121 | [7 empty] | x=0.04 | 1.22 K |  |  | body | paragraph | 6fdcfcbffd | Unusual nature of fully gapped superconductivity in In-doped SnTe | 10.1103/physrevb.88.140502 | Mario Novak, Satoshi Sasaki, Markus Kriener, Kouji Segawa, Yoichi Ando | American Physical Society (APS) | Physical Review B | 2013
61ba9c14ef148cdddfc510e4 | x 0.02 | 1177735784 | [7 empty] | x=0.02 | 0.3 K |  |  | body | paragraph | 6fdcfcbffd | Unusual nature of fully gapped superconductivity in In-doped SnTe | 10.1103/physrevb.88.140502 | Mario Novak, Satoshi Sasaki, Markus Kriener, Kouji Segawa, Yoichi Ando | American Physical Society (APS) | Physical Review B | 2013
61ba9c14ef148cdddfc510e5 | x â‰ƒ 0.04 | -1005577833 | [7 empty] | x=0.04 | 1.22 K |  |  | body | paragraph | 6fdcfcbffd | Unusual nature of fully gapped superconductivity in In-doped SnTe | 10.1103/physrevb.88.140502 | Mario Novak, Satoshi Sasaki, Markus Kriener, Kouji Segawa, Yoichi Ando | American Physical Society (APS) | Physical Review B | 2013
61ba9c147b1a7abb24c5107e | MgB 2 | 1369270536 |  | MgB 2 |  |  | Alloys, Borides |  |  |  | 39 K |  |  | body | paragraph | 187ad00dbc | Growth and transport properties of c-axis-oriented MgB2 thin films | 10.1016/s0921-4534(02)01743-4 | Won Nam Kang, Hyeong-Jin Kim, Eun-Mi Choi, Kijoon H P Kim, Sung-Ik Lee | Elsevier BV | Physica C: Superconductivity | 2002
61ba9c147b1a7abb24c5107f | thin-film samples | -1035021873 |  |  |  | thin-film |  |  |  |  | 300 K |  |  | body | paragraph | 187ad00dbc | Growth and transport properties of c-axis-oriented MgB2 thin films | 10.1016/s0921-4534(02)01743-4 | Won Nam Kang, Hyeong-Jin Kim, Eun-Mi Choi, Kijoon H P Kim, Sung-Ik Lee | Elsevier BV | Physica C: Superconductivity | 2002
61ba9c156a35f302ddc510ae | LN2 | -2062649343 |  | LN2 |  |  | Nitrides |  |  |  | 110 K | resis- tivity |  | body |  | 82469b9736 | The Effect of Magnetic Fields, Temperature and Current on the Resistivity of Bi-2223 High Temperature Superconductors |  | B De Mayo
61ba9c156a35f302ddc510af | RTc2 | 1465784093 |  | RTc2 |  |  | Alloys |  |  |  | ~110 K | resistivity |  | body | figure | 82469b9736 | The Effect of Magnetic Fields, Temperature and Current on the Resistivity of Bi-2223 High Temperature Superconductors |  | B De Mayo
61ba9c152b9a12e3d2c510cd | CeIrIn 5 | 852239140 |  | CeIrIn 5 |  |  | Alloys |  |  |  | 0.4 K |  |  | body | paragraph | a7df1ed068 | New universality class of quantum criticality in Ce- and Yb-based heavy fermions | 10.1088/0953-8984/24/29/294208 | Shinji Watanabe, Kazumasa Miyake | IOP Publishing | Journal of Physics: Condensed Matter | 2012
61ba9c1512cb23f3dfc510e1 | Ba 0.55 K 0.45 Fe 2 As 2 (#K1) | 1358589055 |  | Ba 0.55 K 0.45 Fe 2 As 2 |  |  | Iron-pnictides, Pnictides |  |  |  | 28K |  |  | body | paragraph | d058c11c9b | Upper critical field of the 122-type iron pnictide superconductors | 10.1016/j.jpcs.2010.10.070 | L Jiao, J L Zhang, F F Balakirev, G F Chen, J L Luo, N L Wang, H Q Yuan | Elsevier BV | Journal of Physics and Chemistry of Solids | 2011
61ba9c1512cb23f3dfc510e2 | K2 | -1066300729 |  | K2 |  |  | Alloys |  |  |  | 28K |  |  | body | paragraph | d058c11c9b | Upper critical field of the 122-type iron pnictide superconductors | 10.1016/j.jpcs.2010.10.070 | L Jiao, J L Zhang, F F Balakirev, G F Chen, J L Luo, N L Wang, H Q Yuan | Elsevier BV | Journal of Physics and Chemistry of Solids | 2011
61ba9c155cc438644dc510b4 | YBa 2 Cu 4 O 8 single crystal | -651106363 |  | YBa 2 Cu 4 O 8 |  | single crystal | Oxides, Cuprates |  |  |  | 79.6 K |  |  | body | paragraph | 9d0ac07d4d | 3D-xycritical properties of YBa2Cu4O8and magnetic-field-induced 3D to 1D crossover | 10.1088/0953-8984/20/34/345210 | S Weyeneth, T Schneider, Z Bukowski, J Karpinski, H Keller | IOP Publishing | Journal of Physics: Condensed Matter | 2008
61ba9c150a416aa3d9c51075 | over- doped Bi 2 Sr 2 CaCu 2 O 8+Î´ (Bi2212) | 1956955720 | Bi2212 | Bi 2 Sr 2 CaCu 2 O 8+Î´ | over- doped |  | Alloys |  |  |  | 65 K |  |  | body | paragraph | fe75712400 | Spectroscopic evidence for preformed Cooper pairs in the pseudogap phase of cuprates | 10.1209/0295-5075/88/27008 | M Shi, A Bendounan, E Razzoli, S Rosenkranz, M R Norman, J C Campuzano, J Chang, M MÃ¥nsson, Y Sassa, T Claesson, O Tjernberg, L Patthey, N Momono, M Oda, M Ido, S Guerrero, C Mudry, J Mesot | IOP Publishing | EPL (Europhysics Letters) | 2008
61ba9c150a416aa3d9c51076 | single crystals of underdoped La 1.895 Sr 0.105 CuO 4 (LSCO) | 790933939 | LSCO | La 1.895 Sr 0.105 CuO 4 | underdoped | single crystals | Oxides, Cuprates |  |  |  | 30K |  |  | body | paragraph | fe75712400 | Spectroscopic evidence for preformed Cooper pairs in the pseudogap phase of cuprates | 10.1209/0295-5075/88/27008 | M Shi, A Bendounan, E Razzoli, S Rosenkranz, M R Norman, J C Campuzano, J Chang, M MÃ¥nsson, Y Sassa, T Claesson, O Tjernberg, L Patthey, N Momono, M Oda, M Ido, S Guerrero, C Mudry, J Mesot | IOP Publishing | EPL (Europhysics Letters) | 2008
61ba9c150a416aa3d9c51077 | underdoped La 1.895 Sr 0.105 CuO 4 | 424222377 |  | La 1.895 Sr 0.105 CuO 4 | underdoped |  | Oxides, Cuprates |  |  |  | 30K |  |  | body | figure | fe75712400 | Spectroscopic evidence for preformed Cooper pairs in the pseudogap phase of cuprates | 10.1209/0295-5075/88/27008 | M Shi, A Bendounan, E Razzoli, S Rosenkranz, M R Norman, J C Campuzano, J Chang, M MÃ¥nsson, Y Sassa, T Claesson, O Tjernberg, L Patthey, N Momono, M Oda, M Ido, S Guerrero, C Mudry, J Mesot | IOP Publishing | EPL (Europhysics Letters) | 2008
61ba9c150a416aa3d9c51078 | overdoped Bi2Sr2CaCu2O 8+Î´ | 2031863231 |  | Bi2Sr2CaCu2O 8+Î´ | overdoped |  | Alloys |  |  |  | 65K |  |  | body | paragraph | fe75712400 | Spectroscopic evidence for preformed Cooper pairs in the pseudogap phase of cuprates | 10.1209/0295-5075/88/27008 | M Shi, A Bendounan, E Razzoli, S Rosenkranz, M R Norman, J C Campuzano, J Chang, M MÃ¥nsson, Y Sassa, T Claesson, O Tjernberg, L Patthey, N Momono, M Oda, M Ido, S Guerrero, C Mudry, J Mesot | IOP Publishing | EPL (Europhysics Letters) | 2008
61ba9c157ecf8b73e6c51097 | x = 0.3 | 631623780 | [7 empty] | x=0.3 | 180 K |  |  | body | figure | bab4dd4798 | Double exchange and the cause of ferromagnetism in doped manganites | 10.1103/physrevb.62.11639 | Guo-Meng M Zhao | American Physical Society (APS) | Physical Review B | 2000
61ba9c157ecf8b73e6c51098 | x = 0.3 | 685527008 | [7 empty] | x=0.3 | 325 K |  |  | body | figure | bab4dd4798 | Double exchange and the cause of ferromagnetism in doped manganites | 10.1103/physrevb.62.11639 | Guo-Meng M Zhao | American Physical Society (APS) | Physical Review B | 2000
61ba9c163136e52869c510b5 | PrFeAs 0.89 F 0.11 | 749936457 |  | PrFeAs 0.89 F 0.11 |  |  | Iron-pnictides, Pnictides, Fluorides |  |  |  | 45 K |  |  | body | paragraph | e24b487b3b | Multiple superconducting gap and anisotropic spin fluctuations in iron arsenides: Comparison with nickel analog | 10.1016/j.jpcs.2010.10.038 | Z Li, S Kawasaki, T Oka, T Tabuchi, Y Ooe, M Ichioka, Z A Ren, Z X Zhao, J L Luo, N L Wang, X C Wang, Q Q Liu, C Q Jin, C T Lin, Guo-Qing Zheng | Elsevier BV | Journal of Physics and Chemistry of Solids | 2013
61ba9c163136e52869c510b6 | LiFeAs | -191629396 |  | LiFeAs |  |  | Iron-pnictides, Pnictides |  |  |  | 17 K |  |  | body | figure | e24b487b3b | Multiple superconducting gap and anisotropic spin fluctuations in iron arsenides: Comparison with nickel analog | 10.1016/j.jpcs.2010.10.038 | Z Li, S Kawasaki, T Oka, T Tabuchi, Y Ooe, M Ichioka, Z A Ren, Z X Zhao, J L Luo, N L Wang, X C Wang, Q Q Liu, C Q Jin, C T Lin, Guo-Qing Zheng | Elsevier BV | Journal of Physics and Chemistry of Solids | 2013
61ba9c163136e52869c510b7 | LiFeAs | 81798273 |  | LiFeAs |  |  | Iron-pnictides, Pnictides |  |  |  | 17 K |  |  | header | abstract | e24b487b3b | Multiple superconducting gap and anisotropic spin fluctuations in iron arsenides: Comparison with nickel analog | 10.1016/j.jpcs.2010.10.038 | Z Li, S Kawasaki, T Oka, T Tabuchi, Y Ooe, M Ichioka, Z A Ren, Z X Zhao, J L Luo, N L Wang, X C Wang, Q Q Liu, C Q Jin, C T Lin, Guo-Qing Zheng | Elsevier BV | Journal of Physics and Chemistry of Solids | 2013
61ba9c163136e52869c510b8 | hole-doped Ba 0.72 K 0.28 Fe 2 As 2 | -411055909 |  | Ba 0.72 K 0.28 Fe 2 As 2 | hole-doped |  | Iron-pnictides, Pnictides |  |  |  | 31.5 K |  |  | body | paragraph | e24b487b3b | Multiple superconducting gap and anisotropic spin fluctuations in iron arsenides: Comparison with nickel analog | 10.1016/j.jpcs.2010.10.038 | Z Li, S Kawasaki, T Oka, T Tabuchi, Y Ooe, M Ichioka, Z A Ren, Z X Zhao, J L Luo, N L Wang, X C Wang, Q Q Liu, C Q Jin, C T Lin, Guo-Qing Zheng | Elsevier BV | Journal of Physics and Chemistry of Solids | 2013
61ba9c163136e52869c510b9 | LaFeAsO 0.92 F 0.08 | 1965720440 |  | LaFeAsO 0.92 F 0.08 |  |  | Iron-pnictides, Pnictides, Oxides, Fluorides |  |  |  | 23 K |  |  | body | paragraph | e24b487b3b | Multiple superconducting gap and anisotropic spin fluctuations in iron arsenides: Comparison with nickel analog | 10.1016/j.jpcs.2010.10.038 | Z Li, S Kawasaki, T Oka, T Tabuchi, Y Ooe, M Ichioka, Z A Ren, Z X Zhao, J L Luo, N L Wang, X C Wang, Q Q Liu, C Q Jin, C T Lin, Guo-Qing Zheng | Elsevier BV | Journal of Physics and Chemistry of Solids | 2013
61ba9c163136e52869c510ba | LaFeAsO 0.92 F 0.08 | 2036948400 |  | LaFeAsO 0.92 F 0.08 |  |  | Iron-pnictides, Pnictides, Oxides, Fluorides |  |  |  | 23 K |  |  | body | paragraph | e24b487b3b | Multiple superconducting gap and anisotropic spin fluctuations in iron arsenides: Comparison with nickel analog | 10.1016/j.jpcs.2010.10.038 | Z Li, S Kawasaki, T Oka, T Tabuchi, Y Ooe, M Ichioka, Z A Ren, Z X Zhao, J L Luo, N L Wang, X C Wang, Q Q Liu, C Q Jin, C T Lin, Guo-Qing Zheng | Elsevier BV | Journal of Physics and Chemistry of Solids | 2013
61ba9c163136e52869c510bb | LaNiAsO 0.9 F 0.1 | 185689753 |  | LaNiAsO 0.9 F 0.1 |  |  | Pnictides, Oxides, Fluorides |  |  |  | 4.0 K |  |  | body | figure | e24b487b3b | Multiple superconducting gap and anisotropic spin fluctuations in iron arsenides: Comparison with nickel analog | 10.1016/j.jpcs.2010.10.038 | Z Li, S Kawasaki, T Oka, T Tabuchi, Y Ooe, M Ichioka, Z A Ren, Z X Zhao, J L Luo, N L Wang, X C Wang, Q Q Liu, C Q Jin, C T Lin, Guo-Qing Zheng | Elsevier BV | Journal of Physics and Chemistry of Solids | 2013
61ba9c163136e52869c510bc | PrFeAs 0.89 F 0.11 | 644042161 |  | PrFeAs 0.89 F 0.11 |  |  | Iron-pnictides, Pnictides, Fluorides |  |  |  | 45 K |  |  | body | paragraph | e24b487b3b | Multiple superconducting gap and anisotropic spin fluctuations in iron arsenides: Comparison with nickel analog | 10.1016/j.jpcs.2010.10.038 | Z Li, S Kawasaki, T Oka, T Tabuchi, Y Ooe, M Ichioka, Z A Ren, Z X Zhao, J L Luo, N L Wang, X C Wang, Q Q Liu, C Q Jin, C T Lin, Guo-Qing Zheng | Elsevier BV | Journal of Physics and Chemistry of Solids | 2013
61ba9c163136e52869c510bd | LaNiAsO 0.9 F 0.1 | 368625819 |  | LaNiAsO 0.9 F 0.1 |  |  | Pnictides, Oxides, Fluorides |  |  |  | 4.0 K |  |  | body | paragraph | e24b487b3b | Multiple superconducting gap and anisotropic spin fluctuations in iron arsenides: Comparison with nickel analog | 10.1016/j.jpcs.2010.10.038 | Z Li, S Kawasaki, T Oka, T Tabuchi, Y Ooe, M Ichioka, Z A Ren, Z X Zhao, J L Luo, N L Wang, X C Wang, Q Q Liu, C Q Jin, C T Lin, Guo-Qing Zheng | Elsevier BV | Journal of Physics and Chemistry of Solids | 2013
61ba9c163136e52869c510be | LaFeAsO 0.92 F 0.08 | 1940686610 |  | LaFeAsO 0.92 F 0.08 |  |  | Iron-pnictides, Pnictides, Oxides, Fluorides |  |  |  | 27 K |  |  | header | abstract | e24b487b3b | Multiple superconducting gap and anisotropic spin fluctuations in iron arsenides: Comparison with nickel analog | 10.1016/j.jpcs.2010.10.038 | Z Li, S Kawasaki, T Oka, T Tabuchi, Y Ooe, M Ichioka, Z A Ren, Z X Zhao, J L Luo, N L Wang, X C Wang, Q Q Liu, C Q Jin, C T Lin, Guo-Qing Zheng | Elsevier BV | Journal of Physics and Chemistry of Solids | 2013
61ba9c163136e52869c510bf | LiFeAs | 137633308 |  | LiFeAs |  |  | Iron-pnictides, Pnictides |  |  |  | 17 K |  |  | body | paragraph | e24b487b3b | Multiple superconducting gap and anisotropic spin fluctuations in iron arsenides: Comparison with nickel analog | 10.1016/j.jpcs.2010.10.038 | Z Li, S Kawasaki, T Oka, T Tabuchi, Y Ooe, M Ichioka, Z A Ren, Z X Zhao, J L Luo, N L Wang, X C Wang, Q Q Liu, C Q Jin, C T Lin, Guo-Qing Zheng | Elsevier BV | Journal of Physics and Chemistry of Solids | 2013
61ba9c163136e52869c510c0 | LaFeAsO 0.92 F 0.08 | 1857899924 |  | LaFeAsO 0.92 F 0.08 |  |  | Iron-pnictides, Pnictides, Oxides, Fluorides |  |  |  | 23 K |  |  | body | paragraph | e24b487b3b | Multiple superconducting gap and anisotropic spin fluctuations in iron arsenides: Comparison with nickel analog | 10.1016/j.jpcs.2010.10.038 | Z Li, S Kawasaki, T Oka, T Tabuchi, Y Ooe, M Ichioka, Z A Ren, Z X Zhao, J L Luo, N L Wang, X C Wang, Q Q Liu, C Q Jin, C T Lin, Guo-Qing Zheng | Elsevier BV | Journal of Physics and Chemistry of Solids | 2013
61ba9c163136e52869c510c1 | LaFeAsO 0.92 F 0.08 | 2088956340 |  | LaFeAsO 0.92 F 0.08 |  |  | Iron-pnictides, Pnictides, Oxides, Fluorides |  |  |  | 23 K |  |  | body | paragraph | e24b487b3b | Multiple superconducting gap and anisotropic spin fluctuations in iron arsenides: Comparison with nickel analog | 10.1016/j.jpcs.2010.10.038 | Z Li, S Kawasaki, T Oka, T Tabuchi, Y Ooe, M Ichioka, Z A Ren, Z X Zhao, J L Luo, N L Wang, X C Wang, Q Q Liu, C Q Jin, C T Lin, Guo-Qing Zheng | Elsevier BV | Journal of Physics and Chemistry of Solids | 2013
61ba9c163136e52869c510c2 | PrFeAs 0.89 F 0.11 | 686404941 |  | PrFeAs 0.89 F 0.11 |  |  | Iron-pnictides, Pnictides, Fluorides |  |  |  | 45 K |  |  | body | figure | e24b487b3b | Multiple superconducting gap and anisotropic spin fluctuations in iron arsenides: Comparison with nickel analog | 10.1016/j.jpcs.2010.10.038 | Z Li, S Kawasaki, T Oka, T Tabuchi, Y Ooe, M Ichioka, Z A Ren, Z X Zhao, J L Luo, N L Wang, X C Wang, Q Q Liu, C Q Jin, C T Lin, Guo-Qing Zheng | Elsevier BV | Journal of Physics and Chemistry of Solids | 2013
61ba9c163136e52869c510c3 | PrFeAs 0.89 F 0.11 | 722987655 |  | PrFeAs 0.89 F 0.11 |  |  | Iron-pnictides, Pnictides, Fluorides |  |  |  | 45 K |  |  | body | paragraph | e24b487b3b | Multiple superconducting gap and anisotropic spin fluctuations in iron arsenides: Comparison with nickel analog | 10.1016/j.jpcs.2010.10.038 | Z Li, S Kawasaki, T Oka, T Tabuchi, Y Ooe, M Ichioka, Z A Ren, Z X Zhao, J L Luo, N L Wang, X C Wang, Q Q Liu, C Q Jin, C T Lin, Guo-Qing Zheng | Elsevier BV | Journal of Physics and Chemistry of Solids | 2013
61ba9c163136e52869c510c4 | LiFeAs | -988450 |  | LiFeAs |  |  | Iron-pnictides, Pnictides |  |  |  | 17 K |  |  | body | paragraph | e24b487b3b | Multiple superconducting gap and anisotropic spin fluctuations in iron arsenides: Comparison with nickel analog | 10.1016/j.jpcs.2010.10.038 | Z Li, S Kawasaki, T Oka, T Tabuchi, Y Ooe, M Ichioka, Z A Ren, Z X Zhao, J L Luo, N L Wang, X C Wang, Q Q Liu, C Q Jin, C T Lin, Guo-Qing Zheng | Elsevier BV | Journal of Physics and Chemistry of Solids | 2013
61ba9c163136e52869c510c5 | PrFeAs 0.89 F 0.11 | 726828847 |  | PrFeAs 0.89 F 0.11 |  |  | Iron-pnictides, Pnictides, Fluorides |  |  |  | 45 K |  |  | header | abstract | e24b487b3b | Multiple superconducting gap and anisotropic spin fluctuations in iron arsenides: Comparison with nickel analog | 10.1016/j.jpcs.2010.10.038 | Z Li, S Kawasaki, T Oka, T Tabuchi, Y Ooe, M Ichioka, Z A Ren, Z X Zhao, J L Luo, N L Wang, X C Wang, Q Q Liu, C Q Jin, C T Lin, Guo-Qing Zheng | Elsevier BV | Journal of Physics and Chemistry of Solids | 2013
61ba9c163136e52869c510c6 | PrFeAs 0.89 F 0.11 | 701797829 |  | PrFeAs 0.89 F 0.11 |  |  | Iron-pnictides, Pnictides, Fluorides |  |  |  | 45 K |  |  | body | paragraph | e24b487b3b | Multiple superconducting gap and anisotropic spin fluctuations in iron arsenides: Comparison with nickel analog | 10.1016/j.jpcs.2010.10.038 | Z Li, S Kawasaki, T Oka, T Tabuchi, Y Ooe, M Ichioka, Z A Ren, Z X Zhao, J L Luo, N L Wang, X C Wang, Q Q Liu, C Q Jin, C T Lin, Guo-Qing Zheng | Elsevier BV | Journal of Physics and Chemistry of Solids | 2013
61ba9c163136e52869c510c7 | Ba 0.72 K 0.28 Fe 2 As 2 | -1593631315 |  | Ba 0.72 K 0.28 Fe 2 As 2 |  |  | Iron-pnictides, Pnictides |  |  |  | 23 K |  |  | body | figure | e24b487b3b | Multiple superconducting gap and anisotropic spin fluctuations in iron arsenides: Comparison with nickel analog | 10.1016/j.jpcs.2010.10.038 | Z Li, S Kawasaki, T Oka, T Tabuchi, Y Ooe, M Ichioka, Z A Ren, Z X Zhao, J L Luo, N L Wang, X C Wang, Q Q Liu, C Q Jin, C T Lin, Guo-Qing Zheng | Elsevier BV | Journal of Physics and Chemistry of Solids | 2013
61ba9c163136e52869c510c8 | LiFeAs | -183924516 |  | LiFeAs |  |  | Iron-pnictides, Pnictides |  |  |  | 17 K |  |  | body | figure | e24b487b3b | Multiple superconducting gap and anisotropic spin fluctuations in iron arsenides: Comparison with nickel analog | 10.1016/j.jpcs.2010.10.038 | Z Li, S Kawasaki, T Oka, T Tabuchi, Y Ooe, M Ichioka, Z A Ren, Z X Zhao, J L Luo, N L Wang, X C Wang, Q Q Liu, C Q Jin, C T Lin, Guo-Qing Zheng | Elsevier BV | Journal of Physics and Chemistry of Solids | 2013
61ba9c163136e52869c510c9 | SmFeAsO 1âˆ’x F x | 701347853 |  | SmFeAsO 1âˆ’x F x |  |  | Iron-pnictides, Pnictides, Oxides, Fluorides |  |  |  | 55 K |  |  | body | paragraph | e24b487b3b | Multiple superconducting gap and anisotropic spin fluctuations in iron arsenides: Comparison with nickel analog | 10.1016/j.jpcs.2010.10.038 | Z Li, S Kawasaki, T Oka, T Tabuchi, Y Ooe, M Ichioka, Z A Ren, Z X Zhao, J L Luo, N L Wang, X C Wang, Q Q Liu, C Q Jin, C T Lin, Guo-Qing Zheng | Elsevier BV | Journal of Physics and Chemistry of Solids | 2013
61ba9c163136e52869c510ca | LaFeAsO 0.92 F 0.08 | 1900262704 |  | LaFeAsO 0.92 F 0.08 |  |  | Iron-pnictides, Pnictides, Oxides, Fluorides |  |  |  | 23 K |  |  | body | figure | e24b487b3b | Multiple superconducting gap and anisotropic spin fluctuations in iron arsenides: Comparison with nickel analog | 10.1016/j.jpcs.2010.10.038 | Z Li, S Kawasaki, T Oka, T Tabuchi, Y Ooe, M Ichioka, Z A Ren, Z X Zhao, J L Luo, N L Wang, X C Wang, Q Q Liu, C Q Jin, C T Lin, Guo-Qing Zheng | Elsevier BV | Journal of Physics and Chemistry of Solids | 2013
61ba9c163136e52869c510cb | LaFeAsO 1âˆ’x F x | 144732236 |  | LaFeAsO 1âˆ’x F x |  |  | Iron-pnictides, Pnictides, Oxides, Fluorides |  |  |  | 26 K |  |  | body | paragraph | e24b487b3b | Multiple superconducting gap and anisotropic spin fluctuations in iron arsenides: Comparison with nickel analog | 10.1016/j.jpcs.2010.10.038 | Z Li, S Kawasaki, T Oka, T Tabuchi, Y Ooe, M Ichioka, Z A Ren, Z X Zhao, J L Luo, N L Wang, X C Wang, Q Q Liu, C Q Jin, C T Lin, Guo-Qing Zheng | Elsevier BV | Journal of Physics and Chemistry of Solids | 2013
61ba9c163136e52869c510cc | LaNiAsO 0.9 F 0.1 | 243436985 |  | LaNiAsO 0.9 F 0.1 |  |  | Pnictides, Oxides, Fluorides |  |  |  | 4.0 K |  |  | header | abstract | e24b487b3b | Multiple superconducting gap and anisotropic spin fluctuations in iron arsenides: Comparison with nickel analog | 10.1016/j.jpcs.2010.10.038 | Z Li, S Kawasaki, T Oka, T Tabuchi, Y Ooe, M Ichioka, Z A Ren, Z X Zhao, J L Luo, N L Wang, X C Wang, Q Q Liu, C Q Jin, C T Lin, Guo-Qing Zheng | Elsevier BV | Journal of Physics and Chemistry of Solids | 2013
61ba9c163136e52869c510cd | LaNiAsO 0.9 F 0.1 | 177984873 |  | LaNiAsO 0.9 F 0.1 |  |  | Pnictides, Oxides, Fluorides |  |  |  | 4.0 K |  |  | body | figure | e24b487b3b | Multiple superconducting gap and anisotropic spin fluctuations in iron arsenides: Comparison with nickel analog | 10.1016/j.jpcs.2010.10.038 | Z Li, S Kawasaki, T Oka, T Tabuchi, Y Ooe, M Ichioka, Z A Ren, Z X Zhao, J L Luo, N L Wang, X C Wang, Q Q Liu, C Q Jin, C T Lin, Guo-Qing Zheng | Elsevier BV | Journal of Physics and Chemistry of Solids | 2013
61ba9c16e4552e90a8c51085 | DMAGaS crystal | -727585336 |  | DMAGaS |  | crystal | Chalcogenides |  |  |  | 136 K |  |  | body | paragraph | 3e38f282d0 | THERMODYNAMICS AND DIELECTRIC ANOMALIES OF DMAAS AND DMAGaS CRYSTALS IN THE REGION OF PHASE TRANSITIONS (LANDAU THEORY APPROACH) | 10.5488/cmp.3.1.213 | Stasyuk, Velychko, Czapla, Czukwinski | Institute for Condensed Matter Physics | Condensed Matter Physics | 2000
61ba9c1607932c08a9c510ed | MgB 2 | 1571440682 |  | MgB 2 |  |  | Alloys, Borides |  |  |  | 37 K |  |  | body | paragraph | 4f351e9699 | CVD routes to MgB2 conductors | 10.1016/s0921-4534(02)02325-0 | D K Finnemore, W E Straszheim, S L Budâ€™ko, P C Canfield, N E Anderson, Raymond J Suplinskas | Elsevier BV | Physica C: Superconductivity | 2013
61ba9c1607932c08a9c510ee | x = 0 | -1443416699 | [7 empty] | x=0 | 39 K |  |  | body | paragraph | 4f351e9699 | CVD routes to MgB2 conductors | 10.1016/s0921-4534(02)02325-0 | D K Finnemore, W E Straszheim, S L Budâ€™ko, P C Canfield, N E Anderson, Raymond J Suplinskas | Elsevier BV | Physica C: Superconductivity | 2013
61ba9c1607932c08a9c510ef | B 4 C | 141325513 |  | B 4 C |  |  | Carbides, Borides |  |  |  | 17 K |  |  | body | paragraph | 4f351e9699 | CVD routes to MgB2 conductors | 10.1016/s0921-4534(02)02325-0 | D K Finnemore, W E Straszheim, S L Budâ€™ko, P C Canfield, N E Anderson, Raymond J Suplinskas | Elsevier BV | Physica C: Superconductivity | 2013
61ba9c1607932c08a9c510f0 | MgB 2 | 1831365090 |  | MgB 2 |  |  | Alloys, Borides |  |  |  | 36 K |  |  | body | paragraph | 4f351e9699 | CVD routes to MgB2 conductors | 10.1016/s0921-4534(02)02325-0 | D K Finnemore, W E Straszheim, S L Budâ€™ko, P C Canfield, N E Anderson, Raymond J Suplinskas | Elsevier BV | Physica C: Superconductivity | 2013
61ba9c1607932c08a9c510f1 | x = 0.06 | -890848332 | [7 empty] | x=0.06 | 38.2 K |  |  | body | paragraph | 4f351e9699 | CVD routes to MgB2 conductors | 10.1016/s0921-4534(02)02325-0 | D K Finnemore, W E Straszheim, S L Budâ€™ko, P C Canfield, N E Anderson, Raymond J Suplinskas | Elsevier BV | Physica C: Superconductivity | 2013
61ba9c16720b8b3d36c51085 | PdTe 2 | 335676494 |  | PdTe 2 |  |  | Chalcogenides |  |  |  | 2.0 K |  |  | body | paragraph | 22338efd71 | Novel self-epitaxy for inducing superconductivity in the topological insulator (Bi 1âˆ’x Sb x ) 2 Te 3 |  | Mengmeng Bai, Fan Yang, Martina Luysberg, Junya Feng, Andrea Bliesener, Gertjan Lippertz, A A Taskin, Joachim Mayer, Yoichi Ando |  |  | 2020
61ba9c16720b8b3d36c51086 | PdTe 2 | 360697670 |  | PdTe 2 |  |  | Chalcogenides |  |  |  | 0.70 K | resistance |  | body | paragraph | 22338efd71 | Novel self-epitaxy for inducing superconductivity in the topological insulator (Bi 1âˆ’x Sb x ) 2 Te 3 |  | Mengmeng Bai, Fan Yang, Martina Luysberg, Junya Feng, Andrea Bliesener, Gertjan Lippertz, A A Taskin, Joachim Mayer, Yoichi Ando |  |  | 2020
61ba9c16720b8b3d36c51087 | PdTe2 | 805205132 |  | PdTe2 |  |  | Chalcogenides |  |  |  | 1 K |  |  | header | abstract | 22338efd71 | Novel self-epitaxy for inducing superconductivity in the topological insulator (Bi 1âˆ’x Sb x ) 2 Te 3 |  | Mengmeng Bai, Fan Yang, Martina Luysberg, Junya Feng, Andrea Bliesener, Gertjan Lippertz, A A Taskin, Joachim Mayer, Yoichi Ando |  |  | 2020
61ba9c171b5bc7b48bc51112 | AFe 2 As 2 with A being an alkaline-earth-metal el- ement (Ca, Ba, Sr) | -487774045 |  | AFe 2 As 2 | with A being an alkaline-earth-metal el- ement (Ca, Ba, Sr |  | Iron-pnictides, Pnictides |  |  |  | 38 K |  |  | body | paragraph | 9936f3ad11 | Spin reorientation of the Fe moments in Eu0.5Ca0.5Fe2As2 : Evidence for strong interplay of Eu and Fe magnetism | 10.1103/physrevb.99.140402 | W T Jin, M Meven, A P Sazonov, S Demirdis, Y Su, Y Xiao, Z Bukowski, S Nandi, Th H BrÃ¼ckel | American Physical Society (APS) | Physical Review B | 2019
61ba9c171b5bc7b48bc51113 | fluorine-doped LaFeAsO in 2008 | -1061303918 | LaFeAsO in 2008 | LaFeAsO | fluorine | [5 empty] | 26 K |  |  | body | paragraph | 9936f3ad11 | Spin reorientation of the Fe moments in Eu0.5Ca0.5Fe2As2 : Evidence for strong interplay of Eu and Fe magnetism | 10.1103/physrevb.99.140402 | W T Jin, M Meven, A P Sazonov, S Demirdis, Y Su, Y Xiao, Z Bukowski, S Nandi, Th H BrÃ¼ckel | American Physical Society (APS) | Physical Review B | 2019
61ba9c171b5bc7b48bc51114 | RFeAsO 1âˆ’x F x ("1111" system, R = Ce, Sm, Pr, Nd, and Gd) with R be- ing a rare-earth element | 486724394 | 1111 | RFeAsO 1âˆ’x F x |  |  | Alloys |  |  | R=rare-earth element | 50K |  |  | body | paragraph | 9936f3ad11 | Spin reorientation of the Fe moments in Eu0.5Ca0.5Fe2As2 : Evidence for strong interplay of Eu and Fe magnetism | 10.1103/physrevb.99.140402 | W T Jin, M Meven, A P Sazonov, S Demirdis, Y Su, Y Xiao, Z Bukowski, S Nandi, Th H BrÃ¼ckel | American Physical Society (APS) | Physical Review B | 2019
61ba9c17a5c5381c2ec51106 | MgB 2 | 1376975416 |  | MgB 2 |  |  | Alloys, Borides |  |  |  | 38.6 K |  |  | body | paragraph | b6af68deba | Superconducting anisotropy and evidence for intrinsic pinning in single crystallineMgB2 | 10.1103/physrevb.66.012501 | Kenâ€™ichi Takahashi, Toshiyuki Atsumi, Nariaki Yamamoto, Mingxiang Xu, Hideaki Kitazawa, Takekazu Ishida | American Physical Society (APS) | Physical Review B | 2002
61ba9c17a01e2beb09c510e1 | isostructural RNi 2 B 2 C | 385639584 |  | RNi 2 B 2 C |  |  | Carbides, Borides |  |  |  | 17 K |  |  | body | paragraph | e94b5a9a05 | FeAs-Based Superconductivity: A Case Study of the Effects of Transition Metal Doping on BaFe2As2 | 10.1146/annurev-conmatphys-070909-104041 | Paul C Canfield, Sergey L Bud'ko | Annual Reviews | Annual Review of Condensed Matter Physics | 2010
61ba9c17a01e2beb09c510e2 | YPd 2 B 2 C | 1288144950 |  | YPd 2 B 2 C |  |  | Carbides, Borides |  |  |  | 23 K |  |  | body | paragraph | e94b5a9a05 | FeAs-Based Superconductivity: A Case Study of the Effects of Transition Metal Doping on BaFe2As2 | 10.1146/annurev-conmatphys-070909-104041 | Paul C Canfield, Sergey L Bud'ko | Annual Reviews | Annual Review of Condensed Matter Physics | 2010
61ba9c17a01e2beb09c510e3 | MgB 2 | 1350023802 |  | MgB 2 |  |  | Alloys, Borides |  |  |  | 40 K |  |  | body | paragraph | e94b5a9a05 | FeAs-Based Superconductivity: A Case Study of the Effects of Transition Metal Doping on BaFe2As2 | 10.1146/annurev-conmatphys-070909-104041 | Paul C Canfield, Sergey L Bud'ko | Annual Reviews | Annual Review of Condensed Matter Physics | 2010
61ba9c172c886f0fe6c51080 | Sm 0.7 Ca 0.3 Cu 3 O y | 657835908 |  | Sm 0.7 Ca 0.3 Cu 3 O y |  |  | Oxides, Cuprates |  |  |  | 50 K |  |  | body | paragraph | a01ccaa9b5 | Ginzburg-Landau theory of superconducting surfaces under the influence of electric fields | 10.1103/physrevb.73.052505 | P LipavskÃ½, K Morawetz, J KolÃ¡Äek, T J Yang | American Physical Society (APS) | Physical Review B | 2005
61ba9c177c13e4f711c5107a | UCoGa 5 | -1080698434 |  | UCoGa 5 |  |  | Alloys |  |  |  | 2.3K |  |  | body | paragraph | ff1950577e | Electronic Structure and Fermiology of PuCoGa 5 |  | Takahiro Maehira, Takashi Hotta, Kazuo Ueda, Akira Hasegawa |  |  | 2014
61ba9c177c13e4f711c5107b | PuRhGa 5 | -1970402515 |  | PuRhGa 5 |  |  | Alloys |  |  |  | 8.6K |  |  | body | paragraph | ff1950577e | Electronic Structure and Fermiology of PuCoGa 5 |  | Takahiro Maehira, Takashi Hotta, Kazuo Ueda, Akira Hasegawa |  |  | 2014
61ba9c177c13e4f711c5107c | M=Ir | 1813804002 | [7 empty] | M=Ir | 0.4K |  | ambi- ent pressure | body | paragraph | ff1950577e | Electronic Structure and Fermiology of PuCoGa 5 |  | Takahiro Maehira, Takashi Hotta, Kazuo Ueda, Akira Hasegawa |  |  | 2014
61ba9c177f36ec6458c51078 | LiFeAs | 74051213 |  | LiFeAs |  |  | Iron-pnictides, Pnictides |  |  |  | 18K |  |  | header | abstract | 98531d93d9 | Electronic structure of new LiFeAs high-T c superconductor | 10.1134/s0021364008200150 | I A Nekrasov, Z V Pchelkina, M V Sadovskii | Pleiades Publishing Ltd | JETP Letters | 2008
61ba9c177f36ec6458c51079 | Li 0.6 FeAs | -257953636 |  | Li 0.6 FeAs |  |  | Iron-pnictides, Pnictides |  |  |  | 18 K |  |  | body | paragraph | 98531d93d9 | Electronic structure of new LiFeAs high-T c superconductor | 10.1134/s0021364008200150 | I A Nekrasov, Z V Pchelkina, M V Sadovskii | Pleiades Publishing Ltd | JETP Letters | 2008
61ba9c172a711de29cc5109e | iron selenide (F eSe) | 117276963 | iron selenide (F eSe | FeSe | [6 empty] | 70 âˆ’ 100K |  |  | header | abstract | f710f38a32 | Superconductivity in the two-dimensional electron gas induced by high-energy optical phonon mode and large polarization of theSrTiO3substrate | 10.1103/physrevb.94.024505 | Baruch Rosenstein, B Ya. Shapiro, I Shapiro, Dingping Li | American Physical Society (APS) | Physical Review B | 2016
61ba9c172a711de29cc5109f | SrT iO 3 (001) (STO) | 1688362962 | STO | SrT iO 3 |  |  | Alloys |  |  |  | 70 âˆ’ 100K |  |  | header | abstract | f710f38a32 | Superconductivity in the two-dimensional electron gas induced by high-energy optical phonon mode and large polarization of theSrTiO3substrate | 10.1103/physrevb.94.024505 | Baruch Rosenstein, B Ya. Shapiro, I Shapiro, Dingping Li | American Physical Society (APS) | Physical Review B | 2016
61ba9c170a416aa3d9c51079 | YNi 2 B 2 C | 687618765 |  | YNi 2 B 2 C |  |  | Carbides, Borides |  |  |  | 15.5K |  |  | body | paragraph | e6ce6ebc94 | Disordered type-II superconductors: a universal phase diagram for low-Tc systems | 10.1016/s0921-4534(00)01767-6 | S S Banerjee, A K Grover, M J Higgins, Gutam I Menon, P K Mishra, D Pal, S Ramakrishnan, T V Chandrasekhar Rao, G Ravikumar, V C Sahni, S Sarkar, C V Tomy | Elsevier BV | Physica C: Superconductivity | 2014
61ba9c170a416aa3d9c5107a | Ca 3 Rh 4 Sn 13 | 693775400 |  | Ca 3 Rh 4 Sn 13 |  |  | Alloys |  |  |  | 8K |  |  | body | paragraph | e6ce6ebc94 | Disordered type-II superconductors: a universal phase diagram for low-Tc systems | 10.1016/s0921-4534(00)01767-6 | S S Banerjee, A K Grover, M J Higgins, Gutam I Menon, P K Mishra, D Pal, S Ramakrishnan, T V Chandrasekhar Rao, G Ravikumar, V C Sahni, S Sarkar, C V Tomy | Elsevier BV | Physica C: Superconductivity | 2014
61ba9c170a416aa3d9c5107b | Yb 3 Rh 4 Sn 13 | -1372322403 |  | Yb 3 Rh 4 Sn 13 |  |  | Alloys |  |  |  | 7.6K |  |  | body | paragraph | e6ce6ebc94 | Disordered type-II superconductors: a universal phase diagram for low-Tc systems | 10.1016/s0921-4534(00)01767-6 | S S Banerjee, A K Grover, M J Higgins, Gutam I Menon, P K Mishra, D Pal, S Ramakrishnan, T V Chandrasekhar Rao, G Ravikumar, V C Sahni, S Sarkar, C V Tomy | Elsevier BV | Physica C: Superconductivity | 2014
61ba9c170a416aa3d9c5107c | CeRu 2 | 561490400 |  | CeRu 2 |  |  | Alloys |  |  |  | 6.1K |  |  | body | paragraph | e6ce6ebc94 | Disordered type-II superconductors: a universal phase diagram for low-Tc systems | 10.1016/s0921-4534(00)01767-6 | S S Banerjee, A K Grover, M J Higgins, Gutam I Menon, P K Mishra, D Pal, S Ramakrishnan, T V Chandrasekhar Rao, G Ravikumar, V C Sahni, S Sarkar, C V Tomy | Elsevier BV | Physica C: Superconductivity | 2014
61ba9c171b93c0c6bec510f1 | Nd2âˆ’xCexCuO 4Â±Î´ | -545485358 |  | Nd2âˆ’xCexCuO 4Â±Î´ |  |  | Alloys |  |  |  | 24K |  |  | header | abstract | ebab8f8f76 | Doping Dependence of ann-Type Cuprate Superconductor Investigated by Angle-Resolved Photoemission Spectroscopy | 10.1103/physrevlett.88.257001 | N P Armitage, F Ronning, D H Lu, C Kim, A Damascelli, K M Shen, D L Feng, H Eisaki, Z-X Shen, P K Mang, N Kaneko, M Greven, Y Onose, Y Taguchi, Y Tokura | American Physical Society (APS) | Physical Review Letters | 2001
61ba9c17e614176f2ec51091 | CaKFe 4 As 4 | -844640263 |  | CaKFe 4 As 4 |  |  | Iron-pnictides, Pnictides |  |  |  | 35 K |  |  | body | paragraph | 1e6f6742e4 | Ultrahigh critical current densities, the vortex phase diagram, and the effect of granularity of the stoichiometric high- Tc superconductor CaKFe4As4 | 10.1103/physrevmaterials.2.074802 | Shiv J Singh, Matthew Bristow, William R Meier, Patrick Taylor, Stephen J Blundell, Paul C Canfield, Amalia I Coldea | American Physical Society (APS) | Physical Review Materials | 2018
61ba9c17e614176f2ec51092 | CaKFe4As4 | 348021977 |  | CaKFe4As4 |  |  | Iron-pnictides, Pnictides |  |  |  | 35 K |  |  | header | abstract | 1e6f6742e4 | Ultrahigh critical current densities, the vortex phase diagram, and the effect of granularity of the stoichiometric high- Tc superconductor CaKFe4As4 | 10.1103/physrevmaterials.2.074802 | Shiv J Singh, Matthew Bristow, William R Meier, Patrick Taylor, Stephen J Blundell, Paul C Canfield, Amalia I Coldea | American Physical Society (APS) | Physical Review Materials | 2018
61ba9c173136e52869c510ce | MgB 2 | 1394311396 |  | MgB 2 |  |  | Alloys, Borides |  |  |  | 39K |  |  | body | paragraph | abb5410689 | Anharmonic phonon frequency shift inMgB2 | 10.1103/physrevb.68.220509 | Michele Lazzeri, Matteo Calandra, Francesco Mauri | American Physical Society (APS) | Physical Review B | 2008
61ba9c18e4552e90a8c51086 | BSCCO | 720967932 | BSCCO | [7 empty] | 150 K |  |  | body | paragraph | 43cdb1aff6 | The magnetic resonance in high-temperature superconductors: evidence for an extended s-wave pairing symmetry | 10.1080/14786430412331293513 | Guo-Meng Zhao | Informa UK Limited | Philosophical Magazine | 2003
61ba9c18e4552e90a8c51087 | slightly underdoped BSCCO | 795577196 | BSCCO |  | slightly underdoped | [5 empty] | 88 K |  |  | body | paragraph | 43cdb1aff6 | The magnetic resonance in high-temperature superconductors: evidence for an extended s-wave pairing symmetry | 10.1080/14786430412331293513 | Guo-Meng Zhao | Informa UK Limited | Philosophical Magazine | 2003
61ba9c183961c0f52fc5109b | NbO x with x = 0.02 âˆ¼ 0.04 | -1168690323 |  | NbO x |  |  | Alloys |  |  | x=0.02 âˆ¼ 0.04 | 5.1 K to 6 K |  |  | body | paragraph | 8ddfbc4996 | Nanoscale nonlinear radio frequency properties of bulk Nb: Origins of extrinsic nonlinear effects | 10.1103/physrevb.92.134513 | Tamin Tai, B G Ghamsari, T Bieler, Steven M Anlage | American Physical Society (APS) | Physical Review B | 2015
61ba9c183961c0f52fc5109c | bulk Nb sample | 426731919 |  |  | bulk Nb | [5 empty] | 9.2 K |  |  | body | figure | 8ddfbc4996 | Nanoscale nonlinear radio frequency properties of bulk Nb: Origins of extrinsic nonlinear effects | 10.1103/physrevb.92.134513 | Tamin Tai, B G Ghamsari, T Bieler, Steven M Anlage | American Physical Society (APS) | Physical Review B | 2015
61ba9c183961c0f52fc5109d | bulk Nb sample | 461392631 |  |  | bulk Nb | [5 empty] | 9.2 K |  |  | body | paragraph | 8ddfbc4996 | Nanoscale nonlinear radio frequency properties of bulk Nb: Origins of extrinsic nonlinear effects | 10.1103/physrevb.92.134513 | Tamin Tai, B G Ghamsari, T Bieler, Steven M Anlage | American Physical Society (APS) | Physical Review B | 2015
61ba9c184217bb9076c510d4 | Nb | -405408131 |  | Nb |  |  | Alloys |  |  |  | 9.2 K |  |  | body | paragraph | 5a398cc2a7 | Nonlinear Microwave Properties of Superconducting YBaCuO and Dielectric MgO | 10.1109/euma.2003.340858 | Matthias A Hein, P J Hirst, R G Humphreys, S H Park, D Seron, D E Oates | IEEE |  | 2003
61ba9c19dc085aa023c51074 | CeCoIn 5 | -658616101 |  | CeCoIn 5 |  |  | Alloys |  |  |  | 2.3 K |  | ambient pressure | body | paragraph | 737fc5352d | Multiple phase transitions in Ce(Rh,Ir,Co)In5 | 10.1016/s0921-4526(01)01281-9 | P G Pagliuso, R Movshovich, A D Bianchi, M Nicklas, N O Moreno, J D Thompson, M F Hundley, J L Sarrao, Z Fisk | Elsevier BV | Physica B: Condensed Matter | 2001
61ba9c19dc085aa023c51075 | CeIrIn 5 | 861870240 |  | CeIrIn 5 |  |  | Alloys |  |  |  | 0.4 K |  |  | body | paragraph | 737fc5352d | Multiple phase transitions in Ce(Rh,Ir,Co)In5 | 10.1016/s0921-4526(01)01281-9 | P G Pagliuso, R Movshovich, A D Bianchi, M Nicklas, N O Moreno, J D Thompson, M F Hundley, J L Sarrao, Z Fisk | Elsevier BV | Physica B: Condensed Matter | 2001
61ba9c19dc085aa023c51076 | 0.30 < x â‰¤ 1.0 | 30168632 | [7 empty] | x=â‰¤ 1.0, 0.30 < | 1 K |  |  | body | paragraph | 737fc5352d | Multiple phase transitions in Ce(Rh,Ir,Co)In5 | 10.1016/s0921-4526(01)01281-9 | P G Pagliuso, R Movshovich, A D Bianchi, M Nicklas, N O Moreno, J D Thompson, M F Hundley, J L Sarrao, Z Fisk | Elsevier BV | Physica B: Condensed Matter | 2001
61ba9c19dc085aa023c51077 | CeRhIn 5 | -1250556911 |  | CeRhIn 5 |  |  | Alloys |  |  |  | 2 K |  |  | body | paragraph | 737fc5352d | Multiple phase transitions in Ce(Rh,Ir,Co)In5 | 10.1016/s0921-4526(01)01281-9 | P G Pagliuso, R Movshovich, A D Bianchi, M Nicklas, N O Moreno, J D Thompson, M F Hundley, J L Sarrao, Z Fisk | Elsevier BV | Physica B: Condensed Matter | 2001
61ba9c19dc085aa023c51078 | CeRh 1âˆ’x Ir x In 5 | 1660073784 |  | CeRh 1âˆ’x Ir x In 5 |  |  | Alloys |  |  |  | < âˆ¼ 1 K |  |  | header | abstract | 737fc5352d | Multiple phase transitions in Ce(Rh,Ir,Co)In5 | 10.1016/s0921-4526(01)01281-9 | P G Pagliuso, R Movshovich, A D Bianchi, M Nicklas, N O Moreno, J D Thompson, M F Hundley, J L Sarrao, Z Fisk | Elsevier BV | Physica B: Condensed Matter | 2001
61ba9c19dc085aa023c51079 | x = 0) | -1173388346 | [7 empty] | x=0 | 2.3 K |  |  | header | abstract | 737fc5352d | Multiple phase transitions in Ce(Rh,Ir,Co)In5 | 10.1016/s0921-4526(01)01281-9 | P G Pagliuso, R Movshovich, A D Bianchi, M Nicklas, N O Moreno, J D Thompson, M F Hundley, J L Sarrao, Z Fisk | Elsevier BV | Physica B: Condensed Matter | 2001
61ba9c192c886f0fe6c51081 | Fe 1.01 Se | -911071610 |  | Fe 1.01 Se |  |  | Iron-chalcogenides, Chalcogenides |  |  |  | 8.5 K |  | 8.9 Gpa | body | paragraph | c00cd56347 | Exploration of iron-chalcogenide superconductors | 10.1088/1674-1056/22/8/087401 | Chi-Heng Dong, Hang-Dong Wang, Ming-Hu Fang | IOP Publishing | Chinese Physics B | 2013
61ba9c192c886f0fe6c51082 | FeSe 0.88 | -142759341 |  | FeSe 0.88 |  |  | Iron-chalcogenides, Chalcogenides |  |  |  | 8K |  |  | body | paragraph | c00cd56347 | Exploration of iron-chalcogenide superconductors | 10.1088/1674-1056/22/8/087401 | Chi-Heng Dong, Hang-Dong Wang, Ming-Hu Fang | IOP Publishing | Chinese Physics B | 2013
61ba9c192c886f0fe6c51083 | FeTe 1âˆ’x S x | -1634861511 |  | FeTe 1âˆ’x S x |  |  | Iron-chalcogenides, Chalcogenides |  |  |  | 10K |  |  | body | figure | c00cd56347 | Exploration of iron-chalcogenide superconductors | 10.1088/1674-1056/22/8/087401 | Chi-Heng Dong, Hang-Dong Wang, Ming-Hu Fang | IOP Publishing | Chinese Physics B | 2013
61ba9c192c886f0fe6c51084 | A x Fe 2âˆ’Î´ Se 2 (A=K 27 | 2007028171 |  | A x Fe 2âˆ’Î´ Se 2 |  |  | Alloys |  |  | A=K 27 | 30K |  |  | body | figure | c00cd56347 | Exploration of iron-chalcogenide superconductors | 10.1088/1674-1056/22/8/087401 | Chi-Heng Dong, Hang-Dong Wang, Ming-Hu Fang | IOP Publishing | Chinese Physics B | 2013
61ba9c192c886f0fe6c51085 | Tl 0.6 Rb 0.4 Fe 1.67 Se 2 | 1636328974 |  | Tl 0.6 Rb 0.4 Fe 1.67 Se 2 |  |  | Iron-chalcogenides, Chalcogenides |  |  |  | 40 K |  |  | body | paragraph | c00cd56347 | Exploration of iron-chalcogenide superconductors | 10.1088/1674-1056/22/8/087401 | Chi-Heng Dong, Hang-Dong Wang, Ming-Hu Fang | IOP Publishing | Chinese Physics B | 2013
61ba9c192c886f0fe6c51086 | LaFePO 1âˆ’x F x | -1898588381 |  | LaFePO 1âˆ’x F x |  |  | Iron-pnictides, Pnictides, Oxides, Fluorides |  |  |  | 5K |  |  | body | paragraph | c00cd56347 | Exploration of iron-chalcogenide superconductors | 10.1088/1674-1056/22/8/087401 | Chi-Heng Dong, Hang-Dong Wang, Ming-Hu Fang | IOP Publishing | Chinese Physics B | 2013
61ba9c192c886f0fe6c51087 | x =1.83 | 1558887947 | [7 empty] | x=1.83 | 40 K | Resistivity |  | body | figure | c00cd56347 | Exploration of iron-chalcogenide superconductors | 10.1088/1674-1056/22/8/087401 | Chi-Heng Dong, Hang-Dong Wang, Ming-Hu Fang | IOP Publishing | Chinese Physics B | 2013
61ba9c192c886f0fe6c51088 | FeTe 1âˆ’x Se x | -1477205175 |  | FeTe 1âˆ’x Se x |  |  | Iron-chalcogenides, Chalcogenides |  |  |  | 14K |  |  | body | figure | c00cd56347 | Exploration of iron-chalcogenide superconductors | 10.1088/1674-1056/22/8/087401 | Chi-Heng Dong, Hang-Dong Wang, Ming-Hu Fang | IOP Publishing | Chinese Physics B | 2013
61ba9c192c886f0fe6c51089 | Fe 1+y Te | -643552449 |  | Fe 1+y Te |  |  | Alloys |  |  |  | 14 K |  |  | body | figure | c00cd56347 | Exploration of iron-chalcogenide superconductors | 10.1088/1674-1056/22/8/087401 | Chi-Heng Dong, Hang-Dong Wang, Ming-Hu Fang | IOP Publishing | Chinese Physics B | 2013
61ba9c192c886f0fe6c5108a | x =1.78 crystal | -1525740671 |  |  |  | crystal |  |  |  | x=1.78 | 28.4 K |  |  | body | paragraph | c00cd56347 | Exploration of iron-chalcogenide superconductors | 10.1088/1674-1056/22/8/087401 | Chi-Heng Dong, Hang-Dong Wang, Ming-Hu Fang | IOP Publishing | Chinese Physics B | 2013
61ba9c192c886f0fe6c5108b | x =1.83 | 1352876646 | [7 empty] | x=1.83 | 31.1 K |  |  | body | paragraph | c00cd56347 | Exploration of iron-chalcogenide superconductors | 10.1088/1674-1056/22/8/087401 | Chi-Heng Dong, Hang-Dong Wang, Ming-Hu Fang | IOP Publishing | Chinese Physics B | 2013
61ba9c192c886f0fe6c5108c | (Tl,K)Fe x Se 2 crystals | 1985174380 |  | (Tl,K)Fe x Se 2 |  | crystals | Alloys |  |  |  | 40 K |  |  | body | paragraph | c00cd56347 | Exploration of iron-chalcogenide superconductors | 10.1088/1674-1056/22/8/087401 | Chi-Heng Dong, Hang-Dong Wang, Ming-Hu Fang | IOP Publishing | Chinese Physics B | 2013
61ba9c192c886f0fe6c5108d | LaFeAs[O 1âˆ’x F x ] | -1306828931 |  | LaFeAs[O 1âˆ’x F x |  |  | Alloys |  |  |  | 26K |  |  | body | paragraph | c00cd56347 | Exploration of iron-chalcogenide superconductors | 10.1088/1674-1056/22/8/087401 | Chi-Heng Dong, Hang-Dong Wang, Ming-Hu Fang | IOP Publishing | Chinese Physics B | 2013
61ba9c192c886f0fe6c5108e | dop- ing Ba 1âˆ’x K x Fe 2 As 2 | 643572125 |  | Ba 1âˆ’x K x Fe 2 As 2 |  |  | Iron-pnictides, Pnictides |  |  |  | 38 K |  |  | body | paragraph | c00cd56347 | Exploration of iron-chalcogenide superconductors | 10.1088/1674-1056/22/8/087401 | Chi-Heng Dong, Hang-Dong Wang, Ming-Hu Fang | IOP Publishing | Chinese Physics B | 2013
61ba9c192c886f0fe6c5108f | x =1.69 and 1.76 | -1415465673 | [7 empty] | x=1.69, 1.76 | 27.6 K |  |  | body | paragraph | c00cd56347 | Exploration of iron-chalcogenide superconductors | 10.1088/1674-1056/22/8/087401 | Chi-Heng Dong, Hang-Dong Wang, Ming-Hu Fang | IOP Publishing | Chinese Physics B | 2013
61ba9c192c886f0fe6c51090 | SC1 | -1051090528 |  | SC1 |  |  | Carbides, Chalcogenides |  |  |  | 48 K |  |  | body | paragraph | c00cd56347 | Exploration of iron-chalcogenide superconductors | 10.1088/1674-1056/22/8/087401 | Chi-Heng Dong, Hang-Dong Wang, Ming-Hu Fang | IOP Publishing | Chinese Physics B | 2013
61ba9c192c886f0fe6c51091 | K 0.8 Fe 1.7 Se 2 | -503678246 |  | K 0.8 Fe 1.7 Se 2 |  |  | Iron-chalcogenides, Chalcogenides |  |  |  | 48 K |  |  | body | paragraph | c00cd56347 | Exploration of iron-chalcogenide superconductors | 10.1088/1674-1056/22/8/087401 | Chi-Heng Dong, Hang-Dong Wang, Ming-Hu Fang | IOP Publishing | Chinese Physics B | 2013
61ba9c192c886f0fe6c51092 | TlFe x Se 2 (x â‰¥1.7) | 439389889 |  | TlFe x Se 2 |  |  | Alloys |  |  | x=â‰¥1.7 | 30K |  |  | body | paragraph | c00cd56347 | Exploration of iron-chalcogenide superconductors | 10.1088/1674-1056/22/8/087401 | Chi-Heng Dong, Hang-Dong Wang, Ming-Hu Fang | IOP Publishing | Chinese Physics B | 2013
61ba9c192c886f0fe6c51093 | TlFe 1.70 Se 2 crystal | 1810658667 |  | TlFe 1.70 Se 2 |  | crystal | Iron-chalcogenides, Chalcogenides |  |  |  | 20 K |  |  | body | figure | c00cd56347 | Exploration of iron-chalcogenide superconductors | 10.1088/1674-1056/22/8/087401 | Chi-Heng Dong, Hang-Dong Wang, Ming-Hu Fang | IOP Publishing | Chinese Physics B | 2013
61ba9c192c886f0fe6c51094 | x =1.84 | -268550792 | [7 empty] | x=1.84 | 29.8 K |  |  | body | figure | c00cd56347 | Exploration of iron-chalcogenide superconductors | 10.1088/1674-1056/22/8/087401 | Chi-Heng Dong, Hang-Dong Wang, Ming-Hu Fang | IOP Publishing | Chinese Physics B | 2013
61ba9c192c886f0fe6c51095 | (Tl,K)Fe x Se 2 | -2024046350 |  | (Tl,K)Fe x Se 2 |  |  | Alloys |  |  |  | 31K |  |  | body | figure | c00cd56347 | Exploration of iron-chalcogenide superconductors | 10.1088/1674-1056/22/8/087401 | Chi-Heng Dong, Hang-Dong Wang, Ming-Hu Fang | IOP Publishing | Chinese Physics B | 2013
61ba9c192c886f0fe6c51096 | FeSe | 1461836818 |  | FeSe |  |  | Iron-chalcogenides, Chalcogenides |  |  |  | 8K |  |  | body | figure | c00cd56347 | Exploration of iron-chalcogenide superconductors | 10.1088/1674-1056/22/8/087401 | Chi-Heng Dong, Hang-Dong Wang, Ming-Hu Fang | IOP Publishing | Chinese Physics B | 2013
61ba9c197f36ec6458c5107a | Al island | -2116090310 |  | Al |  |  | Alloys |  |  |  | 1.55 K |  |  | body | paragraph | a7cc3518dc | Cooling electrons from 1 to 0.4 K with V-based nanorefrigerators | 10.1063/1.3544058 | O Quaranta, P Spathis, F Beltram, F Giazotto | AIP Publishing | Applied Physics Letters | 2010
61ba9c19a013f06956c51090 | silver or gold doping of BaFe 2 As 2 | 1379687135 |  | BaFe 2 As 2 |  |  | Iron-pnictides, Pnictides |  |  |  | 1.8 K |  |  | body | paragraph | bd393d38e9 | Lattice parameters guide superconductivity in iron-arsenides | 10.1088/1361-648x/aa4e03 | Lance M N Konzen, Athena S Sefat | IOP Publishing | Journal of Physics: Condensed Matter | 2017
61ba9c193136e52869c510cf | YPd 2 B 2 C | 1632786482 |  | YPd 2 B 2 C |  |  | Carbides, Borides |  |  |  | 23 K |  |  | body | paragraph | 5051baa3b7 | Low temperature specific heat of La 3 Pd 4 Ge 4 with U 3 Ni 4 Si 4 -type structure |  | S Kasahara, H Fujii, T Mochiku, H Takeya, K Hirata |  |  | 2013
61ba9c193136e52869c510d0 | LaPd 2 Ge 2 | -198141313 |  | LaPd 2 Ge 2 |  |  | Alloys |  |  |  | 2.5 K | specific heat |  | body | paragraph | 5051baa3b7 | Low temperature specific heat of La 3 Pd 4 Ge 4 with U 3 Ni 4 Si 4 -type structure |  | S Kasahara, H Fujii, T Mochiku, H Takeya, K Hirata |  |  | 2013
61ba9c193136e52869c510d1 | MgB 2 | 1521364586 |  | MgB 2 |  |  | Alloys, Borides |  |  |  | 39 K |  |  | body | paragraph | 5051baa3b7 | Low temperature specific heat of La 3 Pd 4 Ge 4 with U 3 Ni 4 Si 4 -type structure |  | S Kasahara, H Fujii, T Mochiku, H Takeya, K Hirata |  |  | 2013
61ba9c193136e52869c510d2 | La 3 Pd 4 Ge 4 | -1715834151 |  | La 3 Pd 4 Ge 4 |  |  | Alloys |  |  |  | 2.5 K | specific heat |  | body | paragraph | 5051baa3b7 | Low temperature specific heat of La 3 Pd 4 Ge 4 with U 3 Ni 4 Si 4 -type structure |  | S Kasahara, H Fujii, T Mochiku, H Takeya, K Hirata |  |  | 2013
61ba9c193136e52869c510d3 | LaPd 2 Si 2 | -1086539153 |  | LaPd 2 Si 2 |  |  | Alloys |  |  |  | 1.17 and 0.39 K |  |  | body | figure | 5051baa3b7 | Low temperature specific heat of La 3 Pd 4 Ge 4 with U 3 Ni 4 Si 4 -type structure |  | S Kasahara, H Fujii, T Mochiku, H Takeya, K Hirata |  |  | 2013
61ba9c193136e52869c510d4 | LaPd2Ge2 | 989600921 |  | LaPd2Ge2 |  |  | Alloys |  |  |  | 2.5 and 1.1 K |  |  | body | figure | 5051baa3b7 | Low temperature specific heat of La 3 Pd 4 Ge 4 with U 3 Ni 4 Si 4 -type structure |  | S Kasahara, H Fujii, T Mochiku, H Takeya, K Hirata |  |  | 2013
61ba9c19e4552e90a8c51088 | YbPd 2 Sn | 391879498 |  | YbPd 2 Sn |  |  | Alloys |  |  |  | 2.3 K |  | ambient pressure | body | paragraph | e9faaa05b0 | Pressure induced changes in the antiferromagnetic superconductor YbPd 2 Sn |  | A-M Cumberlidge, P L Alireza, A F Kusmartseva, E E Pearson, G G Lonzarich, N R Bernhoeft, B Roessli |  |  | 2013
61ba9c1aef148cdddfc510e8 | x = 1 | 1207026834 | [7 empty] | x=1 | 100 o K |  |  | body | paragraph | 50723d7fd0 | The order parameter symmetry of doped | 10.1088/0953-8984/10/47/013 | P K Mohanty, A Taraphder | IOP Publishing | Journal of Physics: Condensed Matter | 1997
61ba9c1a20fc3eae4bc510e9 | Mg1âˆ’xMnxB2 single crystals, with x up to 0.015 | 1233802819 |  | Mg1âˆ’xMnxB2 |  | single crystals | Alloys, Borides |  |  | x=0.015 | 13.3 K |  |  | body | paragraph | 63ac252d6d | Effect of Magnetic Impurities in a Two-Band Superconductor: A Point-Contact Study of Mn-SubstitutedMgB2Single Crystals | 10.1103/physrevlett.97.037001 | R S Gonnelli, D Daghero, G A Ummarino, A Calzolari, M Tortello, V A Stepanov, N D Zhigadlo, K Rogacki, J Karpinski, F Bernardini, S Massidda | American Physical Society (APS) | Physical Review Letters | 2006
61ba9c1a20fc3eae4bc510ea | most-doped crystals (x = 0.015) | -1075550536 |  |  | most | crystals |  |  |  | x=0.015 | 9.6 K |  |  | body | paragraph | 63ac252d6d | Effect of Magnetic Impurities in a Two-Band Superconductor: A Point-Contact Study of Mn-SubstitutedMgB2Single Crystals | 10.1103/physrevlett.97.037001 | R S Gonnelli, D Daghero, G A Ummarino, A Calzolari, M Tortello, V A Stepanov, N D Zhigadlo, K Rogacki, J Karpinski, F Bernardini, S Massidda | American Physical Society (APS) | Physical Review Letters | 2006
61ba9c1a20fc3eae4bc510eb | x between 0.0037 and 0.0150 | 2123296584 | [7 empty] | x=0.0037, 0.0150 | 33.9 and 13.3 K |  |  | body | figure | 63ac252d6d | Effect of Magnetic Impurities in a Two-Band Superconductor: A Point-Contact Study of Mn-SubstitutedMgB2Single Crystals | 10.1103/physrevlett.97.037001 | R S Gonnelli, D Daghero, G A Ummarino, A Calzolari, M Tortello, V A Stepanov, N D Zhigadlo, K Rogacki, J Karpinski, F Bernardini, S Massidda | American Physical Society (APS) | Physical Review Letters | 2006
61ba9c1aa5c5381c2ec51108 | InO x film | -93390719 |  | InO x |  | film | Oxides |  |  |  | 2.36 K |  |  | body | figure | 24430e4f35 | Microwave Spectroscopy Evidence of Superconducting Pairing in the Magnetic-Field-Induced Metallic State ofInOxFilms at Zero Temperature | 10.1103/physrevlett.111.067003 | Wei Liu, Lidong Pan, Jiajia Wen, Minsoo Kim, G Sambandamurthy, N P Armitage | American Physical Society (APS) | Physical Review Letters | 2014
61ba9c1a85b12ae79ac5109d | LaONiP | -7478064 |  | LaONiP |  |  | Oxides, Pnictides |  |  |  | 3K |  |  | body | paragraph | 8adc507180 | First-Principles Analysis on Structural Transition in BaNi 2 As 2 Superconductor |  | Wasim Raja Mondal, Swapan K Pati
61ba9c1a85b12ae79ac5109e | SrNi 22 | 1876450799 |  | SrNi 22 |  |  | Alloys |  |  |  | 0.62 K |  |  | body | paragraph | 8adc507180 | First-Principles Analysis on Structural Transition in BaNi 2 As 2 Superconductor |  | Wasim Raja Mondal, Swapan K Pati
61ba9c1a85b12ae79ac5109f | RFeAsO 1-x F x (R=Sm, Nd, Prâ€¦) | -1024452649 |  | RFeAsO 1-x F x |  |  | Alloys |  |  | R=Sm, Nd, Prâ€¦ | 56K |  |  | body | paragraph | 8adc507180 | First-Principles Analysis on Structural Transition in BaNi 2 As 2 Superconductor |  | Wasim Raja Mondal, Swapan K Pati
61ba9c1a85b12ae79ac510a0 | LaONiAs | 333848634 |  | LaONiAs |  |  | Oxides, Pnictides |  |  |  | 2.75 K |  |  | body | paragraph | 8adc507180 | First-Principles Analysis on Structural Transition in BaNi 2 As 2 Superconductor |  | Wasim Raja Mondal, Swapan K Pati
61ba9c1a85b12ae79ac510a1 | BaNi 2 P 2 | 2005858253 |  | BaNi 2 P 2 |  |  | Pnictides |  |  |  | 2.4 K |  |  | body | paragraph | 8adc507180 | First-Principles Analysis on Structural Transition in BaNi 2 As 2 Superconductor |  | Wasim Raja Mondal, Swapan K Pati
61ba9c1a85b12ae79ac510a2 | BaNi 2 As 2 | 1341425530 |  | BaNi 2 As 2 |  |  | Pnictides |  |  |  | 0.7 K |  |  | body | paragraph | 8adc507180 | First-Principles Analysis on Structural Transition in BaNi 2 As 2 Superconductor |  | Wasim Raja Mondal, Swapan K Pati
61ba9c1a7f36ec6458c5107b | MgB 2 | 1448216030 |  | MgB 2 |  |  | Alloys, Borides |  |  |  | 39 K |  |  | body | paragraph | 08ac04dda4 | Structural, elastic, electronic properties and Fermi surface for superconducting Mo2GaC in comparison with V2GaC and Nb2GaC from first principles | 10.1016/j.physc.2010.04.010 | I R Shein, A L Ivanovskii | Elsevier BV | Physica C: Superconductivity | 2001
61ba9c1a7f36ec6458c5107c | MgCNi 3 | -1549861339 |  | MgCNi 3 |  |  | Carbides |  |  |  | 8K |  |  | body | paragraph | 08ac04dda4 | Structural, elastic, electronic properties and Fermi surface for superconducting Mo2GaC in comparison with V2GaC and Nb2GaC from first principles | 10.1016/j.physc.2010.04.010 | I R Shein, A L Ivanovskii | Elsevier BV | Physica C: Superconductivity | 2001
61ba9c1a7f36ec6458c5107d | LuNi 2 B 2 C | -1237846708 |  | LuNi 2 B 2 C |  |  | Carbides, Borides |  |  |  | 16K |  |  | body | paragraph | 08ac04dda4 | Structural, elastic, electronic properties and Fermi surface for superconducting Mo2GaC in comparison with V2GaC and Nb2GaC from first principles | 10.1016/j.physc.2010.04.010 | I R Shein, A L Ivanovskii | Elsevier BV | Physica C: Superconductivity | 2001
61ba9c1a7f36ec6458c5107e | ZrB 2 | -1269097420 |  | ZrB 2 |  |  | Alloys, Borides |  |  |  | 5.5 K |  |  | body | paragraph | 08ac04dda4 | Structural, elastic, electronic properties and Fermi surface for superconducting Mo2GaC in comparison with V2GaC and Nb2GaC from first principles | 10.1016/j.physc.2010.04.010 | I R Shein, A L Ivanovskii | Elsevier BV | Physica C: Superconductivity | 2001
61ba9c1a7f36ec6458c5107f | YNi 2 B 2 C | 758873439 |  | YNi 2 B 2 C |  |  | Carbides, Borides |  |  |  | 15,6K |  |  | body | paragraph | 08ac04dda4 | Structural, elastic, electronic properties and Fermi surface for superconducting Mo2GaC in comparison with V2GaC and Nb2GaC from first principles | 10.1016/j.physc.2010.04.010 | I R Shein, A L Ivanovskii | Elsevier BV | Physica C: Superconductivity | 2001
61ba9c1a1b93c0c6bec510f3 | x = 0.3 | 610445165 | [7 empty] | x=0.3 | 25 âˆ’ 35K |  |  | body | figure | c66fb1a19a | Renormalized mean-fieldtâˆ’Jmodel of high-Tcsuperconductivity: Comparison to experiment | 10.1103/physrevb.83.104512 | Jakub JÄ™drak, Jozef SpaÅ‚ek | American Physical Society (APS) | Physical Review B | 2013
61ba9c1a71dd2853b1c510e9 | SrPt 2 As 2 | 1919786965 |  | SrPt 2 As 2 |  |  | Pnictides |  |  |  | 5.2K |  |  | body | paragraph | 8e29284c10 | Stability, structural, elastic, and electronic properties of polymorphs of the superconducting disilicide YIr2Si2 | 10.1016/j.physb.2011.04.046 | I R Shein | Elsevier BV | Physica B: Condensed Matter | 2011
61ba9c1a71dd2853b1c510ea | YIr 2 Si 2 | -865572841 |  | YIr 2 Si 2 |  |  | Alloys |  |  |  | < 2K |  |  | body | paragraph | 8e29284c10 | Stability, structural, elastic, and electronic properties of polymorphs of the superconducting disilicide YIr2Si2 | 10.1016/j.physb.2011.04.046 | I R Shein | Elsevier BV | Physica B: Condensed Matter | 2011
61ba9c1a71dd2853b1c510eb | CaBe 2 Ge 2 | -1863502049 |  | CaBe 2 Ge 2 |  |  | Alloys |  |  |  | 2.8K |  |  | body | paragraph | 8e29284c10 | Stability, structural, elastic, and electronic properties of polymorphs of the superconducting disilicide YIr2Si2 | 10.1016/j.physb.2011.04.046 | I R Shein | Elsevier BV | Physica B: Condensed Matter | 2011
61ba9c1a71dd2853b1c510ec | AEFe 2 Pn 2 (where AE are alkali-earth metals | -1168910234 |  | AEFe 2 Pn 2 |  |  | Alloys |  |  |  | 38K |  |  | body | paragraph | 8e29284c10 | Stability, structural, elastic, and electronic properties of polymorphs of the superconducting disilicide YIr2Si2 | 10.1016/j.physb.2011.04.046 | I R Shein | Elsevier BV | Physica B: Condensed Matter | 2011
61ba9c1a71dd2853b1c510ed | SCs AFe 2 Se 2 (A = alkali metals or Tl | 1436933710 |  | SCs AFe 2 Se 2 |  |  | Alloys |  |  | A=alkali metals, Tl | 35K |  |  | body | paragraph | 8e29284c10 | Stability, structural, elastic, and electronic properties of polymorphs of the superconducting disilicide YIr2Si2 | 10.1016/j.physb.2011.04.046 | I R Shein | Elsevier BV | Physica B: Condensed Matter | 2011
61ba9c1b7ecf8b73e6c5109b | AFe 2 As 2 (A = Ba, Sr, Ca, and Eu) | -1402901553 |  | AFe 2 As 2 |  |  | Iron-pnictides, Pnictides |  |  | A=Ba, Sr, Ca, Eu | 38 K |  |  | body | paragraph | 7279fd29af | Unusual magnetic, thermal, and transport behavior of single-crystallineEuRh2As2 | 10.1103/physrevb.79.220401 | Yogesh Singh, Y Lee, B N Harmon, D C Johnston | American Physical Society (APS) | Physical Review B | 2013
61ba9c1ba013f06956c51091 | MgCNi3 | 464707728 |  | MgCNi3 |  |  | Carbides |  |  |  | down to 2K |  |  | header | abstract | ce32ca2710 | Electronic structure ofZnCNi3 | 10.1103/physrevb.70.060507 | M D Johannes, W E Pickett | American Physical Society (APS) | Physical Review B | 2004
61ba9c1ba013f06956c51092 | ZnCNi 3 | 202930351 |  | ZnCNi 3 |  |  | Carbides |  |  |  | below 2 K |  |  | body | paragraph | ce32ca2710 | Electronic structure ofZnCNi3 | 10.1103/physrevb.70.060507 | M D Johannes, W E Pickett | American Physical Society (APS) | Physical Review B | 2004
61ba9c1ba013f06956c51093 | MgCNi 3âˆ’x Fe x with x = 0.05 | -1930916654 |  | MgCNi 3âˆ’x Fe x |  |  | Carbides |  |  | x=0.05 | 1 K |  |  | body | paragraph | ce32ca2710 | Electronic structure ofZnCNi3 | 10.1103/physrevb.70.060507 | M D Johannes, W E Pickett | American Physical Society (APS) | Physical Review B | 2004
61ba9c1ba013f06956c51094 | ZnCNi3 | 204761643 |  | ZnCNi3 |  |  | Carbides |  |  |  | âˆ¼ 8 K |  |  | header | abstract | ce32ca2710 | Electronic structure ofZnCNi3 | 10.1103/physrevb.70.060507 | M D Johannes, W E Pickett | American Physical Society (APS) | Physical Review B | 2004
61ba9c1ba013f06956c51095 | MgCNi 3 | -1777034383 |  | MgCNi 3 |  |  | Carbides |  |  |  | 2 K |  |  | body | paragraph | ce32ca2710 | Electronic structure ofZnCNi3 | 10.1103/physrevb.70.060507 | M D Johannes, W E Pickett | American Physical Society (APS) | Physical Review B | 2004
61ba9c1b3136e52869c510d5 | MgB 2 | 1698500902 |  | MgB 2 |  |  | Alloys, Borides |  |  |  | 160 K |  |  | body | paragraph | a93f6092ed | 6SHFLILF KHDW LQ WKH VXSHUFRQGXFWLQJ DQG QRUPDO VWDWH . 7HVODV DQG PDJQHWLF VXVFHSWLELOLW\ RI WKH . VXSHUFRQGXFWRU 0J% HYLGHQFH IRU D PXOWLFRPSRQHQW JDS |  | Yuxing Wang, Tomasz Plackowski, Alain Junod |  |  | 2001
61ba9c1b3136e52869c510d6 | MgB 2 | 1477095270 |  | MgB 2 |  |  | Alloys, Borides |  |  |  | 30 K |  |  | body | figure | a93f6092ed | 6SHFLILF KHDW LQ WKH VXSHUFRQGXFWLQJ DQG QRUPDO VWDWH . 7HVODV DQG PDJQHWLF VXVFHSWLELOLW\ RI WKH . VXSHUFRQGXFWRU 0J% HYLGHQFH IRU D PXOWLFRPSRQHQW JDS |  | Yuxing Wang, Tomasz Plackowski, Alain Junod |  |  | 2001
61ba9c1b3136e52869c510d7 | Al | 802853008 |  | Al |  |  | Alloys |  |  |  | 1.19 K | specific heat |  | body | paragraph | a93f6092ed | 6SHFLILF KHDW LQ WKH VXSHUFRQGXFWLQJ DQG QRUPDO VWDWH . 7HVODV DQG PDJQHWLF VXVFHSWLELOLW\ RI WKH . VXSHUFRQGXFWRU 0J% HYLGHQFH IRU D PXOWLFRPSRQHQW JDS |  | Yuxing Wang, Tomasz Plackowski, Alain Junod |  |  | 2001
61ba9c1b3136e52869c510d8 | MgB 2 | 1351944398 |  | MgB 2 |  |  | Alloys, Borides |  |  |  | 39 K |  |  | body | paragraph | a93f6092ed | 6SHFLILF KHDW LQ WKH VXSHUFRQGXFWLQJ DQG QRUPDO VWDWH . 7HVODV DQG PDJQHWLF VXVFHSWLELOLW\ RI WKH . VXSHUFRQGXFWRU 0J% HYLGHQFH IRU D PXOWLFRPSRQHQW JDS |  | Yuxing Wang, Tomasz Plackowski, Alain Junod |  |  | 2001
61ba9c1be4552e90a8c51089 | (TMTSF) 2 ClO 4 | 1935064867 |  | (TMTSF) 2 ClO 4 |  |  | Chalcogenides, Oxides, Fluorides |  |  |  | 1.2K |  | ambient pressure | body | paragraph | daaca3cedc | Microscopic theory of the superconducting gap in the quasi-one-dimensional organic conductor (TMTSF)2ClO4 : Model derivation and two-particle self-consistent analysis | 10.1103/physrevb.97.104507 | Hirohito Aizawa, Kazuhiko Kuroki | American Physical Society (APS) | Physical Review B | 2018
61ba9c1b3af0453d0cc510d1 | CaC6 | 129747703 |  | CaC6 |  |  | Carbides |  |  |  | 11.5K |  |  | body | paragraph | 3e5f789837 | First-Principles Prediction of Doped Graphane as a High-Temperature Electron-Phonon Superconductor | 10.1103/physrevlett.105.037002 | G Savini, A C Ferrari, Feliciano Giustino | American Physical Society (APS) | Physical Review Letters | 2010
61ba9c1b3af0453d0cc510d2 | MgB 2 | 1430884268 |  | MgB 2 |  |  | Alloys, Borides |  |  |  | 39K |  |  | body | paragraph | 3e5f789837 | First-Principles Prediction of Doped Graphane as a High-Temperature Electron-Phonon Superconductor | 10.1103/physrevlett.105.037002 | G Savini, A C Ferrari, Feliciano Giustino | American Physical Society (APS) | Physical Review Letters | 2010
61ba9c1b3af0453d0cc510d3 | MgB2 | -29876914 |  | MgB2 |  |  | Alloys, Borides |  |  |  | 39K |  |  | body | paragraph | 3e5f789837 | First-Principles Prediction of Doped Graphane as a High-Temperature Electron-Phonon Superconductor | 10.1103/physrevlett.105.037002 | G Savini, A C Ferrari, Feliciano Giustino | American Physical Society (APS) | Physical Review Letters | 2010
61ba9c1b3af0453d0cc510d4 | MgB 2 | 1681177576 |  | MgB 2 |  |  | Alloys, Borides |  |  |  | 40K |  |  | body | paragraph | 3e5f789837 | First-Principles Prediction of Doped Graphane as a High-Temperature Electron-Phonon Superconductor | 10.1103/physrevlett.105.037002 | G Savini, A C Ferrari, Feliciano Giustino | American Physical Society (APS) | Physical Review Letters | 2010
61ba9c1b3af0453d0cc510d5 | 1nm nanowire | -1001193257 | [8 empty] | 150K |  |  | body |  | 3e5f789837 | First-Principles Prediction of Doped Graphane as a High-Temperature Electron-Phonon Superconductor | 10.1103/physrevlett.105.037002 | G Savini, A C Ferrari, Feliciano Giustino | American Physical Society (APS) | Physical Review Letters | 2010
61ba9c1b3961c0f52fc5109f | Pb-doped Bi2212 | 918851111 | Bi2212 | Bi2212Bi2212 | Pb | [5 empty] | 100K |  |  | body | paragraph | 5c81cc34ce | Evidence for ubiquitous strong electronâ€“phonon coupling in high-temperature superconductors | 10.1038/35087518 | A Lanzara, P V Bogdanov, X J Zhou, S A Kellar, D L Feng, E D Lu, T Yoshida, H Eisaki, A Fujimori, K Kishio, J-I Shimoyama, T Noda, S Uchida, Z Hussain, Z-X Shen | Springer Science and Business Media LLC | Nature | 2001
61ba9c1b3961c0f52fc510a0 | overdoped Bi2201 | 1843201618 | Bi2201 | Bi2201Bi2201 | overdoped | [5 empty] | 30K |  |  | body | paragraph | 5c81cc34ce | Evidence for ubiquitous strong electronâ€“phonon coupling in high-temperature superconductors | 10.1038/35087518 | A Lanzara, P V Bogdanov, X J Zhou, S A Kellar, D L Feng, E D Lu, T Yoshida, H Eisaki, A Fujimori, K Kishio, J-I Shimoyama, T Noda, S Uchida, Z Hussain, Z-X Shen | Springer Science and Business Media LLC | Nature | 2001
61ba9c1b4217bb9076c510d6 | Y123 | 1478880855 | Y123 | Y123Y123 | [6 empty] | 52 K |  |  | body | figure | 602c4f3d8f | Experimental observation of two-dimensional fluctuation magnetization in the vicinity ofTcfor low values of the magnetic field in deoxygenatedYBa2Cu3O7âˆ’x | 10.1103/physrevb.73.012509 | S Salem-Sugui, A D Alvarenga, V N Vieira, O F Schilling | American Physical Society (APS) | Physical Review B | 2013
61ba9c1b4217bb9076c510d7 | single crystal of deoxygenated YBaCuO | -1219286281 | YBaCuO | YBaCuO |  | single crystal |  |  |  |  | 52 and 41.5 K | magnetization |  | header | abstract | 602c4f3d8f | Experimental observation of two-dimensional fluctuation magnetization in the vicinity ofTcfor low values of the magnetic field in deoxygenatedYBa2Cu3O7âˆ’x | 10.1103/physrevb.73.012509 | S Salem-Sugui, A D Alvarenga, V N Vieira, O F Schilling | American Physical Society (APS) | Physical Review B | 2013
61ba9c1b4217bb9076c510d8 | x=0.5 | -2074877687 | [7 empty] | x=0.5 | 52 K |  |  | body | figure | 602c4f3d8f | Experimental observation of two-dimensional fluctuation magnetization in the vicinity ofTcfor low values of the magnetic field in deoxygenatedYBa2Cu3O7âˆ’x | 10.1103/physrevb.73.012509 | S Salem-Sugui, A D Alvarenga, V N Vieira, O F Schilling | American Physical Society (APS) | Physical Review B | 2013
61ba9c1b4217bb9076c510d9 | Y123 | 1527012453 | Y123 | Y123Y123 | [6 empty] | 41.6 K |  |  | body | figure | 602c4f3d8f | Experimental observation of two-dimensional fluctuation magnetization in the vicinity ofTcfor low values of the magnetic field in deoxygenatedYBa2Cu3O7âˆ’x | 10.1103/physrevb.73.012509 | S Salem-Sugui, A D Alvarenga, V N Vieira, O F Schilling | American Physical Society (APS) | Physical Review B | 2013
61ba9c1b4217bb9076c510da | single crystals of deoxygenated YBaCuO | -1509456393 | YBaCuO | YBaCuO | deoxygenated | single crystals |  |  |  |  | 52 and 41.5 K |  |  | body | figure | 602c4f3d8f | Experimental observation of two-dimensional fluctuation magnetization in the vicinity ofTcfor low values of the magnetic field in deoxygenatedYBa2Cu3O7âˆ’x | 10.1103/physrevb.73.012509 | S Salem-Sugui, A D Alvarenga, V N Vieira, O F Schilling | American Physical Society (APS) | Physical Review B | 2013
61ba9c1b4217bb9076c510db | Y123 | 1465380443 | Y123 | Y123Y123 | [6 empty] | 41.5 K |  |  | body | figure | 602c4f3d8f | Experimental observation of two-dimensional fluctuation magnetization in the vicinity ofTcfor low values of the magnetic field in deoxygenatedYBa2Cu3O7âˆ’x | 10.1103/physrevb.73.012509 | S Salem-Sugui, A D Alvarenga, V N Vieira, O F Schilling | American Physical Society (APS) | Physical Review B | 2013
61ba9c1b4217bb9076c510dc | Y123 | 1403769523 | Y123 | Y123Y123 | [6 empty] | 52 K |  |  | body | figure | 602c4f3d8f | Experimental observation of two-dimensional fluctuation magnetization in the vicinity ofTcfor low values of the magnetic field in deoxygenatedYBa2Cu3O7âˆ’x | 10.1103/physrevb.73.012509 | S Salem-Sugui, A D Alvarenga, V N Vieira, O F Schilling | American Physical Society (APS) | Physical Review B | 2013
61ba9c1b4217bb9076c510dd | Y123 | 1453832965 | Y123 | Y123Y123 | [6 empty] | 51.8 K |  |  | body | figure | 602c4f3d8f | Experimental observation of two-dimensional fluctuation magnetization in the vicinity ofTcfor low values of the magnetic field in deoxygenatedYBa2Cu3O7âˆ’x | 10.1103/physrevb.73.012509 | S Salem-Sugui, A D Alvarenga, V N Vieira, O F Schilling | American Physical Society (APS) | Physical Review B | 2013
61ba9c1b4217bb9076c510de | YBaCuO crystal | 1247370638 | YBaCuO | YBaCuO |  | crystal |  |  |  |  | 52K |  |  | body | figure | 602c4f3d8f | Experimental observation of two-dimensional fluctuation magnetization in the vicinity ofTcfor low values of the magnetic field in deoxygenatedYBa2Cu3O7âˆ’x | 10.1103/physrevb.73.012509 | S Salem-Sugui, A D Alvarenga, V N Vieira, O F Schilling | American Physical Society (APS) | Physical Review B | 2013
61ba9c1b4217bb9076c510df | Y123 | 1411471591 | Y123 | Y123Y123 | [6 empty] | 52 K |  |  | body | figure | 602c4f3d8f | Experimental observation of two-dimensional fluctuation magnetization in the vicinity ofTcfor low values of the magnetic field in deoxygenatedYBa2Cu3O7âˆ’x | 10.1103/physrevb.73.012509 | S Salem-Sugui, A D Alvarenga, V N Vieira, O F Schilling | American Physical Society (APS) | Physical Review B | 2013
61ba9c1b4217bb9076c510e0 | Y123 crystal | -2033482539 | Y123 | Y123Y123 |  | crystal |  |  |  |  | 41.5 K |  |  | header | abstract | 602c4f3d8f | Experimental observation of two-dimensional fluctuation magnetization in the vicinity ofTcfor low values of the magnetic field in deoxygenatedYBa2Cu3O7âˆ’x | 10.1103/physrevb.73.012509 | S Salem-Sugui, A D Alvarenga, V N Vieira, O F Schilling | American Physical Society (APS) | Physical Review B | 2013
61ba9c1b4217bb9076c510e1 | Y123 | 1401846115 | Y123 | Y123Y123 | [6 empty] | 41.5 K |  |  | body | figure | 602c4f3d8f | Experimental observation of two-dimensional fluctuation magnetization in the vicinity ofTcfor low values of the magnetic field in deoxygenatedYBa2Cu3O7âˆ’x | 10.1103/physrevb.73.012509 | S Salem-Sugui, A D Alvarenga, V N Vieira, O F Schilling | American Physical Society (APS) | Physical Review B | 2013
61ba9c1b4217bb9076c510e2 | 1x1x0.1 | 1512909066 | [7 empty] | x=0.1 | 52 K |  |  | body | figure | 602c4f3d8f | Experimental observation of two-dimensional fluctuation magnetization in the vicinity ofTcfor low values of the magnetic field in deoxygenatedYBa2Cu3O7âˆ’x | 10.1103/physrevb.73.012509 | S Salem-Sugui, A D Alvarenga, V N Vieira, O F Schilling | American Physical Society (APS) | Physical Review B | 2013
61ba9c1c20fc3eae4bc510ec | SmFe 1-x Ru x AsO 0.85 F 0.15 | -1621988504 |  | SmFe 1-x Ru x AsO 0.85 F 0.15 |  |  | Iron-pnictides, Pnictides, Oxides, Fluorides |  |  |  | 13 -52) K |  |  | body | paragraph | c3a447f907 | Doping influence on Sm1 âˆ’ x Th x OFeAs superconducting properties: Observation of the effect of intrinsic multiple Andreev reflections and determination of the superconducting parameters | 10.1134/s0021364014030102 | T E Kuzmicheva, S A Kuzmichev, N D Zhigadlo | Pleiades Publishing Ltd | JETP Letters | 2014
61ba9c1c20fc3eae4bc510ed | Sm 0.85 Th 0.15 OFeAs | -26397255 |  | Sm 0.85 Th 0.15 OFeAs |  |  | Iron-pnictides, Oxides, Pnictides |  |  |  | 37 K |  |  | body | paragraph | c3a447f907 | Doping influence on Sm1 âˆ’ x Th x OFeAs superconducting properties: Observation of the effect of intrinsic multiple Andreev reflections and determination of the superconducting parameters | 10.1134/s0021364014030102 | T E Kuzmicheva, S A Kuzmichev, N D Zhigadlo | Pleiades Publishing Ltd | JETP Letters | 2014
61ba9c1c20fc3eae4bc510ee | NZ7, NZ9 | -1356222640 |  | NZ7, NZ9 |  |  | Alloys |  |  |  | 40 Â± 1 K |  |  | body | paragraph | c3a447f907 | Doping influence on Sm1 âˆ’ x Th x OFeAs superconducting properties: Observation of the effect of intrinsic multiple Andreev reflections and determination of the superconducting parameters | 10.1134/s0021364014030102 | T E Kuzmicheva, S A Kuzmichev, N D Zhigadlo | Pleiades Publishing Ltd | JETP Letters | 2014
61ba9c1c20fc3eae4bc510ef | polycrystalline Sm 1-x Th x OFeAs | 446118530 |  | Sm 1-x Th x OFeAs |  | polycrystalline | Iron-pnictides, Oxides, Pnictides |  |  |  | 34 -45) K |  |  | header | abstract | c3a447f907 | Doping influence on Sm1 âˆ’ x Th x OFeAs superconducting properties: Observation of the effect of intrinsic multiple Andreev reflections and determination of the superconducting parameters | 10.1134/s0021364014030102 | T E Kuzmicheva, S A Kuzmichev, N D Zhigadlo | Pleiades Publishing Ltd | JETP Letters | 2014
61ba9c1c20fc3eae4bc510f0 | Sm 1-x Th x OFeAs polycrystalline samples (with thorium doping) | 1801836669 |  | Sm 1-x Th x OFeAs |  | polycrystalline | Iron-pnictides, Oxides, Pnictides |  |  |  | 34 -45) K |  |  | body | paragraph | c3a447f907 | Doping influence on Sm1 âˆ’ x Th x OFeAs superconducting properties: Observation of the effect of intrinsic multiple Andreev reflections and determination of the superconducting parameters | 10.1134/s0021364014030102 | T E Kuzmicheva, S A Kuzmichev, N D Zhigadlo | Pleiades Publishing Ltd | JETP Letters | 2014
61ba9c1c20fc3eae4bc510f1 | NZ7_c | 371330215 |  | NZ7_c |  |  | Alloys |  |  |  | 37 K |  |  | body | paragraph | c3a447f907 | Doping influence on Sm1 âˆ’ x Th x OFeAs superconducting properties: Observation of the effect of intrinsic multiple Andreev reflections and determination of the superconducting parameters | 10.1134/s0021364014030102 | T E Kuzmicheva, S A Kuzmichev, N D Zhigadlo | Pleiades Publishing Ltd | JETP Letters | 2014
61ba9c1c20fc3eae4bc510f2 | Gd-1111 | -958722564 | Gd-1111 | [7 empty] | 49 K |  |  | body | figure | c3a447f907 | Doping influence on Sm1 âˆ’ x Th x OFeAs superconducting properties: Observation of the effect of intrinsic multiple Andreev reflections and determination of the superconducting parameters | 10.1134/s0021364014030102 | T E Kuzmicheva, S A Kuzmichev, N D Zhigadlo | Pleiades Publishing Ltd | JETP Letters | 2014
61ba9c1c20fc3eae4bc510f3 | NZ5 sample | 742806246 |  | NZ5 |  |  | Nitrides |  |  |  | 45 Â± 1 K | resistive |  | body | paragraph | c3a447f907 | Doping influence on Sm1 âˆ’ x Th x OFeAs superconducting properties: Observation of the effect of intrinsic multiple Andreev reflections and determination of the superconducting parameters | 10.1134/s0021364014030102 | T E Kuzmicheva, S A Kuzmichev, N D Zhigadlo | Pleiades Publishing Ltd | JETP Letters | 2014
61ba9c1c20fc3eae4bc510f4 | x Th x OFeAs polycrystalline sample (labeled as NZ5) | 108194161 |  | x Th x OFeAs |  | polycrystalline | Alloys |  |  |  | 45 K |  |  | body | paragraph | c3a447f907 | Doping influence on Sm1 âˆ’ x Th x OFeAs superconducting properties: Observation of the effect of intrinsic multiple Andreev reflections and determination of the superconducting parameters | 10.1134/s0021364014030102 | T E Kuzmicheva, S A Kuzmichev, N D Zhigadlo | Pleiades Publishing Ltd | JETP Letters | 2014
61ba9c1cdc085aa023c5107b | Sr 0.5 Sm 0.5 FeAsF | -1374359218 |  | Sr 0.5 Sm 0.5 FeAsF |  |  | Iron-pnictides, Pnictides, Fluorides |  |  |  | 56 K |  |  | body | paragraph | 2d089b11a8 | High-Temperature Majorana Corner States | 10.1103/physrevlett.121.186801 | Qiyue Wang, Cheng-Cheng Liu, Yuan-Ming Lu, Fan Zhang | American Physical Society (APS) | Physical Review Letters | 2018
61ba9c1cdc085aa023c5107c | FeTe 1âˆ’x Se x (x = 0.45) | -938389949 |  | FeTe 1âˆ’x Se x |  |  | Iron-chalcogenides, Chalcogenides |  |  | x=0.45 | 15 K |  |  | body | paragraph | 2d089b11a8 | High-Temperature Majorana Corner States | 10.1103/physrevlett.121.186801 | Qiyue Wang, Cheng-Cheng Liu, Yuan-Ming Lu, Fan Zhang | American Physical Society (APS) | Physical Review Letters | 2018
61ba9c1ca01e2beb09c510e6 | AuBe | 495175496 |  | AuBe |  |  | Alloys |  |  |  | 3.25 K |  |  | header | abstract | d222b9a9a9 | Spectroscopic evidence of multi-gap superconductivity in non-centrosymmetric AuBe |  | Soumya Datta, Aastha Vasdev, Kapil Motla, Anshu Kataria, Ravi Prakash Singh, Goutam Sheet |  |  | 2021
61ba9c1ca01e2beb09c510e7 | AuBe | 527907176 |  | AuBe |  |  | Alloys |  |  |  | 3.25 K |  |  | header | abstract | d222b9a9a9 | Spectroscopic evidence of multi-gap superconductivity in non-centrosymmetric AuBe |  | Soumya Datta, Aastha Vasdev, Kapil Motla, Anshu Kataria, Ravi Prakash Singh, Goutam Sheet |  |  | 2021
61ba9c1c71dd2853b1c510ee | K x Fe 2 Se 2 | 1258189970 |  | K x Fe 2 Se 2 |  |  | Iron-chalcogenides, Chalcogenides |  |  |  | 30K |  |  | body | figure | f18cda6b16 | High-resolution characterization of microstructural evolution inRbxFe2âˆ’ySe2crystals on annealing | 10.1103/physrevb.90.024520 | S C Speller, P Dudin, S Fitzgerald, G M Hughes, K Kruska, T B Britton, A Krzton-Maziopa, E Pomjakushina, K Conder, A Barinov, C R M Grovenor | American Physical Society (APS) | Physical Review B | 2014
61ba9c1c71dd2853b1c510ef | FeSe | 1394440171 |  | FeSe |  |  | Iron-chalcogenides, Chalcogenides |  |  |  | 8K |  |  | body | figure | f18cda6b16 | High-resolution characterization of microstructural evolution inRbxFe2âˆ’ySe2crystals on annealing | 10.1103/physrevb.90.024520 | S C Speller, P Dudin, S Fitzgerald, G M Hughes, K Kruska, T B Britton, A Krzton-Maziopa, E Pomjakushina, K Conder, A Barinov, C R M Grovenor | American Physical Society (APS) | Physical Review B | 2014
61ba9c1c7ecf8b73e6c5109c | x = 0 and 0.17 | -281599890 | [7 empty] | x=0, 0.17 | 22 K |  |  | body | paragraph | 7f31c5688b | Superconducting anisotropy in the electron-doped high-T c superconductors Pr 2âˆ’x Ce x CuO 4âˆ’y |  | Guoqing Wu, R L Greene, A P Reyes, P L Kuhns, W G Moulton, Bing Wu, Feng Wu, W G Clark |  |  | 2014
61ba9c1c7ecf8b73e6c5109d | x = 0 and 0.17 | -281599890 | [7 empty] | x=0, 0.17 | 20 K |  |  | body | paragraph | 7f31c5688b | Superconducting anisotropy in the electron-doped high-T c superconductors Pr 2âˆ’x Ce x CuO 4âˆ’y |  | Guoqing Wu, R L Greene, A P Reyes, P L Kuhns, W G Moulton, Bing Wu, Feng Wu, W G Clark |  |  | 2014
61ba9c1c7ecf8b73e6c5109e | PCCO x = 0.15 | -62390989 | PCCO | [6 empty] | x=0.15 | 8 K | susceptibility |  | body | figure | 7f31c5688b | Superconducting anisotropy in the electron-doped high-T c superconductors Pr 2âˆ’x Ce x CuO 4âˆ’y |  | Guoqing Wu, R L Greene, A P Reyes, P L Kuhns, W G Moulton, Bing Wu, Feng Wu, W G Clark |  |  | 2014
61ba9c1ce720aae5f4c510a0 | GdBa 2 Cu 3 O 7-Î´ | -1073134404 |  | GdBa 2 Cu 3 O 7-Î´ |  |  | Oxides, Cuprates |  |  |  | 53.1 K |  |  | body | paragraph | 04d6ac3941 | Hall effect in the normal state of high Tc cuprates | 10.1016/j.physc.2003.12.019 | J Bok, J Bouvier | Elsevier BV | Physica C: Superconductivity | 2004
61ba9c1c3136e52869c510d9 | thin amorphous Bi film | 1786173659 |  |  |  | thin amorphous Bi film |  |  |  |  | 5.8 ~ 6.0 K |  |  | body | paragraph | d9212ced43 | Evidence of local superconductivity in granular Bi nanowires fabricated by electrodeposition | 10.1103/physrevb.78.045417 | Mingliang Tian, Nitesh Kumar, Moses H W Chan, Thomas E Mallouk | American Physical Society (APS) | Physical Review B | 2008
61ba9c1c3136e52869c510da | Bi nanowires | -1968450952 | Bi nanowires | Bi | [6 empty] | 7.2 K |  |  | body | paragraph | d9212ced43 | Evidence of local superconductivity in granular Bi nanowires fabricated by electrodeposition | 10.1103/physrevb.78.045417 | Mingliang Tian, Nitesh Kumar, Moses H W Chan, Thomas E Mallouk | American Physical Society (APS) | Physical Review B | 2008
61ba9c1c3136e52869c510db | #B1 | 1256708988 |  | #B1 |  |  | Alloys |  |  |  | 5.8 Â± 0.2 K |  |  | body | figure | d9212ced43 | Evidence of local superconductivity in granular Bi nanowires fabricated by electrodeposition | 10.1103/physrevb.78.045417 | Mingliang Tian, Nitesh Kumar, Moses H W Chan, Thomas E Mallouk | American Physical Society (APS) | Physical Review B | 2008
61ba9c1c3136e52869c510dc | sample #B1 | 2113584636 |  | #B1 |  |  | Alloys |  |  |  | 5.8 Â± 0.2 K |  |  | body | paragraph | d9212ced43 | Evidence of local superconductivity in granular Bi nanowires fabricated by electrodeposition | 10.1103/physrevb.78.045417 | Mingliang Tian, Nitesh Kumar, Moses H W Chan, Thomas E Mallouk | American Physical Society (APS) | Physical Review B | 2008
61ba9c1c3136e52869c510dd | Bi | -521450334 |  | Bi |  |  | Alloys |  |  |  | 8.4 K | magnetization |  | body | paragraph | d9212ced43 | Evidence of local superconductivity in granular Bi nanowires fabricated by electrodeposition | 10.1103/physrevb.78.045417 | Mingliang Tian, Nitesh Kumar, Moses H W Chan, Thomas E Mallouk | American Physical Society (APS) | Physical Review B | 2008
61ba9c1c3136e52869c510de | Sample #B1 | 737946487 |  | Sample #B1 |  |  | Alloys |  |  |  | 5.8 K |  |  | body | paragraph | d9212ced43 | Evidence of local superconductivity in granular Bi nanowires fabricated by electrodeposition | 10.1103/physrevb.78.045417 | Mingliang Tian, Nitesh Kumar, Moses H W Chan, Thomas E Mallouk | American Physical Society (APS) | Physical Review B | 2008
61ba9c1c3136e52869c510df | rhombohedral single-crystal Bi nanowires | 1494848565 |  |  |  | single-crystal Bi |  |  |  |  | 0.64 K |  |  | body | paragraph | d9212ced43 | Evidence of local superconductivity in granular Bi nanowires fabricated by electrodeposition | 10.1103/physrevb.78.045417 | Mingliang Tian, Nitesh Kumar, Moses H W Chan, Thomas E Mallouk | American Physical Society (APS) | Physical Review B | 2008
61ba9c1c3136e52869c510e0 | granular Bi sample #B1 | -1041260913 | granular Bi sample #B1 | Bi | [6 empty] | down to 0.4 K | resistance, resistance |  | body | paragraph | d9212ced43 | Evidence of local superconductivity in granular Bi nanowires fabricated by electrodeposition | 10.1103/physrevb.78.045417 | Mingliang Tian, Nitesh Kumar, Moses H W Chan, Thomas E Mallouk | American Physical Society (APS) | Physical Review B | 2008
61ba9c1d3af0453d0cc510d6 | Sr 2 RuO 4 | 1478559470 |  | Sr 2 RuO 4 |  |  | Oxides |  |  |  | 1K |  |  | body | paragraph | 91a3dee287 | Electronic structure and magnetism in Ru-based perovskites | 10.1103/physrevb.56.2556 | I I Mazin, D J Singh | American Physical Society (APS) | Physical Review B | 1997
61ba9c1d3af0453d0cc510d7 | double perovskite Sr 2 YRuO 6 | 1896402837 |  | Sr 2 YRuO 6 |  |  | Oxides |  |  |  | 60K |  |  | body | paragraph | 91a3dee287 | Electronic structure and magnetism in Ru-based perovskites | 10.1103/physrevb.56.2556 | I I Mazin, D J Singh | American Physical Society (APS) | Physical Review B | 1997
61ba9c1d3af0453d0cc510d8 | SrRuO 3 | -539199576 |  | SrRuO 3 |  |  | Oxides |  |  |  | 26 K | magnetization |  | body | paragraph | 91a3dee287 | Electronic structure and magnetism in Ru-based perovskites | 10.1103/physrevb.56.2556 | I I Mazin, D J Singh | American Physical Society (APS) | Physical Review B | 1997
61ba9c1dfa2141a3e5c5108d | Se-substituted | -839677416 |  |  | Se-substituted | [5 empty] | 14 K |  |  | body | paragraph | 546ae1c51c | Unconventional Superconductivity in the Novel Layered Superconductor Fe(Te-Se) Investigated by 125 Te NMR on the Single Crystal |  | Chishiro Michioka, Hiroto Ohta, Mami Matsui, Jinhu Yang, Kazuyoshi Yoshimura, Minghu Fang |  |  | 2013
61ba9c1dfa2141a3e5c5108e | Fe 1.04 Te 0.67 Se 0.33 | -1406698472 |  | Fe 1.04 Te 0.67 Se 0.33 |  |  | Iron-chalcogenides, Chalcogenides |  |  |  | 15 K | electric re- sistivity |  | body | paragraph | 546ae1c51c | Unconventional Superconductivity in the Novel Layered Superconductor Fe(Te-Se) Investigated by 125 Te NMR on the Single Crystal |  | Chishiro Michioka, Hiroto Ohta, Mami Matsui, Jinhu Yang, Kazuyoshi Yoshimura, Minghu Fang |  |  | 2013
61ba9c1dfa2141a3e5c5108f | S-substituted | 1873286196 |  |  | S-substituted | [5 empty] | 10 K |  |  | body | paragraph | 546ae1c51c | Unconventional Superconductivity in the Novel Layered Superconductor Fe(Te-Se) Investigated by 125 Te NMR on the Single Crystal |  | Chishiro Michioka, Hiroto Ohta, Mami Matsui, Jinhu Yang, Kazuyoshi Yoshimura, Minghu Fang |  |  | 2013
61ba9c1dfa2141a3e5c51090 | Î±-FeSe | 505128702 | Î±-FeSe | FeSe | [6 empty] | 8 K |  |  | body | paragraph | 546ae1c51c | Unconventional Superconductivity in the Novel Layered Superconductor Fe(Te-Se) Investigated by 125 Te NMR on the Single Crystal |  | Chishiro Michioka, Hiroto Ohta, Mami Matsui, Jinhu Yang, Kazuyoshi Yoshimura, Minghu Fang |  |  | 2013
61ba9c1d7c13e4f711c51080 | magnesium diboride (MgB 2 ) 1 | 2096117031 | magnesium diboride | MgB 2 ) 1 |  |  | Alloys |  |  |  | 39K |  |  | header | abstract | 9660a99eca | Growth, Structure Analysis and Anisotropic Superconducting Properties of MgB2Single Crystals | 10.1143/jpsj.70.2255 | Sergey Lee, Hatsumi Mori, Takahiko Masui, Yuri Eltsev, Ayako Yamamoto, Setsuko Tajima | Physical Society of Japan | Journal of the Physical Society of Japan | 2001
61ba9c1e7ecf8b73e6c5109f | La-1038 | -1985330530 | La-1038 | [7 empty] | 40 K |  |  | body | paragraph | 74aabec405 | Role of different negatively charged layers in Ca10(FeAs)10(Pt4As8) and superconductivity at 30 K in electron-doped (Ca0.8La0.2)10(FeAs)10(Pt3As8) | 10.1103/physrevb.86.060516 | Tobias StÃ¼rzer, Gerald Derondeau, Dirk Johrendt | American Physical Society (APS) | Physical Review B | 2012
61ba9c1e7ecf8b73e6c510a0 | Pt-doped materials | -428564973 |  |  | Pt | [5 empty] | 38 K |  |  | body | paragraph | 74aabec405 | Role of different negatively charged layers in Ca10(FeAs)10(Pt4As8) and superconductivity at 30 K in electron-doped (Ca0.8La0.2)10(FeAs)10(Pt3As8) | 10.1103/physrevb.86.060516 | Tobias StÃ¼rzer, Gerald Derondeau, Dirk Johrendt | American Physical Society (APS) | Physical Review B | 2012
61ba9c1e7ecf8b73e6c510a1 | electron-doped La-1038 compound (Ca0.8La0.2)10(FeAs)10(Pt3As8) | -191553898 | La-1038 | Ca0.8La0.2)10(FeAs)10(Pt3As8 | electron-doped |  | Alloys |  |  |  | 30 K |  |  | header | abstract | 74aabec405 | Role of different negatively charged layers in Ca10(FeAs)10(Pt4As8) and superconductivity at 30 K in electron-doped (Ca0.8La0.2)10(FeAs)10(Pt3As8) | 10.1103/physrevb.86.060516 | Tobias StÃ¼rzer, Gerald Derondeau, Dirk Johrendt | American Physical Society (APS) | Physical Review B | 2012
61ba9c1e7ecf8b73e6c510a2 | Pt-substitution | 417562240 | Pt-substitution | [7 empty] | 38 K |  |  | header | abstract | 74aabec405 | Role of different negatively charged layers in Ca10(FeAs)10(Pt4As8) and superconductivity at 30 K in electron-doped (Ca0.8La0.2)10(FeAs)10(Pt3As8) | 10.1103/physrevb.86.060516 | Tobias StÃ¼rzer, Gerald Derondeau, Dirk Johrendt | American Physical Society (APS) | Physical Review B | 2012
61ba9c1e7ecf8b73e6c510a3 | electron-doped 1038 compound (Ca 1âˆ’x La x ) 10 (FeAs) 10 (Pt 3 As 8 ) | -1397814934 | electron-doped 1038 | Ca 1âˆ’x La x ) 10 (FeAs) 10 (Pt 3 As 8 |  |  | Alloys |  |  |  | 30 K |  |  | body | paragraph | 74aabec405 | Role of different negatively charged layers in Ca10(FeAs)10(Pt4As8) and superconductivity at 30 K in electron-doped (Ca0.8La0.2)10(FeAs)10(Pt3As8) | 10.1103/physrevb.86.060516 | Tobias StÃ¼rzer, Gerald Derondeau, Dirk Johrendt | American Physical Society (APS) | Physical Review B | 2012
61ba9c1e7ecf8b73e6c510a4 | x â‰ˆ 0.03 | -852003795 | [7 empty] | x=0.03 | 15 K |  |  | body | paragraph | 74aabec405 | Role of different negatively charged layers in Ca10(FeAs)10(Pt4As8) and superconductivity at 30 K in electron-doped (Ca0.8La0.2)10(FeAs)10(Pt3As8) | 10.1103/physrevb.86.060516 | Tobias StÃ¼rzer, Gerald Derondeau, Dirk Johrendt | American Physical Society (APS) | Physical Review B | 2012
61ba9c1e7ecf8b73e6c510a5 | LnFeAs(O 1âˆ’x F x ) 12 | -1770669871 |  | LnFeAs(O 1âˆ’x F x ) 12 |  |  | Iron-pnictides, Pnictides, Oxides, Fluorides |  |  |  | 25 K |  |  | body | paragraph | 74aabec405 | Role of different negatively charged layers in Ca10(FeAs)10(Pt4As8) and superconductivity at 30 K in electron-doped (Ca0.8La0.2)10(FeAs)10(Pt3As8) | 10.1103/physrevb.86.060516 | Tobias StÃ¼rzer, Gerald Derondeau, Dirk Johrendt | American Physical Society (APS) | Physical Review B | 2012
61ba9c1e7ecf8b73e6c510a6 | x = 0.051 | 1311519146 | [7 empty] | x=0.051 | 15 K |  |  | body | paragraph | 74aabec405 | Role of different negatively charged layers in Ca10(FeAs)10(Pt4As8) and superconductivity at 30 K in electron-doped (Ca0.8La0.2)10(FeAs)10(Pt3As8) | 10.1103/physrevb.86.060516 | Tobias StÃ¼rzer, Gerald Derondeau, Dirk Johrendt | American Physical Society (APS) | Physical Review B | 2012
61ba9c1e7ecf8b73e6c510a7 | Ca10(FeAs)10(Pt3As8) | -1732951021 |  | Ca10(FeAs)10(Pt3As8 |  |  | Alloys |  |  |  | 15 K |  |  | header | abstract | 74aabec405 | Role of different negatively charged layers in Ca10(FeAs)10(Pt4As8) and superconductivity at 30 K in electron-doped (Ca0.8La0.2)10(FeAs)10(Pt3As8) | 10.1103/physrevb.86.060516 | Tobias StÃ¼rzer, Gerald Derondeau, Dirk Johrendt | American Physical Society (APS) | Physical Review B | 2012
61ba9c1e7ecf8b73e6c510a8 | Ca10(Fe1âˆ’xPtxAs)10(Pt3+yAs8) | -1156535353 |  | Ca10(Fe1âˆ’xPtxAs)10(Pt3+yAs8 |  |  | Alloys |  |  |  | up to 38 K |  |  | header | abstract | 74aabec405 | Role of different negatively charged layers in Ca10(FeAs)10(Pt4As8) and superconductivity at 30 K in electron-doped (Ca0.8La0.2)10(FeAs)10(Pt3As8) | 10.1103/physrevb.86.060516 | Tobias StÃ¼rzer, Gerald Derondeau, Dirk Johrendt | American Physical Society (APS) | Physical Review B | 2012
61ba9c1e7ecf8b73e6c510a9 | La-1038 | -2089301418 | La-1038 | [7 empty] | 30 K |  |  | body | paragraph | 74aabec405 | Role of different negatively charged layers in Ca10(FeAs)10(Pt4As8) and superconductivity at 30 K in electron-doped (Ca0.8La0.2)10(FeAs)10(Pt3As8) | 10.1103/physrevb.86.060516 | Tobias StÃ¼rzer, Gerald Derondeau, Dirk Johrendt | American Physical Society (APS) | Physical Review B | 2012
61ba9c1e7ecf8b73e6c510aa | electron-doped (Ca 0.8 La 0.2 ) 10 (FeAs) 10 (Pt 3 As 8 ) | 2072926977 |  | (Ca 0.8 La 0.2 ) 10 (FeAs) 10 (Pt 3 As 8 | electron-doped |  | Alloys |  |  |  | 30 K |  |  | header | title | 74aabec405 | Role of different negatively charged layers in Ca10(FeAs)10(Pt4As8) and superconductivity at 30 K in electron-doped (Ca0.8La0.2)10(FeAs)10(Pt3As8) | 10.1103/physrevb.86.060516 | Tobias StÃ¼rzer, Gerald Derondeau, Dirk Johrendt | American Physical Society (APS) | Physical Review B | 2012
61ba9c1e7ecf8b73e6c510ab | La-1038 | -2052718704 | La-1038 | [7 empty] | 30 K |  |  | body | paragraph | 74aabec405 | Role of different negatively charged layers in Ca10(FeAs)10(Pt4As8) and superconductivity at 30 K in electron-doped (Ca0.8La0.2)10(FeAs)10(Pt3As8) | 10.1103/physrevb.86.060516 | Tobias StÃ¼rzer, Gerald Derondeau, Dirk Johrendt | American Physical Society (APS) | Physical Review B | 2012
61ba9c1e14d91e0862c510ac | x=0 samples of R=Pr and Nd | -1783893413 | [7 empty] | x=0, R=Pr, Nd | 4.2 K | magnetic susceptibility |  | body | paragraph | 6df666360d | Two Fermi Surface States and TwoTc-Rising Mechanisms Revealed by Transport Properties inRFeP1-xAsxO0.9F0.1(R= La, Pr, and Nd) | 10.7566/jpsj.82.124706 | Shigeki Miyasaka, Akira Takemori, Tatsuya Kobayashi, Shinnosuke Suzuki, Satoshi Saijo, Setsuko Tajima | Physical Society of Japan | Journal of the Physical Society of Japan | 2013
61ba9c1e14d91e0862c510ad | x=1.0 | -1691796153 | [7 empty] | x=1.0 | 10 K |  |  | body | paragraph | 6df666360d | Two Fermi Surface States and TwoTc-Rising Mechanisms Revealed by Transport Properties inRFeP1-xAsxO0.9F0.1(R= La, Pr, and Nd) | 10.7566/jpsj.82.124706 | Shigeki Miyasaka, Akira Takemori, Tatsuya Kobayashi, Shinnosuke Suzuki, Satoshi Saijo, Setsuko Tajima | Physical Society of Japan | Journal of the Physical Society of Japan | 2013
61ba9c1e14d91e0862c510ae | x=0.6âˆ¼0.8 | -1927760934 | [7 empty] | x=0.6âˆ¼0.8 | 3 K |  |  | body | figure | 6df666360d | Two Fermi Surface States and TwoTc-Rising Mechanisms Revealed by Transport Properties inRFeP1-xAsxO0.9F0.1(R= La, Pr, and Nd) | 10.7566/jpsj.82.124706 | Shigeki Miyasaka, Akira Takemori, Tatsuya Kobayashi, Shinnosuke Suzuki, Satoshi Saijo, Setsuko Tajima | Physical Society of Japan | Journal of the Physical Society of Japan | 2013
61ba9c1e14d91e0862c510af | x=0.6âˆ¼0.8 | -2002875041 | [7 empty] | x=0.6âˆ¼0.8 | 30 K | resistivity |  | body | figure | 6df666360d | Two Fermi Surface States and TwoTc-Rising Mechanisms Revealed by Transport Properties inRFeP1-xAsxO0.9F0.1(R= La, Pr, and Nd) | 10.7566/jpsj.82.124706 | Shigeki Miyasaka, Akira Takemori, Tatsuya Kobayashi, Shinnosuke Suzuki, Satoshi Saijo, Setsuko Tajima | Physical Society of Japan | Journal of the Physical Society of Japan | 2013
61ba9c1e14d91e0862c510b0 | RFeAsO 1âˆ’y | -177022011 |  | RFeAsO 1âˆ’y |  |  | Iron-pnictides, Oxides, Pnictides |  |  |  | 20 K |  |  | body | figure | 6df666360d | Two Fermi Surface States and TwoTc-Rising Mechanisms Revealed by Transport Properties inRFeP1-xAsxO0.9F0.1(R= La, Pr, and Nd) | 10.7566/jpsj.82.124706 | Shigeki Miyasaka, Akira Takemori, Tatsuya Kobayashi, Shinnosuke Suzuki, Satoshi Saijo, Setsuko Tajima | Physical Society of Japan | Journal of the Physical Society of Japan | 2013
61ba9c1f3961c0f52fc510a2 | x â‰ˆ 0.33 | 1471897444 | [7 empty] | x=0.33 | 370 K |  |  | body | paragraph | a3a6616ce5 | ChemInform Abstract: Ferromagnetism and Transport in the Double-Exchange Model, With and Without Phonons; Application to the Manganites. | 10.1002/chin.200205249 | D M Edwards, A C M Green | Wiley | ChemInform | 2008
61ba9c1f3961c0f52fc510a3 | LCMO | -1971101229 | LCMO | [7 empty] | 240 K |  |  | body | paragraph | a3a6616ce5 | ChemInform Abstract: Ferromagnetism and Transport in the Double-Exchange Model, With and Without Phonons; Application to the Manganites. | 10.1002/chin.200205249 | D M Edwards, A C M Green | Wiley | ChemInform | 2008
61ba9c1f3961c0f52fc510a4 | LCMO | -1938392008 | LCMO | [7 empty] | 126 K | resistivity |  | body | paragraph | a3a6616ce5 | ChemInform Abstract: Ferromagnetism and Transport in the Double-Exchange Model, With and Without Phonons; Application to the Manganites. | 10.1002/chin.200205249 | D M Edwards, A C M Green | Wiley | ChemInform | 2008
61ba9c1f1b5bc7b48bc51119 | Pr247 | -1803090667 | Pr247 | Pr247Pr247 | [6 empty] | 10 -16 K | electrical transport |  | header | abstract | f0838371a7 | Physical properties of a new cuprate superconductor Pr2Ba4Cu7O15â€“Î´ | 10.1016/j.stam.2007.07.003 | Akiyuki Matsushita, Kazunori Fukuda, Yuh Yamada, Fumihiro Ishikawa, Syun Sekiya, Masato Hedo, Takashi Naka | Informa UK Limited | Science and Technology of Advanced Materials | 2007
61ba9c20a5c5381c2ec5110b | Ba(Fe 0.9 Co 0.1 ) 2 As 2 iron pnictide | 1204557889 | iron pnictide | Ba(Fe 0.9 Co 0.1 ) 2 As 2 |  |  | Iron-pnictides, Pnictides |  |  |  | 20 K |  |  | body |  | 077f290c97 | Observation of multiple superconducting gaps in the infrared reflectivity spectra of Ba(Fe0.9Co0.1)2As2 | 10.1134/s0021364011210028 | Yu. A Aleshchenko, A V Muratov, V M Pudalov, E S Zhukova, B P Gorshunov, F Kurth, K Iida | Pleiades Publishing Ltd | JETP Letters | 2011
61ba9c202227d4ac07c5108b | Ba 0.6 K 0.4 Fe 2 As 2 | 153188034 |  | Ba 0.6 K 0.4 Fe 2 As 2 |  |  | Iron-pnictides, Pnictides |  |  |  | 38 K |  |  | body | figure | af4ebad973 | Anisotropic itinerant magnetism and spin fluctuations inBaFe2As2: A neutron scattering study | 10.1103/physrevb.79.054526 | K Matan, R Morinaga, K Iida, T J Sato | American Physical Society (APS) | Physical Review B | 2009
61ba9c200a416aa3d9c51081 | FeSe | 1729453452 |  | FeSe |  |  | Iron-chalcogenides, Chalcogenides |  |  |  | 10K |  |  | body | paragraph | 9703524e5f | Exploring the feasibility of Fe(Se,Te) conductors by ex-situ powder-in-tube method | 10.1063/1.4921902 | M Palombo, A Malagoli, M Pani, C Bernini, P Manfrinetti, A Palenzona, M Putti | AIP Publishing | Journal of Applied Physics | 2015
61ba9c200a416aa3d9c51082 | FeSe1-y) | -1855726209 |  | FeSe1-y |  |  | Iron-chalcogenides, Chalcogenides |  |  |  | ~8 K |  |  | body | paragraph | 9703524e5f | Exploring the feasibility of Fe(Se,Te) conductors by ex-situ powder-in-tube method | 10.1063/1.4921902 | M Palombo, A Malagoli, M Pani, C Bernini, P Manfrinetti, A Palenzona, M Putti | AIP Publishing | Journal of Applied Physics | 2015
61ba9c200a416aa3d9c51083 | dense Fe(Te,Se) polycrystalline samples | -525697216 | dense Fe(Te,Se | FeM |  | polycrystalline |  |  |  |  | 16 K |  |  | body | paragraph | 9703524e5f | Exploring the feasibility of Fe(Se,Te) conductors by ex-situ powder-in-tube method | 10.1063/1.4921902 | M Palombo, A Malagoli, M Pani, C Bernini, P Manfrinetti, A Palenzona, M Putti | AIP Publishing | Journal of Applied Physics | 2015
61ba9c200a416aa3d9c51084 | FeSe1- | -526308123 |  | FeSe1- |  |  | Alloys |  |  |  | 8-9 K |  |  | body | paragraph | 9703524e5f | Exploring the feasibility of Fe(Se,Te) conductors by ex-situ powder-in-tube method | 10.1063/1.4921902 | M Palombo, A Malagoli, M Pani, C Bernini, P Manfrinetti, A Palenzona, M Putti | AIP Publishing | Journal of Applied Physics | 2015
61ba9c200a416aa3d9c51085 | 7 F doped ReFeAsO | -733567472 |  | ReFeAsO | 7 F doped |  | Iron-pnictides, Oxides, Pnictides |  |  |  | 58 K |  |  | body | paragraph | 9703524e5f | Exploring the feasibility of Fe(Se,Te) conductors by ex-situ powder-in-tube method | 10.1063/1.4921902 | M Palombo, A Malagoli, M Pani, C Bernini, P Manfrinetti, A Palenzona, M Putti | AIP Publishing | Journal of Applied Physics | 2015
61ba9c200a416aa3d9c51086 | MgB2 | 62539429 |  | MgB2 |  |  | Alloys, Borides |  |  |  | 38 K |  |  | body | paragraph | 9703524e5f | Exploring the feasibility of Fe(Se,Te) conductors by ex-situ powder-in-tube method | 10.1063/1.4921902 | M Palombo, A Malagoli, M Pani, C Bernini, P Manfrinetti, A Palenzona, M Putti | AIP Publishing | Journal of Applied Physics | 2015
61ba9c207ce09aab2ac510bc | La2âˆ’xSrxCuO4 with x = 0.16 | -1781987270 |  | La2âˆ’xSrxCuO4 |  |  | Oxides, Cuprates |  |  | x=0.16 | 38.5 K |  |  | body | paragraph | 89cc559478 | Bosonic Spectral Density of Epitaxial Thin-FilmLa1.83Sr0.17CuO4Superconductors from Infrared Conductivity Measurements | 10.1103/physrevlett.100.137005 | J Hwang, E Schachinger, J P Carbotte, F Gao, D B Tanner, T Timusk | American Physical Society (APS) | Physical Review Letters | 2014
61ba9c207ce09aab2ac510bd | optimally doped Bi-2212 | 407787541 | Bi-2212 |  | optimally doped | [5 empty] | 96 K |  |  | body | figure | 89cc559478 | Bosonic Spectral Density of Epitaxial Thin-FilmLa1.83Sr0.17CuO4Superconductors from Infrared Conductivity Measurements | 10.1103/physrevlett.100.137005 | J Hwang, E Schachinger, J P Carbotte, F Gao, D B Tanner, T Timusk | American Physical Society (APS) | Physical Review Letters | 2014
61ba9c207ce09aab2ac510be | La 2âˆ’x Sr x CuO 4 (LSCO) | 1649143598 | LSCO | La 2âˆ’x Sr x CuO 4 |  |  | Oxides, Cuprates |  |  |  | 30 K |  |  | body | paragraph | 89cc559478 | Bosonic Spectral Density of Epitaxial Thin-FilmLa1.83Sr0.17CuO4Superconductors from Infrared Conductivity Measurements | 10.1103/physrevlett.100.137005 | J Hwang, E Schachinger, J P Carbotte, F Gao, D B Tanner, T Timusk | American Physical Society (APS) | Physical Review Letters | 2014
61ba9c207ecf8b73e6c510ac | quasi-1D superconductors A 2 Cr 3 As 3 (A=K,Rb,Cs) | -1361246032 |  | A 2 Cr 3 As 3 |  |  | Pnictides |  |  | A=K, Rb, Cs | 6.1K |  | ambient pressure | body | figure | 4fd492e982 | Theory for superconductivity in alkali chromium arsenides A 2 Cr 3 As 3 (A = K, Rb, Cs) | 10.1016/j.scib.2017.01.011 | Yi Zhou, Chao Cao, Fu-Chun Zhang | Elsevier BV | Science Bulletin | 2017
61ba9c207ecf8b73e6c510ad | CrAs | -888119422 |  | CrAs |  |  | Pnictides |  |  |  | 2K |  |  | body | figure | 4fd492e982 | Theory for superconductivity in alkali chromium arsenides A 2 Cr 3 As 3 (A = K, Rb, Cs) | 10.1016/j.scib.2017.01.011 | Yi Zhou, Chao Cao, Fu-Chun Zhang | Elsevier BV | Science Bulletin | 2017
61ba9c213136e52869c510e2 | Sm[O 1âˆ’x F x ]FeAs | 682442195 |  | Sm[O 1âˆ’x F x ]FeAs |  |  | Alloys |  |  |  | 55 K |  |  | body | paragraph | 5639049964 | Doping-dependent superconducting gap anisotropy in the two-dimensional pnictide Ca10(Pt3As8)[(Fe1âˆ’xPtx)2As2]5 | 10.1103/physrevb.85.020504 | K Cho, M A Tanatar, H Kim, W E Straszheim, N Ni, R J Cava, R Prozorov | American Physical Society (APS) | Physical Review B | 2011
61ba9c213136e52869c510e3 | La(O 1âˆ’x F x )FeAs ("1111") | -447338273 | 1111 | La(O 1âˆ’x F x )FeAs |  |  | Iron-pnictides, Pnictides, Oxides, Fluorides |  |  |  | 55 K |  |  | body | paragraph | 5639049964 | Doping-dependent superconducting gap anisotropy in the two-dimensional pnictide Ca10(Pt3As8)[(Fe1âˆ’xPtx)2As2]5 | 10.1103/physrevb.85.020504 | K Cho, M A Tanatar, H Kim, W E Straszheim, N Ni, R J Cava, R Prozorov | American Physical Society (APS) | Physical Review B | 2011
61ba9c213136e52869c510e4 | Pt-doping | 1468306633 | Pt-doping | [7 empty] | 13 K |  |  | body | paragraph | 5639049964 | Doping-dependent superconducting gap anisotropy in the two-dimensional pnictide Ca10(Pt3As8)[(Fe1âˆ’xPtx)2As2]5 | 10.1103/physrevb.85.020504 | K Cho, M A Tanatar, H Kim, W E Straszheim, N Ni, R J Cava, R Prozorov | American Physical Society (APS) | Physical Review B | 2011
61ba9c213136e52869c510e5 | x = 0.097 | -155364678 | [7 empty] | x=0.097 | 10.5 K |  |  | body |  | 5639049964 | Doping-dependent superconducting gap anisotropy in the two-dimensional pnictide Ca10(Pt3As8)[(Fe1âˆ’xPtx)2As2]5 | 10.1103/physrevb.85.020504 | K Cho, M A Tanatar, H Kim, W E Straszheim, N Ni, R J Cava, R Prozorov | American Physical Society (APS) | Physical Review B | 2011
61ba9c2114d91e0862c510b1 | Î´ = 0.16 | 207900149 | [7 empty] | Î´=0.16 | 126 K |  |  | body | paragraph | c4d54933b9 | Electronic raman scattering on under-doped mercurate high-Tc superconductors: the symmetry of the order parameter | 10.1016/s0921-4534(00)00927-8 | A Sacuto, J Cayssol, P Monod, B Jusserand, D Colson | Elsevier BV | Physica C: Superconductivity | 1999
61ba9c2114d91e0862c510b2 | Hg âˆ’ 1223 | -523364699 | Hg âˆ’ 1223 | Hg | [6 empty] | 121 K |  |  | body | paragraph | c4d54933b9 | Electronic raman scattering on under-doped mercurate high-Tc superconductors: the symmetry of the order parameter | 10.1016/s0921-4534(00)00927-8 | A Sacuto, J Cayssol, P Monod, B Jusserand, D Colson | Elsevier BV | Physica C: Superconductivity | 1999
61ba9c2114d91e0862c510b3 | Hg âˆ’ 1223 | -523364699 | Hg âˆ’ 1223 | Hg | [6 empty] | 133 K |  |  | body | paragraph | c4d54933b9 | Electronic raman scattering on under-doped mercurate high-Tc superconductors: the symmetry of the order parameter | 10.1016/s0921-4534(00)00927-8 | A Sacuto, J Cayssol, P Monod, B Jusserand, D Colson | Elsevier BV | Physica C: Superconductivity | 1999
61ba9c2114d91e0862c510b4 | Î´ = 0.12 | -1580610351 | [7 empty] | Î´=0.12 | 121 K |  |  | body | paragraph | c4d54933b9 | Electronic raman scattering on under-doped mercurate high-Tc superconductors: the symmetry of the order parameter | 10.1016/s0921-4534(00)00927-8 | A Sacuto, J Cayssol, P Monod, B Jusserand, D Colson | Elsevier BV | Physica C: Superconductivity | 1999
61ba9c210cb3d3a5e6c5107f | Ag 5 Pb 2 O 6 | -112257186 |  | Ag 5 Pb 2 O 6 |  |  | Oxides |  |  |  | 0.4 mK |  |  | body | paragraph | f0292ccffc | Transport properties of Ag5Pb2O6: A three-dimensional electron-gas-like system with low carrier density | 10.1103/physrevb.88.205143 | Shingo Yonezawa, Yoshiteru Maeno | American Physical Society (APS) | Physical Review B | 2013
61ba9c210cb3d3a5e6c51080 | pure lithium | -1716049803 | lithium | Li | pure | [5 empty] | 0.4 mK |  |  | body | paragraph | f0292ccffc | Transport properties of Ag5Pb2O6: A three-dimensional electron-gas-like system with low carrier density | 10.1103/physrevb.88.205143 | Shingo Yonezawa, Yoshiteru Maeno | American Physical Society (APS) | Physical Review B | 2013
61ba9c212b9a12e3d2c510d4 | YBCO | 1164315990 | YBCO | [7 empty] | 186K |  |  | body | paragraph | ebd2c904b0 | Finite range model interaction potential for d-wave superconductors: Tc versus doping in the cuprates | 10.1016/s0921-4526(99)01991-2 | Jorge Quintanilla, Balazs L GyÃ¶rffy | Elsevier BV | Physica B: Condensed Matter | 1999
61ba9c216a35f302ddc510b6 | epitaxial Al film | -1707483094 |  | Al |  | film | Alloys |  |  |  | 1.5 K |  |  | body | paragraph | 0bfe5e6c42 | Anomalous Fraunhofer interference in epitaxial superconductor-semiconductor Josephson junctions | 10.1103/physrevb.95.035307 | H J Suominen, J Danon, M Kjaergaard, K Flensberg, J Shabani, C J PalmstrÃ¸m, F Nichele, C M Marcus | American Physical Society (APS) | Physical Review B | 2016
61ba9c21fa2141a3e5c51092 | LSCO sample with x=0.085 | 1345864130 | LSCO | [6 empty] | x=0.085 | 22 K |  |  | body | paragraph | 0c6b190dbf | Novel magnetic order in the pseudogap state of high- copper oxides superconductors | 10.1016/j.crhy.2011.04.006 | Philippe Bourges, Yvan Sidis | Elsevier BV | Comptes Rendus Physique | 2011
61ba9c21fa2141a3e5c51093 | Hg1201 | -1364909497 | Hg1201 | Hg1201Hg1201 | [6 empty] | 37 K |  |  | body | paragraph | 0c6b190dbf | Novel magnetic order in the pseudogap state of high- copper oxides superconductors | 10.1016/j.crhy.2011.04.006 | Philippe Bourges, Yvan Sidis | Elsevier BV | Comptes Rendus Physique | 2011
61ba9c21fa2141a3e5c51094 | LSCO | -1538971484 | LSCO | [7 empty] | 90 K | resistivity |  | body | paragraph | 0c6b190dbf | Novel magnetic order in the pseudogap state of high- copper oxides superconductors | 10.1016/j.crhy.2011.04.006 | Philippe Bourges, Yvan Sidis | Elsevier BV | Comptes Rendus Physique | 2011
61ba9c2285b12ae79ac510a6 | Î´ â‰ƒ 0.13) | 2084148189 | [7 empty] | Î´=0.13 | 50 K |  |  | body | paragraph | 5f27a7f369 | Non-linear effects in hopping conduction of single-crystal La2CuO4+Î´ | 10.1063/1.593683 | B I Belevtsev, N V Dalakova, A S Panfilov | AIP Publishing | Low Temperature Physics | 1998
61ba9c221b93c0c6bec510f7 | Ba(Fe 0.95 Ni 0.05 ) 2 As 2 | 2108311749 |  | Ba(Fe 0.95 Ni 0.05 ) 2 As 2 |  |  | Iron-pnictides, Pnictides |  |  |  | 20 K |  |  | body | paragraph | 15ce45857e | Superfluid density of Ba(Fe1-xMx)2As2 from optical experiments | 10.1016/j.physc.2009.10.142 | D Wu, N BariÅ¡iÄ‡, N Drichko, P Kallina, A Faridian, B Gorshunov, M Dressel, L J Li, X Lin, G H Cao, Z A Xu | Elsevier BV | Physica C: Superconductivity and its Applications | 2014
61ba9c221b93c0c6bec510f8 | electron-doped Ba(Fe 0.92 Co 0.08 ) 2 As 2 | -755188038 |  | Ba(Fe 0.92 Co 0.08 ) 2 As 2 | electron-doped |  | Iron-pnictides, Pnictides |  |  |  | 25 K |  |  | body | paragraph | 15ce45857e | Superfluid density of Ba(Fe1-xMx)2As2 from optical experiments | 10.1016/j.physc.2009.10.142 | D Wu, N BariÅ¡iÄ‡, N Drichko, P Kallina, A Faridian, B Gorshunov, M Dressel, L J Li, X Lin, G H Cao, Z A Xu | Elsevier BV | Physica C: Superconductivity and its Applications | 2014
61ba9c22e614176f2ec51098 | x = 0.51 | 1756441919 | [7 empty] | x=0.51 | 190 K |  |  | body | paragraph | e315210f76 | Light-induced metastable state in charge-ordered YBa2Cu3O6+x | 10.1103/physrevb.98.075134 | H Gretarsson, S M Souliou, S Jeong, J Porras, T Loew, M Bluschke, M Minola, B Keimer, M Le Tacon | American Physical Society (APS) | Physical Review B | 2018
61ba9c22e614176f2ec51099 | Zn-free sample | -456422474 |  |  | Zn-free | [5 empty] | 61 K |  |  | body | figure | e315210f76 | Light-induced metastable state in charge-ordered YBa2Cu3O6+x | 10.1103/physrevb.98.075134 | H Gretarsson, S M Souliou, S Jeong, J Porras, T Loew, M Bluschke, M Minola, B Keimer, M Le Tacon | American Physical Society (APS) | Physical Review B | 2018
61ba9c22e614176f2ec5109a | x âˆ¼ 0.93 | 1052971360 | [7 empty] | x=0.93 | 93 K |  |  | body | paragraph | e315210f76 | Light-induced metastable state in charge-ordered YBa2Cu3O6+x | 10.1103/physrevb.98.075134 | H Gretarsson, S M Souliou, S Jeong, J Porras, T Loew, M Bluschke, M Minola, B Keimer, M Le Tacon | American Physical Society (APS) | Physical Review B | 2018
61ba9c22e614176f2ec5109b | YBCO 6.6 | 1280462494 | YBCO 6.6 | [7 empty] | 61 K |  |  | body | figure | e315210f76 | Light-induced metastable state in charge-ordered YBa2Cu3O6+x | 10.1103/physrevb.98.075134 | H Gretarsson, S M Souliou, S Jeong, J Porras, T Loew, M Bluschke, M Minola, B Keimer, M Le Tacon | American Physical Society (APS) | Physical Review B | 2018
61ba9c22e720aae5f4c510a4 | optimally-doped Bi2212 single crystals | -316497949 | Bi2212 | Bi2212Bi2212 | optimally-doped | single crystals |  |  |  |  | 91K |  | 5Ã—10 âˆ’11 Torr | body | figure | b6f07e0169 | Identification of a New Form of Electron Coupling in the Bi2Sr2CaCu2O8 Superconductor by Laser-Based Angle-Resolved Photoemission Spectroscopy | 10.1142/9789813273146_0018 | Wentao T Zhang, Guodong D Liu, Lin Zhao, Haiyun Y Liu, Jianqiao Q Meng, Xiaoli L Dong, Wei Lu, J S Wen, Zuyan J Xu, G D Gu, T Sasagawa, Guiling L Wang, Yong Zhu, Hongbo B Zhang, Yong Zhou, Xiaoyang Y Wang, Zhongxian X Zhao, Chuangtian T Chen, Zuyan Y Xu, X J Zhou | WORLD SCIENTIFIC |  | 2008
61ba9c22e720aae5f4c510a5 | optimally-doped (Bi2212) | 2027442861 | Bi2212 | Bi2212Bi2212 | optimally-doped | [5 empty] | 91K |  |  | body | paragraph | b6f07e0169 | Identification of a New Form of Electron Coupling in the Bi2Sr2CaCu2O8 Superconductor by Laser-Based Angle-Resolved Photoemission Spectroscopy | 10.1142/9789813273146_0018 | Wentao T Zhang, Guodong D Liu, Lin Zhao, Haiyun Y Liu, Jianqiao Q Meng, Xiaoli L Dong, Wei Lu, J S Wen, Zuyan J Xu, G D Gu, T Sasagawa, Guiling L Wang, Yong Zhu, Hongbo B Zhang, Yong Zhou, Xiaoyang Y Wang, Zhongxian X Zhao, Chuangtian T Chen, Zuyan Y Xu, X J Zhou | WORLD SCIENTIFIC |  | 2008
61ba9c22e720aae5f4c510a6 | optimally-doped Bi2212 | 854322440 | Bi2212 | Bi2212Bi2212 | optimally-doped | [5 empty] | 91K |  |  | body | figure | b6f07e0169 | Identification of a New Form of Electron Coupling in the Bi2Sr2CaCu2O8 Superconductor by Laser-Based Angle-Resolved Photoemission Spectroscopy | 10.1142/9789813273146_0018 | Wentao T Zhang, Guodong D Liu, Lin Zhao, Haiyun Y Liu, Jianqiao Q Meng, Xiaoli L Dong, Wei Lu, J S Wen, Zuyan J Xu, G D Gu, T Sasagawa, Guiling L Wang, Yong Zhu, Hongbo B Zhang, Yong Zhou, Xiaoyang Y Wang, Zhongxian X Zhao, Chuangtian T Chen, Zuyan Y Xu, X J Zhou | WORLD SCIENTIFIC |  | 2008
61ba9c22c2c99830dec510d1 | Ca 3 Rh 4 Sn 13 | 472341648 |  | Ca 3 Rh 4 Sn 13 |  |  | Alloys |  |  |  | 8 K | specific heat |  | body | paragraph | 2802245ba3 | Strong Coupling Superconductivity in the Vicinity of the Structural Quantum Critical Point in(CaxSr1âˆ’x)3Rh4Sn13 | 10.1103/physrevlett.115.207003 | Wing Chi Yu, Yiu Wing Cheung, Paul J Saines, Masaki Imai, Takuya Matsumoto, Chishiro Michioka, Kazuyoshi Yoshimura, Swee K Goh | American Physical Society (APS) | Physical Review Letters | 2015
61ba9c233961c0f52fc510a6 | NbN film | 3742437 |  | NbN |  | film | Nitrides |  |  |  | 15 K |  |  | body | paragraph | ddf7b891d5 | Transient Higgs oscillations and high-order nonlinear light-Higgs coupling in terahertz-wave driven NbN superconductor |  | Z X Wang, J R Xue, H K Shi, X Q Jia, T Lin, L Y Shi, T Dong, F Wang, N L Wang |  |  | 2021
61ba9c233961c0f52fc510a7 | NbN crystal | -1268739072 |  | NbN |  | crystal | Nitrides |  |  |  | 15 K |  |  | body | figure | ddf7b891d5 | Transient Higgs oscillations and high-order nonlinear light-Higgs coupling in terahertz-wave driven NbN superconductor |  | Z X Wang, J R Xue, H K Shi, X Q Jia, T Lin, L Y Shi, T Dong, F Wang, N L Wang |  |  | 2021
61ba9c234217bb9076c510e6 | Fe 1+y Te 0.6 Se 0.4 | 1491671706 |  | Fe 1+y Te 0.6 Se 0.4 |  |  | Alloys |  |  |  | 14 K |  |  | body | paragraph | a1b5dfe664 | Superconductivity and phonon self-energy effects in Fe1+yTe0.6Se0.4 | 10.1103/physrevresearch.2.013373 | S-F Wu, A Almoalem, I Feldman, A Lee, A Kanigel, G Blumberg | American Physical Society (APS) | Physical Review Research | 2019
61ba9c234217bb9076c510e7 | Fe 1+y Te 0.6 Se 0.4 | 1653408104 |  | Fe 1+y Te 0.6 Se 0.4 |  |  | Alloys |  |  |  | 14 K |  |  | body | figure | a1b5dfe664 | Superconductivity and phonon self-energy effects in Fe1+yTe0.6Se0.4 | 10.1103/physrevresearch.2.013373 | S-F Wu, A Almoalem, I Feldman, A Lee, A Kanigel, G Blumberg | American Physical Society (APS) | Physical Review Research | 2019
61ba9c234217bb9076c510e8 | Fe 1+y Te 0.6 Se 0.4 | 1358825796 |  | Fe 1+y Te 0.6 Se 0.4 |  |  | Alloys |  |  |  | 14 K |  |  | body | paragraph | a1b5dfe664 | Superconductivity and phonon self-energy effects in Fe1+yTe0.6Se0.4 | 10.1103/physrevresearch.2.013373 | S-F Wu, A Almoalem, I Feldman, A Lee, A Kanigel, G Blumberg | American Physical Society (APS) | Physical Review Research | 2019
61ba9c234217bb9076c510e9 | V 3 Ga | -1436956993 |  | V 3 Ga |  |  | Alloys |  |  |  | 14.2 K |  |  | body | paragraph | a1b5dfe664 | Superconductivity and phonon self-energy effects in Fe1+yTe0.6Se0.4 | 10.1103/physrevresearch.2.013373 | S-F Wu, A Almoalem, I Feldman, A Lee, A Kanigel, G Blumberg | American Physical Society (APS) | Physical Review Research | 2019
61ba9c234217bb9076c510ea | MgB 2 | 1552182700 |  | MgB 2 |  |  | Alloys, Borides |  |  |  | 39 K |  |  | body | paragraph | a1b5dfe664 | Superconductivity and phonon self-energy effects in Fe1+yTe0.6Se0.4 | 10.1103/physrevresearch.2.013373 | S-F Wu, A Almoalem, I Feldman, A Lee, A Kanigel, G Blumberg | American Physical Society (APS) | Physical Review Research | 2019
61ba9c234217bb9076c510eb | Fe 1+y Te 0.6 Se 0.4 | 1584086680 |  | Fe 1+y Te 0.6 Se 0.4 |  |  | Alloys |  |  |  | 14 K |  |  | body |  | a1b5dfe664 | Superconductivity and phonon self-energy effects in Fe1+yTe0.6Se0.4 | 10.1103/physrevresearch.2.013373 | S-F Wu, A Almoalem, I Feldman, A Lee, A Kanigel, G Blumberg | American Physical Society (APS) | Physical Review Research | 2019
61ba9c234217bb9076c510ec | single crystal Fe 1+y Te 0.6 Se 0.4 | 1331548853 |  | Fe 1+y Te 0.6 Se 0.4 |  | single crystal | Alloys |  |  |  | 14 K |  |  | body | paragraph | a1b5dfe664 | Superconductivity and phonon self-energy effects in Fe1+yTe0.6Se0.4 | 10.1103/physrevresearch.2.013373 | S-F Wu, A Almoalem, I Feldman, A Lee, A Kanigel, G Blumberg | American Physical Society (APS) | Physical Review Research | 2019
61ba9c23720b8b3d36c5108e | (Li 1âˆ’x Fe x OH)FeS | 2096857688 |  | (Li 1âˆ’x Fe x OH)FeS |  |  | Hydrides, Iron-chalcogenides, Chalcogenides, Oxides |  |  |  | 3 K to 8 K | electrical resistivity, Magnetization |  | body | paragraph | 90ac87802b | Superconductivity and magnetism in iron sulfides intercalated by metal hydroxides | 10.1039/c6sc05268a | Xiuquan Zhou, Christopher Eckberg, Brandon Wilfong, Sz-Chian Liou, Hector K Vivanco, Johnpierre Paglione, Efrain E Rodriguez | Royal Society of Chemistry (RSC) | Chemical Science | 2017
61ba9c23720b8b3d36c5108f | pristine FeS | -1673721744 |  | FeS |  |  | Iron-chalcogenides, Chalcogenides |  |  |  | 3.5 K |  |  | body | paragraph | 90ac87802b | Superconductivity and magnetism in iron sulfides intercalated by metal hydroxides | 10.1039/c6sc05268a | Xiuquan Zhou, Christopher Eckberg, Brandon Wilfong, Sz-Chian Liou, Hector K Vivanco, Johnpierre Paglione, Efrain E Rodriguez | Royal Society of Chemistry (RSC) | Chemical Science | 2017
61ba9c23720b8b3d36c51090 | FeS | -1567871010 |  | FeS |  |  | Iron-chalcogenides, Chalcogenides |  |  |  | 4.5 K |  |  | body | figure | 90ac87802b | Superconductivity and magnetism in iron sulfides intercalated by metal hydroxides | 10.1039/c6sc05268a | Xiuquan Zhou, Christopher Eckberg, Brandon Wilfong, Sz-Chian Liou, Hector K Vivanco, Johnpierre Paglione, Efrain E Rodriguez | Royal Society of Chemistry (RSC) | Chemical Science | 2017
61ba9c23720b8b3d36c51091 | Li 1âˆ’x Fe x OH)FeS | 1499866034 |  | Li 1âˆ’x Fe x OH)FeS |  |  | Alloys |  |  |  | 3.5 K | electrical resistance |  | annex | paragraph | 90ac87802b | Superconductivity and magnetism in iron sulfides intercalated by metal hydroxides | 10.1039/c6sc05268a | Xiuquan Zhou, Christopher Eckberg, Brandon Wilfong, Sz-Chian Liou, Hector K Vivanco, Johnpierre Paglione, Efrain E Rodriguez | Royal Society of Chemistry (RSC) | Chemical Science | 2017
61ba9c23720b8b3d36c51092 | (Li 1âˆ’x Fe x OH)FeSe | -833247153 |  | (Li 1âˆ’x Fe x OH)FeSe |  |  | Hydrides, Iron-chalcogenides, Chalcogenides, Oxides |  |  |  | 42 K | heat capacity |  | body | paragraph | 90ac87802b | Superconductivity and magnetism in iron sulfides intercalated by metal hydroxides | 10.1039/c6sc05268a | Xiuquan Zhou, Christopher Eckberg, Brandon Wilfong, Sz-Chian Liou, Hector K Vivanco, Johnpierre Paglione, Efrain E Rodriguez | Royal Society of Chemistry (RSC) | Chemical Science | 2017
61ba9c23720b8b3d36c51093 | intercalation of al- kali metal in liquid ammonia | 1130005777 | [8 empty] | 8 K |  |  | body | paragraph | 90ac87802b | Superconductivity and magnetism in iron sulfides intercalated by metal hydroxides | 10.1039/c6sc05268a | Xiuquan Zhou, Christopher Eckberg, Brandon Wilfong, Sz-Chian Liou, Hector K Vivanco, Johnpierre Paglione, Efrain E Rodriguez | Royal Society of Chemistry (RSC) | Chemical Science | 2017
61ba9c23720b8b3d36c51094 | (Li 1âˆ’x Fe x OH)FeS | 1985198792 |  | (Li 1âˆ’x Fe x OH)FeS |  |  | Hydrides, Iron-chalcogenides, Chalcogenides, Oxides |  |  |  | 250 K | electrical resis- tivity |  | body | paragraph | 90ac87802b | Superconductivity and magnetism in iron sulfides intercalated by metal hydroxides | 10.1039/c6sc05268a | Xiuquan Zhou, Christopher Eckberg, Brandon Wilfong, Sz-Chian Liou, Hector K Vivanco, Johnpierre Paglione, Efrain E Rodriguez | Royal Society of Chemistry (RSC) | Chemical Science | 2017
61ba9c232227d4ac07c5108d | SrTiO 3 | -578783162 |  | SrTiO 3 |  |  | Oxides |  |  |  | 400K |  |  | body | paragraph | dc0418d9eb | Strong correlations elucidate the electronic structure and phase diagram of LaAlO3/SrTiO3 interface | 10.1038/ncomms9239 | E Maniv, M Ben Shalom, A Ron, M Mograbi, A Palevski, M Goldstein, Y Dagan | Springer Science and Business Media LLC | Nature Communications | 2015
61ba9c23dc085aa023c51080 | single-layer HgBa 2 CuO 4+Î´ (Hg1201 | 841573561 | Hg1201 | HgBa 2 CuO 4+Î´ |  |  | Alloys |  |  |  | 88K |  |  | body | paragraph | bb1b94ea8c | Coexistence of Two Components in Magnetic Excitations of La 2âˆ’x Sr x CuO 4 (x = 0.10 and 0.16) |  | Kentaro Sato, Kazuhiko Ikeuchi, Ryoichi Kajimoto, Shuichi Wakimoto, Masatoshi Arai, Masaki Fujita |  |  | 2020
61ba9c23dc085aa023c51081 | underdoped (UD) LSCOs with x = 0.10 | -1693167606 |  |  | underdoped (UD) LSCOs |  |  |  |  | x=0.10 | 29 K |  |  | body | paragraph | bb1b94ea8c | Coexistence of Two Components in Magnetic Excitations of La 2âˆ’x Sr x CuO 4 (x = 0.10 and 0.16) |  | Kentaro Sato, Kazuhiko Ikeuchi, Ryoichi Kajimoto, Shuichi Wakimoto, Masatoshi Arai, Masaki Fujita |  |  | 2020
61ba9c23dc085aa023c51082 | x = 0.16 | 1366138259 | [7 empty] | x=0.16 | 38 K |  |  | body | paragraph | bb1b94ea8c | Coexistence of Two Components in Magnetic Excitations of La 2âˆ’x Sr x CuO 4 (x = 0.10 and 0.16) |  | Kentaro Sato, Kazuhiko Ikeuchi, Ryoichi Kajimoto, Shuichi Wakimoto, Masatoshi Arai, Masaki Fujita |  |  | 2020
61ba9c23dc085aa023c51083 | x = 0.10 and 0.16 | 1179487385 | [7 empty] | x=0.10, 0.16 | 29 and 38 K | mag- netic susceptibility |  | body | paragraph | bb1b94ea8c | Coexistence of Two Components in Magnetic Excitations of La 2âˆ’x Sr x CuO 4 (x = 0.10 and 0.16) |  | Kentaro Sato, Kazuhiko Ikeuchi, Ryoichi Kajimoto, Shuichi Wakimoto, Masatoshi Arai, Masaki Fujita |  |  | 2020
61ba9c23dc085aa023c51084 | optimally doped (OP) Y123 | -1978915669 |  | (OP) Y123 | optimally doped |  | Oxides, Pnictides |  |  |  | 93 K |  |  | body | paragraph | bb1b94ea8c | Coexistence of Two Components in Magnetic Excitations of La 2âˆ’x Sr x CuO 4 (x = 0.10 and 0.16) |  | Kentaro Sato, Kazuhiko Ikeuchi, Ryoichi Kajimoto, Shuichi Wakimoto, Masatoshi Arai, Masaki Fujita |  |  | 2020
61ba9c23a01e2beb09c510eb | #21 | 346033316 |  | #21 |  |  | Alloys |  |  |  | 100 K |  |  | body | figure | 53c9f53b10 | Reentrant superconductivity in superconductor/ferromagnetic-alloy bilayers | 10.1103/physrevb.82.054517 | V I Zdravkov, J Kehrle, G Obermeier, S Gsell, M Schreck, C MÃ¼ller, H-A Krug Von Nidda, J Lindner, J Moosburger-Will, E Nold, R Morari, V V Ryazanov, A S Sidorenko, S Horn, R Tidecks, L R Tagirov | American Physical Society (APS) | Physical Review B | 2010
61ba9c23a01e2beb09c510ec | S23 | 577672760 | [8 empty] | 6.67, 7.0, 6.2, 6.85, and 8.0K |  |  | body | paragraph | 53c9f53b10 | Reentrant superconductivity in superconductor/ferromagnetic-alloy bilayers | 10.1103/physrevb.82.054517 | V I Zdravkov, J Kehrle, G Obermeier, S Gsell, M Schreck, C MÃ¼ller, H-A Krug Von Nidda, J Lindner, J Moosburger-Will, E Nold, R Morari, V V Ryazanov, A S Sidorenko, S Horn, R Tidecks, L R Tagirov | American Physical Society (APS) | Physical Review B | 2010
61ba9c23a01e2beb09c510ed | Cu with 59 atÂ°% Ni bulk material | 318742181 |  |  | Cu with 59 atÂ°% Ni | [5 empty] | 180 K | magnetization |  | body | figure | 53c9f53b10 | Reentrant superconductivity in superconductor/ferromagnetic-alloy bilayers | 10.1103/physrevb.82.054517 | V I Zdravkov, J Kehrle, G Obermeier, S Gsell, M Schreck, C MÃ¼ller, H-A Krug Von Nidda, J Lindner, J Moosburger-Will, E Nold, R Morari, V V Ryazanov, A S Sidorenko, S Horn, R Tidecks, L R Tagirov | American Physical Society (APS) | Physical Review B | 2010
61ba9c2405e6aa6710c510da | Bi2212 | -1907134596 | Bi2212 | Bi2212Bi2212 | [6 empty] | 15 K |  |  | body | figure | 58bc2b02b2 | Angle-resolved photoemission in highTccuprates from theoretical viewpoints | 10.1088/0953-2048/13/4/201 | Takami Tohyama, Sadamichi Maekawa | IOP Publishing | Superconductor Science and Technology | 2000
61ba9c247ce09aab2ac510c0 | 3D bulk SrTiO 3 | 633277730 | [6 empty] | 3D bulk SrTiO 3 |  | 0.2 K |  |  | body | paragraph | d00b818fb8 | Domes of T c in single-band and multiband superconductors with finite-range attractive interactions |  | Nazim Boudjada, Finn Lasse Buessen, Arun Paramekanti |  |  | 2020
61ba9c247ecf8b73e6c510af | FeSe | 1694771650 |  | FeSe |  |  | Iron-chalcogenides, Chalcogenides |  |  |  | 9 K |  |  | body | paragraph | 26c153dcf5 | Paramagnon dispersion in Î² -FeSe observed by Fe L -edge resonant inelastic x-ray scattering | 10.1103/physrevb.99.014505 | M C Rahn, K Kummer, N B Brookes, A A Haghighirad, K Gilmore, A T Boothroyd | American Physical Society (APS) | Physical Review B | 2019
61ba9c24a013f06956c5109a | SmFeAsO 1âˆ’y | 1127362824 |  | SmFeAsO 1âˆ’y |  |  | Iron-pnictides, Oxides, Pnictides |  |  |  | 54 K |  |  | body | paragraph | 9828ec04a8 | Isotope Effect on the Transition Temperature T c in Fe-Based Superconductors: The Current Status | 10.1007/978-3-319-52675-1_12 | Rustem Khasanov | Springer International Publishing |  | 2016
61ba9c24a013f06956c5109b | FeSe 1âˆ’x | -1278034991 |  | FeSe 1âˆ’x |  |  | Iron-chalcogenides, Chalcogenides |  |  |  | 8.44 K |  |  | body | paragraph | 9828ec04a8 | Isotope Effect on the Transition Temperature T c in Fe-Based Superconductors: The Current Status | 10.1007/978-3-319-52675-1_12 | Rustem Khasanov | Springer International Publishing |  | 2016
61ba9c24a013f06956c5109c | FeSe 1âˆ’x with 1 âˆ’ x â‰ƒ 0.98 | 867463820 |  | FeSe 1âˆ’x |  |  | Iron-chalcogenides, Chalcogenides |  |  | x=â‰ƒ 0.98 | 8.2 K |  |  | body | paragraph | 9828ec04a8 | Isotope Effect on the Transition Temperature T c in Fe-Based Superconductors: The Current Status | 10.1007/978-3-319-52675-1_12 | Rustem Khasanov | Springer International Publishing |  | 2016
61ba9c24a013f06956c5109d | Ca 0.4 Na 0.6 Fe 2 As 2 | 1151647144 |  | Ca 0.4 Na 0.6 Fe 2 As 2 |  |  | Iron-pnictides, Pnictides |  |  |  | 34 K |  |  | body | paragraph | 9828ec04a8 | Isotope Effect on the Transition Temperature T c in Fe-Based Superconductors: The Current Status | 10.1007/978-3-319-52675-1_12 | Rustem Khasanov | Springer International Publishing |  | 2016
61ba9c24a013f06956c5109e | FeSeâˆ’x | -195580432 |  | FeSeâˆ’x |  |  | Alloys |  |  |  | 41 K |  |  | body | paragraph | 9828ec04a8 | Isotope Effect on the Transition Temperature T c in Fe-Based Superconductors: The Current Status | 10.1007/978-3-319-52675-1_12 | Rustem Khasanov | Springer International Publishing |  | 2016
61ba9c24a013f06956c5109f | FeSe1âˆ’x | 1458327174 |  | FeSe1âˆ’x |  |  | Iron-chalcogenides, Chalcogenides |  |  |  | 8.21(4) K |  |  | body | paragraph | 9828ec04a8 | Isotope Effect on the Transition Temperature T c in Fe-Based Superconductors: The Current Status | 10.1007/978-3-319-52675-1_12 | Rustem Khasanov | Springer International Publishing |  | 2016
61ba9c24a013f06956c510a0 | FeSe 1âˆ’x / 56 FeSe 1âˆ’x | 574298295 |  | FeSe 1âˆ’x / 56 FeSe 1âˆ’x |  |  | Alloys |  |  |  | 8.48 K |  |  | body | paragraph | 9828ec04a8 | Isotope Effect on the Transition Temperature T c in Fe-Based Superconductors: The Current Status | 10.1007/978-3-319-52675-1_12 | Rustem Khasanov | Springer International Publishing |  | 2016
61ba9c24a013f06956c510a1 | Ba 0.6 K 0.4 Fe 2 As 2 | 8786210 |  | Ba 0.6 K 0.4 Fe 2 As 2 |  |  | Iron-pnictides, Pnictides |  |  |  | 38 K |  |  | body | paragraph | 9828ec04a8 | Isotope Effect on the Transition Temperature T c in Fe-Based Superconductors: The Current Status | 10.1007/978-3-319-52675-1_12 | Rustem Khasanov | Springer International Publishing |  | 2016
61ba9c24a013f06956c510a2 | FeSe 0.35 Te 0.65 | -294587069 |  | FeSe 0.35 Te 0.65 |  |  | Iron-chalcogenides, Chalcogenides |  |  |  | 15 K |  |  | body | paragraph | 9828ec04a8 | Isotope Effect on the Transition Temperature T c in Fe-Based Superconductors: The Current Status | 10.1007/978-3-319-52675-1_12 | Rustem Khasanov | Springer International Publishing |  | 2016
61ba9c24a013f06956c510a3 | Ba 0.6 K 0.4 Fe 2 As 2 | -139466648 |  | Ba 0.6 K 0.4 Fe 2 As 2 |  |  | Iron-pnictides, Pnictides |  |  |  | 54 K |  |  | body | paragraph | 9828ec04a8 | Isotope Effect on the Transition Temperature T c in Fe-Based Superconductors: The Current Status | 10.1007/978-3-319-52675-1_12 | Rustem Khasanov | Springer International Publishing |  | 2016
61ba9c24a013f06956c510a4 | Ba 0.6 K 0.4 Fe 2 As 2 | -139466648 |  | Ba 0.6 K 0.4 Fe 2 As 2 |  |  | Iron-pnictides, Pnictides |  |  |  | 38 K |  |  | body | paragraph | 9828ec04a8 | Isotope Effect on the Transition Temperature T c in Fe-Based Superconductors: The Current Status | 10.1007/978-3-319-52675-1_12 | Rustem Khasanov | Springer International Publishing |  | 2016
61ba9c248452d931a5c51096 | 1.7 < x < 1.88 | 1793423800 | [7 empty] | x=< 1.88, 1.7 < | 31K |  |  | body | paragraph | 7bb55ace92 | Theory for superconductivity in (Tl,K)Fe x Se 2 as a doped Mott insulator | 10.1209/0295-5075/95/17003 | Yi Zhou, Dong-Hui Xu, Fu-Chun Zhang, Wei-Qiang Chen | IOP Publishing | EPL (Europhysics Letters) | 2011
61ba9c248452d931a5c51097 | 1.3 < x < 1.7 | -1194586188 | [7 empty] | x=< 1.7, 1.3 < | 40K |  |  | body | paragraph | 7bb55ace92 | Theory for superconductivity in (Tl,K)Fe x Se 2 as a doped Mott insulator | 10.1209/0295-5075/95/17003 | Yi Zhou, Dong-Hui Xu, Fu-Chun Zhang, Wei-Qiang Chen | IOP Publishing | EPL (Europhysics Letters) | 2011
61ba9c2407932c08a9c510f9 | x = 0.074 | 501086783 | [7 empty] | x=0.074 | 18, 34, 32, 21 and 0 K |  |  | body | paragraph | e238a38a15 | Doping Dependent Density of States and Pseudogap Behavior inLa2âˆ’xSrxCuO4 | 10.1103/physrevlett.81.2124 | A Ino, T Mizokawa, K Kobayashi, A Fujimori, T Sasagawa, T Kimura, K Kishio, K Tamasaku, H Eisaki, S Uchida | American Physical Society (APS) | Physical Review Letters | 1998
61ba9c2485fc223534c5106a | x = 0) | -1217677346 | [7 empty] | x=0 | 4.5 K |  |  | body | figure | b973730cb9 | Bi Substitution Effects on Superconductivity of Valence-Skip Superconductor AgSnSe2 | 10.7566/jpsj.86.054711 | Yudai Hijikata, Atsuhiro Nishida, Kohei Nagasaka, Osuke Miura, Akira Miura, Chikako Moriyoshi, Yoshihiro Kuroiwa, Yoshikazu Mizuguchi | Physical Society of Japan | Journal of the Physical Society of Japan | 2017
61ba9c2485fc223534c5106b | x = 0, 0.1 | -635510319 | [7 empty] | x=0, 0.1 | 4.7, 5.2, 5.1, and 4.0 K |  |  | body | paragraph | b973730cb9 | Bi Substitution Effects on Superconductivity of Valence-Skip Superconductor AgSnSe2 | 10.7566/jpsj.86.054711 | Yudai Hijikata, Atsuhiro Nishida, Kohei Nagasaka, Osuke Miura, Akira Miura, Chikako Moriyoshi, Yoshihiro Kuroiwa, Yoshikazu Mizuguchi | Physical Society of Japan | Journal of the Physical Society of Japan | 2017
61ba9c2485fc223534c5106c | x = 0, 0.1 | -591238191 | [7 empty] | x=0, 0.1 | 4.5, 5.0, and 4.8 K |  |  | body | paragraph | b973730cb9 | Bi Substitution Effects on Superconductivity of Valence-Skip Superconductor AgSnSe2 | 10.7566/jpsj.86.054711 | Yudai Hijikata, Atsuhiro Nishida, Kohei Nagasaka, Osuke Miura, Akira Miura, Chikako Moriyoshi, Yoshihiro Kuroiwa, Yoshikazu Mizuguchi | Physical Society of Japan | Journal of the Physical Society of Japan | 2017
61ba9c2485fc223534c5106d | x = 0) | -1086759062 | [7 empty] | x=0 | 5.7 K | resistivity |  | body | figure | b973730cb9 | Bi Substitution Effects on Superconductivity of Valence-Skip Superconductor AgSnSe2 | 10.7566/jpsj.86.054711 | Yudai Hijikata, Atsuhiro Nishida, Kohei Nagasaka, Osuke Miura, Akira Miura, Chikako Moriyoshi, Yoshihiro Kuroiwa, Yoshikazu Mizuguchi | Physical Society of Japan | Journal of the Physical Society of Japan | 2017
61ba9c2485fc223534c5106e | x = 0, 0.1 | -541169125 | [7 empty] | x=0, 0.1 | 5.7, 6.3, and 9.7 K |  |  | body | paragraph | b973730cb9 | Bi Substitution Effects on Superconductivity of Valence-Skip Superconductor AgSnSe2 | 10.7566/jpsj.86.054711 | Yudai Hijikata, Atsuhiro Nishida, Kohei Nagasaka, Osuke Miura, Akira Miura, Chikako Moriyoshi, Yoshihiro Kuroiwa, Yoshikazu Mizuguchi | Physical Society of Japan | Journal of the Physical Society of Japan | 2017
61ba9c2485fc223534c5106f | AgSnSe 2 | 1315781226 |  | AgSnSe 2 |  |  | Chalcogenides |  |  |  | ~4.5 K |  |  | body | paragraph | b973730cb9 | Bi Substitution Effects on Superconductivity of Valence-Skip Superconductor AgSnSe2 | 10.7566/jpsj.86.054711 | Yudai Hijikata, Atsuhiro Nishida, Kohei Nagasaka, Osuke Miura, Akira Miura, Chikako Moriyoshi, Yoshihiro Kuroiwa, Yoshikazu Mizuguchi | Physical Society of Japan | Journal of the Physical Society of Japan | 2017
61ba9c2485fc223534c51070 | x = 0) | -1181117128 | [7 empty] | x=0 | 4.5 K |  |  | header | abstract | b973730cb9 | Bi Substitution Effects on Superconductivity of Valence-Skip Superconductor AgSnSe2 | 10.7566/jpsj.86.054711 | Yudai Hijikata, Atsuhiro Nishida, Kohei Nagasaka, Osuke Miura, Akira Miura, Chikako Moriyoshi, Yoshihiro Kuroiwa, Yoshikazu Mizuguchi | Physical Society of Japan | Journal of the Physical Society of Japan | 2017
61ba9c2461d1c9d20fc510c8 | CeCu 2 Si 2 | 1549558130 |  | CeCu 2 Si 2 |  |  | Alloys |  |  |  | 100 K |  |  | body | paragraph | 67ef1c752c | Resonant Spin Excitation in the High Temperature Superconductor Ba 0.6 K 0.4 Fe 2 As 2 |  | A D Christianson, E A Goremychkin, R Osborn, S Rosenkranz, M D Lumsden, C D Malliakas, L S Todorov, H Claus, D Y Chung, M G Kanatzidis, R I Bewley, T Guidi |  |  | 2008
61ba9c2461d1c9d20fc510c9 | Ba 0.6 K 0.4 Fe 2 As 2 | -104807342 |  | Ba 0.6 K 0.4 Fe 2 As 2 |  |  | Iron-pnictides, Pnictides |  |  |  | 38 K |  |  | body | paragraph | 67ef1c752c | Resonant Spin Excitation in the High Temperature Superconductor Ba 0.6 K 0.4 Fe 2 As 2 |  | A D Christianson, E A Goremychkin, R Osborn, S Rosenkranz, M D Lumsden, C D Malliakas, L S Todorov, H Claus, D Y Chung, M G Kanatzidis, R I Bewley, T Guidi |  |  | 2008
61ba9c2461d1c9d20fc510ca | Fe 2 As 2 | 2038691125 |  | Fe 2 As 2 |  |  | Iron-pnictides, Pnictides |  |  |  | 50 K |  |  | body | paragraph | 67ef1c752c | Resonant Spin Excitation in the High Temperature Superconductor Ba 0.6 K 0.4 Fe 2 As 2 |  | A D Christianson, E A Goremychkin, R Osborn, S Rosenkranz, M D Lumsden, C D Malliakas, L S Todorov, H Claus, D Y Chung, M G Kanatzidis, R I Bewley, T Guidi |  |  | 2008
61ba9c244217bb9076c510ed | Nb | -268702751 |  | Nb |  |  | Alloys |  |  |  | 9.25 K |  |  | body | paragraph | 169d3f820d | Superheating in coated niobium | 10.1088/1361-6668/aa8e3a | T Junginger, W Wasserman, R E Laxdal | IOP Publishing | Superconductor Science and Technology | 2017
61ba9c25a5c5381c2ec5110e | H Ga P = 12 T | 1398903142 |  | H Ga P = 12 T |  |  | Alloys |  |  |  | 4.2 K |  |  | body | paragraph | ec8b29fd00 | Magnetic-field-induced superconductivity in layered organic molecular crystals with localized magnetic moments | 10.1103/physrevb.65.100502 | O CÃ©pas, Ross H. Mckenzie, J Merino | American Physical Society (APS) | Physical Review B | 2013
61ba9c25dc085aa023c51085 | FeSe 1/2 Te 1/2 | -2101296690 |  | FeSe 1/2 Te 1/2 |  |  | Alloys |  |  |  | 14.5 K | heat capacity |  | body | paragraph | bb03ba8543 | Anomalous heat capacity and x-ray photoelectron spectroscopy of superconducting FeSe1/2Te1/2 | 10.1063/1.3556682 | V P S Awana, Govind, Anand Pal, Bhasker Gahtori, S D Kaushik, A Vajpayee, Jagdish Kumar, H Kishan | AIP Publishing | Journal of Applied Physics | 2011
61ba9c255cc438644dc510be | 2H-NbS2 | -1136381766 |  | 2H-NbS2 |  |  | Alloys |  |  |  | 2 K | susceptibility |  | body | paragraph | 153765560e | Amplitude Higgs mode in the2Hâˆ’NbSe2superconductor | 10.1103/physrevb.89.060503 | M-A MÃ©asson, Y Gallais, M Cazayous, B Clair, P RodiÃ¨re, L Cario, A Sacuto | American Physical Society (APS) | Physical Review B | 2014
61ba9c255cc438644dc510bf | 2014-02-06 | -1421128765 | 2014-02-06 | Feb | [6 empty] | 7.1 K |  |  | body | paragraph | 153765560e | Amplitude Higgs mode in the2Hâˆ’NbSe2superconductor | 10.1103/physrevb.89.060503 | M-A MÃ©asson, Y Gallais, M Cazayous, B Clair, P RodiÃ¨re, L Cario, A Sacuto | American Physical Society (APS) | Physical Review B | 2014
61ba9c255cc438644dc510c0 | 2H-NbSe 2 | -227647210 |  | 2H-NbSe 2 |  |  | Alloys |  |  |  | 2 K |  |  | body | paragraph | 153765560e | Amplitude Higgs mode in the2Hâˆ’NbSe2superconductor | 10.1103/physrevb.89.060503 | M-A MÃ©asson, Y Gallais, M Cazayous, B Clair, P RodiÃ¨re, L Cario, A Sacuto | American Physical Society (APS) | Physical Review B | 2014
61ba9c255cc438644dc510c1 | 2H-NbS 2 | -328105162 |  | 2H-NbS 2 |  |  | Alloys |  |  |  | 6.05 K |  |  | body | paragraph | 153765560e | Amplitude Higgs mode in the2Hâˆ’NbSe2superconductor | 10.1103/physrevb.89.060503 | M-A MÃ©asson, Y Gallais, M Cazayous, B Clair, P RodiÃ¨re, L Cario, A Sacuto | American Physical Society (APS) | Physical Review B | 2014
61ba9c252a711de29cc510a7 | YBCO | 1275991758 | YBCO | [7 empty] | 93K |  |  | body | paragraph | 5a35d8e1d8 | a âˆ’ b plane optical conductivity in YBa 2 Cu 3 O 7âˆ’Î´ above and below T * |  | D Mihailovic, T Mertelj, K A MÃ¼ller |  |  | 1998
61ba9c2571dd2853b1c510f4 | Al | 679624101 |  | Al |  |  | Alloys |  |  |  | 1.2 K |  |  | body | paragraph | a1b4d615bb | Current and spin torque in double tunnel barrier ferromagnet-superconductor- ferromagnet systems | 10.1103/physrevb.65.094517 | Yaroslav Tserkovnyak, Arne Brataas | American Physical Society (APS) | Physical Review B | 2008
61ba9c25e720aae5f4c510a8 | Ce doping of x âˆ¼ 0.08 | 797801776 |  |  | Ce |  |  |  |  | x=0.08 | 29 K |  |  | body | paragraph | 52b6fed70b | Phase Diagram of the Electron-DopedLa2âˆ’xCexCuO4Cuprate Superconductor from Andreev Bound States at Grain Boundary Junctions | 10.1103/physrevlett.100.227001 | M Wagenknecht, D Koelle, R Kleiner, S Graser, N Schopohl, B Chesca, A Tsukada, S T B Goennenwein, R Gross | American Physical Society (APS) | Physical Review Letters | 2014
61ba9c26783c1e8128c51196 | Nb 5 Ir 3âˆ’x Pt x O | 2111647889 |  | Nb 5 Ir 3âˆ’x Pt x O |  |  | Oxides |  |  |  | 1.6 K |  |  | body |  | a45cb79841 | Multiple-to single-gap superconductivity crossover in Nb 5 Ir 3âˆ’x Pt x O alloys |  | Y Xu, S JÃ¶hr, L Das, J Kitagawa, M Medarde, T Shiroka, J Chang, T Shang |  |  | 2020
61ba9c26783c1e8128c51197 | Nb 5 Ir 3 O | -829499367 |  | Nb 5 Ir 3 O |  |  | Oxides |  |  |  | 14 K |  |  | body | paragraph | a45cb79841 | Multiple-to single-gap superconductivity crossover in Nb 5 Ir 3âˆ’x Pt x O alloys |  | Y Xu, S JÃ¶hr, L Das, J Kitagawa, M Medarde, T Shiroka, J Chang, T Shang |  |  | 2020
61ba9c26783c1e8128c51198 | Nb 5 Ir 3 O x | 1050595372 |  | Nb 5 Ir 3 O x |  |  | Oxides |  |  |  | 6.4 K |  |  | body | paragraph | a45cb79841 | Multiple-to single-gap superconductivity crossover in Nb 5 Ir 3âˆ’x Pt x O alloys |  | Y Xu, S JÃ¶hr, L Das, J Kitagawa, M Medarde, T Shiroka, J Chang, T Shang |  |  | 2020
61ba9c26783c1e8128c51199 | Zr 5 Sb 3 O | -1019170128 |  | Zr 5 Sb 3 O |  |  | Oxides |  |  |  | 1.8 K |  |  | body | paragraph | a45cb79841 | Multiple-to single-gap superconductivity crossover in Nb 5 Ir 3âˆ’x Pt x O alloys |  | Y Xu, S JÃ¶hr, L Das, J Kitagawa, M Medarde, T Shiroka, J Chang, T Shang |  |  | 2020
61ba9c26783c1e8128c5119a | Nb 5 Ir 1.4 Pt 1.6 O | -2014027931 |  | Nb 5 Ir 1.4 Pt 1.6 O |  |  | Oxides |  |  |  | 9.1 K |  |  | body | paragraph | a45cb79841 | Multiple-to single-gap superconductivity crossover in Nb 5 Ir 3âˆ’x Pt x O alloys |  | Y Xu, S JÃ¶hr, L Das, J Kitagawa, M Medarde, T Shiroka, J Chang, T Shang |  |  | 2020
61ba9c26783c1e8128c5119b | Zr 5 Pt 3 O 0.6 | 688714391 |  | Zr 5 Pt 3 O 0.6 |  |  | Oxides |  |  |  | 6.4 K |  |  | body | paragraph | a45cb79841 | Multiple-to single-gap superconductivity crossover in Nb 5 Ir 3âˆ’x Pt x O alloys |  | Y Xu, S JÃ¶hr, L Das, J Kitagawa, M Medarde, T Shiroka, J Chang, T Shang |  |  | 2020
61ba9c26783c1e8128c5119c | Nb 5 Ir 3 O | -762113968 |  | Nb 5 Ir 3 O |  |  | Oxides |  |  |  | 9.1 K | demagneti- zation |  | body | paragraph | a45cb79841 | Multiple-to single-gap superconductivity crossover in Nb 5 Ir 3âˆ’x Pt x O alloys |  | Y Xu, S JÃ¶hr, L Das, J Kitagawa, M Medarde, T Shiroka, J Chang, T Shang |  |  | 2020
61ba9c26783c1e8128c5119d | Nb 5 Ir 3 O | -946960788 |  | Nb 5 Ir 3 O |  |  | Oxides |  |  |  | 14 K |  |  | body | figure | a45cb79841 | Multiple-to single-gap superconductivity crossover in Nb 5 Ir 3âˆ’x Pt x O alloys |  | Y Xu, S JÃ¶hr, L Das, J Kitagawa, M Medarde, T Shiroka, J Chang, T Shang |  |  | 2020
61ba9c26783c1e8128c5119e | Nb 5 Ir 1.4 Pt 1.6 O | -1990916066 |  | Nb 5 Ir 1.4 Pt 1.6 O |  |  | Oxides |  |  |  | 10.5 and 9.1 K |  |  | body |  | a45cb79841 | Multiple-to single-gap superconductivity crossover in Nb 5 Ir 3âˆ’x Pt x O alloys |  | Y Xu, S JÃ¶hr, L Das, J Kitagawa, M Medarde, T Shiroka, J Chang, T Shang |  |  | 2020
61ba9c26783c1e8128c5119f | Zr 5 Pt 3 C x 5 | -2147366922 |  | Zr 5 Pt 3 C x 5 |  |  | Alloys |  |  |  | 15 K | specific heat |  | body | paragraph | a45cb79841 | Multiple-to single-gap superconductivity crossover in Nb 5 Ir 3âˆ’x Pt x O alloys |  | Y Xu, S JÃ¶hr, L Das, J Kitagawa, M Medarde, T Shiroka, J Chang, T Shang |  |  | 2020
61ba9c26783c1e8128c511a0 | Nb 5 Ir 1.4 Pt 1.6 O | -1696321141 |  | Nb 5 Ir 1.4 Pt 1.6 O |  |  | Oxides |  |  |  | 10.5 K | demagneti- zation, ZFC-susceptibility |  | body | paragraph | a45cb79841 | Multiple-to single-gap superconductivity crossover in Nb 5 Ir 3âˆ’x Pt x O alloys |  | Y Xu, S JÃ¶hr, L Das, J Kitagawa, M Medarde, T Shiroka, J Chang, T Shang |  |  | 2020
61ba9c26783c1e8128c511a1 | Nb 5 Ir 3âˆ’x Pt x O (x = 0 and 1.6) alloys | 1225785307 |  | Nb 5 Ir 3âˆ’x Pt x O |  |  | Oxides |  |  | x=0, 1.6 | 10.5 K |  |  | body | paragraph | a45cb79841 | Multiple-to single-gap superconductivity crossover in Nb 5 Ir 3âˆ’x Pt x O alloys |  | Y Xu, S JÃ¶hr, L Das, J Kitagawa, M Medarde, T Shiroka, J Chang, T Shang |  |  | 2020
61ba9c26783c1e8128c511a2 | includ- ing Nb 5 Ir 3 O 1 | -1059308300 |  | Nb 5 Ir 3 O 1 |  |  | Oxides |  |  |  | 15 K | specific heat |  | body | paragraph | a45cb79841 | Multiple-to single-gap superconductivity crossover in Nb 5 Ir 3âˆ’x Pt x O alloys |  | Y Xu, S JÃ¶hr, L Das, J Kitagawa, M Medarde, T Shiroka, J Chang, T Shang |  |  | 2020
61ba9c277c13e4f711c51085 | Ga-010 | 1687087329 | Ga-010 | [7 empty] | 10 K |  |  | body | paragraph | 0a6150ee94 | Superconductivity and topological behavior in gallenene |  | Mikhail Petrov, Jonas Bekaert, Milorad V MiloÅ¡eviÄ‡ |  |  | 2021
61ba9c277c13e4f711c51086 | Ultrathin Ga films grown epitaxially on GaN | -1701451776 |  | GaN |  | Ultrathin Ga films | Nitrides |  |  |  | 4 âˆ’ 5 K |  |  | body | paragraph | 0a6150ee94 | Superconductivity and topological behavior in gallenene |  | Mikhail Petrov, Jonas Bekaert, Milorad V MiloÅ¡eviÄ‡ |  |  | 2021
61ba9c275ad933a7cac5105f | 5 nm, 4 nm, 3 nm | -1518384229 | [8 empty] | 20 nm |  |  | body | paragraph | 9851030f55 | Superconductivity Behavior in Epitaxial TiN Films Points to Surface Magnetic Disorder | 10.1103/physrevapplied.12.054001 | N A Saveskul, N A Titova, E M Baeva, A V Semenov, A V Lubenchenko, S Saha, H Reddy, S I Bogdanov, E E Marinero, V M Shalaev, A Boltasseva, V S Khrapai, A I Kardakova, G N Goltsman | American Physical Society (APS) | Physical Review Applied | 2019
61ba9c272a711de29cc510a8 | TiSi2 | -984236792 |  | TiSi2 |  |  | Alloys |  |  |  | 1.5 K |  |  | header | abstract | c6d2673452 | Observation of triplet superconductivity in CoSi2/TiSi2 heterostructures |  | Shao-Pin Chiu, C C Tsuei, Sheng-Shiuan Yeh, Fu-Chun Zhang, Stefan Kirchner, Juhn-Jong Lin
61ba9c272a711de29cc510a9 | CoSi2 | -1673252213 |  | CoSi2 |  |  | Alloys |  |  |  | 1.5 K |  |  | header | abstract | c6d2673452 | Observation of triplet superconductivity in CoSi2/TiSi2 heterostructures |  | Shao-Pin Chiu, C C Tsuei, Sheng-Shiuan Yeh, Fu-Chun Zhang, Stefan Kirchner, Juhn-Jong Lin
61ba9c2705e6aa6710c510dc | La2O2Bi3AgS6 | -1423818690 |  | La2O2Bi3AgS6 |  |  | Chalcogenides, Oxides |  |  |  | 2 K | magnetization |  | body | paragraph | 973428df06 | Synthesis, Crystal Structure, and Physical Properties of New Layered Oxychalcogenide La2O2Bi3AgS6 | 10.7566/jpsj.86.124802 | Yudai Hijikata, Tomohiro Abe, Chikako Moriyoshi, Yoshihiro Kuroiwa, Yosuke Goto, Akira Miura, Kiyoharu Tadanaga, Yongming Wang, Osuke Miura, Yoshikazu Mizuguchi | Physical Society of Japan | Journal of the Physical Society of Japan | 2017
61ba9c2705e6aa6710c510dd | LaO0.5F0.5BiS2 | -1632843389 |  | LaO0.5F0.5BiS2 |  |  | Chalcogenides, Oxides, Fluorides |  |  |  | 11 K |  |  | body | paragraph | 973428df06 | Synthesis, Crystal Structure, and Physical Properties of New Layered Oxychalcogenide La2O2Bi3AgS6 | 10.7566/jpsj.86.124802 | Yudai Hijikata, Tomohiro Abe, Chikako Moriyoshi, Yoshihiro Kuroiwa, Yosuke Goto, Akira Miura, Kiyoharu Tadanaga, Yongming Wang, Osuke Miura, Yoshikazu Mizuguchi | Physical Society of Japan | Journal of the Physical Society of Japan | 2017
61ba9c2705e6aa6710c510de | Nd(O,F)BiS2 single crystal | 597197682 |  | Nd(O,F)BiS2 |  | single crystal | Alloys |  |  |  | 20 K |  |  | body | paragraph | 973428df06 | Synthesis, Crystal Structure, and Physical Properties of New Layered Oxychalcogenide La2O2Bi3AgS6 | 10.7566/jpsj.86.124802 | Yudai Hijikata, Tomohiro Abe, Chikako Moriyoshi, Yoshihiro Kuroiwa, Yosuke Goto, Akira Miura, Kiyoharu Tadanaga, Yongming Wang, Osuke Miura, Yoshikazu Mizuguchi | Physical Society of Japan | Journal of the Physical Society of Japan | 2017
61ba9c287b1a7abb24c5108a | 1UC FeSe | -1803370678 |  | 1UC FeSe |  |  | Alloys |  |  |  | âˆ¼ 45 K |  |  | body | paragraph | f74eedd3b2 | Superconductivity at 65 K in monolayer FeSe by ex situ Meissner effect measurement | 10.1007/s11434-015-0853-5 | Tao Jia, Zhuoyu Chen, Slavko N P Rebec, Makoto Hashimoto, Donghui Lu, Thomas P Devereaux, Dung-Hai Lee, Robert G Moore, Zhi-Xun Shen, Z.-X Devereaux, Shen, D.-H Lee | Elsevier BV | Science Bulletin | 2015
61ba9c291b5bc7b48bc5111e | Pd 0.9 Ni 0.1 | -12183343 |  | Pd 0.9 Ni 0.1 |  |  | Alloys |  |  |  | 7.6 K |  |  | body | paragraph | 470460329f | Phase Dynamics of Ferromagnetic Josephson Junctions | 10.1103/physrevlett.102.157003 | I PetkoviÄ‡, M Aprili | American Physical Society (APS) | Physical Review Letters | 2013
61ba9c29dc085aa023c51087 | single crystals: YBa 2 Cu 3 O 6.51 | 1512165745 |  | YBa 2 Cu 3 O 6.51 |  | single crystals | Oxides, Cuprates |  |  |  | 57.5 K |  |  | body | paragraph | b1632496b7 | Multiple Quantum Oscillations in the de Haasâ€“van Alphen Spectra of the Underdoped High-Temperature SuperconductorYBa2Cu3O6.5 | 10.1103/physrevlett.103.157003 | Alain Audouard, Cyril Jaudet, David Vignolles, Ruixing Liang, D A Bonn, W N Hardy, Louis Taillefer, Cyril Proust | American Physical Society (APS) | Physical Review Letters | 2013
61ba9c29dc085aa023c51088 | YBa 2 Cu 3 O 6.54 | 556098363 |  | YBa 2 Cu 3 O 6.54 |  |  | Oxides, Cuprates |  |  |  | 60 K |  |  | body | paragraph | b1632496b7 | Multiple Quantum Oscillations in the de Haasâ€“van Alphen Spectra of the Underdoped High-Temperature SuperconductorYBa2Cu3O6.5 | 10.1103/physrevlett.103.157003 | Alain Audouard, Cyril Jaudet, David Vignolles, Ruixing Liang, D A Bonn, W N Hardy, Louis Taillefer, Cyril Proust | American Physical Society (APS) | Physical Review Letters | 2013
61ba9c292c886f0fe6c5109e | x max = 9.5% | -222166336 | [7 empty] | x=9.5% | 10 -4 K |  |  | body | paragraph | ae7c1b8441 | Modern trends in Superconductivity and Superfluidity | 10.1007/978-94-007-6961-8 | M Yu Kagan, P L Kapitza | Springer Netherlands |  | 2013
61ba9c292c886f0fe6c5109f | x = 9.5% | 295342780 | [7 empty] | x=9.5% | 10 -10 10 -9 K |  |  | body | paragraph | ae7c1b8441 | Modern trends in Superconductivity and Superfluidity | 10.1007/978-94-007-6961-8 | M Yu Kagan, P L Kapitza | Springer Netherlands |  | 2013
61ba9c292c886f0fe6c510a0 | Sr x Ca 14-x Cu 24 O 41 | 860892713 |  | Sr x Ca 14-x Cu 24 O 41 |  |  | Oxides, Cuprates |  |  |  | 9 -12) K |  | 3 Ã· 4) GPa | body | figure | ae7c1b8441 | Modern trends in Superconductivity and Superfluidity | 10.1007/978-94-007-6961-8 | M Yu Kagan, P L Kapitza | Springer Netherlands |  | 2013
61ba9c297c13e4f711c51087 | Nd 0.8 Sr 0.2 NiO 2 | -879423185 |  | Nd 0.8 Sr 0.2 NiO 2 |  |  | Oxides |  |  |  | 15 K |  |  | body | paragraph | 2be318c30a | Electronic Structure of Low-Dimensional 4d5 Oxides: Interplay of Ligand Distortions, Overall Lattice Anisotropy, and Spinâ€“Orbit Interactions | 10.1021/ic402653f | Vamshi M Katukuri, Karla Roszeitis, Viktor Yushankhai, Alexander Mitrushchenkov, Hermann Stoll, Michel Van Veenendaal, Peter Fulde, Jeroen Van Den Brink, Liviu Hozoi | American Chemical Society (ACS) | Inorganic Chemistry | 2020
61ba9c2905e6aa6710c510df | CeMIn 5 | 1622167411 |  | CeMIn 5 |  |  | Alloys |  |  |  | 1.2 K |  |  | body | paragraph | 417d06f31c | Magnetotransport in the CeIrIn5 System: The Influence of Antiferromagnetic Fluctuations | 10.1007/s10948-008-0378-0 | Sunil Nair, M Nicklas, J L Sarrao, J D Thompson, F Steglich, S Wirth | Springer Science and Business Media LLC | Journal of Superconductivity and Novel Magnetism | 2013
61ba9c291b93c0c6bec510fc | indium | -332900437 | indium | In | [6 empty] | 7.2 K |  |  | body | paragraph | cbbcc243c9 | The horizon of Josephson point contacts | 10.1016/s0921-4526(99)02872-0 | Kurt Gloos, Frithjof Anders | Elsevier BV | Physica B: Condensed Matter | 1999
61ba9c29e614176f2ec5109e | LiFeAs | -133868067 |  | LiFeAs |  |  | Iron-pnictides, Pnictides |  |  |  | 17 K |  |  | body | paragraph | 363b832f44 | Antiferromagnetic spin fluctuations in LiFeAs observed by neutron scattering | 10.1103/physrevb.83.220514 | A E Taylor, M J Pitcher, R A Ewings, T G Perring, S J Clarke, A T Boothroyd | American Physical Society (APS) | Physical Review B | 2011
61ba9c29e614176f2ec5109f | LiFeAs | -85742093 |  | LiFeAs |  |  | Iron-pnictides, Pnictides |  |  |  | 17 K |  |  | body | paragraph | 363b832f44 | Antiferromagnetic spin fluctuations in LiFeAs observed by neutron scattering | 10.1103/physrevb.83.220514 | A E Taylor, M J Pitcher, R A Ewings, T G Perring, S J Clarke, A T Boothroyd | American Physical Society (APS) | Physical Review B | 2011
61ba9c2ae720aae5f4c510aa | underdoped Bi2212 | 937089243 | Bi2212 | Bi2212Bi2212 | underdoped | [5 empty] | 33K |  |  | body | paragraph | 5b6584c6c7 | Precursor effects of the superconducting state caused byd-wave phase fluctuations aboveTc | 10.1103/physrevb.74.134510 | Thomas Eckl, Werner Hanke | American Physical Society (APS) | Physical Review B | 2008
61ba9c2ac2c99830dec510d5 | optimally doped Bi2212 | 1225967789 | Bi2212 | Bi2212Bi2212 | optimally doped | [5 empty] | 96 K |  |  | body | figure | ddbf745fab | An analysis method of reflectance spectra of strongly correlated electron systems | 10.9714/psac.2013.15.1.014 | Jungseek Hwang | The Korea Institute of Applied Superconductivity and Cryogenics | Progress in Superconductivity and Cryogenics | 2019
61ba9c2ac2c99830dec510d6 | Bi2212-OD60 | -476031095 |  | Bi2212-OD60 |  |  | Alloys |  |  |  | 60 K |  |  | body | figure | ddbf745fab | An analysis method of reflectance spectra of strongly correlated electron systems | 10.9714/psac.2013.15.1.014 | Jungseek Hwang | The Korea Institute of Applied Superconductivity and Cryogenics | Progress in Superconductivity and Cryogenics | 2019
61ba9c2ac2c99830dec510d7 | Bi2212-OPT96 | -1053627690 |  | Bi2212-OPT96 |  |  | Alloys |  |  |  | 96 K |  |  | body | figure | ddbf745fab | An analysis method of reflectance spectra of strongly correlated electron systems | 10.9714/psac.2013.15.1.014 | Jungseek Hwang | The Korea Institute of Applied Superconductivity and Cryogenics | Progress in Superconductivity and Cryogenics | 2019
61ba9c2a3af0453d0cc510df | NBCO epitaxial films | 242800749 | NBCO |  |  | epitaxial films |  |  |  |  | 63 K |  |  | body | paragraph | 655d32d946 | Polarization-resolved Cu L3 -edge resonant inelastic x-ray scattering of orbital and spin excitations in NdBa2Cu3O7âˆ’Î´ | 10.1103/physrevb.99.134517 | R Fumagalli, L Braicovich, M Minola, Y Y Peng, K Kummer, D Betto, M Rossi, E LefranÃ§ois, C Morawe, M Salluzzo, H Suzuki, F Yakhou, M Le Tacon, B Keimer, N B Brookes, M Moretti Sala, G Ghiringhelli | American Physical Society (APS) | Physical Review B | 2019
61ba9c2a3af0453d0cc510e0 | Nd 1+x Ba 2âˆ’x Cu 3 O 7 | -590086343 |  | Nd 1+x Ba 2âˆ’x Cu 3 O 7 |  |  | Alloys |  |  |  | 95 K |  |  | body | paragraph | 655d32d946 | Polarization-resolved Cu L3 -edge resonant inelastic x-ray scattering of orbital and spin excitations in NdBa2Cu3O7âˆ’Î´ | 10.1103/physrevb.99.134517 | R Fumagalli, L Braicovich, M Minola, Y Y Peng, K Kummer, D Betto, M Rossi, E LefranÃ§ois, C Morawe, M Salluzzo, H Suzuki, F Yakhou, M Le Tacon, B Keimer, N B Brookes, M Moretti Sala, G Ghiringhelli | American Physical Society (APS) | Physical Review B | 2019
61ba9c2a3af0453d0cc510e1 | SrTiO 3 single crystal substrate | 793230434 |  | SrTiO 3 |  | single crystal | Oxides |  |  |  | 90 K |  |  | body | paragraph | 655d32d946 | Polarization-resolved Cu L3 -edge resonant inelastic x-ray scattering of orbital and spin excitations in NdBa2Cu3O7âˆ’Î´ | 10.1103/physrevb.99.134517 | R Fumagalli, L Braicovich, M Minola, Y Y Peng, K Kummer, D Betto, M Rossi, E LefranÃ§ois, C Morawe, M Salluzzo, H Suzuki, F Yakhou, M Le Tacon, B Keimer, N B Brookes, M Moretti Sala, G Ghiringhelli | American Physical Society (APS) | Physical Review B | 2019
61ba9c2a783c1e8128c511a4 | Ba 1âˆ’x K x BiO 3 | 1983830681 |  | Ba 1âˆ’x K x BiO 3 |  |  | Oxides |  |  |  | 30 K |  |  | body |  | 5acba8551c | Chemical Substitution and High Pressure Effects on Superconductivity in the LnOBiS2 (Ln = La-Nd) System | 10.1515/nsm-2015-0009 | Y Fang, C T Wolowiec, D Yazici, M B Maple | Walter de Gruyter GmbH | Novel Superconducting Materials | 2016
61ba9c2a783c1e8128c511a5 | La 0.8 Ca 0.2 O 0.6 F 0.4 BiS 2 | 1487963878 |  | La 0.8 Ca 0.2 O 0.6 F 0.4 BiS 2 |  |  | Chalcogenides, Oxides, Fluorides |  |  |  | 2.07 K |  |  | body | paragraph | 5acba8551c | Chemical Substitution and High Pressure Effects on Superconductivity in the LnOBiS2 (Ln = La-Nd) System | 10.1515/nsm-2015-0009 | Y Fang, C T Wolowiec, D Yazici, M B Maple | Walter de Gruyter GmbH | Novel Superconducting Materials | 2016
61ba9c2a783c1e8128c511a6 | x = 0.1 | -85486718 | [7 empty] | x=0.1 | 2.8 K |  |  | body | figure | 5acba8551c | Chemical Substitution and High Pressure Effects on Superconductivity in the LnOBiS2 (Ln = La-Nd) System | 10.1515/nsm-2015-0009 | Y Fang, C T Wolowiec, D Yazici, M B Maple | Walter de Gruyter GmbH | Novel Superconducting Materials | 2016
61ba9c2a783c1e8128c511a7 | LaO 0.5 F 0.5 BiS 2 | -1847713406 |  | LaO 0.5 F 0.5 BiS 2 |  |  | Chalcogenides, Oxides, Fluorides |  |  |  | 10.7 K |  |  | body |  | 5acba8551c | Chemical Substitution and High Pressure Effects on Superconductivity in the LnOBiS2 (Ln = La-Nd) System | 10.1515/nsm-2015-0009 | Y Fang, C T Wolowiec, D Yazici, M B Maple | Walter de Gruyter GmbH | Novel Superconducting Materials | 2016
61ba9c2a783c1e8128c511a8 | Bi 6 O 8 S 5 | 712353305 |  | Bi 6 O 8 S 5 |  |  | Chalcogenides, Oxides |  |  |  | 4.2 K |  |  | body | paragraph | 5acba8551c | Chemical Substitution and High Pressure Effects on Superconductivity in the LnOBiS2 (Ln = La-Nd) System | 10.1515/nsm-2015-0009 | Y Fang, C T Wolowiec, D Yazici, M B Maple | Walter de Gruyter GmbH | Novel Superconducting Materials | 2016
61ba9c2a783c1e8128c511a9 | LaO 0.5 F 0.5 BiS 2 | -1851561628 |  | LaO 0.5 F 0.5 BiS 2 |  |  | Chalcogenides, Oxides, Fluorides |  |  |  | from âˆ¼3 to 10.7 K |  |  | body | paragraph | 5acba8551c | Chemical Substitution and High Pressure Effects on Superconductivity in the LnOBiS2 (Ln = La-Nd) System | 10.1515/nsm-2015-0009 | Y Fang, C T Wolowiec, D Yazici, M B Maple | Walter de Gruyter GmbH | Novel Superconducting Materials | 2016
61ba9c2a783c1e8128c511aa | LaO 0.5 F 0.5 BiS 2 | -2001751954 |  | LaO 0.5 F 0.5 BiS 2 |  |  | Chalcogenides, Oxides, Fluorides |  |  |  | 3 K |  |  | body | paragraph | 5acba8551c | Chemical Substitution and High Pressure Effects on Superconductivity in the LnOBiS2 (Ln = La-Nd) System | 10.1515/nsm-2015-0009 | Y Fang, C T Wolowiec, D Yazici, M B Maple | Walter de Gruyter GmbH | Novel Superconducting Materials | 2016
61ba9c2a783c1e8128c511ab | BSCCO | 586204238 | BSCCO | [7 empty] | 100 K |  |  | body |  | 5acba8551c | Chemical Substitution and High Pressure Effects on Superconductivity in the LnOBiS2 (Ln = La-Nd) System | 10.1515/nsm-2015-0009 | Y Fang, C T Wolowiec, D Yazici, M B Maple | Walter de Gruyter GmbH | Novel Superconducting Materials | 2016
61ba9c2a783c1e8128c511ac | La 0.8 Hf 0.2 OBiS 2 | 1719017337 |  | La 0.8 Hf 0.2 OBiS 2 |  |  | Chalcogenides, Oxides |  |  |  | 2.36 K | Ï(T ) |  | body | paragraph | 5acba8551c | Chemical Substitution and High Pressure Effects on Superconductivity in the LnOBiS2 (Ln = La-Nd) System | 10.1515/nsm-2015-0009 | Y Fang, C T Wolowiec, D Yazici, M B Maple | Walter de Gruyter GmbH | Novel Superconducting Materials | 2016
61ba9c2a783c1e8128c511ad | x = 0 | -1364462769 | [7 empty] | x=0 | 4.4 K |  |  | body | figure | 5acba8551c | Chemical Substitution and High Pressure Effects on Superconductivity in the LnOBiS2 (Ln = La-Nd) System | 10.1515/nsm-2015-0009 | Y Fang, C T Wolowiec, D Yazici, M B Maple | Walter de Gruyter GmbH | Novel Superconducting Materials | 2016
61ba9c2a783c1e8128c511ae | La 1âˆ’x M x OBiS 2 | -868822232 |  | La 1âˆ’x M x OBiS 2 |  |  | Chalcogenides, Oxides |  |  |  | 2.85 K |  |  | body | paragraph | 5acba8551c | Chemical Substitution and High Pressure Effects on Superconductivity in the LnOBiS2 (Ln = La-Nd) System | 10.1515/nsm-2015-0009 | Y Fang, C T Wolowiec, D Yazici, M B Maple | Walter de Gruyter GmbH | Novel Superconducting Materials | 2016
61ba9c2a783c1e8128c511af | x = 0.15 | -1313181702 | [7 empty] | x=0.15 | 2.85 K |  |  | body | paragraph | 5acba8551c | Chemical Substitution and High Pressure Effects on Superconductivity in the LnOBiS2 (Ln = La-Nd) System | 10.1515/nsm-2015-0009 | Y Fang, C T Wolowiec, D Yazici, M B Maple | Walter de Gruyter GmbH | Novel Superconducting Materials | 2016
61ba9c2a783c1e8128c511b0 | sul- fur hydride | -700658935 | sul- fur hydride | [7 empty] | 133 K |  | ambient pressure | body | paragraph | 5acba8551c | Chemical Substitution and High Pressure Effects on Superconductivity in the LnOBiS2 (Ln = La-Nd) System | 10.1515/nsm-2015-0009 | Y Fang, C T Wolowiec, D Yazici, M B Maple | Walter de Gruyter GmbH | Novel Superconducting Materials | 2016
61ba9c2a783c1e8128c511b1 | x = 0.3 | 677819316 | [7 empty] | x=0.3 | âˆ¼3 K |  |  | body | paragraph | 5acba8551c | Chemical Substitution and High Pressure Effects on Superconductivity in the LnOBiS2 (Ln = La-Nd) System | 10.1515/nsm-2015-0009 | Y Fang, C T Wolowiec, D Yazici, M B Maple | Walter de Gruyter GmbH | Novel Superconducting Materials | 2016
61ba9c2a783c1e8128c511b2 | x = 0.2 | -1924461687 | [7 empty] | x=0.2 | 2.4 K |  |  | body | paragraph | 5acba8551c | Chemical Substitution and High Pressure Effects on Superconductivity in the LnOBiS2 (Ln = La-Nd) System | 10.1515/nsm-2015-0009 | Y Fang, C T Wolowiec, D Yazici, M B Maple | Walter de Gruyter GmbH | Novel Superconducting Materials | 2016
61ba9c2a783c1e8128c511b3 | LaO 0.5 F 0.5 Bi(S 1âˆ’x Se x ) 2 | -1367006618 |  | LaO 0.5 F 0.5 Bi(S 1âˆ’x Se x ) 2 |  |  | Chalcogenides, Oxides, Fluorides |  |  |  | 2.4 K |  |  | body | paragraph | 5acba8551c | Chemical Substitution and High Pressure Effects on Superconductivity in the LnOBiS2 (Ln = La-Nd) System | 10.1515/nsm-2015-0009 | Y Fang, C T Wolowiec, D Yazici, M B Maple | Walter de Gruyter GmbH | Novel Superconducting Materials | 2016
61ba9c2a783c1e8128c511b4 | SmO 0.5 F 0.5 BiS 2 | -149649613 |  | SmO 0.5 F 0.5 BiS 2 |  |  | Chalcogenides, Oxides, Fluorides |  |  |  | âˆ¼6.2 K |  |  | body | figure | 5acba8551c | Chemical Substitution and High Pressure Effects on Superconductivity in the LnOBiS2 (Ln = La-Nd) System | 10.1515/nsm-2015-0009 | Y Fang, C T Wolowiec, D Yazici, M B Maple | Walter de Gruyter GmbH | Novel Superconducting Materials | 2016
61ba9c2a783c1e8128c511b5 | LaO 0.5 F 0.5 SbS 2 | 553136430 |  | LaO 0.5 F 0.5 SbS 2 |  |  | Chalcogenides, Oxides, Fluorides |  |  |  | 1.7 K |  |  | body | paragraph | 5acba8551c | Chemical Substitution and High Pressure Effects on Superconductivity in the LnOBiS2 (Ln = La-Nd) System | 10.1515/nsm-2015-0009 | Y Fang, C T Wolowiec, D Yazici, M B Maple | Walter de Gruyter GmbH | Novel Superconducting Materials | 2016
61ba9c2a783c1e8128c511b6 | Bi 4 O 4 S 3 | -953489209 |  | Bi 4 O 4 S 3 |  |  | Chalcogenides, Oxides |  |  |  | 4.5 K |  |  | body | paragraph | 5acba8551c | Chemical Substitution and High Pressure Effects on Superconductivity in the LnOBiS2 (Ln = La-Nd) System | 10.1515/nsm-2015-0009 | Y Fang, C T Wolowiec, D Yazici, M B Maple | Walter de Gruyter GmbH | Novel Superconducting Materials | 2016
61ba9c2a783c1e8128c511b7 | x = 0 | -1312459047 | [7 empty] | x=0 | 2.8 K |  |  | body | figure | 5acba8551c | Chemical Substitution and High Pressure Effects on Superconductivity in the LnOBiS2 (Ln = La-Nd) System | 10.1515/nsm-2015-0009 | Y Fang, C T Wolowiec, D Yazici, M B Maple | Walter de Gruyter GmbH | Novel Superconducting Materials | 2016
61ba9c2a783c1e8128c511b8 | La 0.8 Mg 0.2 O 0.6 F 0.4 BiS 2 | 553040830 |  | La 0.8 Mg 0.2 O 0.6 F 0.4 BiS 2 |  |  | Chalcogenides, Oxides, Fluorides |  |  |  | 2.54 K |  |  | body | paragraph | 5acba8551c | Chemical Substitution and High Pressure Effects on Superconductivity in the LnOBiS2 (Ln = La-Nd) System | 10.1515/nsm-2015-0009 | Y Fang, C T Wolowiec, D Yazici, M B Maple | Walter de Gruyter GmbH | Novel Superconducting Materials | 2016
61ba9c2a0cb3d3a5e6c51085 | Lu3Os4Ge13 | 964100968 |  | Lu3Os4Ge13 |  |  | Alloys |  |  |  | 3.1 K | electrical transport, heat capacity |  | header | abstract | 331b34368f | Multiband superconductivity in Lu3Os4Ge13 | 10.1088/0953-2048/28/11/115012 | Om Prakash, A Thamizhavel, S Ramakrishnan | IOP Publishing | Superconductor Science and Technology | 2015
61ba9c2a0cb3d3a5e6c51086 | Ru based polycrystalline samples 6 | -491316962 |  |  | Ru based | polycrystalline |  |  |  |  | below 2.3 K |  |  | body | paragraph | 331b34368f | Multiband superconductivity in Lu3Os4Ge13 | 10.1088/0953-2048/28/11/115012 | Om Prakash, A Thamizhavel, S Ramakrishnan | IOP Publishing | Superconductor Science and Technology | 2015
61ba9c2a0cb3d3a5e6c51087 | Lu 3 Os 4 Ge 13 | -67466348 |  | Lu 3 Os 4 Ge 13 |  |  | Alloys |  |  |  | 3.1K | heat capacity |  | body | paragraph | 331b34368f | Multiband superconductivity in Lu3Os4Ge13 | 10.1088/0953-2048/28/11/115012 | Om Prakash, A Thamizhavel, S Ramakrishnan | IOP Publishing | Superconductor Science and Technology | 2015
61ba9c2ac0bff55f4cc510d4 | single layer of FeSe deposited on a SrTiO 3 substrate (FeSe/STO) | -102174963 |  | FeSe |  | single layer | Iron-chalcogenides, Chalcogenides |  | SrTiO 3 substrate (FeSe/STO |  | 65 K |  |  | body | paragraph | 38c0f9fdab | Hund-Enhanced Electronic Compressibility in FeSe and its Correlation with Tc | 10.1103/physrevlett.121.197001 | Pablo Villar Arribi, Luca Deâ€™ Medici | American Physical Society (APS) | Physical Review Letters | 2018
61ba9c2ac0bff55f4cc510d5 | IBSC | -694538783 | IBSC | [7 empty] | 65 K |  |  | body | paragraph | 38c0f9fdab | Hund-Enhanced Electronic Compressibility in FeSe and its Correlation with Tc | 10.1103/physrevlett.121.197001 | Pablo Villar Arribi, Luca Deâ€™ Medici | American Physical Society (APS) | Physical Review Letters | 2018
61ba9c2a07932c08a9c510fc | LaFeAsO 1-x F x | 1586974145 |  | LaFeAsO 1-x F x |  |  | Iron-pnictides, Pnictides, Oxides, Fluorides |  |  |  | 26K |  |  | body | paragraph | 9f901b95b5 | High temperature cuprate-like superconductivity | 10.1016/j.cplett.2009.03.088 | J C Phillips | Elsevier BV | Chemical Physics Letters | 2009
61ba9c2a07932c08a9c510fd | LaFeAsO 1-x F x | 1735232627 |  | LaFeAsO 1-x F x |  |  | Iron-pnictides, Pnictides, Oxides, Fluorides |  |  |  | 26K- 43K |  |  | body | paragraph | 9f901b95b5 | High temperature cuprate-like superconductivity | 10.1016/j.cplett.2009.03.088 | J C Phillips | Elsevier BV | Chemical Physics Letters | 2009
61ba9c2a07932c08a9c510fe | x = 0.45 of 0.04 | -1139376973 | [7 empty] | x=0.45 of 0.04 | 35K |  |  | body | paragraph | 9f901b95b5 | High temperature cuprate-like superconductivity | 10.1016/j.cplett.2009.03.088 | J C Phillips | Elsevier BV | Chemical Physics Letters | 2009
61ba9c2a07932c08a9c510ff | Na x WO 3 | 634912282 |  | Na x WO 3 |  |  | Oxides |  |  |  | 1K |  |  | body | paragraph | 9f901b95b5 | High temperature cuprate-like superconductivity | 10.1016/j.cplett.2009.03.088 | J C Phillips | Elsevier BV | Chemical Physics Letters | 2009
61ba9c2a07932c08a9c51100 | Li x (Zr,Hf)NCl | 1941636410 |  | Li x |  |  | Alloys |  |  |  | 15K-25K |  |  | body | paragraph | 9f901b95b5 | High temperature cuprate-like superconductivity | 10.1016/j.cplett.2009.03.088 | J C Phillips | Elsevier BV | Chemical Physics Letters | 2009
61ba9c2a07932c08a9c51101 | LaFeAsO 1-x F x | 1681333617 |  | LaFeAsO 1-x F x |  |  | Iron-pnictides, Pnictides, Oxides, Fluorides |  |  |  | 26K-43K |  |  | body | paragraph | 9f901b95b5 | High temperature cuprate-like superconductivity | 10.1016/j.cplett.2009.03.088 | J C Phillips | Elsevier BV | Chemical Physics Letters | 2009
61ba9c2a07932c08a9c51102 | K-) doped surfaces of nanoclusters of WO 3 | -851110722 |  | WO 3 | K- |  | Oxides |  |  |  | 130K |  |  | body | paragraph | 9f901b95b5 | High temperature cuprate-like superconductivity | 10.1016/j.cplett.2009.03.088 | J C Phillips | Elsevier BV | Chemical Physics Letters | 2009
61ba9c2a07932c08a9c51103 | La 2 CuO 4 -overdoped (La,Sr) 2 CuO 4 | -665131808 |  | La 2 CuO 4 | -overdoped (La |  | Oxides, Cuprates |  |  |  | 50K |  |  | body | paragraph | 9f901b95b5 | High temperature cuprate-like superconductivity | 10.1016/j.cplett.2009.03.088 | J C Phillips | Elsevier BV | Chemical Physics Letters | 2009
61ba9c2a07932c08a9c51104 | La 2 CuO 4 -overdoped (La,Sr) 2 CuO 4 |  |  | Sr) 2 CuO 4 | -overdoped (La |  | Alloys |  |  |  | 50K |  |  | body | paragraph | 9f901b95b5 | High temperature cuprate-like superconductivity | 10.1016/j.cplett.2009.03.088 | J C Phillips | Elsevier BV | Chemical Physics Letters | 2009
61ba9c2a07932c08a9c51105 | Na x WO 3 (Na tungsten bronze) | -1809854362 |  | Na x WO 3 |  |  | Oxides |  |  |  | 1.3K |  |  | header | abstract | 9f901b95b5 | High temperature cuprate-like superconductivity | 10.1016/j.cplett.2009.03.088 | J C Phillips | Elsevier BV | Chemical Physics Letters | 2009
61ba9c2b7c13e4f711c51088 | LaFeAsO 1âˆ’x F x | 102380704 |  | LaFeAsO 1âˆ’x F x |  |  | Iron-pnictides, Pnictides, Oxides, Fluorides |  |  |  | 26 K |  |  | body | paragraph | 358c99aaf8 | Microwave surface-impedance measurements of the electronic state and dissipation of magnetic vortices in superconducting LiFeAs single crystals | 10.1103/physrevb.86.064516 | T Okada, H Takahashi, Y Imai, K Kitagawa, K Matsubayashi, Y Uwatoko, A Maeda | American Physical Society (APS) | Physical Review B | 2012
61ba9c2c5ad933a7cac51061 | Na x CoO 2 â‹…yH 2 O (x ~ 0.3 and y ~ 1.3) | -613456383 |  | Na x CoO 2 â‹…yH 2 O |  |  | Alloys |  |  | x=0.3, y=1.3 | 4.5 K |  |  | body | paragraph | db9fb957a2 | Search for Magnetic Excitation Spectra of NaxCoO2Â·yD2O â€“Neutron Scatteringâ€“ | 10.1143/jpsj.75.074705 | Taketo Moyoshi, Yukio Yasui, Minoru Soda, Yoshiaki Kobayashi, Masatoshi Sato, Kazuhisa Kakurai | Physical Society of Japan | Journal of the Physical Society of Japan | 2006
61ba9c2c2a711de29cc510ab | CaPd 2 As 2 | -127557020 |  | CaPd 2 As 2 |  |  | Pnictides |  |  |  | 1.27 and 0.92 K |  |  | body | figure | c70d1b42f9 | High-pressure effects on isotropic superconductivity in the iron-free layered pnictide superconductor BaPd2As2 | 10.1103/physrevb.97.134508 | Mahmoud Abdel-Hafiez, Y Zhao, Z Huang, C-W Cho, C H Wong, A Hassen, M Ohkuma, Y-W Fang, B-J Pan, Z-A Ren, A Sadakov, A Usoltsev, V Pudalov, M Mito, R Lortz, C Krellner, W Yang | American Physical Society (APS) | Physical Review B | 2018
61ba9c2c2a711de29cc510ac | BaPd 2 As 2 | -585397127 |  | BaPd 2 As 2 |  |  | Pnictides |  |  |  | 3.1 K |  | 0 GPa | body | paragraph | c70d1b42f9 | High-pressure effects on isotropic superconductivity in the iron-free layered pnictide superconductor BaPd2As2 | 10.1103/physrevb.97.134508 | Mahmoud Abdel-Hafiez, Y Zhao, Z Huang, C-W Cho, C H Wong, A Hassen, M Ohkuma, Y-W Fang, B-J Pan, Z-A Ren, A Sadakov, A Usoltsev, V Pudalov, M Mito, R Lortz, C Krellner, W Yang | American Physical Society (APS) | Physical Review B | 2018
61ba9c2c05e6aa6710c510e0 | MgB 2 | 1317292122 |  | MgB 2 |  |  | Alloys, Borides |  |  |  | 39K |  |  | body | paragraph | e5715ce8ec | Electronic structure of Pt-doped superconductor CaFe 1-x Pt x As 2 |  | Wasim Raja, Swapan K Pati
61ba9c2c05e6aa6710c510e1 | SmO 1-x F x FeAs | 1085870793 |  | SmO 1-x F x FeAs |  |  | Iron-pnictides, Pnictides, Oxides, Fluorides |  |  |  | 55 K |  |  | body | paragraph | e5715ce8ec | Electronic structure of Pt-doped superconductor CaFe 1-x Pt x As 2 |  | Wasim Raja, Swapan K Pati
61ba9c2c05e6aa6710c510e2 | Cs 3 C 60 | 245083386 |  | Cs 3 C 60 |  |  | Carbides |  |  |  | 38K |  |  | body | paragraph | e5715ce8ec | Electronic structure of Pt-doped superconductor CaFe 1-x Pt x As 2 |  | Wasim Raja, Swapan K Pati
61ba9c2c05e6aa6710c510e3 | La[O 1-x F x ]FeAs | 764755910 |  | La[O 1-x F x ]FeAs |  |  | Alloys |  |  |  | 26K |  |  | body | paragraph | e5715ce8ec | Electronic structure of Pt-doped superconductor CaFe 1-x Pt x As 2 |  | Wasim Raja, Swapan K Pati
61ba9c2c05e6aa6710c510e4 | type-B | -541586982 |  | #NAME? |  |  | Alloys |  |  |  | 29.3 K |  |  | body | paragraph | e5715ce8ec | Electronic structure of Pt-doped superconductor CaFe 1-x Pt x As 2 |  | Wasim Raja, Swapan K Pati
61ba9c2c05e6aa6710c510e5 | HgBa 2 Ca m-1 Cu m O 2m+2+Î” ) | 850661440 |  | HgBa 2 Ca m-1 Cu m O 2m+2+Î” |  |  | Alloys |  |  |  | 164 K |  |  | body | paragraph | e5715ce8ec | Electronic structure of Pt-doped superconductor CaFe 1-x Pt x As 2 |  | Wasim Raja, Swapan K Pati
61ba9c2c05e6aa6710c510e6 | YBaCuO) | 2014398144 | YBaCuO | YBaCuO | [6 empty] | 93 K |  |  | body | paragraph | e5715ce8ec | Electronic structure of Pt-doped superconductor CaFe 1-x Pt x As 2 |  | Wasim Raja, Swapan K Pati
61ba9c2c7ce09aab2ac510c4 | optimally doped Bi2212 | 1553305642 | Bi2212 | Bi2212Bi2212 | optimally doped | [5 empty] | 86 K |  |  | body | paragraph | c79f984668 | Temperature distribution in a large Bi2Sr2CaCu2O8+Î´mesa | 10.1103/physrevb.83.184501 | A Yurgens | American Physical Society (APS) | Physical Review B | 2014
61ba9c2c3136e52869c510eb | Bi2212 | -1755015238 | Bi2212 | Bi2212Bi2212 | [6 empty] | 87K |  |  | body | paragraph | 8d3a7c5deb | Photoelectron escape depth and inelastic secondaries in high-temperature superconductors | 10.1103/physrevb.59.11191 | M R Norman, M Randeria, H Ding, J C Campuzano | American Physical Society (APS) | Physical Review B | 1998
61ba9c2c3136e52869c510ec | Bi2212 | -1652973382 | Bi2212 | Bi2212Bi2212 | [6 empty] | 87K |  |  | body |  | 8d3a7c5deb | Photoelectron escape depth and inelastic secondaries in high-temperature superconductors | 10.1103/physrevb.59.11191 | M R Norman, M Randeria, H Ding, J C Campuzano | American Physical Society (APS) | Physical Review B | 1998
61ba9c2ce4552e90a8c51092 | intermetallic diboride MgB 2 | 1266578948 |  | MgB 2 |  |  | Alloys, Borides |  |  |  | 39K |  |  | body | paragraph | 49971be153 | HIGH Tc SUPERCONDUCTIVITY IN DIBORIDES BY MICRO-STRAIN AND FERMI LEVEL TUNING | 10.1142/s021797920201141x | A Bianconi, N L Saini, D Di Castro, S Agrestini, G Campi, A Saccone, S De Negri, M Giovannini, M Colapietro | World Scientific Pub Co Pte Lt | International Journal of Modern Physics B | 2001
61ba9c2ce4552e90a8c51093 | MgB 2 | 1340396920 |  | MgB 2 |  |  | Alloys, Borides |  |  |  | 39 K |  |  | body | paragraph | 49971be153 | HIGH Tc SUPERCONDUCTIVITY IN DIBORIDES BY MICRO-STRAIN AND FERMI LEVEL TUNING | 10.1142/s021797920201141x | A Bianconi, N L Saini, D Di Castro, S Agrestini, G Campi, A Saccone, S De Negri, M Giovannini, M Colapietro | World Scientific Pub Co Pte Lt | International Journal of Modern Physics B | 2001
61ba9c2ce4552e90a8c51094 | Mg 10 B 2 | 1705526977 |  | Mg 10 B 2 |  |  | Alloys, Borides |  |  |  | 1K |  |  | body | paragraph | 49971be153 | HIGH Tc SUPERCONDUCTIVITY IN DIBORIDES BY MICRO-STRAIN AND FERMI LEVEL TUNING | 10.1142/s021797920201141x | A Bianconi, N L Saini, D Di Castro, S Agrestini, G Campi, A Saccone, S De Negri, M Giovannini, M Colapietro | World Scientific Pub Co Pte Lt | International Journal of Modern Physics B | 2001
61ba9c2ce4552e90a8c51095 | MgB 2 | 1307666646 |  | MgB 2 |  |  | Alloys, Borides |  |  |  | 39 K |  |  | header | abstract | 49971be153 | HIGH Tc SUPERCONDUCTIVITY IN DIBORIDES BY MICRO-STRAIN AND FERMI LEVEL TUNING | 10.1142/s021797920201141x | A Bianconi, N L Saini, D Di Castro, S Agrestini, G Campi, A Saccone, S De Negri, M Giovannini, M Colapietro | World Scientific Pub Co Pte Lt | International Journal of Modern Physics B | 2001
61ba9c2cef148cdddfc510f2 | liquid Pd 43 Ni 10 Cu 27 P 20 | -989678592 |  | Pd 43 Ni 10 Cu 27 P 20 |  |  | Pnictides |  |  |  | 710 K |  |  | body | paragraph | 2573b48ecb | Atomic transport in dense multicomponent metallic liquids | 10.1103/physrevb.66.134205 | A Meyer | American Physical Society (APS) | Physical Review B | 2002
61ba9c2cef148cdddfc510f3 | liquid Pd43 | 1447058094 |  | Pd43 |  |  | Alloys |  |  |  | 700Â±30 K |  |  | body | paragraph | 2573b48ecb | Atomic transport in dense multicomponent metallic liquids | 10.1103/physrevb.66.134205 | A Meyer | American Physical Society (APS) | Physical Review B | 2002
61ba9c2c61d1c9d20fc510ce | Nb2PdxSe5 | -434448736 |  | Nb2PdxSe5 |  |  | Chalcogenides |  |  |  | 5.9 K |  |  | body | paragraph | dc0fc2f8bf | Enhanced upper critical fields in a new quasi-one-dimensional superconductor Nb2PdxSe5 | 10.1088/1367-2630/15/12/123031 | Seunghyun Khim, Bumsung Lee, Ki-Young Choi, Byung-Gu Jeon, Dong Hyun Jang, Deepak Patil, Seema Patil, Rokyeon Kim, Eun Sang Choi, Seongsu Lee, Jaejun Yu, Kee Hoon Kim | IOP Publishing | New Journal of Physics | 2013
61ba9c2c61d1c9d20fc510cf | x = 0.8 to 1.3 | 2064863895 | [7 empty] | x=0.8 to 1.3 | 3.4 -5.5 K |  |  | body | paragraph | dc0fc2f8bf | Enhanced upper critical fields in a new quasi-one-dimensional superconductor Nb2PdxSe5 | 10.1088/1367-2630/15/12/123031 | Seunghyun Khim, Bumsung Lee, Ki-Young Choi, Byung-Gu Jeon, Dong Hyun Jang, Deepak Patil, Seema Patil, Rokyeon Kim, Eun Sang Choi, Seongsu Lee, Jaejun Yu, Kee Hoon Kim | IOP Publishing | New Journal of Physics | 2013
61ba9c2c61d1c9d20fc510d0 | Nb2PdxSe5 | -411332727 |  | Nb2PdxSe5 |  |  | Chalcogenides |  |  |  | 5.5 K |  |  | header | abstract | dc0fc2f8bf | Enhanced upper critical fields in a new quasi-one-dimensional superconductor Nb2PdxSe5 | 10.1088/1367-2630/15/12/123031 | Seunghyun Khim, Bumsung Lee, Ki-Young Choi, Byung-Gu Jeon, Dong Hyun Jang, Deepak Patil, Seema Patil, Rokyeon Kim, Eun Sang Choi, Seongsu Lee, Jaejun Yu, Kee Hoon Kim | IOP Publishing | New Journal of Physics | 2013
61ba9c2c61d1c9d20fc510d1 | TaPdxS5 | -1323162824 |  | TaPdxS5 |  |  | Chalcogenides |  |  |  | ~ 6 K |  |  | body | figure | dc0fc2f8bf | Enhanced upper critical fields in a new quasi-one-dimensional superconductor Nb2PdxSe5 | 10.1088/1367-2630/15/12/123031 | Seunghyun Khim, Bumsung Lee, Ki-Young Choi, Byung-Gu Jeon, Dong Hyun Jang, Deepak Patil, Seema Patil, Rokyeon Kim, Eun Sang Choi, Seongsu Lee, Jaejun Yu, Kee Hoon Kim | IOP Publishing | New Journal of Physics | 2013
61ba9c2c61d1c9d20fc510d2 | Nb2PdxSe5 (0.67 x 0.7) | 1574290428 |  | Nb2PdxSe5 |  |  | Chalcogenides |  |  | x=0.7 | less than 0.3 K |  |  | body | figure | dc0fc2f8bf | Enhanced upper critical fields in a new quasi-one-dimensional superconductor Nb2PdxSe5 | 10.1088/1367-2630/15/12/123031 | Seunghyun Khim, Bumsung Lee, Ki-Young Choi, Byung-Gu Jeon, Dong Hyun Jang, Deepak Patil, Seema Patil, Rokyeon Kim, Eun Sang Choi, Seongsu Lee, Jaejun Yu, Kee Hoon Kim | IOP Publishing | New Journal of Physics | 2013
61ba9c2c61d1c9d20fc510d3 | x = 1.2 | -1364709540 | [7 empty] | x=1.2 | 5.5 K |  |  | body | paragraph | dc0fc2f8bf | Enhanced upper critical fields in a new quasi-one-dimensional superconductor Nb2PdxSe5 | 10.1088/1367-2630/15/12/123031 | Seunghyun Khim, Bumsung Lee, Ki-Young Choi, Byung-Gu Jeon, Dong Hyun Jang, Deepak Patil, Seema Patil, Rokyeon Kim, Eun Sang Choi, Seongsu Lee, Jaejun Yu, Kee Hoon Kim | IOP Publishing | New Journal of Physics | 2013
61ba9c2c61d1c9d20fc510d4 | Nb2PdxS5 | -773538938 |  | Nb2PdxS5 |  |  | Chalcogenides |  |  |  | < 6.6 K |  |  | body | figure | dc0fc2f8bf | Enhanced upper critical fields in a new quasi-one-dimensional superconductor Nb2PdxSe5 | 10.1088/1367-2630/15/12/123031 | Seunghyun Khim, Bumsung Lee, Ki-Young Choi, Byung-Gu Jeon, Dong Hyun Jang, Deepak Patil, Seema Patil, Rokyeon Kim, Eun Sang Choi, Seongsu Lee, Jaejun Yu, Kee Hoon Kim | IOP Publishing | New Journal of Physics | 2013
61ba9c2c2b9a12e3d2c510da | Ni04 | -1691245045 |  | Ni04 |  |  | Alloys |  |  |  | 100 K |  |  | body | paragraph | 0454e07f64 | Temperature-Dependent Transformation of the Magnetic Excitation Spectrum on Approaching Superconductivity inFe1+yâˆ’x(Ni/Cu)xTe0.5Se0.5 | 10.1103/physrevlett.109.227002 | Zhijun Xu, Jinsheng Wen, Yang Zhao, Masaaki Matsuda, Wei Ku, Xuerong Liu, Genda Gu, D-H Lee, R J Birgeneau, J M Tranquada, Guangyong Xu | American Physical Society (APS) | Physical Review Letters | 2012
61ba9c2c2b9a12e3d2c510db | "1:1" | -1854599472 | "1:1 | [7 empty] | 14 K |  |  | body | paragraph | 0454e07f64 | Temperature-Dependent Transformation of the Magnetic Excitation Spectrum on Approaching Superconductivity inFe1+yâˆ’x(Ni/Cu)xTe0.5Se0.5 | 10.1103/physrevlett.109.227002 | Zhijun Xu, Jinsheng Wen, Yang Zhao, Masaaki Matsuda, Wei Ku, Xuerong Liu, Genda Gu, D-H Lee, R J Birgeneau, J M Tranquada, Guangyong Xu | American Physical Society (APS) | Physical Review Letters | 2012
61ba9c2c2b9a12e3d2c510dc | Substituting 2% and 4% of Ni | 1217827263 |  | Ni | Substituting 2% and 4% of |  | Alloys |  |  |  | 12 K |  |  | body | paragraph | 0454e07f64 | Temperature-Dependent Transformation of the Magnetic Excitation Spectrum on Approaching Superconductivity inFe1+yâˆ’x(Ni/Cu)xTe0.5Se0.5 | 10.1103/physrevlett.109.227002 | Zhijun Xu, Jinsheng Wen, Yang Zhao, Masaaki Matsuda, Wei Ku, Xuerong Liu, Genda Gu, D-H Lee, R J Birgeneau, J M Tranquada, Guangyong Xu | American Physical Society (APS) | Physical Review Letters | 2012
61ba9c2d1b5bc7b48bc51120 | Al 0.98 Mn 0.02 | 1227914281 |  | Al 0.98 Mn 0.02 |  |  | Alloys |  |  |  | 1.55K |  |  | body | figure | d31341964c | Phase-Tunable Josephson Thermal Router | 10.1021/acs.nanolett.7b04906 | Giuliano Francesco Timossi, Antonio Fornieri, Federico Paolucci, Claudio Puglia, Francesco Giazotto | American Chemical Society (ACS) | Nano Letters | 2017
61ba9c2d11af647618c51064 | optimally-doped Bi2212 | 977552716 | Bi2212 | Bi2212Bi2212 | optimally-doped | [5 empty] | 91 K |  |  | annex | paragraph | 3b733d2870 | Selective hybridization between the main band and the superstructure band in the Bi2Sr2CaCu2O8+Î´ superconductor | 10.1103/physrevb.101.014513 | Qiang Gao, Hongtao Yan, Jing Liu, Ping Ai, Yongqing Cai, Cong Li, Xiangyu Luo, Cheng Hu, Chunyao Song, Jianwei Huang, Hongtao Rong, Yuan Huang, Qingyan Wang, Guodong Liu, Genda Gu, Fengfeng Zhang, Feng Yang, Shenjin Zhang, Qinjun Peng, Zuyan Xu, Lin Zhao, Tao Xiang, X J Zhou | American Physical Society (APS) | Physical Review B | 2019
61ba9c2d11af647618c51065 | underdoped Bi2212 | 775357063 | Bi2212 | Bi2212Bi2212 | underdoped | [5 empty] | 64 K |  |  | annex | paragraph | 3b733d2870 | Selective hybridization between the main band and the superstructure band in the Bi2Sr2CaCu2O8+Î´ superconductor | 10.1103/physrevb.101.014513 | Qiang Gao, Hongtao Yan, Jing Liu, Ping Ai, Yongqing Cai, Cong Li, Xiangyu Luo, Cheng Hu, Chunyao Song, Jianwei Huang, Hongtao Rong, Yuan Huang, Qingyan Wang, Guodong Liu, Genda Gu, Fengfeng Zhang, Feng Yang, Shenjin Zhang, Qinjun Peng, Zuyan Xu, Lin Zhao, Tao Xiang, X J Zhou | American Physical Society (APS) | Physical Review B | 2019
61ba9c2d11af647618c51066 | Bi 2 Sr 2 CaCu 2 O 8+Î´ | 1987175111 |  | Bi 2 Sr 2 CaCu 2 O 8+Î´ |  |  | Alloys |  |  |  | 91 K |  |  | body | figure | 3b733d2870 | Selective hybridization between the main band and the superstructure band in the Bi2Sr2CaCu2O8+Î´ superconductor | 10.1103/physrevb.101.014513 | Qiang Gao, Hongtao Yan, Jing Liu, Ping Ai, Yongqing Cai, Cong Li, Xiangyu Luo, Cheng Hu, Chunyao Song, Jianwei Huang, Hongtao Rong, Yuan Huang, Qingyan Wang, Guodong Liu, Genda Gu, Fengfeng Zhang, Feng Yang, Shenjin Zhang, Qinjun Peng, Zuyan Xu, Lin Zhao, Tao Xiang, X J Zhou | American Physical Society (APS) | Physical Review B | 2019
61ba9c2d11af647618c51067 | Overdoped Bi2212 | -887058852 | Bi2212 | Bi2212Bi2212 | Overdoped | [5 empty] | 78 K |  |  | body | figure | 3b733d2870 | Selective hybridization between the main band and the superstructure band in the Bi2Sr2CaCu2O8+Î´ superconductor | 10.1103/physrevb.101.014513 | Qiang Gao, Hongtao Yan, Jing Liu, Ping Ai, Yongqing Cai, Cong Li, Xiangyu Luo, Cheng Hu, Chunyao Song, Jianwei Huang, Hongtao Rong, Yuan Huang, Qingyan Wang, Guodong Liu, Genda Gu, Fengfeng Zhang, Feng Yang, Shenjin Zhang, Qinjun Peng, Zuyan Xu, Lin Zhao, Tao Xiang, X J Zhou | American Physical Society (APS) | Physical Review B | 2019
61ba9c2d11af647618c51068 | Underdoped Bi2212 | 1458675997 | Bi2212 | Bi2212Bi2212 | Underdoped | [5 empty] | 64 K |  |  | body | figure | 3b733d2870 | Selective hybridization between the main band and the superstructure band in the Bi2Sr2CaCu2O8+Î´ superconductor | 10.1103/physrevb.101.014513 | Qiang Gao, Hongtao Yan, Jing Liu, Ping Ai, Yongqing Cai, Cong Li, Xiangyu Luo, Cheng Hu, Chunyao Song, Jianwei Huang, Hongtao Rong, Yuan Huang, Qingyan Wang, Guodong Liu, Genda Gu, Fengfeng Zhang, Feng Yang, Shenjin Zhang, Qinjun Peng, Zuyan Xu, Lin Zhao, Tao Xiang, X J Zhou | American Physical Society (APS) | Physical Review B | 2019
61ba9c2d11af647618c51069 | overdoped Bi2212 | 2022461786 | Bi2212 | Bi2212Bi2212 | overdoped | [5 empty] | 78 K |  |  | annex | paragraph | 3b733d2870 | Selective hybridization between the main band and the superstructure band in the Bi2Sr2CaCu2O8+Î´ superconductor | 10.1103/physrevb.101.014513 | Qiang Gao, Hongtao Yan, Jing Liu, Ping Ai, Yongqing Cai, Cong Li, Xiangyu Luo, Cheng Hu, Chunyao Song, Jianwei Huang, Hongtao Rong, Yuan Huang, Qingyan Wang, Guodong Liu, Genda Gu, Fengfeng Zhang, Feng Yang, Shenjin Zhang, Qinjun Peng, Zuyan Xu, Lin Zhao, Tao Xiang, X J Zhou | American Physical Society (APS) | Physical Review B | 2019
61ba9c2d12cb23f3dfc510ef | alloys of Nb with the A15 crystal | -1676225068 |  |  | alloys of Nb with the A15 | crystal |  |  |  |  | 18K |  |  | body | paragraph | 01b9697be8 | How Optimal Inhomogeneity Produces High Temperature Superconductivity | 10.1007/978-0-387-68734-6_15 | Steven A Kivelson, Eduardo Fradkin | Springer New York |  | 2008
61ba9c2d12cb23f3dfc510f0 | double layer Hg 2212 | -665669021 | Hg 2212 | Hg | [6 empty] | 128K |  |  | body | paragraph | 01b9697be8 | How Optimal Inhomogeneity Produces High Temperature Superconductivity | 10.1007/978-0-387-68734-6_15 | Steven A Kivelson, Eduardo Fradkin | Springer New York |  | 2008
61ba9c2d12cb23f3dfc510f1 | YBCO | 1175864874 | YBCO | [7 empty] | 92K |  |  | body | paragraph | 01b9697be8 | How Optimal Inhomogeneity Produces High Temperature Superconductivity | 10.1007/978-0-387-68734-6_15 | Steven A Kivelson, Eduardo Fradkin | Springer New York |  | 2008
61ba9c2d12cb23f3dfc510f2 | double layer Tl 2212 | -1209712772 | Tl 2212 | Tl | [6 empty] | 118K |  |  | body | paragraph | 01b9697be8 | How Optimal Inhomogeneity Produces High Temperature Superconductivity | 10.1007/978-0-387-68734-6_15 | Steven A Kivelson, Eduardo Fradkin | Springer New York |  | 2008
61ba9c2d12cb23f3dfc510f3 | Stage IV O doped LCO | -1029310400 | LCO |  | Stage IV O doped | [5 empty] | 42K |  |  | body | paragraph | 01b9697be8 | How Optimal Inhomogeneity Produces High Temperature Superconductivity | 10.1007/978-0-387-68734-6_15 | Steven A Kivelson, Eduardo Fradkin | Springer New York |  | 2008
61ba9c2d12cb23f3dfc510f4 | HgBa 2 Ca m Cu n O y | -1272650720 |  | HgBa 2 Ca m Cu n O y |  |  | Alloys |  |  |  | 98K |  |  | body | paragraph | 01b9697be8 | How Optimal Inhomogeneity Produces High Temperature Superconductivity | 10.1007/978-0-387-68734-6_15 | Steven A Kivelson, Eduardo Fradkin | Springer New York |  | 2008
61ba9c2d12cb23f3dfc510f5 | Hg 1221 | 94921218 | Hg 1221 | Hg | [6 empty] | 94K |  |  | body | paragraph | 01b9697be8 | How Optimal Inhomogeneity Produces High Temperature Superconductivity | 10.1007/978-0-387-68734-6_15 | Steven A Kivelson, Eduardo Fradkin | Springer New York |  | 2008
61ba9c2d5cc438644dc510c5 | SmFeAsO 1âˆ’Î´ | 1519524031 |  | SmFeAsO 1âˆ’Î´ |  |  | Iron-pnictides, Oxides, Pnictides |  |  |  | 55 K |  |  | body | paragraph | 50017b028a | Pressure effects on the electronic properties of the undoped superconductor ThFeAsN | 10.1103/physrevb.97.140506 | N Barbero, S Holenstein, T Shang, Z Shermadini, F Lochner, I Eremin, C Wang, G-H Cao, R Khasanov, H-R Ott, J Mesot, T Shiroka | American Physical Society (APS) | Physical Review B | 2018
61ba9c2d5cc438644dc510c6 | LaFeAsO 1âˆ’x F x 1 | 1053868243 |  | LaFeAsO 1âˆ’x F x 1 |  |  | Alloys |  |  |  | 26 K |  |  | body | paragraph | 50017b028a | Pressure effects on the electronic properties of the undoped superconductor ThFeAsN | 10.1103/physrevb.97.140506 | N Barbero, S Holenstein, T Shang, Z Shermadini, F Lochner, I Eremin, C Wang, G-H Cao, R Khasanov, H-R Ott, J Mesot, T Shiroka | American Physical Society (APS) | Physical Review B | 2018
61ba9c2d5cc438644dc510c7 | ThFeAsN, 3 an FeSC | 585140858 |  | FeSC |  |  | Carbides, Iron-chalcogenides, Chalcogenides |  |  |  | 30 K |  |  | body | paragraph | 50017b028a | Pressure effects on the electronic properties of the undoped superconductor ThFeAsN | 10.1103/physrevb.97.140506 | N Barbero, S Holenstein, T Shang, Z Shermadini, F Lochner, I Eremin, C Wang, G-H Cao, R Khasanov, H-R Ott, J Mesot, T Shiroka | American Physical Society (APS) | Physical Review B | 2018
61ba9c2d5cc438644dc510c8 | FeSe | 1610074173 |  | FeSe |  |  | Iron-chalcogenides, Chalcogenides |  |  |  | 8.5 K |  | 8.9 GPa | body | paragraph | 50017b028a | Pressure effects on the electronic properties of the undoped superconductor ThFeAsN | 10.1103/physrevb.97.140506 | N Barbero, S Holenstein, T Shang, Z Shermadini, F Lochner, I Eremin, C Wang, G-H Cao, R Khasanov, H-R Ott, J Mesot, T Shiroka | American Physical Society (APS) | Physical Review B | 2018
61ba9c2da013f06956c510a9 | slightly underdoped HgBa 2 Ca 2 Cu 3 O 8+Î´ (Hg-1223) | 122367399 | Hg-1223 | HgBa 2 Ca 2 Cu 3 O 8+Î´ | slightly underdoped |  | Alloys |  |  |  | 135 K |  |  | body | paragraph | f052d7f91a | Systematic behavior of the in-plane penetration depth ind-wave cuprates | 10.1103/physrevb.57.13422 | C Panagopoulos, J R Cooper, T Xiang | American Physical Society (APS) | Physical Review B | 1997
61ba9c2da013f06956c510aa | YBCO 7 | 577117403 | YBCO 7 | [7 empty] | 92 K |  |  | body | paragraph | f052d7f91a | Systematic behavior of the in-plane penetration depth ind-wave cuprates | 10.1103/physrevb.57.13422 | C Panagopoulos, J R Cooper, T Xiang | American Physical Society (APS) | Physical Review B | 1997
61ba9c2da013f06956c510ab | YBCO 6.7 | -573910987 | YBCO 6.7 | [7 empty] | 66 K |  |  | body | paragraph | f052d7f91a | Systematic behavior of the in-plane penetration depth ind-wave cuprates | 10.1103/physrevb.57.13422 | C Panagopoulos, J R Cooper, T Xiang | American Physical Society (APS) | Physical Review B | 1997
61ba9c2da013f06956c510ac | slightly overdoped HgBa 2 CuO 4+Î´ (Hg-1201) | -1554885159 | Hg-1201 | HgBa 2 CuO 4+Î´ | slightly overdoped |  | Alloys |  |  |  | 93 K |  |  | body | paragraph | f052d7f91a | Systematic behavior of the in-plane penetration depth ind-wave cuprates | 10.1103/physrevb.57.13422 | C Panagopoulos, J R Cooper, T Xiang | American Physical Society (APS) | Physical Review B | 1997
61ba9c2da013f06956c510ad | YBCO 6.57 | 241659445 | YBCO 6.57 | [7 empty] | 56 K |  |  | body | paragraph | f052d7f91a | Systematic behavior of the in-plane penetration depth ind-wave cuprates | 10.1103/physrevb.57.13422 | C Panagopoulos, J R Cooper, T Xiang | American Physical Society (APS) | Physical Review B | 1997
61ba9c2de4dc5fe1bac51089 | LaO 0.5 F 0.5 BiS 2 2 | 1405923088 |  | LaO 0.5 F 0.5 BiS 2 2 |  |  | Alloys |  |  |  | 10.6 K |  |  | body | paragraph | f5251cf8ac | Conventional s-Wave Superconductivity in BiS2-Based NdO0.71F0.29BiS2 Revealed by Thermal Transport Measurements | 10.7566/jpsj.85.073707 | Takuya Yamashita, Yoshifumi Tokiwa, Daiki Terazawa, Masanori Nagao, Satoshi Watauchi, Isao Tanaka, Takahito Terashima, Yuji Matsuda | Physical Society of Japan | Journal of the Physical Society of Japan | 2016
61ba9c2e14d91e0862c510bb | single layer YBCO | -439249395 | YBCO | [7 empty] | 15-20 K |  |  | body | paragraph | 5c51a28ea4 | Superfluid density of high-Tc cuprate systems: implication on condensation mechanisms, heterogeneity and phase diagram | 10.1016/s0038-1098(02)00665-8 | Y J Uemura | Elsevier BV | Solid State Communications | 2002
61ba9c2e14d91e0862c510bc | YBCO | 1751551537 | YBCO | [7 empty] | 90 K |  |  | body | paragraph | 5c51a28ea4 | Superfluid density of high-Tc cuprate systems: implication on condensation mechanisms, heterogeneity and phase diagram | 10.1016/s0038-1098(02)00665-8 | Y J Uemura | Elsevier BV | Solid State Communications | 2002
61ba9c2ee4552e90a8c51096 | RFeOAs compounds (R=La-Gd) | 1249627756 |  | RFeOAs |  |  | Alloys |  |  | R=La-Gd | 50 K |  |  | body | paragraph | 40c2126887 | Possible re-entrant superconductivity in EuFe 2 As 2 under pressure |  | C F Miclea, M Nicklas, H S Jeevan, D Kasinathan, Z Hossain, H Rosner, P Gegenwart, C Geibel, F Steglich |  |  | 2008
61ba9c2ee4552e90a8c51097 | K 0.5 Eu 0.5 Fe 2 As 2 | -1086786247 |  | K 0.5 Eu 0.5 Fe 2 As 2 |  |  | Iron-pnictides, Pnictides |  |  |  | 30 K |  |  | body | paragraph | 40c2126887 | Possible re-entrant superconductivity in EuFe 2 As 2 under pressure |  | C F Miclea, M Nicklas, H S Jeevan, D Kasinathan, Z Hossain, H Rosner, P Gegenwart, C Geibel, F Steglich |  |  | 2008
61ba9c2ee4552e90a8c51098 | -substituted EuFe 2 As 2 | 1802329268 |  | EuFe 2 As 2 | #NAME? |  | Iron-pnictides, Pnictides |  |  |  | 50% K |  |  | body | paragraph | 40c2126887 | Possible re-entrant superconductivity in EuFe 2 As 2 under pressure |  | C F Miclea, M Nicklas, H S Jeevan, D Kasinathan, Z Hossain, H Rosner, P Gegenwart, C Geibel, F Steglich |  |  | 2008
61ba9c2ee4552e90a8c51099 | K 0.5 Eu 0.5 Fe 2 As 2 | -919264159 |  | K 0.5 Eu 0.5 Fe 2 As 2 |  |  | Iron-pnictides, Pnictides |  |  |  | 29.5 K | resistivity | 2 GPa | body | paragraph | 40c2126887 | Possible re-entrant superconductivity in EuFe 2 As 2 under pressure |  | C F Miclea, M Nicklas, H S Jeevan, D Kasinathan, Z Hossain, H Rosner, P Gegenwart, C Geibel, F Steglich |  |  | 2008
61ba9c2e61d1c9d20fc510d5 | x = 0.14 | 602805474 | [7 empty] | x=0.14 | 40 K |  | 3.0 GPa | body | figure | 1ad207f1e9 | Experimental evidence ofTcenhancement without the influence of spin fluctuations: NMR study onLaFeAsO1âˆ’xHxunder a pressure of 3.0 GPa | 10.1103/physrevb.94.161104 | N Kawaguchi, N Fujiwara, S Iimura, S Matsuishi, H Hosono | American Physical Society (APS) | Physical Review B | 2016
61ba9c2e61d1c9d20fc510d6 | K y Fe 2âˆ’x Se 2 | -1118022133 |  | K y Fe 2âˆ’x Se 2 |  |  | Iron-chalcogenides, Chalcogenides |  |  |  | 30 K |  |  | body | paragraph | 1ad207f1e9 | Experimental evidence ofTcenhancement without the influence of spin fluctuations: NMR study onLaFeAsO1âˆ’xHxunder a pressure of 3.0 GPa | 10.1103/physrevb.94.161104 | N Kawaguchi, N Fujiwara, S Iimura, S Matsuishi, H Hosono | American Physical Society (APS) | Physical Review B | 2016
61ba9c2e61d1c9d20fc510d7 | LaFeAsO1âˆ’xHx | 1469038672 |  | LaFeAsO1âˆ’xHx |  |  | Hydrides, Iron-pnictides, Oxides, Pnictides |  |  |  | 45K |  | 3.0 GPa | header | abstract | 1ad207f1e9 | Experimental evidence ofTcenhancement without the influence of spin fluctuations: NMR study onLaFeAsO1âˆ’xHxunder a pressure of 3.0 GPa | 10.1103/physrevb.94.161104 | N Kawaguchi, N Fujiwara, S Iimura, S Matsuishi, H Hosono | American Physical Society (APS) | Physical Review B | 2016
61ba9c2e61d1c9d20fc510d8 | x = 0.20 | 965408396 | [7 empty] | x=0.20 | 48 K |  |  | body |  | 1ad207f1e9 | Experimental evidence ofTcenhancement without the influence of spin fluctuations: NMR study onLaFeAsO1âˆ’xHxunder a pressure of 3.0 GPa | 10.1103/physrevb.94.161104 | N Kawaguchi, N Fujiwara, S Iimura, S Matsuishi, H Hosono | American Physical Society (APS) | Physical Review B | 2016
61ba9c2e1b5bc7b48bc51121 | CB x | -794857876 |  | CB x |  |  | Carbides, Borides |  |  |  | 2.3 K |  |  | body | paragraph | a1e0320f5a | Metallization in the boron-doped diamondCBx | 10.1103/physrevb.72.075213 | Yu. G Pogorelov, V M Loktev | American Physical Society (APS) | Physical Review B | 2013
61ba9c2e12cb23f3dfc510f6 | FeSe | 1388665766 |  | FeSe |  |  | Iron-chalcogenides, Chalcogenides |  |  |  | 8 K to 37 K |  |  | body | paragraph | 9bfbb66962 | Unconventional superconductivity induced by suppressing an iron-selenium based Mott insulator CsFe 4âˆ’x Se 4 |  | Jin Si, Guan-Yu Chen, Qing Li, Xiyu Zhu, Huan Yang, Hai-Hu Wen |  |  | 2020
61ba9c2e12cb23f3dfc510f7 | FeSe mono- layer thin film grown on Nb-doped SrTiO 3 substrate | 526399662 |  | FeSe |  | thin film | Iron-chalcogenides, Chalcogenides |  | Nb-doped SrTiO 3 |  | 65 K |  |  | body | paragraph | 9bfbb66962 | Unconventional superconductivity induced by suppressing an iron-selenium based Mott insulator CsFe 4âˆ’x Se 4 |  | Jin Si, Guan-Yu Chen, Qing Li, Xiyu Zhu, Huan Yang, Hai-Hu Wen |  |  | 2020
61ba9c2e12cb23f3dfc510f8 | FeSe | 1696731577 |  | FeSe |  |  | Iron-chalcogenides, Chalcogenides |  |  |  | 5.1 K |  |  | body | paragraph | 9bfbb66962 | Unconventional superconductivity induced by suppressing an iron-selenium based Mott insulator CsFe 4âˆ’x Se 4 |  | Jin Si, Guan-Yu Chen, Qing Li, Xiyu Zhu, Huan Yang, Hai-Hu Wen |  |  | 2020
61ba9c2e12cb23f3dfc510f9 | Li 1âˆ’x Fe x OHFeSe | -486186275 |  | Li 1âˆ’x Fe x OHFeSe |  |  | Hydrides, Iron-chalcogenides, Chalcogenides, Oxides |  |  |  | 32 K |  |  | body | paragraph | 9bfbb66962 | Unconventional superconductivity induced by suppressing an iron-selenium based Mott insulator CsFe 4âˆ’x Se 4 |  | Jin Si, Guan-Yu Chen, Qing Li, Xiyu Zhu, Huan Yang, Hai-Hu Wen |  |  | 2020
61ba9c2eab9e3e9324c510bb | hole doping x 0.8 | 253848742 | [7 empty] | x=0.8 | 95 K |  |  | body | paragraph | 7de547c766 | Orbital Symmetry and Orbital Excitations in High-Tc Superconductors | 10.3390/condmat4020046 | Andrzej M OleÅ›, Krzysztof Wohlfeld, Giniyat Khaliullin | MDPI AG | Condensed Matter | 2019
61ba9c2eab9e3e9324c510bc | KNi 2 S 2 | 1577537837 |  | KNi 2 S 2 |  |  | Chalcogenides |  |  |  | 0.46 K |  |  | body | paragraph | 7de547c766 | Orbital Symmetry and Orbital Excitations in High-Tc Superconductors | 10.3390/condmat4020046 | Andrzej M OleÅ›, Krzysztof Wohlfeld, Giniyat Khaliullin | MDPI AG | Condensed Matter | 2019
61ba9c2e5cc438644dc510c9 | Y 2 C 3 | -421515955 |  | Y 2 C 3 |  |  | Carbides |  |  |  | 11.5K | magnetic |  | header | abstract | ec6461c538 | Superconductivity at 18 K in Yttrium Sesquicarbide System, Y2C3 | 10.1143/jpsj.73.530 | Gaku Amano, Satoshi Akutagawa, Takahiro Muranaka, Yuji Zenitani, Jun Akimitsu | Physical Society of Japan | Journal of the Physical Society of Japan | 2003
61ba9c2e5cc438644dc510ca | Y 2 C 3 | -469665831 |  | Y 2 C 3 |  |  | Carbides |  |  |  | 5K | magnetic susceptibility |  | body | paragraph | ec6461c538 | Superconductivity at 18 K in Yttrium Sesquicarbide System, Y2C3 | 10.1143/jpsj.73.530 | Gaku Amano, Satoshi Akutagawa, Takahiro Muranaka, Yuji Zenitani, Jun Akimitsu | Physical Society of Japan | Journal of the Physical Society of Japan | 2003
61ba9c2e5cc438644dc510cb | Y 2 C 3 | -354158713 |  | Y 2 C 3 |  |  | Carbides |  |  |  | 18K |  |  | header | title | ec6461c538 | Superconductivity at 18 K in Yttrium Sesquicarbide System, Y2C3 | 10.1143/jpsj.73.530 | Gaku Amano, Satoshi Akutagawa, Takahiro Muranaka, Yuji Zenitani, Jun Akimitsu | Physical Society of Japan | Journal of the Physical Society of Japan | 2003
61ba9c2e5cc438644dc510cc | Y 0.7 Th 0.3 C 1.55 | -345131907 |  | Y 0.7 Th 0.3 C 1.55 |  |  | Carbides |  |  |  | 17K |  |  | body | paragraph | ec6461c538 | Superconductivity at 18 K in Yttrium Sesquicarbide System, Y2C3 | 10.1143/jpsj.73.530 | Gaku Amano, Satoshi Akutagawa, Takahiro Muranaka, Yuji Zenitani, Jun Akimitsu | Physical Society of Japan | Journal of the Physical Society of Japan | 2003
61ba9c2f7f36ec6458c5108a | x = 8.0% | -339346880 | [7 empty] | x=8.0% | 10 K |  |  | body |  | b329228fb4 | Dispersion of the superconducting spin resonance in underdoped and antiferromagneticBaFe2As2 | 10.1103/physrevb.81.140510 | D K Pratt, A Kreyssig, S Nandi, N Ni, A Thaler, M D Lumsden, W Tian, J L Zarestky, S L Budâ€™ko, P C Canfield, A I Goldman, R J Mcqueeney | American Physical Society (APS) | Physical Review B | 2010
61ba9c2f7f36ec6458c5108b | x = 8.0% | -237316309 | [7 empty] | x=8.0% | 22 K |  |  | body | paragraph | b329228fb4 | Dispersion of the superconducting spin resonance in underdoped and antiferromagneticBaFe2As2 | 10.1103/physrevb.81.140510 | D K Pratt, A Kreyssig, S Nandi, N Ni, A Thaler, M D Lumsden, W Tian, J L Zarestky, S L Budâ€™ko, P C Canfield, A I Goldman, R J Mcqueeney | American Physical Society (APS) | Physical Review B | 2010
61ba9c2f7f36ec6458c5108c | UD Ba(Fe 1-x Co x ) 2 As 2 with x = 4.7% | -137069693 |  | UD Ba(Fe 1-x Co x ) 2 As 2 |  |  | Alloys |  |  | x=4.7% | 17 K |  |  | body | paragraph | b329228fb4 | Dispersion of the superconducting spin resonance in underdoped and antiferromagneticBaFe2As2 | 10.1103/physrevb.81.140510 | D K Pratt, A Kreyssig, S Nandi, N Ni, A Thaler, M D Lumsden, W Tian, J L Zarestky, S L Budâ€™ko, P C Canfield, A I Goldman, R J Mcqueeney | American Physical Society (APS) | Physical Review B | 2010
61ba9c2f7f36ec6458c5108d | x = 4.7% | 1779291073 | [7 empty] | x=4.7% | 17 K |  |  | body | figure | b329228fb4 | Dispersion of the superconducting spin resonance in underdoped and antiferromagneticBaFe2As2 | 10.1103/physrevb.81.140510 | D K Pratt, A Kreyssig, S Nandi, N Ni, A Thaler, M D Lumsden, W Tian, J L Zarestky, S L Budâ€™ko, P C Canfield, A I Goldman, R J Mcqueeney | American Physical Society (APS) | Physical Review B | 2010
61ba9c2f7f36ec6458c5108e | CeCoIn 5 | -389047939 |  | CeCoIn 5 |  |  | Alloys |  |  |  | 2 K |  |  | body | figure | b329228fb4 | Dispersion of the superconducting spin resonance in underdoped and antiferromagneticBaFe2As2 | 10.1103/physrevb.81.140510 | D K Pratt, A Kreyssig, S Nandi, N Ni, A Thaler, M D Lumsden, W Tian, J L Zarestky, S L Budâ€™ko, P C Canfield, A I Goldman, R J Mcqueeney | American Physical Society (APS) | Physical Review B | 2010
61ba9c2f7f36ec6458c5108f | x = 4.0% | -996111139 | [7 empty] | x=4.0% | 11 K |  |  | body | figure | b329228fb4 | Dispersion of the superconducting spin resonance in underdoped and antiferromagneticBaFe2As2 | 10.1103/physrevb.81.140510 | D K Pratt, A Kreyssig, S Nandi, N Ni, A Thaler, M D Lumsden, W Tian, J L Zarestky, S L Budâ€™ko, P C Canfield, A I Goldman, R J Mcqueeney | American Physical Society (APS) | Physical Review B | 2010
61ba9c2f05e6aa6710c510e8 | Since 7% doping | -1722974878 |  |  | Since 7% doping | [5 empty] | 2 K |  |  | body | figure | d1534293a3 | Parallel and perpendicular susceptibility aboveTcin La2âˆ’xSrxCuO4single crystals | 10.1103/physrevb.85.184518 | Gil Drachuck, Meni Shay, Galina Bazalitsky, Jorge Berger, Amit Keren | American Physical Society (APS) | Physical Review B | 2014
61ba9c2fe614176f2ec510a2 | x near 0.75 | -1037418342 | [7 empty] | x=near 0.75 | 13 K |  |  | body | paragraph | cff4ddf32f | Observation of two-dimensional superconductivity in bilayers of BaBiO3 and BaPbO3 | 10.1103/physrevb.96.100507 | B Meir, S Gorol, T Kopp, G Hammerl | American Physical Society (APS) | Physical Review B | 2017
61ba9c2fe614176f2ec510a3 | x = 0.4 | -941680459 | [7 empty] | x=0.4 | 30 K |  |  | body | paragraph | cff4ddf32f | Observation of two-dimensional superconductivity in bilayers of BaBiO3 and BaPbO3 | 10.1103/physrevb.96.100507 | B Meir, S Gorol, T Kopp, G Hammerl | American Physical Society (APS) | Physical Review B | 2017
61ba9c2fe614176f2ec510a4 | BaBi 0.25 Pb 0.75 O 3 thin films | -29230100 |  | BaBi 0.25 Pb 0.75 O 3 |  | thin films | Oxides |  |  |  | 8 K | resistance |  | body | paragraph | cff4ddf32f | Observation of two-dimensional superconductivity in bilayers of BaBiO3 and BaPbO3 | 10.1103/physrevb.96.100507 | B Meir, S Gorol, T Kopp, G Hammerl | American Physical Society (APS) | Physical Review B | 2017
61ba9c2fe614176f2ec510a5 | BPO | 29879993 | BPO | [7 empty] | 3.5 K |  |  | body | paragraph | cff4ddf32f | Observation of two-dimensional superconductivity in bilayers of BaBiO3 and BaPbO3 | 10.1103/physrevb.96.100507 | B Meir, S Gorol, T Kopp, G Hammerl | American Physical Society (APS) | Physical Review B | 2017
61ba9c2f7ecf8b73e6c510b5 | y = 6.50 | -1671518309 | [7 empty] | y=6.50 | 54.5 K | electrical resistivity |  | body | paragraph | a276c60a06 | Sensitivity of Tc to pressure and magnetic field in the cuprate superconductor YBa2Cu3Oy : Evidence of charge-order suppression by pressure | 10.1103/physrevb.98.064513 | O Cyr-ChoiniÃ¨re, D Leboeuf, S Badoux, S Dufour-BeausÃ©jour, D A Bonn, W N Hardy, R Liang, D Graf, N Doiron-Leyraud, Louis Taillefer | American Physical Society (APS) | Physical Review B | 2018
61ba9c2f7ecf8b73e6c510b6 | YBa2Cu4O8 | -1128431602 |  | YBa2Cu4O8 |  |  | Oxides, Cuprates |  |  |  | 80 K |  |  | body | paragraph | a276c60a06 | Sensitivity of Tc to pressure and magnetic field in the cuprate superconductor YBa2Cu3Oy : Evidence of charge-order suppression by pressure | 10.1103/physrevb.98.064513 | O Cyr-ChoiniÃ¨re, D Leboeuf, S Badoux, S Dufour-BeausÃ©jour, D A Bonn, W N Hardy, R Liang, D Graf, N Doiron-Leyraud, Louis Taillefer | American Physical Society (APS) | Physical Review B | 2018
61ba9c2fe4dc5fe1bac5108a | Nb films | 1821214726 |  | Nb |  | films | Alloys |  |  |  | 8.9 K | magnetization |  | body | figure | b040add998 | Spin texture on top of flux avalanches in Nb/Al2O3/Co thin film heterostructures | 10.1063/1.4973529 | R F Lopes, D Carmo, F Colauto, W A Ortiz, A M H De Andrade, T H Johansen, E Baggio-Saitovitch, P Pureur | AIP Publishing | Journal of Applied Physics | 2017
61ba9c2fc2c99830dec510da | SrPtAs | -719476688 |  | SrPtAs |  |  | Pnictides |  |  |  | 2.4 K |  |  | body | paragraph | aad37bd456 | Chirald-wave superconductivity in SrPtAs | 10.1103/physrevb.89.020509 | Mark H Fischer, Titus Neupert, Christian Platt, Andreas P Schnyder, Werner Hanke, Jun Goryo, Ronny Thomale, Manfred Sigrist | American Physical Society (APS) | Physical Review B | 2014
61ba9c30c0bff55f4cc510d7 | x = 0.15 | -1274698076 | [7 empty] | x=0.15 | 60 K |  |  | body | paragraph | 76582ae6a3 | Effect of a magnetic field on the spin-and charge-density wave order in |  | La 1 45 Nd, Cuo, S Wakimoto, R J Birgeneau, N Ichikawa, Y J Kim, K M Kojima, S.-H Lee, J M Tranquada, S Uchida, M V Zimmermann |  |  | 2014
61ba9c30c0bff55f4cc510d8 | LCO(Î´) | 766413089 | LCO | [7 empty] | 15 K |  |  | body |  | 76582ae6a3 | Effect of a magnetic field on the spin-and charge-density wave order in |  | La 1 45 Nd, Cuo, S Wakimoto, R J Birgeneau, N Ichikawa, Y J Kim, K M Kojima, S.-H Lee, J M Tranquada, S Uchida, M V Zimmermann |  |  | 2014
61ba9c30c0bff55f4cc510d9 | LSCO | -1073009024 | LSCO | [7 empty] | 5 K |  |  | body |  | 76582ae6a3 | Effect of a magnetic field on the spin-and charge-density wave order in |  | La 1 45 Nd, Cuo, S Wakimoto, R J Birgeneau, N Ichikawa, Y J Kim, K M Kojima, S.-H Lee, J M Tranquada, S Uchida, M V Zimmermann |  |  | 2014
61ba9c3011af647618c5106b | RE(O,F)BiS2 with RE = Nd, Sm | -1016809326 |  | RE(O,F)BiS2 |  |  | Alloys |  |  | RE=Nd, Sm | up to 5-6 K |  |  | body | paragraph | b23f565856 | High-pressure effects on superconducting properties and crystal structure of Bi-based layered superconductor La2O2Bi3Ag0.6Sn0.4S6 |  | Supeng Liu, Ryo Matsumoto, Rajveer Jha, Aichi Yamashita, Saori I Kawaguchi, Yosuke Goto, Yoshihiko Takano, Yoshikazu Mizuguchi
61ba9c3011af647618c5106c | La2O2Bi3Ag0.6Sn0.4S6 | 983984243 |  | La2O2Bi3Ag0.6Sn0.4S6 |  |  | Chalcogenides, Oxides |  |  |  | 2.5 K |  |  | body | paragraph | b23f565856 | High-pressure effects on superconducting properties and crystal structure of Bi-based layered superconductor La2O2Bi3Ag0.6Sn0.4S6 |  | Supeng Liu, Ryo Matsumoto, Rajveer Jha, Aichi Yamashita, Saori I Kawaguchi, Yosuke Goto, Yoshihiko Takano, Yoshikazu Mizuguchi
61ba9c30a01e2beb09c510f4 | x = 0.02 | 1638706195 | [7 empty] | x=0.02 | 2.8 K |  |  | body | figure | 044939701d | Fe-dopingâ€“induced superconductivity in the charge-density-wave system 1T-TaS 2 | 10.1209/0295-5075/97/67005 | L J Li, W J Lu, X D Zhu, L S Ling, Z Qu, Y P Sun | IOP Publishing | EPL (Europhysics Letters) | 2012
61ba9c30a01e2beb09c510f5 | x = 0.02 and 0.03 | 1250755224 | [7 empty] | x=0.02, 0.03 | 2.8 and 2.6 K |  |  | body | paragraph | 044939701d | Fe-dopingâ€“induced superconductivity in the charge-density-wave system 1T-TaS 2 | 10.1209/0295-5075/97/67005 | L J Li, W J Lu, X D Zhu, L S Ling, Z Qu, Y P Sun | IOP Publishing | EPL (Europhysics Letters) | 2012
61ba9c30a01e2beb09c510f6 | x = 0.02 | 1631009751 | [7 empty] | x=0.02 | 2.1 K |  |  | body | paragraph | 044939701d | Fe-dopingâ€“induced superconductivity in the charge-density-wave system 1T-TaS 2 | 10.1209/0295-5075/97/67005 | L J Li, W J Lu, X D Zhu, L S Ling, Z Qu, Y P Sun | IOP Publishing | EPL (Europhysics Letters) | 2012
61ba9c30a01e2beb09c510f7 | x = 0.02 | 1779254173 | [7 empty] | x=0.02 | 2.8 K |  |  | header | abstract | 044939701d | Fe-dopingâ€“induced superconductivity in the charge-density-wave system 1T-TaS 2 | 10.1209/0295-5075/97/67005 | L J Li, W J Lu, X D Zhu, L S Ling, Z Qu, Y P Sun | IOP Publishing | EPL (Europhysics Letters) | 2012
61ba9c3156f16aed29c510f9 | Sr 0.9 La 0.1 PbO 3-Î´ | -1285599335 |  | Sr 0.9 La 0.1 PbO 3-Î´ |  |  | Oxides |  |  |  | 65 K |  |  | body | paragraph | b6bd028a1a | HIDDEN SUPERCONDUCTIVITY IN SOLID SOLUTIONS Sr 1-x La x PbO 3 DETECTED BY TUNNELING |  | Vadim A Drozd, Toshikazu Ekino, Alexander M Gabovich, Raquel A Ribeiro
61ba9c310cb3d3a5e6c5108c | x = 0.01 | -988631097 | [7 empty] | x=0.01 | 1.8 K | susceptibility |  | body | paragraph | 627a14a0b5 | Paramagnetic and antiferromagnetic resonances in the diamagnetically diluted Haldane magnetPbNi2V2O8 | 10.1103/physrevb.65.174422 | A I Smirnov, V N Glazkov, H-A Krug Von Nidda, A Loidl, L N Demianets, A Ya. Shapiro | American Physical Society (APS) | Physical Review B | 2008
61ba9c31783c1e8128c511bc | 3-4 unit cell thick films | 564782570 |  | 2024-04-03 |  | unit cell thick films | Alloys |  |  |  | 10 K |  |  | body | paragraph | 8543ae39d3 | Electric-Field-Effect Modulation of the Transition Temperature, Mobile Carrier Density, and In-Plane Penetration Depth ofNdBa2Cu3O7âˆ’Î´Thin Films | 10.1103/physrevlett.98.057002 | D Matthey, N Reyren, J-M Triscone, T Schneider | American Physical Society (APS) | Physical Review Letters | 2013
61ba9c321b5bc7b48bc51123 | CeCu 2 Si 2 | 1281965398 |  | CeCu 2 Si 2 |  |  | Alloys |  |  |  | 0.6 K |  |  | body | paragraph | d210c534b0 | Low-energy magnetic excitation spectrum of the unconventional ferromagnetCeRh3B2 | 10.1103/physrevb.82.094416 | StÃ©phane Raymond, J Panarin, F Givord, A P Murani, J X Boucherle, P Lejay | American Physical Society (APS) | Physical Review B | 2021
61ba9c321b5bc7b48bc51124 | UBe 13 | -272756515 |  | UBe 13 |  |  | Alloys |  |  |  | 0.85 K |  |  | body | paragraph | d210c534b0 | Low-energy magnetic excitation spectrum of the unconventional ferromagnetCeRh3B2 | 10.1103/physrevb.82.094416 | StÃ©phane Raymond, J Panarin, F Givord, A P Murani, J X Boucherle, P Lejay | American Physical Society (APS) | Physical Review B | 2021
61ba9c322c886f0fe6c510a5 | Bi 2 Sr 2 CaCu 2 O 8+Î´ (Bi2212) | -150983081 | Bi2212 | Bi 2 Sr 2 CaCu 2 O 8+Î´ |  |  | Alloys |  |  |  | 90K |  |  | body | paragraph | ff150b24e4 | High-temperature Majorana zero modes |  | Alejandro Mercado, Sharmistha Sahoo, M Franz |  |  | 2021
61ba9c322c886f0fe6c510a6 | Bi 2 Se 3 | 954204220 |  | Bi 2 Se 3 |  |  | Chalcogenides |  |  |  | 80K |  |  | body |  | ff150b24e4 | High-temperature Majorana zero modes |  | Alejandro Mercado, Sharmistha Sahoo, M Franz |  |  | 2021
61ba9c327f36ec6458c51091 | x =0.16 | -187564370 | [7 empty] | x=0.16 | 16.5 K |  |  | body | paragraph | c658f42a47 | Evidence for a quantum phase transition in electron-dopedPr2âˆ’xCexCuO4âˆ’Î´from thermopower measurements | 10.1103/physrevb.75.020506 | Pengcheng Li, K Behnia, R L Greene | American Physical Society (APS) | Physical Review B | 2008
61ba9c327f36ec6458c51092 | YBa 2 Cu 3 O 7 | 908478902 |  | YBa 2 Cu 3 O 7 |  |  | Oxides, Cuprates |  |  |  | 92 K |  |  | body | paragraph | c658f42a47 | Evidence for a quantum phase transition in electron-dopedPr2âˆ’xCexCuO4âˆ’Î´from thermopower measurements | 10.1103/physrevb.75.020506 | Pengcheng Li, K Behnia, R L Greene | American Physical Society (APS) | Physical Review B | 2008
61ba9c322a711de29cc510b0 | x = 0.25 22 | 2090957746 | [7 empty] | x=0.25 22 | 12.5K |  |  | body | paragraph | 6c6b119921 | 207 Pb AND 17 O NMR STUDY OF THE ELECTRON DENSITY DISTRIBUTION IN METAL PHASE OF BaPb 1âˆ’x Bi x O 3 |  | Yu Piskunov, A Gerashenko, A Pogudin, A Ananyev, K Mikhalev, K Okulova, S Verkhovskii, A Yakubovsky, A Trokiner |  |  | 2001
61ba9c322a711de29cc510b1 | x < 0.15 | 608248477 | [7 empty] | x=< 0.15 | 4K |  |  | body | paragraph | 6c6b119921 | 207 Pb AND 17 O NMR STUDY OF THE ELECTRON DENSITY DISTRIBUTION IN METAL PHASE OF BaPb 1âˆ’x Bi x O 3 |  | Yu Piskunov, A Gerashenko, A Pogudin, A Ananyev, K Mikhalev, K Okulova, S Verkhovskii, A Yakubovsky, A Trokiner |  |  | 2001
61ba9c32e720aae5f4c510af | LaRu3Si2 | 1326430831 |  | LaRu3Si2 |  |  | Alloys |  |  |  | 7K |  |  | header | abstract | fbe9519d8c | Possible FrÃ¶hlich superconductivity in strong magnetic fields | 10.1016/s0379-6779(02)00371-5 | C H Mielke, N Harrison, A Ardavan, P Goddard, J Singleton, A Narduzzo, L K Montgomery, L Balicas, J S Brooks, M Tokumoto | Elsevier BV | Synthetic Metals | 2021
61ba9c32e720aae5f4c510b0 | LaRu 3 Si 2 | -1037966991 |  | LaRu 3 Si 2 |  |  | Alloys |  |  |  | 7 K |  |  | body | paragraph | fbe9519d8c | Possible FrÃ¶hlich superconductivity in strong magnetic fields | 10.1016/s0379-6779(02)00371-5 | C H Mielke, N Harrison, A Ardavan, P Goddard, J Singleton, A Narduzzo, L K Montgomery, L Balicas, J S Brooks, M Tokumoto | Elsevier BV | Synthetic Metals | 2021
61ba9c338452d931a5c5109e | CNTs | -1112213793 |  | CNTs |  |  | Carbides, Nitrides |  |  |  | 15 K |  |  | body | paragraph | 2528648106 | Room Temperature Peierls Distortion in Small Diameter Nanotubes | 10.1103/physrevlett.94.015503 | D ConnÃ©table, G-M Rignanese, J-C Charlier, X Blase | American Physical Society (APS) | Physical Review Letters | 2013
61ba9c338452d931a5c5109f | 4-Ã… diameter carbon nanotubes (CNTs) | 56123 |  |  | 4-Ã… diameter carbon nanotubes (CNTs | [5 empty] | 15 K |  |  | body | paragraph | 2528648106 | Room Temperature Peierls Distortion in Small Diameter Nanotubes | 10.1103/physrevlett.94.015503 | D ConnÃ©table, G-M Rignanese, J-C Charlier, X Blase | American Physical Society (APS) | Physical Review Letters | 2013
61ba9c33e4552e90a8c5109d | x < 0.16 | -1003554854 | [7 empty] | x=< 0.16 | 10 K |  |  | body | paragraph | c84573339c | Doping evolution of the superconducting gap structure in the underdoped iron arsenideBa1âˆ’xKxFe2As2revealed by thermal conductivity | 10.1103/physrevb.93.214519 | J.-Ph Reid, M A Tanatar, X G Luo, H Shakeripour, S RenÃ© De Cotret, A Juneau-Fecteau, J Chang, B Shen, H-H Wen, H Kim, R Prozorov, N Doiron-Leyraud, Louis Taillefer | American Physical Society (APS) | Physical Review B | 2011
61ba9c33e4552e90a8c5109e | NbSe 2 | 184543707 |  | NbSe 2 |  |  | Chalcogenides |  |  |  | 15 K |  |  | body | figure | c84573339c | Doping evolution of the superconducting gap structure in the underdoped iron arsenideBa1âˆ’xKxFe2As2revealed by thermal conductivity | 10.1103/physrevb.93.214519 | J.-Ph Reid, M A Tanatar, X G Luo, H Shakeripour, S RenÃ© De Cotret, A Juneau-Fecteau, J Chang, B Shen, H-H Wen, H Kim, R Prozorov, N Doiron-Leyraud, Louis Taillefer | American Physical Society (APS) | Physical Review B | 2011
61ba9c33e4552e90a8c5109f | K-Ba122 | -1385554406 | K-Ba122 | Ba122 | [6 empty] | 38 K |  |  | body | paragraph | c84573339c | Doping evolution of the superconducting gap structure in the underdoped iron arsenideBa1âˆ’xKxFe2As2revealed by thermal conductivity | 10.1103/physrevb.93.214519 | J.-Ph Reid, M A Tanatar, X G Luo, H Shakeripour, S RenÃ© De Cotret, A Juneau-Fecteau, J Chang, B Shen, H-H Wen, H Kim, R Prozorov, N Doiron-Leyraud, Louis Taillefer | American Physical Society (APS) | Physical Review B | 2011
61ba9c33e4552e90a8c510a0 | Co-Ba122 | 1601185309 | Co-Ba122 | [7 empty] | 25 K |  |  | body | paragraph | c84573339c | Doping evolution of the superconducting gap structure in the underdoped iron arsenideBa1âˆ’xKxFe2As2revealed by thermal conductivity | 10.1103/physrevb.93.214519 | J.-Ph Reid, M A Tanatar, X G Luo, H Shakeripour, S RenÃ© De Cotret, A Juneau-Fecteau, J Chang, B Shen, H-H Wen, H Kim, R Prozorov, N Doiron-Leyraud, Louis Taillefer | American Physical Society (APS) | Physical Review B | 2011
61ba9c33e4552e90a8c510a1 | x 0.24 | 2086911839 | [7 empty] | x=0.24 | 26 K |  |  | body | paragraph | c84573339c | Doping evolution of the superconducting gap structure in the underdoped iron arsenideBa1âˆ’xKxFe2As2revealed by thermal conductivity | 10.1103/physrevb.93.214519 | J.-Ph Reid, M A Tanatar, X G Luo, H Shakeripour, S RenÃ© De Cotret, A Juneau-Fecteau, J Chang, B Shen, H-H Wen, H Kim, R Prozorov, N Doiron-Leyraud, Louis Taillefer | American Physical Society (APS) | Physical Review B | 2011
61ba9c33e4552e90a8c510a2 | x > 0.16 | -886480844 | [7 empty] | x=> 0.16 | 13 K |  |  | body | paragraph | c84573339c | Doping evolution of the superconducting gap structure in the underdoped iron arsenideBa1âˆ’xKxFe2As2revealed by thermal conductivity | 10.1103/physrevb.93.214519 | J.-Ph Reid, M A Tanatar, X G Luo, H Shakeripour, S RenÃ© De Cotret, A Juneau-Fecteau, J Chang, B Shen, H-H Wen, H Kim, R Prozorov, N Doiron-Leyraud, Louis Taillefer | American Physical Society (APS) | Physical Review B | 2011
61ba9c336a35f302ddc510bf | FeSe | 2041394199 |  | FeSe |  |  | Iron-chalcogenides, Chalcogenides |  |  |  | 46 K | resistivity |  | body | paragraph | ef858a025f | Enhancement of the superconducting transition temperature in FeSe epitaxial thin films by anisotropic compression | 10.1063/1.4826945 | Fuyuki Nabeshima, Yoshinori Imai, Masafumi Hanawa, Ichiro Tsukada, Atsutaka Maeda | AIP Publishing | Applied Physics Letters | 2020
61ba9c336a35f302ddc510c0 | FeSe | 1689026697 |  | FeSe |  |  | Iron-chalcogenides, Chalcogenides |  |  |  | 46 K | resistivity |  | body | figure | ef858a025f | Enhancement of the superconducting transition temperature in FeSe epitaxial thin films by anisotropic compression | 10.1063/1.4826945 | Fuyuki Nabeshima, Yoshinori Imai, Masafumi Hanawa, Ichiro Tsukada, Atsutaka Maeda | AIP Publishing | Applied Physics Letters | 2020
61ba9c336a35f302ddc510c1 | FeSe-EDLT 10-13 | -1667468554 |  | FeSe-EDLT 10-13 |  |  | Alloys |  |  |  | 46 K | resistance |  | body | figure | ef858a025f | Enhancement of the superconducting transition temperature in FeSe epitaxial thin films by anisotropic compression | 10.1063/1.4826945 | Fuyuki Nabeshima, Yoshinori Imai, Masafumi Hanawa, Ichiro Tsukada, Atsutaka Maeda | AIP Publishing | Applied Physics Letters | 2020
61ba9c336a35f302ddc510c2 | pristine FeSe films | -1079615032 |  | FeSe |  | films | Iron-chalcogenides, Chalcogenides |  |  |  | 3-5 K |  |  | body | figure | ef858a025f | Enhancement of the superconducting transition temperature in FeSe epitaxial thin films by anisotropic compression | 10.1063/1.4826945 | Fuyuki Nabeshima, Yoshinori Imai, Masafumi Hanawa, Ichiro Tsukada, Atsutaka Maeda | AIP Publishing | Applied Physics Letters | 2020
61ba9c336a35f302ddc510c3 | FeSe films | 120195993 |  | FeSe |  | films | Iron-chalcogenides, Chalcogenides |  |  |  | 40 K | resistance |  | body | paragraph | ef858a025f | Enhancement of the superconducting transition temperature in FeSe epitaxial thin films by anisotropic compression | 10.1063/1.4826945 | Fuyuki Nabeshima, Yoshinori Imai, Masafumi Hanawa, Ichiro Tsukada, Atsutaka Maeda | AIP Publishing | Applied Physics Letters | 2020
61ba9c336a35f302ddc510c4 | FeSe films | 216488715 |  | FeSe |  | films | Iron-chalcogenides, Chalcogenides |  |  |  | 50 K |  |  | body | paragraph | ef858a025f | Enhancement of the superconducting transition temperature in FeSe epitaxial thin films by anisotropic compression | 10.1063/1.4826945 | Fuyuki Nabeshima, Yoshinori Imai, Masafumi Hanawa, Ichiro Tsukada, Atsutaka Maeda | AIP Publishing | Applied Physics Letters | 2020
61ba9c336a35f302ddc510c5 | electron-doped FeSe | -888262204 |  | FeSe | electron-doped |  | Iron-chalcogenides, Chalcogenides |  |  |  | 30 K |  |  | body | paragraph | ef858a025f | Enhancement of the superconducting transition temperature in FeSe epitaxial thin films by anisotropic compression | 10.1063/1.4826945 | Fuyuki Nabeshima, Yoshinori Imai, Masafumi Hanawa, Ichiro Tsukada, Atsutaka Maeda | AIP Publishing | Applied Physics Letters | 2020
61ba9c336a35f302ddc510c6 | FeSe | 1565797827 |  | FeSe |  |  | Iron-chalcogenides, Chalcogenides |  |  |  | 46 K | resistivity |  | body |  | ef858a025f | Enhancement of the superconducting transition temperature in FeSe epitaxial thin films by anisotropic compression | 10.1063/1.4826945 | Fuyuki Nabeshima, Yoshinori Imai, Masafumi Hanawa, Ichiro Tsukada, Atsutaka Maeda | AIP Publishing | Applied Physics Letters | 2020
61ba9c336a35f302ddc510c7 | FeSe films | 2762655 |  | FeSe |  | films | Iron-chalcogenides, Chalcogenides |  |  |  | 46 K | resistivity |  | header | abstract | ef858a025f | Enhancement of the superconducting transition temperature in FeSe epitaxial thin films by anisotropic compression | 10.1063/1.4826945 | Fuyuki Nabeshima, Yoshinori Imai, Masafumi Hanawa, Ichiro Tsukada, Atsutaka Maeda | AIP Publishing | Applied Physics Letters | 2020
61ba9c336a35f302ddc510c8 | FeSe 1 | 1694414791 |  | FeSe 1 |  |  | Iron-chalcogenides, Chalcogenides |  |  |  | 9 K |  |  | body | paragraph | ef858a025f | Enhancement of the superconducting transition temperature in FeSe epitaxial thin films by anisotropic compression | 10.1063/1.4826945 | Fuyuki Nabeshima, Yoshinori Imai, Masafumi Hanawa, Ichiro Tsukada, Atsutaka Maeda | AIP Publishing | Applied Physics Letters | 2020
61ba9c336a35f302ddc510c9 | monolayer FeSe films | 501641016 |  | FeSe |  | films | Iron-chalcogenides, Chalcogenides |  |  |  | 100 K | resistivity |  | body | figure | ef858a025f | Enhancement of the superconducting transition temperature in FeSe epitaxial thin films by anisotropic compression | 10.1063/1.4826945 | Fuyuki Nabeshima, Yoshinori Imai, Masafumi Hanawa, Ichiro Tsukada, Atsutaka Maeda | AIP Publishing | Applied Physics Letters | 2020
61ba9c336a35f302ddc510ca | tetrabutyl ammonium ions (TBA + ) 9 intercalated with FeSe | -9440841 |  | FeSe | tetrabutyl ammonium ions (TBA + ) 9 intercalated with |  | Iron-chalcogenides, Chalcogenides |  |  |  | 45 and 50 K |  |  | body | paragraph | ef858a025f | Enhancement of the superconducting transition temperature in FeSe epitaxial thin films by anisotropic compression | 10.1063/1.4826945 | Fuyuki Nabeshima, Yoshinori Imai, Masafumi Hanawa, Ichiro Tsukada, Atsutaka Maeda | AIP Publishing | Applied Physics Letters | 2020
61ba9c336a35f302ddc510cb | electron-doped FeSe films | -559378640 |  | FeSe | electron-doped | films | Iron-chalcogenides, Chalcogenides |  |  |  | 48 K |  |  | body | paragraph | ef858a025f | Enhancement of the superconducting transition temperature in FeSe epitaxial thin films by anisotropic compression | 10.1063/1.4826945 | Fuyuki Nabeshima, Yoshinori Imai, Masafumi Hanawa, Ichiro Tsukada, Atsutaka Maeda | AIP Publishing | Applied Physics Letters | 2020
61ba9c336a35f302ddc510cc | bulk FeSe | 930154272 |  | FeSe |  |  | Iron-chalcogenides, Chalcogenides |  |  |  | 30 K |  |  | body | paragraph | ef858a025f | Enhancement of the superconducting transition temperature in FeSe epitaxial thin films by anisotropic compression | 10.1063/1.4826945 | Fuyuki Nabeshima, Yoshinori Imai, Masafumi Hanawa, Ichiro Tsukada, Atsutaka Maeda | AIP Publishing | Applied Physics Letters | 2020
61ba9c336a35f302ddc510cd | electrostatically doped FeSe | 42928172 |  | FeSe | electrostatically doped |  | Iron-chalcogenides, Chalcogenides |  |  |  | 10 K |  |  | body | figure | ef858a025f | Enhancement of the superconducting transition temperature in FeSe epitaxial thin films by anisotropic compression | 10.1063/1.4826945 | Fuyuki Nabeshima, Yoshinori Imai, Masafumi Hanawa, Ichiro Tsukada, Atsutaka Maeda | AIP Publishing | Applied Physics Letters | 2020
61ba9c33fa2141a3e5c5109e | underdoped YBa 2 Cu 3 O 6.6 single crystal | 581159637 |  | YBa 2 Cu 3 O 6.6 | underdoped | single crystal | Oxides, Cuprates |  |  |  | 61 K |  |  | body | paragraph | e035a3d681 | Inelastic X-ray scattering in YBa2Cu3O6.6 reveals giant phonon anomalies and elastic central peak due to charge-density-wave formation | 10.1038/nphys2805 | M Le Tacon, A Bosak, S M Souliou, G Dellea, T Loew, R Heid, K-P Bohnen, G Ghiringhelli, M Krisch, B Keimer | Springer Science and Business Media LLC | Nature Physics | 2013
61ba9c33fa2141a3e5c5109f | fully oxygenated YBa 2 Cu 3 O 7 crystal | 1387033867 |  | YBa 2 Cu 3 O 7 |  | crystal | Oxides, Cuprates | crystal |  |  | 90 K |  |  | body | figure | e035a3d681 | Inelastic X-ray scattering in YBa2Cu3O6.6 reveals giant phonon anomalies and elastic central peak due to charge-density-wave formation | 10.1038/nphys2805 | M Le Tacon, A Bosak, S M Souliou, G Dellea, T Loew, R Heid, K-P Bohnen, G Ghiringhelli, M Krisch, B Keimer | Springer Science and Business Media LLC | Nature Physics | 2013
61ba9c33fa2141a3e5c510a0 | YBa 2 Cu 3 O 6.6 | -646093775 |  | YBa 2 Cu 3 O 6.6 |  |  | Oxides, Cuprates |  |  |  | 61 K |  |  | header | abstract | e035a3d681 | Inelastic X-ray scattering in YBa2Cu3O6.6 reveals giant phonon anomalies and elastic central peak due to charge-density-wave formation | 10.1038/nphys2805 | M Le Tacon, A Bosak, S M Souliou, G Dellea, T Loew, R Heid, K-P Bohnen, G Ghiringhelli, M Krisch, B Keimer | Springer Science and Business Media LLC | Nature Physics | 2013
61ba9c33720b8b3d36c5109e | Nb 3 Sn | 468666294 |  | Nb 3 Sn |  |  | Alloys |  |  |  | 18K | resistance |  | body | paragraph | 0819c1057a | Pure Bending Strain Experiments on Jacketed ${\rm Nb}_{3}{\rm Sn}$ Strands for ITER | 10.1109/tasc.2007.899599 | L Muzzi, A Della Corte, A Di Zenobio, S Turtu, L Zani, G Samuelli, E Salpietro, A Vostner | Institute of Electrical and Electronics Engineers (IEEE) | IEEE Transactions on Applied Superconductivity | 2007
61ba9c34ab9e3e9324c510bf | Î´ âˆ¼ 22%) | -344983388 | [7 empty] | Î´=âˆ¼ 22% | 65K |  |  | body | paragraph | 893e4c5666 | Coupling Of The B 1g Phonon To The Anti-Nodal Electronic States of Bi 2 Sr 2 Ca 0.92 Y 0.08 Cu 2 O 8+Î´ |  | T Cuk, F Baumberger, D H Lu, N Ingle, X J Zhou, H Eisaki, N Kaneko, Z Hussain, T P Devereaux, N Nagaosa, Z.-X Shen |  |  | 2003
61ba9c34ab9e3e9324c510c0 | Optimally doped Bi 2 Sr 2 Ca 0.92 Y 0.08 Cu 2 O 8+Î´ | 325722543 |  | Bi 2 Sr 2 Ca 0.92 Y 0.08 Cu 2 O 8+Î´ | Optimally doped |  | Alloys |  |  |  | 94K |  | 4 x 10 âˆ’11 torr | body | paragraph | 893e4c5666 | Coupling Of The B 1g Phonon To The Anti-Nodal Electronic States of Bi 2 Sr 2 Ca 0.92 Y 0.08 Cu 2 O 8+Î´ |  | T Cuk, F Baumberger, D H Lu, N Ingle, X J Zhou, H Eisaki, N Kaneko, Z Hussain, T P Devereaux, N Nagaosa, Z.-X Shen |  |  | 2003
61ba9c34a5c5381c2ec51116 | sintered Bi-2212 PME | -775314808 | Bi-2212 PME | [7 empty] | 87 K | Ac-susceptibility |  | body | paragraph | 38ff4a0205 | Paramagnetic Meissner effect and related dynamical phenomena | 10.1016/s0370-1573(02)00635-x | Mai Suan Li | Elsevier BV | Physics Reports | 2003
61ba9c342227d4ac07c51096 | MgCNi 3 | -1621086487 |  | MgCNi 3 |  |  | Carbides |  |  |  | 8 K |  |  | body | paragraph | 2d8a08e09d | Critical temperature and the giant isotope effect in the presence of paramagnons | 10.1088/0953-8984/20/43/434226 | O V Dolgov, A A Golubov, I I Mazin, E G Maksimov | IOP Publishing | Journal of Physics: Condensed Matter | 2013
61ba9c3485b12ae79ac510b0 | UTe 2 | -820613222 |  | UTe 2 |  |  | Chalcogenides |  |  |  | 1.6 K |  |  | body | paragraph | aaab769d5e | Superconducting Properties of Heavy Fermion UTe2 Revealed by 125Te-nuclear Magnetic Resonance | 10.7566/jpsj.88.113703 | Genki Nakamine, Shunsaku Kitagawa, Kenji Ishida, Yo Tokunaga, Hironori Sakai, Shinsaku Kambe, Ai Nakamura, Yusei Shimizu, Yoshiya Homma, Dexin Li, Fuminori Honda, Dai Aoki | Physical Society of Japan | Journal of the Physical Society of Japan | 2019
61ba9c3485b12ae79ac510b1 | single- crystalline UTe 2 | -1486843284 |  | UTe 2 |  | single- crystalline | Chalcogenides |  |  |  | 20 K |  |  | body | paragraph | aaab769d5e | Superconducting Properties of Heavy Fermion UTe2 Revealed by 125Te-nuclear Magnetic Resonance | 10.7566/jpsj.88.113703 | Genki Nakamine, Shunsaku Kitagawa, Kenji Ishida, Yo Tokunaga, Hironori Sakai, Shinsaku Kambe, Ai Nakamura, Yusei Shimizu, Yoshiya Homma, Dexin Li, Fuminori Honda, Dai Aoki | Physical Society of Japan | Journal of the Physical Society of Japan | 2019
61ba9c3485b12ae79ac510b2 | UTe 2 | -1088232668 |  | UTe 2 |  |  | Chalcogenides |  |  |  | 20 K |  |  | body | paragraph | aaab769d5e | Superconducting Properties of Heavy Fermion UTe2 Revealed by 125Te-nuclear Magnetic Resonance | 10.7566/jpsj.88.113703 | Genki Nakamine, Shunsaku Kitagawa, Kenji Ishida, Yo Tokunaga, Hironori Sakai, Shinsaku Kambe, Ai Nakamura, Yusei Shimizu, Yoshiya Homma, Dexin Li, Fuminori Honda, Dai Aoki | Physical Society of Japan | Journal of the Physical Society of Japan | 2019
61ba9c347f36ec6458c51093 | M Pt 4 Ge 12 | 369714205 | M Pt 4 Ge 12 | MPt4Ge12 | [6 empty] | 5.0 K |  |  | body | paragraph | cb5e7b3a9e | Electronic structure ofSrPt4Ge12: Combined photoelectron spectroscopy and band structure study | 10.1103/physrevb.80.075114 | H Rosner, J Gegner, D Regesch, W Schnelle, R Gumeniuk, A Leithe-Jasper, H Fujiwara, T Haupricht, T C Koethe, H-H Hsieh, H-J Lin, C T Chen, A Ormeci, Yu U Grin, L H Tjeng | American Physical Society (APS) | Physical Review B | 2013
61ba9c347f36ec6458c51094 | CoAs 3 | -1170513472 |  | CoAs 3 |  |  | Pnictides |  |  |  | 17 K |  |  | body | paragraph | cb5e7b3a9e | Electronic structure ofSrPt4Ge12: Combined photoelectron spectroscopy and band structure study | 10.1103/physrevb.80.075114 | H Rosner, J Gegner, D Regesch, W Schnelle, R Gumeniuk, A Leithe-Jasper, H Fujiwara, T Haupricht, T C Koethe, H-H Hsieh, H-J Lin, C T Chen, A Ormeci, Yu U Grin, L H Tjeng | American Physical Society (APS) | Physical Review B | 2013
61ba9c345ad933a7cac51066 | LnFeAsO 1âˆ’x F x | 586497581 |  | LnFeAsO 1âˆ’x F x |  |  | Iron-pnictides, Pnictides, Oxides, Fluorides |  |  |  | up to 55 K |  |  | body | paragraph | 51c2b00fd7 | Inelastic neutron scattering study of the resonance mode in the optimally doped pnictide superconductorLaFeAsO0.92F0.08 | 10.1103/physrevb.82.172508 | Shin-Ichi Shamoto, Motoyuki Ishikado, Andrew D Christianson, Mark D Lumsden, Shuichi Wakimoto, Katsuaki Kodama, Akira Iyo, Masatoshi Arai | American Physical Society (APS) | Physical Review B | 2013
61ba9c345ad933a7cac51067 | optimally doped LaFeAsO 0.92 F 0.08 | 648741421 |  | LaFeAsO 0.92 F 0.08 | optimally doped |  | Iron-pnictides, Pnictides, Oxides, Fluorides |  |  |  | 29 K |  |  | body | paragraph | 51c2b00fd7 | Inelastic neutron scattering study of the resonance mode in the optimally doped pnictide superconductorLaFeAsO0.92F0.08 | 10.1103/physrevb.82.172508 | Shin-Ichi Shamoto, Motoyuki Ishikado, Andrew D Christianson, Mark D Lumsden, Shuichi Wakimoto, Katsuaki Kodama, Akira Iyo, Masatoshi Arai | American Physical Society (APS) | Physical Review B | 2013
61ba9c345ad933a7cac51068 | LaFeAsO0.92F0.08 | -1022680414 |  | LaFeAsO0.92F0.08 |  |  | Iron-pnictides, Pnictides, Oxides, Fluorides |  |  |  | 29 K |  |  | header | abstract | 51c2b00fd7 | Inelastic neutron scattering study of the resonance mode in the optimally doped pnictide superconductorLaFeAsO0.92F0.08 | 10.1103/physrevb.82.172508 | Shin-Ichi Shamoto, Motoyuki Ishikado, Andrew D Christianson, Mark D Lumsden, Shuichi Wakimoto, Katsuaki Kodama, Akira Iyo, Masatoshi Arai | American Physical Society (APS) | Physical Review B | 2013
61ba9c3414d91e0862c510c0 | In-flux grown single crystal samples of undoped BaFe 2 As 2 | 1095521157 |  | BaFe 2 As 2 | undoped | single crystal | Iron-pnictides, Pnictides |  |  |  | 22.5 K | resistivity |  | header | abstract | 6a3dd7e836 | Superconductivity in undoped single crystals of BaFe2As2: field and current dependence | 10.1088/0953-8984/21/34/342201 | J S Kim, T D Blasius, E G Kim, G R Stewart | IOP Publishing | Journal of Physics: Condensed Matter | 2009
61ba9c3414d91e0862c510c1 | SrFe 2 As 2 | 124422092 |  | SrFe 2 As 2 |  |  | Iron-pnictides, Pnictides |  |  |  | 22 K | resistivity |  | body | paragraph | 6a3dd7e836 | Superconductivity in undoped single crystals of BaFe2As2: field and current dependence | 10.1088/0953-8984/21/34/342201 | J S Kim, T D Blasius, E G Kim, G R Stewart | IOP Publishing | Journal of Physics: Condensed Matter | 2009
61ba9c3414d91e0862c510c2 | undoped In-flux grown single crystals of BaFe 2 As 2 | -1729500114 |  | BaFe 2 As 2 | undoped | single crystals | Iron-pnictides, Pnictides |  |  |  | 20 K |  |  | body | figure | 6a3dd7e836 | Superconductivity in undoped single crystals of BaFe2As2: field and current dependence | 10.1088/0953-8984/21/34/342201 | J S Kim, T D Blasius, E G Kim, G R Stewart | IOP Publishing | Journal of Physics: Condensed Matter | 2009
61ba9c3414d91e0862c510c3 | M=Sr | -1538220921 | [7 empty] | M=Sr | 22 K | resistivity |  | header | abstract | 6a3dd7e836 | Superconductivity in undoped single crystals of BaFe2As2: field and current dependence | 10.1088/0953-8984/21/34/342201 | J S Kim, T D Blasius, E G Kim, G R Stewart | IOP Publishing | Journal of Physics: Condensed Matter | 2009
61ba9c3414d91e0862c510c4 | F-doped SmFeAsO | 358576208 |  | SmFeAsO | F |  | Iron-pnictides, Oxides, Pnictides |  |  |  | 55 K |  |  | body | paragraph | 6a3dd7e836 | Superconductivity in undoped single crystals of BaFe2As2: field and current dependence | 10.1088/0953-8984/21/34/342201 | J S Kim, T D Blasius, E G Kim, G R Stewart | IOP Publishing | Journal of Physics: Condensed Matter | 2009
61ba9c3414d91e0862c510c5 | undoped MFe 2 As 2 | 933943378 |  | MFe 2 As 2 | undoped |  | Iron-pnictides, Pnictides |  |  |  | 20 K | resistivity |  | header | abstract | 6a3dd7e836 | Superconductivity in undoped single crystals of BaFe2As2: field and current dependence | 10.1088/0953-8984/21/34/342201 | J S Kim, T D Blasius, E G Kim, G R Stewart | IOP Publishing | Journal of Physics: Condensed Matter | 2009
61ba9c3414d91e0862c510c6 | SrFe 2 As 2 | -247178084 |  | SrFe 2 As 2 |  |  | Iron-pnictides, Pnictides |  |  |  | 22.5 K | resistivity |  | header | abstract | 6a3dd7e836 | Superconductivity in undoped single crystals of BaFe2As2: field and current dependence | 10.1088/0953-8984/21/34/342201 | J S Kim, T D Blasius, E G Kim, G R Stewart | IOP Publishing | Journal of Physics: Condensed Matter | 2009
61ba9c3414d91e0862c510c7 | M=Ba | -1365486070 | [7 empty] | M=Ba | 10 K |  |  | header | abstract | 6a3dd7e836 | Superconductivity in undoped single crystals of BaFe2As2: field and current dependence | 10.1088/0953-8984/21/34/342201 | J S Kim, T D Blasius, E G Kim, G R Stewart | IOP Publishing | Journal of Physics: Condensed Matter | 2009
61ba9c357b1a7abb24c51091 | Tl 2 Ba 2 CuO 6+Î´ (Tl-2201) | 1293261308 | Tl-2201 | Tl 2 Ba 2 CuO 6+Î´ |  |  | Alloys |  |  |  | 15 K |  |  | body | paragraph | c577ee5d9e | Nodeless superconducting gaps in noncentrosymmetric superconductorPbTaSe2with topological bulk nodal lines | 10.1103/physrevb.93.020503 | M X Wang, Y Xu, L P He, J Zhang, X C Hong, P L Cai, Z B Wang, J K Dong, S Y Li | American Physical Society (APS) | Physical Review B | 2015
61ba9c357b1a7abb24c51092 | Sr 2 RuO 4 | 1476638874 |  | Sr 2 RuO 4 |  |  | Oxides |  |  |  | 1.5 K |  |  | body | paragraph | c577ee5d9e | Nodeless superconducting gaps in noncentrosymmetric superconductorPbTaSe2with topological bulk nodal lines | 10.1103/physrevb.93.020503 | M X Wang, Y Xu, L P He, J Zhang, X C Hong, P L Cai, Z B Wang, J K Dong, S Y Li | American Physical Society (APS) | Physical Review B | 2015
61ba9c357b1a7abb24c51093 | PbTaSe 2 | 1174185568 |  | PbTaSe 2 |  |  | Chalcogenides |  |  |  | 3.72 K | Specific heat |  | body | paragraph | c577ee5d9e | Nodeless superconducting gaps in noncentrosymmetric superconductorPbTaSe2with topological bulk nodal lines | 10.1103/physrevb.93.020503 | M X Wang, Y Xu, L P He, J Zhang, X C Hong, P L Cai, Z B Wang, J K Dong, S Y Li | American Physical Society (APS) | Physical Review B | 2015
61ba9c35ef148cdddfc510f8 | x = 0.2 | -1978393072 | [7 empty] | x=0.2 | 3.5 K |  |  | body | figure | 41a2f25cb6 | Nematic transition and highly two-dimensional superconductivity in BaTi2Bi2O revealed by Bi209 -nuclear magnetic resonance/nuclear quadrupole resonance measurements | 10.1103/physrevb.98.220507 | Shunsaku Kitagawa, Kenji Ishida, Wataru Ishii, Takeshi Yajima, Zenji Hiroi | American Physical Society (APS) | Physical Review B | 2018
61ba9c35ef148cdddfc510f9 | BaTi 2 Bi 2 O | 1563789343 |  | BaTi 2 Bi 2 O |  |  | Oxides |  |  |  | 4.6 K |  |  | body | figure | 41a2f25cb6 | Nematic transition and highly two-dimensional superconductivity in BaTi2Bi2O revealed by Bi209 -nuclear magnetic resonance/nuclear quadrupole resonance measurements | 10.1103/physrevb.98.220507 | Shunsaku Kitagawa, Kenji Ishida, Wataru Ishii, Takeshi Yajima, Zenji Hiroi | American Physical Society (APS) | Physical Review B | 2018
61ba9c35ef148cdddfc510fa | BaTi 2 Sb 2 O | 1217924449 |  | BaTi 2 Sb 2 O |  |  | Oxides |  |  |  | 1.2 K |  |  | body | paragraph | 41a2f25cb6 | Nematic transition and highly two-dimensional superconductivity in BaTi2Bi2O revealed by Bi209 -nuclear magnetic resonance/nuclear quadrupole resonance measurements | 10.1103/physrevb.98.220507 | Shunsaku Kitagawa, Kenji Ishida, Wataru Ishii, Takeshi Yajima, Zenji Hiroi | American Physical Society (APS) | Physical Review B | 2018
61ba9c353961c0f52fc510b1 | Ga 1âˆ’x Mn x As | -1954562384 |  | Ga 1âˆ’x Mn x As |  |  | Pnictides |  |  |  | 110 K |  |  | body | paragraph | 98e10633c2 | Spin waves in disordered III-V diluted magnetic semiconductors by a modified RPA approach | 10.1103/physrevb.66.085207 | Mona Berciu, R N Bhatt | American Physical Society (APS) | Physical Review B | 2008
61ba9c357c13e4f711c5108e | Fe 1+Î´ Se1âˆ’xTex | 1503625710 |  | Fe 1+Î´ Se1âˆ’xTex |  |  | Alloys |  |  |  | âˆ¼ 14 K |  |  | header | abstract | 15495b3090 | Local density of states and superconducting gap in the iron chalcogenide superconductorFe1+Î´Se1âˆ’xTexobserved by scanning tunneling spectroscopy | 10.1103/physrevb.80.180507 | Takuya Kato, Yoshikazu Mizuguchi, Hiroshi Nakamura, Tadashi Machida, Hideaki Sakata, Yoshihiko Takano | American Physical Society (APS) | Physical Review B | 2009
61ba9c357c13e4f711c5108f | FeSe | 1635119288 |  | FeSe |  |  | Iron-chalcogenides, Chalcogenides |  |  |  | 37 K |  |  | body | paragraph | 15495b3090 | Local density of states and superconducting gap in the iron chalcogenide superconductorFe1+Î´Se1âˆ’xTexobserved by scanning tunneling spectroscopy | 10.1103/physrevb.80.180507 | Takuya Kato, Yoshikazu Mizuguchi, Hiroshi Nakamura, Tadashi Machida, Hideaki Sakata, Yoshihiko Takano | American Physical Society (APS) | Physical Review B | 2009
61ba9c357c13e4f711c51090 | FeSe | 1496473628 |  | FeSe |  |  | Iron-chalcogenides, Chalcogenides |  |  |  | 8 K |  |  | body | paragraph | 15495b3090 | Local density of states and superconducting gap in the iron chalcogenide superconductorFe1+Î´Se1âˆ’xTexobserved by scanning tunneling spectroscopy | 10.1103/physrevb.80.180507 | Takuya Kato, Yoshikazu Mizuguchi, Hiroshi Nakamura, Tadashi Machida, Hideaki Sakata, Yoshihiko Takano | American Physical Society (APS) | Physical Review B | 2009
61ba9c35d7a99c43e8c510e6 | PrOFe 0.9 Co 0.1 As | 307438162 |  | PrOFe 0.9 Co 0.1 As |  |  | Iron-pnictides, Oxides, Pnictides |  |  |  | 14 K |  |  | header | abstract | 3abd4b84c6 | Superconducting and critical properties of PrOFe0.9Co0.1As: effect of P doping | 10.1088/0953-2048/24/6/065020 | Shilpam Sharma, Jai Prakash, Gohil S Thakur, A T Satya, A Bharathi, A K Ganguli, C S Sundar | IOP Publishing | Superconductor Science and Technology | 2011
61ba9c35d7a99c43e8c510e7 | PrOFe 0.9 Co 0.1 As | 401784980 |  | PrOFe 0.9 Co 0.1 As |  |  | Iron-pnictides, Oxides, Pnictides |  |  |  | 14.2 K |  |  | body | paragraph | 3abd4b84c6 | Superconducting and critical properties of PrOFe0.9Co0.1As: effect of P doping | 10.1088/0953-2048/24/6/065020 | Shilpam Sharma, Jai Prakash, Gohil S Thakur, A T Satya, A Bharathi, A K Ganguli, C S Sundar | IOP Publishing | Superconductor Science and Technology | 2011
61ba9c35d7a99c43e8c510e8 | LaOFeAs 0.9 F 0.1 | -1689378743 |  | LaOFeAs 0.9 F 0.1 |  |  | Iron-pnictides, Pnictides, Oxides, Fluorides |  |  |  | 5 K |  |  | body | paragraph | 3abd4b84c6 | Superconducting and critical properties of PrOFe0.9Co0.1As: effect of P doping | 10.1088/0953-2048/24/6/065020 | Shilpam Sharma, Jai Prakash, Gohil S Thakur, A T Satya, A Bharathi, A K Ganguli, C S Sundar | IOP Publishing | Superconductor Science and Technology | 2011
61ba9c35d7a99c43e8c510e9 | PrOFe 0.9 Co 0.1 As | 463380434 |  | PrOFe 0.9 Co 0.1 As |  |  | Iron-pnictides, Oxides, Pnictides |  |  |  | 14.2 K | resistivity |  | body | paragraph | 3abd4b84c6 | Superconducting and critical properties of PrOFe0.9Co0.1As: effect of P doping | 10.1088/0953-2048/24/6/065020 | Shilpam Sharma, Jai Prakash, Gohil S Thakur, A T Satya, A Bharathi, A K Ganguli, C S Sundar | IOP Publishing | Superconductor Science and Technology | 2011
61ba9c35d7a99c43e8c510ea | (LnO/FFeAs, Ln=rare earth) | -1605307559 |  | (LnO/FFeAs |  |  | Alloys |  |  | Ln=rare earth | 77 K |  |  | body | paragraph | 3abd4b84c6 | Superconducting and critical properties of PrOFe0.9Co0.1As: effect of P doping | 10.1088/0953-2048/24/6/065020 | Shilpam Sharma, Jai Prakash, Gohil S Thakur, A T Satya, A Bharathi, A K Ganguli, C S Sundar | IOP Publishing | Superconductor Science and Technology | 2011
61ba9c37e4552e90a8c510a4 | Mo 3 P | 1012244108 |  | Mo 3 P |  |  | Pnictides |  |  |  | 1.5 and 4 K |  |  | body | paragraph | 3f8e8e8a49 | Nodeless superconductivity and preserved time-reversal symmetry in the noncentrosymmetric Mo3P superconductor | 10.1103/physrevb.99.184513 | T Shang, J Philippe, J A T Verezhak, Z Guguchia, J Z Zhao, L-J Chang, M K Lee, D J Gawryluk, E Pomjakushina, M Shi, M Medarde, H-R Ott, T Shiroka | American Physical Society (APS) | Physical Review B | 2019
61ba9c37e4552e90a8c510a5 | Mo 3 P | 994912346 |  | Mo 3 P |  |  | Pnictides |  |  |  | 5.5 K |  |  | body | paragraph | 3f8e8e8a49 | Nodeless superconductivity and preserved time-reversal symmetry in the noncentrosymmetric Mo3P superconductor | 10.1103/physrevb.99.184513 | T Shang, J Philippe, J A T Verezhak, Z Guguchia, J Z Zhao, L-J Chang, M K Lee, D J Gawryluk, E Pomjakushina, M Shi, M Medarde, H-R Ott, T Shiroka | American Physical Society (APS) | Physical Review B | 2019
61ba9c37c0bff55f4cc510dd | KFe 2 As 2 | 1032279235 |  | KFe 2 As 2 |  |  | Iron-pnictides, Pnictides |  |  |  | 3K |  |  | body | paragraph | 9aa971faf6 | Local antiferromagnetic exchange and collaborative Fermi surface as key ingredients of high temperature superconductors | 10.1038/srep00381 | Jiangping Hu, Hong Ding | Springer Science and Business Media LLC | Scientific Reports | 2012
61ba9c3785fc223534c5107a | SmFeAs(O 1âˆ’x F x ) | -1831642003 |  | SmFeAs(O 1âˆ’x F x |  |  | Alloys |  |  |  | 50 K |  |  | body | paragraph | 700d8374b6 | Unconventional London Penetration Depth in Single-CrystalBa(Fe0.93Co0.07)2As2Superconductors | 10.1103/physrevlett.102.127004 | R T Gordon, N Ni, C Martin, M A Tanatar, M D Vannette, H Kim, G D Samolyuk, J Schmalian, S Nandi, A I Kreyssig, A I Goldman, J Q Yan, S L Budâ€™ko, P C Canfield, R Prozorov | American Physical Society (APS) | Physical Review Letters | 2008
61ba9c3785fc223534c5107b | LaFeAs(O 1âˆ’x F x ) | 1604673033 |  | LaFeAs(O 1âˆ’x F x |  |  | Alloys |  |  |  | 23 K |  |  | body | paragraph | 700d8374b6 | Unconventional London Penetration Depth in Single-CrystalBa(Fe0.93Co0.07)2As2Superconductors | 10.1103/physrevlett.102.127004 | R T Gordon, N Ni, C Martin, M A Tanatar, M D Vannette, H Kim, G D Samolyuk, J Schmalian, S Nandi, A I Kreyssig, A I Goldman, J Q Yan, S L Budâ€™ko, P C Canfield, R Prozorov | American Physical Society (APS) | Physical Review Letters | 2008
61ba9c377b1a7abb24c51094 | AxCoO 2+Î´ (A = N a, K) | 2094225079 |  | AxCoO 2+Î´ |  |  | Alloys |  |  | A=N a, K | 31 K |  |  | header | abstract | c11b3e0698 | Electronic Model forCoO2Layer Based Systems: Chiral Resonating Valence Bond Metal and Superconductivity | 10.1103/physrevlett.91.097003 | G Baskaran | American Physical Society (APS) | Physical Review Letters | 2003
61ba9c377b1a7abb24c51095 | N a x CoO 2 .yH 2 O | 542256109 |  | N a x CoO 2 .yH 2 O |  |  | Alloys |  |  |  | 5K |  |  | body | paragraph | c11b3e0698 | Electronic Model forCoO2Layer Based Systems: Chiral Resonating Valence Bond Metal and Superconductivity | 10.1103/physrevlett.91.097003 | G Baskaran | American Physical Society (APS) | Physical Review Letters | 2003
61ba9c377b1a7abb24c51096 | A x CoO 2+Î´ (A = N a, K) | 1192787904 |  | A x CoO 2+Î´ |  |  | Alloys |  |  | A=N a, K | 31 K |  |  | body | paragraph | c11b3e0698 | Electronic Model forCoO2Layer Based Systems: Chiral Resonating Valence Bond Metal and Superconductivity | 10.1103/physrevlett.91.097003 | G Baskaran | American Physical Society (APS) | Physical Review Letters | 2003
61ba9c37ef148cdddfc510fb | x = 0.33 | -1790128826 | [7 empty] | x=0.33 | 7 K |  |  | header | abstract | e3e6ab7abc | First-order nature of the ferromagnetic phase transition in(Laâ€Ca)MnO3near optimal doping | 10.1103/physrevb.70.134414 | C P Adams, J W Lynn, V N Smolyaninova, A Biswas, R L Greene, W Ratcliff, S-W Cheong, Y M Mukovskii, D A Shulyatev | American Physical Society (APS) | Physical Review B | 2013
61ba9c37ef148cdddfc510fc | x = 3/8 | -495654145 | [7 empty] | x=3/8 | 5 K |  |  | header | abstract | e3e6ab7abc | First-order nature of the ferromagnetic phase transition in(Laâ€Ca)MnO3near optimal doping | 10.1103/physrevb.70.134414 | C P Adams, J W Lynn, V N Smolyaninova, A Biswas, R L Greene, W Ratcliff, S-W Cheong, Y M Mukovskii, D A Shulyatev | American Physical Society (APS) | Physical Review B | 2013
61ba9c37ef148cdddfc510fd | 0.7 Ca 0.3 MnO 3 | -691262524 | [8 empty] | 251 K |  |  | body | paragraph | e3e6ab7abc | First-order nature of the ferromagnetic phase transition in(Laâ€Ca)MnO3near optimal doping | 10.1103/physrevb.70.134414 | C P Adams, J W Lynn, V N Smolyaninova, A Biswas, R L Greene, W Ratcliff, S-W Cheong, Y M Mukovskii, D A Shulyatev | American Physical Society (APS) | Physical Review B | 2013
61ba9c37ef148cdddfc510fe | La 0.5 Ca 0.5 MnO 3 | 1980319336 |  | La 0.5 Ca 0.5 MnO 3 |  |  | Oxides |  |  |  | 180 K |  |  | body | figure | e3e6ab7abc | First-order nature of the ferromagnetic phase transition in(Laâ€Ca)MnO3near optimal doping | 10.1103/physrevb.70.134414 | C P Adams, J W Lynn, V N Smolyaninova, A Biswas, R L Greene, W Ratcliff, S-W Cheong, Y M Mukovskii, D A Shulyatev | American Physical Society (APS) | Physical Review B | 2013
61ba9c371b5bc7b48bc51127 | A 3 C 60 | -2014267002 |  | A 3 C 60 |  |  | Carbides |  |  |  | 30K |  |  | body | paragraph | 54525ae7ea | The role of electronâ€“vibron interaction and local pairing in conductivity and superconductivity of alkali-doped fullerides | 10.1016/j.physc.2018.12.001 | Konstantin V Grigorishin | Elsevier BV | Physica C: Superconductivity and its Applications | 2017
61ba9c382c886f0fe6c510a8 | NdFeAsO 0.9 F 0.1 | 182512908 |  | NdFeAsO 0.9 F 0.1 |  |  | Iron-pnictides, Pnictides, Oxides, Fluorides |  |  |  | 53 K |  |  | body | figure | 8d8592d691 | Electron-phonon coupling and superconductivity in LiB 1+x C 1âˆ’x | 10.1209/0295-5075/122/47001 | Qi-Zhi Li, Xun-Wang Yan, Miao Gao, Jun Wang | IOP Publishing | EPL (Europhysics Letters) | 2008
61ba9c382c886f0fe6c510a9 | LnFeAsO 1âˆ’x F x (Ln being the lanthanides La, Sm, Ce, Nd, Pr, and Gd, x being the fluorine doping level) | -1370087120 |  | LnFeAsO 1âˆ’x F x |  |  | Alloys |  |  | Ln=La, Sm, Ce, Nd, Pr, Gd | 55K |  |  | body | paragraph | 8d8592d691 | Electron-phonon coupling and superconductivity in LiB 1+x C 1âˆ’x | 10.1209/0295-5075/122/47001 | Qi-Zhi Li, Xun-Wang Yan, Miao Gao, Jun Wang | IOP Publishing | EPL (Europhysics Letters) | 2008
61ba9c38a5c5381c2ec51118 | SNSPD | 1062828412 | SNSPD | [7 empty] | 4 K |  |  | body | paragraph | cbe6e10ece | State Readout of a Trapped Ion Qubit Using a Trap-Integrated Superconducting Photon Detector |  | S L Todaro, V B Verma, K C Mccormick, D T C Allcock, R P Mirin, D J Wineland, S W Nam, A C Wilson, D Leibfried, D H Slichter |  |  | 2020
61ba9c38a5c5381c2ec51119 | Mo 0.75 Si 0.25 | 717931517 |  | Mo 0.75 Si 0.25 |  |  | Alloys |  |  |  | 5.2 K |  |  | body | figure | cbe6e10ece | State Readout of a Trapped Ion Qubit Using a Trap-Integrated Superconducting Photon Detector |  | S L Todaro, V B Verma, K C Mccormick, D T C Allcock, R P Mirin, D J Wineland, S W Nam, A C Wilson, D Leibfried, D H Slichter |  |  | 2020
61ba9c385ad933a7cac5106a | LSCO | -1446555104 | LSCO | [7 empty] | 40 K | susceptibility |  | body | paragraph | ae7b8eff94 | Phenomenological theory of spin excitations in La- and Y-based cuprates | 10.1103/physrevb.76.094510 | Tao Zhou, Z D Wang | American Physical Society (APS) | Physical Review B | 2013
61ba9c385ad933a7cac5106b | LBCO | 1077195711 | LBCO | [7 empty] | 20 K |  |  | body | paragraph | ae7b8eff94 | Phenomenological theory of spin excitations in La- and Y-based cuprates | 10.1103/physrevb.76.094510 | Tao Zhou, Z D Wang | American Physical Society (APS) | Physical Review B | 2013
61ba9c385ad933a7cac5106c | YBCO | 1162392582 | YBCO | [7 empty] | 90 K |  |  | body | paragraph | ae7b8eff94 | Phenomenological theory of spin excitations in La- and Y-based cuprates | 10.1103/physrevb.76.094510 | Tao Zhou, Z D Wang | American Physical Society (APS) | Physical Review B | 2013
61ba9c3805e6aa6710c510ed | CeNiGe3 | -866146649 |  | CeNiGe3 |  |  | Alloys |  |  |  | 0.26 K |  | 3.9 GPa | body | paragraph | 0afea8184a | Electronic structure of the heavy-fermion superconductor Ce2Ni3Ge5 and its reference Ce2Ni3Si5 compound by ab initio calculations | 10.1016/j.jallcom.2013.01.147 | M J Winiarski, M Samsel-CzekaÅ‚a | Elsevier BV | Journal of Alloys and Compounds | 2013
61ba9c3805e6aa6710c510ee | CeNi2Ge2 | -877657989 |  | CeNi2Ge2 |  |  | Alloys |  |  |  | 0.48 and 0.43 K |  |  | body | paragraph | 0afea8184a | Electronic structure of the heavy-fermion superconductor Ce2Ni3Ge5 and its reference Ce2Ni3Si5 compound by ab initio calculations | 10.1016/j.jallcom.2013.01.147 | M J Winiarski, M Samsel-CzekaÅ‚a | Elsevier BV | Journal of Alloys and Compounds | 2013
61ba9c38d52116ffe1c510d3 | FeSe | 1380963698 |  | FeSe |  |  | Iron-chalcogenides, Chalcogenides |  |  |  | 9 K |  |  | body | paragraph | 3970eff0d2 | Field-induced superconducting phase of FeSe in the BCS-BEC cross-over | 10.1073/pnas.1413477111 | Shigeru Kasahara, Tatsuya Watashige, Tetsuo Hanaguri, Yuhki Kohsaka, Takuya Yamashita, Yusuke Shimoyama, Yuta Mizukami, Ryota Endo, Hiroaki Ikeda, Kazushi Aoyama, Taichi Terashima, Shinya Uji, Thomas Wolf, Hilbert Von LÃ¶hneysen, Takasada Shibauchi, Yuji Matsuda | Proceedings of the National Academy of Sciences | Proceedings of the National Academy of Sciences | 2014
61ba9c38a013f06956c510b3 | lay- ered chalcogenide Ta 2 Pd x S 5 , x 1.0 | -942241978 |  | Ta 2 Pd x S 5 , x 1.0 |  |  | Alloys |  |  |  | 6 K |  |  | body | paragraph | 35ddd236b3 | Electronic structure and upper critical field of superconducting Ta2PdS5 | 10.1103/physrevb.88.174508 | David J Singh | American Physical Society (APS) | Physical Review B | 2013
61ba9c39e720aae5f4c510b3 | Cd 2 Re 2 18 O 7 | 1585439256 |  | Cd 2 Re 2 18 O 7 |  |  | Alloys |  |  |  | 1 K | heat capacity |  | body | paragraph | 3ceac8f344 | Low-Temperature Phase of the Cd 2 Re 2 O 7 Superconductor: Ab initio Phonon Calculations and Raman Scattering |  | Konrad J Kapcia, Maureen Reedyk, Mojtaba Hajialamdari, Andrzej Ptok, Przemys Law Piekarz, Fereidoon S Razavi, Andrzej M OleÅ›, Reinhard K Kremer |  |  | 2019
61ba9c39e720aae5f4c510b4 | Cd 2 Re 2 O 7 (CRO) | 294857811 |  | Cd 2 Re 2 O 7 |  |  | Oxides |  |  |  | 1 K |  |  | body | paragraph | 3ceac8f344 | Low-Temperature Phase of the Cd 2 Re 2 O 7 Superconductor: Ab initio Phonon Calculations and Raman Scattering |  | Konrad J Kapcia, Maureen Reedyk, Mojtaba Hajialamdari, Andrzej Ptok, Przemys Law Piekarz, Fereidoon S Razavi, Andrzej M OleÅ›, Reinhard K Kremer |  |  | 2019
61ba9c39e720aae5f4c510b5 | Cd2Re2 18 O7 | 1036556938 |  | Cd2Re2 18 O7 |  |  | Alloys |  |  |  | 25 K |  |  | body | paragraph | 3ceac8f344 | Low-Temperature Phase of the Cd 2 Re 2 O 7 Superconductor: Ab initio Phonon Calculations and Raman Scattering |  | Konrad J Kapcia, Maureen Reedyk, Mojtaba Hajialamdari, Andrzej Ptok, Przemys Law Piekarz, Fereidoon S Razavi, Andrzej M OleÅ›, Reinhard K Kremer |  |  | 2019
61ba9c3949d0b378c6c510ac | NbSe 2 single crystals | 2044318668 |  | NbSe 2 |  | single crystals | Chalcogenides |  |  |  | 7.2K |  |  | body | paragraph | aa1d212366 | Transverse instabilities of multiple vortex chains in magnetically coupledNbSe2/permalloysuperconductor/ferromagnet bilayers | 10.1103/physrevb.80.180506 | G Karapetrov, M V MiloÅ¡eviÄ‡, M Iavarone, J Fedor, A Belkin, V Novosad, F M Peeters | American Physical Society (APS) | Physical Review B | 2013
61ba9c39ef148cdddfc510ff | alkali-doped C 60 | 581674658 |  | C 60 | alkali |  | Carbides |  |  |  | 33 K |  |  | body | paragraph | 06b48fa388 | Strong Superconductivity with Local Jahn-Teller Phonons inC60Solids | 10.1103/physrevlett.90.167006 | J E Han, O Gunnarsson, V H Crespi | American Physical Society (APS) | Physical Review Letters | 2002
61ba9c392b9a12e3d2c510e3 | CeCoIn 5 | -602783841 |  | CeCoIn 5 |  |  | Alloys |  |  |  | 2.3 K |  |  | body | paragraph | 408fabfd90 | Anisotropic three-dimensional magnetic fluctuations in heavy fermionCeRhIn5 | 10.1103/physrevb.65.100505 | Wei Bao, G Aeppli, J W Lynn, P G Pagliuso, J L Sarrao, M F Hundley, J D Thompson, Z Fisk | American Physical Society (APS) | Physical Review B | 2008
61ba9c392b9a12e3d2c510e4 | CeRhIn5 | 592017831 |  | CeRhIn5 |  |  | Alloys |  |  |  | 2.1 K |  |  | header | abstract | 408fabfd90 | Anisotropic three-dimensional magnetic fluctuations in heavy fermionCeRhIn5 | 10.1103/physrevb.65.100505 | Wei Bao, G Aeppli, J W Lynn, P G Pagliuso, J L Sarrao, M F Hundley, J D Thompson, Z Fisk | American Physical Society (APS) | Physical Review B | 2008
61ba9c3920fc3eae4bc51104 | MgB 2 | 1450136626 |  | MgB 2 |  |  | Alloys, Borides |  |  |  | 39 K |  |  | body | paragraph | bff649ba7e | HighTcSuperconductivity inMgB2by Nonadiabatic Pairing | 10.1103/physrevlett.88.117003 | E Cappelluti, S Ciuchi, C Grimaldi, L Pietronero, S StrÃ¤ssler | American Physical Society (APS) | Physical Review Letters | 2001
61ba9c3920fc3eae4bc51105 | GIC | -978518682 |  | GIC |  |  | Carbides |  |  |  | 39 K |  |  | body | figure | bff649ba7e | HighTcSuperconductivity inMgB2by Nonadiabatic Pairing | 10.1103/physrevlett.88.117003 | E Cappelluti, S Ciuchi, C Grimaldi, L Pietronero, S StrÃ¤ssler | American Physical Society (APS) | Physical Review Letters | 2001
61ba9c3920fc3eae4bc51106 | FET hole doped C 60 | 1372888682 |  | C 60 | FET hole |  | Carbides |  |  |  | 52 K |  |  | body | paragraph | bff649ba7e | HighTcSuperconductivity inMgB2by Nonadiabatic Pairing | 10.1103/physrevlett.88.117003 | E Cappelluti, S Ciuchi, C Grimaldi, L Pietronero, S StrÃ¤ssler | American Physical Society (APS) | Physical Review Letters | 2001
61ba9c3920fc3eae4bc51107 | MgB 2 | 1685058136 |  | MgB 2 |  |  | Alloys, Borides |  |  |  | 39 K |  |  | body | paragraph | bff649ba7e | HighTcSuperconductivity inMgB2by Nonadiabatic Pairing | 10.1103/physrevlett.88.117003 | E Cappelluti, S Ciuchi, C Grimaldi, L Pietronero, S StrÃ¤ssler | American Physical Society (APS) | Physical Review Letters | 2001
61ba9c3920fc3eae4bc51108 | Rb 3 C 60 | -1217419500 |  | Rb 3 C 60 |  |  | Carbides |  |  |  | 30 K |  |  | body | paragraph | bff649ba7e | HighTcSuperconductivity inMgB2by Nonadiabatic Pairing | 10.1103/physrevlett.88.117003 | E Cappelluti, S Ciuchi, C Grimaldi, L Pietronero, S StrÃ¤ssler | American Physical Society (APS) | Physical Review Letters | 2001
61ba9c3920fc3eae4bc51109 | KC 8 | -136840909 |  | KC 8 |  |  | Carbides |  |  |  | 0.55 K |  |  | body | figure | bff649ba7e | HighTcSuperconductivity inMgB2by Nonadiabatic Pairing | 10.1103/physrevlett.88.117003 | E Cappelluti, S Ciuchi, C Grimaldi, L Pietronero, S StrÃ¤ssler | American Physical Society (APS) | Physical Review Letters | 2001
61ba9c39ab9e3e9324c510c3 | LaIrSi 3 | 372748116 |  | LaIrSi 3 |  |  | Alloys |  |  |  | 1.9-2.7 K | re- sistivity |  | body | paragraph | 582cce944c | Physical properties of noncentrosymmetric superconductorLaIrSi3: AÎ¼SR study | 10.1103/physrevb.90.014513 | V K Anand, D Britz, A Bhattacharyya, D T Adroja, A D Hillier, A M Strydom, W Kockelmann, B D Rainford, K A Mcewen | American Physical Society (APS) | Physical Review B | 2014
61ba9c39ab9e3e9324c510c4 | Li 2 Pt 3 B | -1085784612 |  | Li 2 Pt 3 B |  |  | Alloys, Borides |  |  |  | 2.43 K |  |  | body |  | 582cce944c | Physical properties of noncentrosymmetric superconductorLaIrSi3: AÎ¼SR study | 10.1103/physrevb.90.014513 | V K Anand, D Britz, A Bhattacharyya, D T Adroja, A D Hillier, A M Strydom, W Kockelmann, B D Rainford, K A Mcewen | American Physical Society (APS) | Physical Review B | 2014
61ba9c39ab9e3e9324c510c5 | LaIrSi 3 | 663510322 |  | LaIrSi 3 |  |  | Alloys |  |  |  | 0.72(1) K |  |  | body | figure | 582cce944c | Physical properties of noncentrosymmetric superconductorLaIrSi3: AÎ¼SR study | 10.1103/physrevb.90.014513 | V K Anand, D Britz, A Bhattacharyya, D T Adroja, A D Hillier, A M Strydom, W Kockelmann, B D Rainford, K A Mcewen | American Physical Society (APS) | Physical Review B | 2014
61ba9c39ab9e3e9324c510c6 | LaIrSi 3 | 340023466 |  | LaIrSi 3 |  |  | Alloys |  |  |  | 0.72 K |  |  | body | figure | 582cce944c | Physical properties of noncentrosymmetric superconductorLaIrSi3: AÎ¼SR study | 10.1103/physrevb.90.014513 | V K Anand, D Britz, A Bhattacharyya, D T Adroja, A D Hillier, A M Strydom, W Kockelmann, B D Rainford, K A Mcewen | American Physical Society (APS) | Physical Review B | 2014
61ba9c39ab9e3e9324c510c7 | Li 2 Pd 3 B | 452021852 |  | Li 2 Pd 3 B |  |  | Alloys, Borides |  |  |  | 6.7 K |  |  | body |  | 582cce944c | Physical properties of noncentrosymmetric superconductorLaIrSi3: AÎ¼SR study | 10.1103/physrevb.90.014513 | V K Anand, D Britz, A Bhattacharyya, D T Adroja, A D Hillier, A M Strydom, W Kockelmann, B D Rainford, K A Mcewen | American Physical Society (APS) | Physical Review B | 2014
61ba9c39ab9e3e9324c510c8 | LaPtSi 3 | 1239629789 |  | LaPtSi 3 |  |  | Alloys |  |  |  | 2.65(5) K |  |  | body |  | 582cce944c | Physical properties of noncentrosymmetric superconductorLaIrSi3: AÎ¼SR study | 10.1103/physrevb.90.014513 | V K Anand, D Britz, A Bhattacharyya, D T Adroja, A D Hillier, A M Strydom, W Kockelmann, B D Rainford, K A Mcewen | American Physical Society (APS) | Physical Review B | 2014
61ba9c39ab9e3e9324c510c9 | LaIrSi 3 | 432441252 |  | LaIrSi 3 |  |  | Alloys |  |  |  | 0.72(1) K | Ï(T ) |  | body | paragraph | 582cce944c | Physical properties of noncentrosymmetric superconductorLaIrSi3: AÎ¼SR study | 10.1103/physrevb.90.014513 | V K Anand, D Britz, A Bhattacharyya, D T Adroja, A D Hillier, A M Strydom, W Kockelmann, B D Rainford, K A Mcewen | American Physical Society (APS) | Physical Review B | 2014
61ba9c39ab9e3e9324c510ca | LaRhSi 3 | -1350709135 |  | LaRhSi 3 |  |  | Alloys |  |  |  | 2.16(8) K |  |  | body | figure | 582cce944c | Physical properties of noncentrosymmetric superconductorLaIrSi3: AÎ¼SR study | 10.1103/physrevb.90.014513 | V K Anand, D Britz, A Bhattacharyya, D T Adroja, A D Hillier, A M Strydom, W Kockelmann, B D Rainford, K A Mcewen | American Physical Society (APS) | Physical Review B | 2014
61ba9c39ab9e3e9324c510cb | LaRhSi 3 | -1350709135 |  | LaRhSi 3 |  |  | Alloys |  |  |  | 0.72(1) K |  |  | body | figure | 582cce944c | Physical properties of noncentrosymmetric superconductorLaIrSi3: AÎ¼SR study | 10.1103/physrevb.90.014513 | V K Anand, D Britz, A Bhattacharyya, D T Adroja, A D Hillier, A M Strydom, W Kockelmann, B D Rainford, K A Mcewen | American Physical Society (APS) | Physical Review B | 2014
61ba9c39ab9e3e9324c510cc | LaIrSi 3 | 569142414 |  | LaIrSi 3 |  |  | Alloys |  |  |  | 0.77 K | heat capacity |  | body | paragraph | 582cce944c | Physical properties of noncentrosymmetric superconductorLaIrSi3: AÎ¼SR study | 10.1103/physrevb.90.014513 | V K Anand, D Britz, A Bhattacharyya, D T Adroja, A D Hillier, A M Strydom, W Kockelmann, B D Rainford, K A Mcewen | American Physical Society (APS) | Physical Review B | 2014
61ba9c3a2c886f0fe6c510aa | x = 0.35 | -957459188 | [7 empty] | x=0.35 | 18K |  |  | body | paragraph | 60031c202e | Algebraic spin liquid as the mother of many competing orders | 10.1103/physrevb.72.104404 | Michael Hermele, T Senthil, Matthew P A Fisher | American Physical Society (APS) | Physical Review B | 2008
61ba9c3a2c886f0fe6c510ab | x = 0.5 | 1606732466 | [7 empty] | x=0.5 | 59K |  |  | body | paragraph | 60031c202e | Algebraic spin liquid as the mother of many competing orders | 10.1103/physrevb.72.104404 | Michael Hermele, T Senthil, Matthew P A Fisher | American Physical Society (APS) | Physical Review B | 2008
61ba9c3a5cc438644dc510d2 | Pb film | -777954340 |  |  | Pb | film |  |  |  |  | 7.23 K |  |  | body | paragraph | a269aa1953 | Magnetic-domain-controlled vortex pinning in a superconductor/ferromagnet bilayer | 10.1063/1.1492317 | M Lange, M J Van Bael, V V Moshchalkov, Y Bruynseraede | AIP Publishing | Applied Physics Letters | 2014
61ba9c3b3af0453d0cc510ea | under-doped YBCO thin film | -789993292 | YBCO |  | under-doped | thin film |  |  |  |  | 52 K |  |  | body | paragraph | 273c8f5ded | Optical Birefringence and Dichroism of Cuprate Superconductors in the THz Regime | 10.1103/physrevlett.112.147001 | Y Lubashevsky, Lidong Pan, T Kirzhner, G Koren, N P Armitage | American Physical Society (APS) | Physical Review Letters | 2013
61ba9c3b3af0453d0cc510eb | under-doped YBCO | -1961392027 | YBCO |  | under-doped | [5 empty] | 52 K |  |  | body | paragraph | 273c8f5ded | Optical Birefringence and Dichroism of Cuprate Superconductors in the THz Regime | 10.1103/physrevlett.112.147001 | Y Lubashevsky, Lidong Pan, T Kirzhner, G Koren, N P Armitage | American Physical Society (APS) | Physical Review Letters | 2013
61ba9c3b3af0453d0cc510ec | YBCO | 1281769012 | YBCO | [7 empty] | 52 K |  |  | body | paragraph | 273c8f5ded | Optical Birefringence and Dichroism of Cuprate Superconductors in the THz Regime | 10.1103/physrevlett.112.147001 | Y Lubashevsky, Lidong Pan, T Kirzhner, G Koren, N P Armitage | American Physical Society (APS) | Physical Review Letters | 2013
61ba9c3bc0bff55f4cc510df | RbLn 2 Fe 4 As 4 O 2 | 435741721 |  | RbLn 2 Fe 4 As 4 O 2 |  |  | Iron-pnictides, Oxides, Pnictides |  |  |  | 0.1 K |  |  | body | figure | 9dad014298 | Synthesis, Crystal Structure and Superconductivity in RbLn2Fe4As4O2(Ln = Sm, Tb, Dy, and Ho) | 10.1021/acs.chemmater.6b05458 | Zhi-Cheng Wang, Chao-Yang He, Si-Qi Wu, Zhang-Tu Tang, Yi Liu, Guang-Han Cao | American Chemical Society (ACS) | Chemistry of Materials | 2017
61ba9c3bc0bff55f4cc510e0 | AkCa 2 Fe 4 As 4 F 2 (Ak = Rb and Cs) | -1376524994 |  | AkCa 2 Fe 4 As 4 F 2 |  |  | Iron-pnictides, Pnictides, Fluorides |  |  | Ak=Rb, Cs | 33 K |  |  | body | figure | 9dad014298 | Synthesis, Crystal Structure and Superconductivity in RbLn2Fe4As4O2(Ln = Sm, Tb, Dy, and Ho) | 10.1021/acs.chemmater.6b05458 | Zhi-Cheng Wang, Chao-Yang He, Si-Qi Wu, Zhang-Tu Tang, Yi Liu, Guang-Han Cao | American Chemical Society (ACS) | Chemistry of Materials | 2017
61ba9c3bc0bff55f4cc510e1 | RbGd 2 Fe 4 As 4 O 2 | -1801083194 |  | RbGd 2 Fe 4 As 4 O 2 |  |  | Iron-pnictides, Oxides, Pnictides |  |  |  | 35 K |  |  | body | figure | 9dad014298 | Synthesis, Crystal Structure and Superconductivity in RbLn2Fe4As4O2(Ln = Sm, Tb, Dy, and Ho) | 10.1021/acs.chemmater.6b05458 | Zhi-Cheng Wang, Chao-Yang He, Si-Qi Wu, Zhang-Tu Tang, Yi Liu, Guang-Han Cao | American Chemical Society (ACS) | Chemistry of Materials | 2017
61ba9c3b0cb3d3a5e6c51091 | NbSe 2 | 61319055 |  | NbSe 2 |  |  | Chalcogenides |  |  |  | 7.3K |  |  | body | paragraph | bb7cb45758 | > PAPER IDENTIFICATION NUMBER CE 2101 < 1 |  | S D Kaushik
61ba9c3b0cb3d3a5e6c51092 | NbSe 2 | 161436097 |  | NbSe 2 |  |  | Chalcogenides |  |  |  | 7.5K |  |  | body | paragraph | bb7cb45758 | > PAPER IDENTIFICATION NUMBER CE 2101 < 1 |  | S D Kaushik
61ba9c3b0cb3d3a5e6c51093 | Bi 2 Sr 2 Ca 2 Cu 3 O 10 (BSCCO) | 381994135 | BSCCO | Bi 2 Sr 2 Ca 2 Cu 3 O 10 |  |  | Oxides, Cuprates |  |  |  | 110K |  |  | body | paragraph | bb7cb45758 | > PAPER IDENTIFICATION NUMBER CE 2101 < 1 |  | S D Kaushik
61ba9c3b85fc223534c5107d | Bi 2 Se 3 | 680820174 |  | Bi 2 Se 3 |  |  | Chalcogenides |  |  |  | 0.025 K |  |  | body | paragraph | 6496769717 | Vortex lattices in the superconducting phases of doped topological insulators and heterostructures | 10.1103/physrevb.87.035401 | Hsiang-Hsuan Hung, Pouyan Ghaemi, Taylor L Hughes, Matthew J Gilbert | American Physical Society (APS) | Physical Review B | 2012
61ba9c3b85fc223534c5107e | Bi 2 Se 3 | 923428286 |  | Bi 2 Se 3 |  |  | Chalcogenides |  |  |  | 3.8K |  |  | body | paragraph | 6496769717 | Vortex lattices in the superconducting phases of doped topological insulators and heterostructures | 10.1103/physrevb.87.035401 | Hsiang-Hsuan Hung, Pouyan Ghaemi, Taylor L Hughes, Matthew J Gilbert | American Physical Society (APS) | Physical Review B | 2012
61ba9c3b6a35f302ddc510d1 | CsV 3 Sb 5 | -1800135102 |  | CsV 3 Sb 5 |  |  | Alloys |  |  |  | 2.5 K |  |  | header | abstract | 62a941ef71 | s-wave superconductivity in kagome metal CsV 3 Sb 5 revealed by 121/123 Sb NQR and 51 V NMR measurements |  | Chao Mu, Qiangwei Yin, Zhijun Tu, Chunsheng Gong, Hechang Lei, Zheng Li, Jianlin Luo |  |  | 2021
61ba9c3c720b8b3d36c510a2 | Sr 2 RuO 4 | 1463158146 |  | Sr 2 RuO 4 |  |  | Oxides |  |  |  | 1.5 K |  |  | body | paragraph | 7e6b59b040 | Tunnelling Spectroscopy of the Interface between Sr2RuO4and a Single Ru Micro-Inclusion in Eutectic Crystals | 10.1143/jpsj.75.125001 | Hiroshi Yaguchi, Keiichi Takizawa, Minoru Kawamura, Naoki Kikugawa, Yoshiteru Maeno, Takayoshi Meno, Tatsushi Akazaki, Kouichi Semba, Hideaki Takayanagi | Physical Society of Japan | Journal of the Physical Society of Japan | 2006
61ba9c3cab9e3e9324c510cd | YBCO | 1222074470 | YBCO | [7 empty] | 92 Â± 0.2 K |  |  | body | paragraph | 4686c5edb6 | Peak effect and its evolution with defect structure inYBa2Cu3O7âˆ’Î´thin films at microwave frequencies | 10.1103/physrevb.65.174521 | Tamalika Banerjee, D Kanjilal, R Pinto | American Physical Society (APS) | Physical Review B | 2001
61ba9c3c5cc438644dc510d3 | C 60 | 1586405918 |  | C 60 |  |  | Carbides |  |  |  | 10-15 K |  |  | body | paragraph | 98ac5f2c2e | Electron-phonon interaction inC70 | 10.1103/physrevb.61.7775 | D Provasi, N Breda, R A Broglia, G ColÃ², H E Roman, G Onida | American Physical Society (APS) | Physical Review B | 2013
61ba9c3c5cc438644dc510d4 | fulleride C 60 Cs 3 | 2038779786 |  | C 60 Cs 3 |  |  | Carbides |  |  |  | 40 K |  |  | body | paragraph | 98ac5f2c2e | Electron-phonon interaction inC70 | 10.1103/physrevb.61.7775 | D Provasi, N Breda, R A Broglia, G ColÃ², H E Roman, G Onida | American Physical Society (APS) | Physical Review B | 2013
61ba9c3c05e6aa6710c510f0 | YBa 2 Cu 3 O 7-Î´ (YBCO) | -1734377638 | YBCO | YBa 2 Cu 3 O 7-Î´ |  |  | Oxides, Cuprates |  |  |  | 90 K |  |  | body | paragraph | 646e116616 | Low Microwave Surface Resistance in NdBa2Cu3O7-Î´Films Grown by Molecular Beam Epitaxy | 10.1143/jjap.43.l1502 | Jose Kurian, Michio Naito | Japan Society of Applied Physics | Japanese Journal of Applied Physics | 2004
61ba9c3c05e6aa6710c510f1 | NBCO films | -1901297606 | NBCO |  |  | films |  |  |  |  | 94 K |  |  | body | paragraph | 646e116616 | Low Microwave Surface Resistance in NdBa2Cu3O7-Î´Films Grown by Molecular Beam Epitaxy | 10.1143/jjap.43.l1502 | Jose Kurian, Michio Naito | Japan Society of Applied Physics | Japanese Journal of Applied Physics | 2004
61ba9c3c05e6aa6710c510f2 | NBCO films on (100) MgO by MBE | -1343761115 | NBCO |  |  | films |  |  | 100) MgO by MBE |  | 94 K |  |  | body | paragraph | 646e116616 | Low Microwave Surface Resistance in NdBa2Cu3O7-Î´Films Grown by Molecular Beam Epitaxy | 10.1143/jjap.43.l1502 | Jose Kurian, Michio Naito | Japan Society of Applied Physics | Japanese Journal of Applied Physics | 2004
61ba9c3c05e6aa6710c510f3 | 1.2:3 yields films | -1863118410 |  | 1.2:3 |  | yields films | Alloys |  |  |  | 94 K |  |  | header | abstract | 646e116616 | Low Microwave Surface Resistance in NdBa2Cu3O7-Î´Films Grown by Molecular Beam Epitaxy | 10.1143/jjap.43.l1502 | Jose Kurian, Michio Naito | Japan Society of Applied Physics | Japanese Journal of Applied Physics | 2004
61ba9c3c05e6aa6710c510f4 | NBCO films | -1910924488 | NBCO |  |  | films |  |  |  |  | 94 K | resistivity |  | body | paragraph | 646e116616 | Low Microwave Surface Resistance in NdBa2Cu3O7-Î´Films Grown by Molecular Beam Epitaxy | 10.1143/jjap.43.l1502 | Jose Kurian, Michio Naito | Japan Society of Applied Physics | Japanese Journal of Applied Physics | 2004
61ba9c3c7ce09aab2ac510cd | Mo-1212R | 538787409 | Mo-1212R | [7 empty] | 19-27 K |  |  | body | paragraph | dd161d5ae9 | Competition of superconductivity and magnetism inMoSr2R1.5Ce0.5Cu2O10âˆ’Î´(R=rareâˆ’earth) | 10.1103/physrevb.68.064507 | I Felner, E Galstyan | American Physical Society (APS) | Physical Review B | 2003
61ba9c3c7ce09aab2ac510ce | Ru-1222 | -958729071 | Ru-1222 | [7 empty] | 32-50 K |  |  | body | paragraph | dd161d5ae9 | Competition of superconductivity and magnetism inMoSr2R1.5Ce0.5Cu2O10âˆ’Î´(R=rareâˆ’earth) | 10.1103/physrevb.68.064507 | I Felner, E Galstyan | American Physical Society (APS) | Physical Review B | 2003
61ba9c3c7ce09aab2ac510cf | R=Ho and Tm | 66347855 | [7 empty] | R=Ho, Tm | 16 and 17 K |  |  | body | paragraph | dd161d5ae9 | Competition of superconductivity and magnetism inMoSr2R1.5Ce0.5Cu2O10âˆ’Î´(R=rareâˆ’earth) | 10.1103/physrevb.68.064507 | I Felner, E Galstyan | American Physical Society (APS) | Physical Review B | 2003
61ba9c3c7ce09aab2ac510d0 | URhGe | -1617630645 |  | URhGe |  |  | Alloys |  |  |  | 0.3 K |  |  | body | paragraph | dd161d5ae9 | Competition of superconductivity and magnetism inMoSr2R1.5Ce0.5Cu2O10âˆ’Î´(R=rareâˆ’earth) | 10.1103/physrevb.68.064507 | I Felner, E Galstyan | American Physical Society (APS) | Physical Review B | 2003
61ba9c3c7ce09aab2ac510d1 | CeRh 1-x Co x In 5 | 388762123 |  | CeRh 1-x Co x In 5 |  |  | Alloys |  |  |  | 1-2 K |  |  | body | paragraph | dd161d5ae9 | Competition of superconductivity and magnetism inMoSr2R1.5Ce0.5Cu2O10âˆ’Î´(R=rareâˆ’earth) | 10.1103/physrevb.68.064507 | I Felner, E Galstyan | American Physical Society (APS) | Physical Review B | 2003
61ba9c3c7ce09aab2ac510d2 | R=Yb | -679340762 | [7 empty] | R=Yb | 28 K |  |  | body | paragraph | dd161d5ae9 | Competition of superconductivity and magnetism inMoSr2R1.5Ce0.5Cu2O10âˆ’Î´(R=rareâˆ’earth) | 10.1103/physrevb.68.064507 | I Felner, E Galstyan | American Physical Society (APS) | Physical Review B | 2003
61ba9c3d07932c08a9c5110f | x = 0.15 | -1035912878 | [7 empty] | x=0.15 | 22 K |  |  | body | paragraph | 8854ff0dae | Doping and critical-temperature dependence of the energy gaps in Ba(Fe1âˆ’xCox)2As2thin films | 10.1103/physrevb.88.174506 | P Pecchio, D Daghero, G A Ummarino, R S Gonnelli, F Kurth, B Holzapfel, K Iida | American Physical Society (APS) | Physical Review B | 2013
61ba9c3d20fc3eae4bc5110b | substitution of La by Sm 2 | 1343067575 |  | La by Sm 2 |  |  | Alloys |  |  |  | 55 K |  |  | body | paragraph | eab1790720 | Itinerant nature of magnetism in iron pnictides: A first-principles study | 10.1103/physrevb.81.094505 | Yu-Zhong Zhang, Ingo Opahle, Harald O Jeschke, Roser ValentÃ­ | American Physical Society (APS) | Physical Review B | 2010
61ba9c3d20fc3eae4bc5110c | LaOFeSb | -1763353712 |  | LaOFeSb |  |  | Oxides |  |  |  | 60 K |  |  | body | paragraph | eab1790720 | Itinerant nature of magnetism in iron pnictides: A first-principles study | 10.1103/physrevb.81.094505 | Yu-Zhong Zhang, Ingo Opahle, Harald O Jeschke, Roser ValentÃ­ | American Physical Society (APS) | Physical Review B | 2010
61ba9c3d20fc3eae4bc5110d | SmOFeAs | -560917023 |  | SmOFeAs |  |  | Iron-pnictides, Oxides, Pnictides |  |  |  | 55 K |  |  | body | paragraph | eab1790720 | Itinerant nature of magnetism in iron pnictides: A first-principles study | 10.1103/physrevb.81.094505 | Yu-Zhong Zhang, Ingo Opahle, Harald O Jeschke, Roser ValentÃ­ | American Physical Society (APS) | Physical Review B | 2010
61ba9c3da5c5381c2ec5111c | Hg-1201 | 1862327124 | Hg-1201 | [7 empty] | 91 K |  |  | body | paragraph | 9447cf7ae0 | Electron-boson spectral density of LiFeAs obtained from optical data | 10.1088/0953-8984/27/5/055701 | J Hwang, J P Carbotte, B H Min, Y S Kwon, T Timusk | IOP Publishing | Journal of Physics: Condensed Matter | 2014
61ba9c3da5c5381c2ec5111d | Bi-2212 | -2139435679 | Bi-2212 | [7 empty] | 96 K |  |  | body | paragraph | 9447cf7ae0 | Electron-boson spectral density of LiFeAs obtained from optical data | 10.1088/0953-8984/27/5/055701 | J Hwang, J P Carbotte, B H Min, Y S Kwon, T Timusk | IOP Publishing | Journal of Physics: Condensed Matter | 2014
61ba9c3da5c5381c2ec5111e | LSCO | -1494686702 | LSCO | [7 empty] | 31 K |  |  | body | paragraph | 9447cf7ae0 | Electron-boson spectral density of LiFeAs obtained from optical data | 10.1088/0953-8984/27/5/055701 | J Hwang, J P Carbotte, B H Min, Y S Kwon, T Timusk | IOP Publishing | Journal of Physics: Condensed Matter | 2014
61ba9c3da5c5381c2ec5111f | LSCO | -1053756666 | LSCO | [7 empty] | 31 K |  |  | body | paragraph | 9447cf7ae0 | Electron-boson spectral density of LiFeAs obtained from optical data | 10.1088/0953-8984/27/5/055701 | J Hwang, J P Carbotte, B H Min, Y S Kwon, T Timusk | IOP Publishing | Journal of Physics: Condensed Matter | 2014
61ba9c3da5c5381c2ec51120 | Bi-2212 | 2055410357 | Bi-2212 | [7 empty] | 96 k |  |  | body | figure | 9447cf7ae0 | Electron-boson spectral density of LiFeAs obtained from optical data | 10.1088/0953-8984/27/5/055701 | J Hwang, J P Carbotte, B H Min, Y S Kwon, T Timusk | IOP Publishing | Journal of Physics: Condensed Matter | 2014
61ba9c3da5c5381c2ec51121 | LiFeAs | 505383893 |  | LiFeAs |  |  | Iron-pnictides, Pnictides |  |  |  | 17.6 K |  |  | body | paragraph | 9447cf7ae0 | Electron-boson spectral density of LiFeAs obtained from optical data | 10.1088/0953-8984/27/5/055701 | J Hwang, J P Carbotte, B H Min, Y S Kwon, T Timusk | IOP Publishing | Journal of Physics: Condensed Matter | 2014
61ba9c3ea01e2beb09c510fe | MgB 2 | 1357716028 |  | MgB 2 |  |  | Alloys, Borides |  |  |  | 39K |  |  | header | abstract | 2fa07f4701 | Superconducting quantum interference device based on MgB2 nanobridges | 10.1063/1.1407864 | Alexander Brinkman, Dick Veldhuis, Dragana Mijatovic, Guus Rijnders, Dave H A Blank, Hans Hilgenkamp, Horst Rogalla | AIP Publishing | Applied Physics Letters | 2001
61ba9c3ea01e2beb09c510ff | Mg-enriched MgB 2 | -1564345929 |  | MgB 2 | Mg-enriched |  | Alloys, Borides |  |  |  | 24 K |  |  | body | paragraph | 2fa07f4701 | Superconducting quantum interference device based on MgB2 nanobridges | 10.1063/1.1407864 | Alexander Brinkman, Dick Veldhuis, Dragana Mijatovic, Guus Rijnders, Dave H A Blank, Hans Hilgenkamp, Horst Rogalla | AIP Publishing | Applied Physics Letters | 2001
61ba9c3e1b93c0c6bec51107 | x = 0.1, 0.15 | 279400267 | [7 empty] | x=0.1, 0.15 | 30 K |  |  | body | paragraph | f68544cf6f | Bosonic Spectral Function and the Electron-Phonon Interaction in HTSC Cuprates | 10.1155/2010/423725 | E G Maksimov, M L KuliÄ‡, O V Dolgov | Hindawi Limited | Advances in Condensed Matter Physics | 2013
61ba9c3e1b93c0c6bec51108 | Bi2212 | -1733859156 | Bi2212 | Bi2212Bi2212 | [6 empty] | 92.1 K |  |  | body | paragraph | f68544cf6f | Bosonic Spectral Function and the Electron-Phonon Interaction in HTSC Cuprates | 10.1155/2010/423725 | E G Maksimov, M L KuliÄ‡, O V Dolgov | Hindawi Limited | Advances in Condensed Matter Physics | 2013
61ba9c3e1b93c0c6bec51109 | optimally doped Bi2212 | 1395414691 | Bi2212 | Bi2212Bi2212 | optimally doped | [5 empty] | 91 K |  |  | body | figure | f68544cf6f | Bosonic Spectral Function and the Electron-Phonon Interaction in HTSC Cuprates | 10.1155/2010/423725 | E G Maksimov, M L KuliÄ‡, O V Dolgov | Hindawi Limited | Advances in Condensed Matter Physics | 2013
61ba9c3e1b93c0c6bec5110a | underdoped Bi2212 | 794622075 | Bi2212 | Bi2212Bi2212 | underdoped | [5 empty] | 88 K |  |  | body | paragraph | f68544cf6f | Bosonic Spectral Function and the Electron-Phonon Interaction in HTSC Cuprates | 10.1155/2010/423725 | E G Maksimov, M L KuliÄ‡, O V Dolgov | Hindawi Limited | Advances in Condensed Matter Physics | 2013
61ba9c3e1b93c0c6bec5110b | M gB 2 | 1906335719 |  | M gB 2 |  |  | Alloys |  |  |  | 40 K |  |  | body | paragraph | f68544cf6f | Bosonic Spectral Function and the Electron-Phonon Interaction in HTSC Cuprates | 10.1155/2010/423725 | E G Maksimov, M L KuliÄ‡, O V Dolgov | Hindawi Limited | Advances in Condensed Matter Physics | 2013
61ba9c3e1b93c0c6bec5110c | La 2 CuO 4 | 87670781 |  | La 2 CuO 4 |  |  | Oxides, Cuprates |  |  |  | 0.01 K |  |  | body | paragraph | f68544cf6f | Bosonic Spectral Function and the Electron-Phonon Interaction in HTSC Cuprates | 10.1155/2010/423725 | E G Maksimov, M L KuliÄ‡, O V Dolgov | Hindawi Limited | Advances in Condensed Matter Physics | 2013
61ba9c3e1b93c0c6bec5110d | x = 0.4 | -641273130 | [7 empty] | x=0.4 | 30 K |  |  | body | paragraph | f68544cf6f | Bosonic Spectral Function and the Electron-Phonon Interaction in HTSC Cuprates | 10.1155/2010/423725 | E G Maksimov, M L KuliÄ‡, O V Dolgov | Hindawi Limited | Advances in Condensed Matter Physics | 2013
61ba9c3e14d91e0862c510cc | Li 2 Pd 3 B | 529027029 |  | Li 2 Pd 3 B |  |  | Alloys, Borides |  |  |  | 7 K | specific heat |  | body | paragraph | 4adee52d04 | Temperature Dependence of the Spin Susceptibility in Noncentrosymmetric Superconductors with Line Nodes | 10.7566/jpsj.83.044713 | Hiroshi Shimahara | Physical Society of Japan | Journal of the Physical Society of Japan | 2014
61ba9c3e14d91e0862c510cd | Li 2 Pt 3 B | -981809543 |  | Li 2 Pt 3 B |  |  | Alloys, Borides |  |  |  | 2.1 K |  |  | body | figure | 4adee52d04 | Temperature Dependence of the Spin Susceptibility in Noncentrosymmetric Superconductors with Line Nodes | 10.7566/jpsj.83.044713 | Hiroshi Shimahara | Physical Society of Japan | Journal of the Physical Society of Japan | 2014
61ba9c3f49d0b378c6c510af | x = 0.05 | 753647311 | [7 empty] | x=0.05 | 19 K | susceptibility |  | body | paragraph | 13e347e4e3 | Local antiferromagnetic correlations in the iron pnictide superconductorsLaFeAsO1âˆ’xFxandCa(Fe1âˆ’xCox)2As2as seen via normal-state susceptibility | 10.1103/physrevb.81.024506 | R Klingeler, N Leps, I Hellmann, A Popa, U Stockert, C Hess, V Kataev, H-J Grafe, F Hammerath, G Lang, S Wurmehl, G Behr, L Harnagea, S Singh, B BÃ¼chner | American Physical Society (APS) | Physical Review B | 2009
61ba9c3f49d0b378c6c510b0 | x = 0.06 | -706021196 | [7 empty] | x=0.06 | 40 K | susceptibility |  | body | figure | 13e347e4e3 | Local antiferromagnetic correlations in the iron pnictide superconductorsLaFeAsO1âˆ’xFxandCa(Fe1âˆ’xCox)2As2as seen via normal-state susceptibility | 10.1103/physrevb.81.024506 | R Klingeler, N Leps, I Hellmann, A Popa, U Stockert, C Hess, V Kataev, H-J Grafe, F Hammerath, G Lang, S Wurmehl, G Behr, L Harnagea, S Singh, B BÃ¼chner | American Physical Society (APS) | Physical Review B | 2009
61ba9c3fc0bff55f4cc510e3 | _______________________________________________________________________________ 4 | 1569689799 |  | _______________________________________________________________________________ 4 |  |  | Alloys |  |  |  | 40 K |  |  | body | paragraph | a361d51a74 | Evolution of Complexity in Out-of-Equilibrium Systems by Time-Resolved or Space-Resolved Synchrotron Radiation Techniques | 10.3390/condmat4010032 | Gaetano Campi, Antonio Bianconi | MDPI AG | Condensed Matter | 2019
61ba9c3fc0bff55f4cc510e4 | HgBa2CuO4+y (Hg1201) single crystal with y = 0.12 | 1813106696 | Hg1201 | HgBa2CuO4+y |  | single crystal | Alloys |  |  | y=0.12 | 95 K |  |  | body | paragraph | a361d51a74 | Evolution of Complexity in Out-of-Equilibrium Systems by Time-Resolved or Space-Resolved Synchrotron Radiation Techniques | 10.3390/condmat4010032 | Gaetano Campi, Antonio Bianconi | MDPI AG | Condensed Matter | 2019
61ba9c3f12cb23f3dfc51102 | YH 9 | 2095559499 |  | YH 9 |  |  | Hydrides, Alloys |  |  |  | 262 K |  | 182 GPa | body | paragraph | 4ffee80952 | Electron-and hole-doping on ScH 2 and YH 2 : Effects on superconductivity without applied pressure |  | S Villa-CortÃ©s, O De La PeÃ±a-Seaman |  |  | 2021
61ba9c3f12cb23f3dfc51103 | Sc 0.05 Ti 0.95 H 2 | 203423140 |  | Sc 0.05 Ti 0.95 H 2 |  |  | Hydrides, Alloys |  |  |  | 3.7 K |  |  | body | paragraph | 4ffee80952 | Electron-and hole-doping on ScH 2 and YH 2 : Effects on superconductivity without applied pressure |  | S Villa-CortÃ©s, O De La PeÃ±a-Seaman |  |  | 2021
61ba9c3f12cb23f3dfc51104 | YH 3 | -525558775 |  | YH 3 |  |  | Hydrides, Alloys |  |  |  | 20 and 40 K |  | 20 GPa | body | paragraph | 4ffee80952 | Electron-and hole-doping on ScH 2 and YH 2 : Effects on superconductivity without applied pressure |  | S Villa-CortÃ©s, O De La PeÃ±a-Seaman |  |  | 2021
61ba9c3f12cb23f3dfc51105 | ScH 6 | 1870142968 |  | ScH 6 |  |  | Hydrides, Alloys |  |  |  | 120âˆ’169 K |  | 250 GPa | body | paragraph | 4ffee80952 | Electron-and hole-doping on ScH 2 and YH 2 : Effects on superconductivity without applied pressure |  | S Villa-CortÃ©s, O De La PeÃ±a-Seaman |  |  | 2021
61ba9c3f12cb23f3dfc51106 | Li 0.95 Be 0.05 H | -354824470 |  | Li 0.95 Be 0.05 H |  |  | Hydrides, Alloys |  |  |  | 2.1 K |  |  | body | paragraph | 4ffee80952 | Electron-and hole-doping on ScH 2 and YH 2 : Effects on superconductivity without applied pressure |  | S Villa-CortÃ©s, O De La PeÃ±a-Seaman |  |  | 2021
61ba9c3f12cb23f3dfc51107 | YH 9 | -1633315641 |  | YH 9 |  |  | Hydrides, Alloys |  |  |  | 262 K |  | 182 GPa | body | paragraph | 4ffee80952 | Electron-and hole-doping on ScH 2 and YH 2 : Effects on superconductivity without applied pressure |  | S Villa-CortÃ©s, O De La PeÃ±a-Seaman |  |  | 2021
61ba9c3f12cb23f3dfc51108 | n = 4 | -626076762 | [7 empty] | n=4 | 84 âˆ’ 95 K |  | 120 GPa | body | paragraph | 4ffee80952 | Electron-and hole-doping on ScH 2 and YH 2 : Effects on superconductivity without applied pressure |  | S Villa-CortÃ©s, O De La PeÃ±a-Seaman |  |  | 2021
61ba9c3f12cb23f3dfc51109 | n = 6 | 67912103 | [7 empty] | n=6 | 251 âˆ’ 264 K |  | 120 GPa | body | paragraph | 4ffee80952 | Electron-and hole-doping on ScH 2 and YH 2 : Effects on superconductivity without applied pressure |  | S Villa-CortÃ©s, O De La PeÃ±a-Seaman |  |  | 2021
61ba9c3f12cb23f3dfc5110a | LaH 10 | 1507239085 |  | LaH 10 |  |  | Hydrides, Alloys |  |  |  | 250-260 K |  |  | body | paragraph | 4ffee80952 | Electron-and hole-doping on ScH 2 and YH 2 : Effects on superconductivity without applied pressure |  | S Villa-CortÃ©s, O De La PeÃ±a-Seaman |  |  | 2021
61ba9c3f12cb23f3dfc5110b | K 0.55 Ca 0.45 H | 1870418802 |  | K 0.55 Ca 0.45 H |  |  | Hydrides, Alloys |  |  |  | 2.1 K |  |  | body | paragraph | 4ffee80952 | Electron-and hole-doping on ScH 2 and YH 2 : Effects on superconductivity without applied pressure |  | S Villa-CortÃ©s, O De La PeÃ±a-Seaman |  |  | 2021
61ba9c3f12cb23f3dfc5110c | H 3 S | -378461625 |  | H 3 S |  |  | Hydrides, Chalcogenides |  |  |  | 203 K |  | 155 GPa | body | paragraph | 4ffee80952 | Electron-and hole-doping on ScH 2 and YH 2 : Effects on superconductivity without applied pressure |  | S Villa-CortÃ©s, O De La PeÃ±a-Seaman |  |  | 2021
61ba9c3f12cb23f3dfc5110d | Sc-hydride solid solution | 751273161 | [8 empty] | 1.9 K |  |  | body | paragraph | 4ffee80952 | Electron-and hole-doping on ScH 2 and YH 2 : Effects on superconductivity without applied pressure |  | S Villa-CortÃ©s, O De La PeÃ±a-Seaman |  |  | 2021
61ba9c3f12cb23f3dfc5110e | ScH 2 | -12703102 |  | ScH 2 |  |  | Hydrides, Alloys |  |  |  | 38 K |  | 30 GPa | body | paragraph | 4ffee80952 | Electron-and hole-doping on ScH 2 and YH 2 : Effects on superconductivity without applied pressure |  | S Villa-CortÃ©s, O De La PeÃ±a-Seaman |  |  | 2021
61ba9c4085b12ae79ac510b8 | ThZ 2 Ge 2 ( Z = Pd, Rh) | -1496529821 |  | ThZ 2 Ge 2 |  |  | Alloys |  |  | Z=Pd, Rh | 1.1 K |  |  | body | paragraph | a694cf8690 | First Principles Calculations of Superconducting Critical Temperature of ThCr 2 Si 2 -Type Structure |  | Gewinner Senderanto Sinaga, Keishu Utimula, Kousuke Nakano, Kenta Hongo, Ryo Maezono |  |  | 2019
61ba9c4085b12ae79ac510b9 | ThX 2 Si 2 (X = Cu, Au) | 516595645 |  | ThX 2 Si 2 |  |  | Alloys |  |  | X=Cu, Au | 3.88 K |  |  | body | paragraph | a694cf8690 | First Principles Calculations of Superconducting Critical Temperature of ThCr 2 Si 2 -Type Structure |  | Gewinner Senderanto Sinaga, Keishu Utimula, Kousuke Nakano, Kenta Hongo, Ryo Maezono |  |  | 2019
61ba9c4085b12ae79ac510ba | LaRu 2 M 2 | -1999626452 |  | LaRu 2 M 2 |  |  | Alloys |  |  |  | 4.1 K |  |  | body | paragraph | a694cf8690 | First Principles Calculations of Superconducting Critical Temperature of ThCr 2 Si 2 -Type Structure |  | Gewinner Senderanto Sinaga, Keishu Utimula, Kousuke Nakano, Kenta Hongo, Ryo Maezono |  |  | 2019
61ba9c4085b12ae79ac510bb | BaPd 2 As 2 | -367831281 |  | BaPd 2 As 2 |  |  | Pnictides |  |  |  | 3.85 K |  |  | body | paragraph | a694cf8690 | First Principles Calculations of Superconducting Critical Temperature of ThCr 2 Si 2 -Type Structure |  | Gewinner Senderanto Sinaga, Keishu Utimula, Kousuke Nakano, Kenta Hongo, Ryo Maezono |  |  | 2019
61ba9c4085b12ae79ac510bc | CeCu 2 Si 2 | 1322393522 |  | CeCu 2 Si 2 |  |  | Alloys |  |  |  | 0.5 K |  |  | body | paragraph | a694cf8690 | First Principles Calculations of Superconducting Critical Temperature of ThCr 2 Si 2 -Type Structure |  | Gewinner Senderanto Sinaga, Keishu Utimula, Kousuke Nakano, Kenta Hongo, Ryo Maezono |  |  | 2019
61ba9c4085b12ae79ac510bd | ThAu 2 Si 2 | 1201216528 |  | ThAu 2 Si 2 |  |  | Alloys |  |  |  | 3.88 K |  |  | body | paragraph | a694cf8690 | First Principles Calculations of Superconducting Critical Temperature of ThCr 2 Si 2 -Type Structure |  | Gewinner Senderanto Sinaga, Keishu Utimula, Kousuke Nakano, Kenta Hongo, Ryo Maezono |  |  | 2019
61ba9c4085b12ae79ac510be | 4.27 | -1858261403 |  | 4.27 |  |  | Alloys |  |  |  | 3.88 K |  |  | header | abstract | a694cf8690 | First Principles Calculations of Superconducting Critical Temperature of ThCr 2 Si 2 -Type Structure |  | Gewinner Senderanto Sinaga, Keishu Utimula, Kousuke Nakano, Kenta Hongo, Ryo Maezono |  |  | 2019
61ba9c4014d91e0862c510ce | Li 2 Pd 3 B | 648386587 |  | Li 2 Pd 3 B |  |  | Alloys, Borides |  |  |  | 7-8K |  |  | body | paragraph | 7e644faeec | A Penetration Depth Study on Li 2 Pd 3 B and Li 2 Pt 3 B |  | H Q Yuan, D Vandervelde, M B Salamon, P Badica, K Togano, Pd
61ba9c4014d91e0862c510cf | Li 2 Pt 3 B | -1105067902 |  | Li 2 Pt 3 B |  |  | Alloys, Borides |  |  |  | 2.4K |  |  | body | figure | 7e644faeec | A Penetration Depth Study on Li 2 Pd 3 B and Li 2 Pt 3 B |  | H Q Yuan, D Vandervelde, M B Salamon, P Badica, K Togano, Pd
61ba9c40c2c99830dec510e3 | R 2 C 3âˆ’y (R = La or Y | 830464270 |  | R 2 C 3âˆ’y |  |  | Alloys |  |  | R=La, Y | 18 K |  |  | body | paragraph | 9ac1c080f1 | Order parameter in superconductors with nondegenerate bands | 10.1103/physrevb.70.214510 | I A Sergienko, S H Curnoe | American Physical Society (APS) | Physical Review B | 2004
61ba9c40c2c99830dec510e4 | Cd 2 Re 2 O 7 | 1734895224 |  | Cd 2 Re 2 O 7 |  |  | Oxides |  |  |  | 1 K |  |  | body | paragraph | 9ac1c080f1 | Order parameter in superconductors with nondegenerate bands | 10.1103/physrevb.70.214510 | I A Sergienko, S H Curnoe | American Physical Society (APS) | Physical Review B | 2004
61ba9c4049d0b378c6c510b1 | (LaSe)1.14(NbSe2 | -2080734998 |  | (LaSe)1.14(NbSe2 |  |  | Alloys |  |  |  | 1.0 K | Ï c |  | body | paragraph | 344fda8d9d | Dimensional crossover in the electrical and magnetic properties of the layered LaSb2superconductor under pressure: The role of phase fluctuations | 10.1103/physrevb.83.174520 | S Guo, D P Young, P W Adams, X S Wu, Julia Y Chan, G T Mccandless, J F Ditusa | American Physical Society (APS) | Physical Review B | 2010
61ba9c403af0453d0cc510ef | x = 0.12 | -451248706 | [7 empty] | x=0.12 | 10 K |  |  | body | paragraph | 8bcbc8fae1 | Similar glassy features in theL139aNMR response of pure and disorderedLa1.88Sr0.12CuO4 | 10.1103/physrevb.78.014504 | V F MitroviÄ‡, M-H Julien, C De Vaulx, M HorvatiÄ‡, C Berthier, T Suzuki, K Yamada | American Physical Society (APS) | Physical Review B | 2013
61ba9c403af0453d0cc510f0 | pristine samples | 1391686217 | [8 empty] | 20 K |  |  | header | abstract | 8bcbc8fae1 | Similar glassy features in theL139aNMR response of pure and disorderedLa1.88Sr0.12CuO4 | 10.1103/physrevb.78.014504 | V F MitroviÄ‡, M-H Julien, C De Vaulx, M HorvatiÄ‡, C Berthier, T Suzuki, K Yamada | American Physical Society (APS) | Physical Review B | 2013
61ba9c403af0453d0cc510f1 | x = 0.12 | -368438118 | [7 empty] | x=0.12 | 30 K |  |  | body | paragraph | 8bcbc8fae1 | Similar glassy features in theL139aNMR response of pure and disorderedLa1.88Sr0.12CuO4 | 10.1103/physrevb.78.014504 | V F MitroviÄ‡, M-H Julien, C De Vaulx, M HorvatiÄ‡, C Berthier, T Suzuki, K Yamada | American Physical Society (APS) | Physical Review B | 2013
61ba9c403af0453d0cc510f2 | x = 0.12 | -512849747 | [7 empty] | x=0.12 | 10 K |  |  | body | figure | 8bcbc8fae1 | Similar glassy features in theL139aNMR response of pure and disorderedLa1.88Sr0.12CuO4 | 10.1103/physrevb.78.014504 | V F MitroviÄ‡, M-H Julien, C De Vaulx, M HorvatiÄ‡, C Berthier, T Suzuki, K Yamada | American Physical Society (APS) | Physical Review B | 2013
61ba9c403af0453d0cc510f3 | La 1.88 Sr 0.12 CuO 4 | -43329933 |  | La 1.88 Sr 0.12 CuO 4 |  |  | Oxides, Cuprates |  |  |  | 30 K |  |  | body | figure | 8bcbc8fae1 | Similar glassy features in theL139aNMR response of pure and disorderedLa1.88Sr0.12CuO4 | 10.1103/physrevb.78.014504 | V F MitroviÄ‡, M-H Julien, C De Vaulx, M HorvatiÄ‡, C Berthier, T Suzuki, K Yamada | American Physical Society (APS) | Physical Review B | 2013
61ba9c4007932c08a9c51111 | FeSe | 1444496620 |  | FeSe |  |  | Iron-chalcogenides, Chalcogenides |  |  |  | 20 K |  |  | header | abstract | acc10d6616 | Superconducting fluctuations in FeSe0.5Te0.5 thin films probed via microwave spectroscopy | 10.1103/physrevb.97.024504 | Fuyuki Nabeshima, Kosuke Nagasawa, Atsutaka Maeda, Yoshinori Imai | American Physical Society (APS) | Physical Review B | 2017
61ba9c4007932c08a9c51112 | FeSe 0.5 Te 0.5 film | 1681339181 |  | FeSe 0.5 Te 0.5 |  | film | Iron-chalcogenides, Chalcogenides |  |  |  | 20 K |  |  | body | paragraph | acc10d6616 | Superconducting fluctuations in FeSe0.5Te0.5 thin films probed via microwave spectroscopy | 10.1103/physrevb.97.024504 | Fuyuki Nabeshima, Kosuke Nagasawa, Atsutaka Maeda, Yoshinori Imai | American Physical Society (APS) | Physical Review B | 2017
61ba9c4185fc223534c51081 | Bi 4 O 4 S 3 | -762870759 |  | Bi 4 O 4 S 3 |  |  | Chalcogenides, Oxides |  |  |  | 4.5 K | specific heat |  | body | figure | 25aba92a3a | Mn-doping induced ferromagnetism and enhanced superconductivity inBi4âˆ’xMnxO4S3(0.075â‰¤xâ‰¤0.15) | 10.1103/physrevb.94.064522 | Zhenjie Feng, Xunqing Yin, Yiming Cao, Xianglian Peng, Tian Gao, Chuan Yu, Jingzhe Chen, Baojuan Kang, Bo Lu, Juan Guo, Qing Li, Wei-Shiuan Tseng, Zhongquan Ma, Chao Jing, Shixun Cao, Jincang Zhang, N-C Yeh | American Physical Society (APS) | Physical Review B | 2016
61ba9c4185fc223534c51082 | La 1âˆ’x M x OBiS 2 (M = Th, Hf, Zr, Ti) | 728993650 |  | La 1âˆ’x M x OBiS 2 |  |  | Alloys |  |  | M=Th, Hf, Zr, Ti | 2.85 K |  |  | body | paragraph | 25aba92a3a | Mn-doping induced ferromagnetism and enhanced superconductivity inBi4âˆ’xMnxO4S3(0.075â‰¤xâ‰¤0.15) | 10.1103/physrevb.94.064522 | Zhenjie Feng, Xunqing Yin, Yiming Cao, Xianglian Peng, Tian Gao, Chuan Yu, Jingzhe Chen, Baojuan Kang, Bo Lu, Juan Guo, Qing Li, Wei-Shiuan Tseng, Zhongquan Ma, Chao Jing, Shixun Cao, Jincang Zhang, N-C Yeh | American Physical Society (APS) | Physical Review B | 2016
61ba9c4185fc223534c51083 | 0.075 â‰¤ x â‰¤ 0.15 | 425129996 | [7 empty] | x=â‰¤ 0.15 | 15 K |  |  | header | abstract | 25aba92a3a | Mn-doping induced ferromagnetism and enhanced superconductivity inBi4âˆ’xMnxO4S3(0.075â‰¤xâ‰¤0.15) | 10.1103/physrevb.94.064522 | Zhenjie Feng, Xunqing Yin, Yiming Cao, Xianglian Peng, Tian Gao, Chuan Yu, Jingzhe Chen, Baojuan Kang, Bo Lu, Juan Guo, Qing Li, Wei-Shiuan Tseng, Zhongquan Ma, Chao Jing, Shixun Cao, Jincang Zhang, N-C Yeh | American Physical Society (APS) | Physical Review B | 2016
61ba9c4185fc223534c51084 | LnO 1âˆ’x F x BiS 2 (Ln = La, Ce, Pr, Nd) | -386279860 |  | LnO 1âˆ’x F x BiS 2 |  |  | Alloys |  |  | Ln=La, Ce, Pr, Nd | 10.6 K |  |  | body | paragraph | 25aba92a3a | Mn-doping induced ferromagnetism and enhanced superconductivity inBi4âˆ’xMnxO4S3(0.075â‰¤xâ‰¤0.15) | 10.1103/physrevb.94.064522 | Zhenjie Feng, Xunqing Yin, Yiming Cao, Xianglian Peng, Tian Gao, Chuan Yu, Jingzhe Chen, Baojuan Kang, Bo Lu, Juan Guo, Qing Li, Wei-Shiuan Tseng, Zhongquan Ma, Chao Jing, Shixun Cao, Jincang Zhang, N-C Yeh | American Physical Society (APS) | Physical Review B | 2016
61ba9c4185fc223534c51085 | Mn-doping levels x = 0.125 and 0.15 | -1838527061 |  |  | Mn |  |  |  |  | x=0.125, 0.15 | 23 K |  |  | body | figure | 25aba92a3a | Mn-doping induced ferromagnetism and enhanced superconductivity inBi4âˆ’xMnxO4S3(0.075â‰¤xâ‰¤0.15) | 10.1103/physrevb.94.064522 | Zhenjie Feng, Xunqing Yin, Yiming Cao, Xianglian Peng, Tian Gao, Chuan Yu, Jingzhe Chen, Baojuan Kang, Bo Lu, Juan Guo, Qing Li, Wei-Shiuan Tseng, Zhongquan Ma, Chao Jing, Shixun Cao, Jincang Zhang, N-C Yeh | American Physical Society (APS) | Physical Review B | 2016
61ba9c4185fc223534c51086 | mag- netic Bi 4âˆ’x Mn x O 4 S 3 | -1241696304 |  | Bi 4âˆ’x Mn x O 4 S 3 |  |  | Chalcogenides, Oxides |  |  |  | 15 K | resistive |  | body | figure | 25aba92a3a | Mn-doping induced ferromagnetism and enhanced superconductivity inBi4âˆ’xMnxO4S3(0.075â‰¤xâ‰¤0.15) | 10.1103/physrevb.94.064522 | Zhenjie Feng, Xunqing Yin, Yiming Cao, Xianglian Peng, Tian Gao, Chuan Yu, Jingzhe Chen, Baojuan Kang, Bo Lu, Juan Guo, Qing Li, Wei-Shiuan Tseng, Zhongquan Ma, Chao Jing, Shixun Cao, Jincang Zhang, N-C Yeh | American Physical Society (APS) | Physical Review B | 2016
61ba9c4185fc223534c51087 | Bi 4 O 4 S 3 | -720522039 |  | Bi 4 O 4 S 3 |  |  | Chalcogenides, Oxides |  |  |  | 3 K |  |  | body | figure | 25aba92a3a | Mn-doping induced ferromagnetism and enhanced superconductivity inBi4âˆ’xMnxO4S3(0.075â‰¤xâ‰¤0.15) | 10.1103/physrevb.94.064522 | Zhenjie Feng, Xunqing Yin, Yiming Cao, Xianglian Peng, Tian Gao, Chuan Yu, Jingzhe Chen, Baojuan Kang, Bo Lu, Juan Guo, Qing Li, Wei-Shiuan Tseng, Zhongquan Ma, Chao Jing, Shixun Cao, Jincang Zhang, N-C Yeh | American Physical Society (APS) | Physical Review B | 2016
61ba9c4185fc223534c51088 | x = 0.125 and 0.15 | -1449782298 | [7 empty] | x=0.125, 0.15 | 4.5 K | magnetization |  | body | paragraph | 25aba92a3a | Mn-doping induced ferromagnetism and enhanced superconductivity inBi4âˆ’xMnxO4S3(0.075â‰¤xâ‰¤0.15) | 10.1103/physrevb.94.064522 | Zhenjie Feng, Xunqing Yin, Yiming Cao, Xianglian Peng, Tian Gao, Chuan Yu, Jingzhe Chen, Baojuan Kang, Bo Lu, Juan Guo, Qing Li, Wei-Shiuan Tseng, Zhongquan Ma, Chao Jing, Shixun Cao, Jincang Zhang, N-C Yeh | American Physical Society (APS) | Physical Review B | 2016
61ba9c4185fc223534c51089 | Bi 4âˆ’x Mn x O 4 S 3 | -1702277661 |  | Bi 4âˆ’x Mn x O 4 S 3 |  |  | Chalcogenides, Oxides |  |  |  | 15 K |  |  | body | figure | 25aba92a3a | Mn-doping induced ferromagnetism and enhanced superconductivity inBi4âˆ’xMnxO4S3(0.075â‰¤xâ‰¤0.15) | 10.1103/physrevb.94.064522 | Zhenjie Feng, Xunqing Yin, Yiming Cao, Xianglian Peng, Tian Gao, Chuan Yu, Jingzhe Chen, Baojuan Kang, Bo Lu, Juan Guo, Qing Li, Wei-Shiuan Tseng, Zhongquan Ma, Chao Jing, Shixun Cao, Jincang Zhang, N-C Yeh | American Physical Society (APS) | Physical Review B | 2016
61ba9c4185fc223534c5108a | x = 0.10 | -1293503046 | [7 empty] | x=0.10 | 16 Â± 2) K |  |  | body | figure | 25aba92a3a | Mn-doping induced ferromagnetism and enhanced superconductivity inBi4âˆ’xMnxO4S3(0.075â‰¤xâ‰¤0.15) | 10.1103/physrevb.94.064522 | Zhenjie Feng, Xunqing Yin, Yiming Cao, Xianglian Peng, Tian Gao, Chuan Yu, Jingzhe Chen, Baojuan Kang, Bo Lu, Juan Guo, Qing Li, Wei-Shiuan Tseng, Zhongquan Ma, Chao Jing, Shixun Cao, Jincang Zhang, N-C Yeh | American Physical Society (APS) | Physical Review B | 2016
61ba9c4185fc223534c5108b | Bi 4âˆ’x A x O 4 S 3 (A = Co, Ni) | -827142048 |  | Bi 4âˆ’x A x O 4 S 3 |  |  | Alloys |  |  | A=Co, Ni | 15 K |  |  | body | paragraph | 25aba92a3a | Mn-doping induced ferromagnetism and enhanced superconductivity inBi4âˆ’xMnxO4S3(0.075â‰¤xâ‰¤0.15) | 10.1103/physrevb.94.064522 | Zhenjie Feng, Xunqing Yin, Yiming Cao, Xianglian Peng, Tian Gao, Chuan Yu, Jingzhe Chen, Baojuan Kang, Bo Lu, Juan Guo, Qing Li, Wei-Shiuan Tseng, Zhongquan Ma, Chao Jing, Shixun Cao, Jincang Zhang, N-C Yeh | American Physical Society (APS) | Physical Review B | 2016
61ba9c4185fc223534c5108c | undoped Bi4O4S3 | 1141671704 |  | Bi4O4S3 | undoped |  | Chalcogenides, Oxides |  |  |  | 4.5 K |  |  | header | abstract | 25aba92a3a | Mn-doping induced ferromagnetism and enhanced superconductivity inBi4âˆ’xMnxO4S3(0.075â‰¤xâ‰¤0.15) | 10.1103/physrevb.94.064522 | Zhenjie Feng, Xunqing Yin, Yiming Cao, Xianglian Peng, Tian Gao, Chuan Yu, Jingzhe Chen, Baojuan Kang, Bo Lu, Juan Guo, Qing Li, Wei-Shiuan Tseng, Zhongquan Ma, Chao Jing, Shixun Cao, Jincang Zhang, N-C Yeh | American Physical Society (APS) | Physical Review B | 2016
61ba9c4185fc223534c5108d | Bi 4 O 4 S 3 | -928458191 |  | Bi 4 O 4 S 3 |  |  | Chalcogenides, Oxides |  |  |  | 4.5 K |  |  | body | paragraph | 25aba92a3a | Mn-doping induced ferromagnetism and enhanced superconductivity inBi4âˆ’xMnxO4S3(0.075â‰¤xâ‰¤0.15) | 10.1103/physrevb.94.064522 | Zhenjie Feng, Xunqing Yin, Yiming Cao, Xianglian Peng, Tian Gao, Chuan Yu, Jingzhe Chen, Baojuan Kang, Bo Lu, Juan Guo, Qing Li, Wei-Shiuan Tseng, Zhongquan Ma, Chao Jing, Shixun Cao, Jincang Zhang, N-C Yeh | American Physical Society (APS) | Physical Review B | 2016
61ba9c4185fc223534c5108e | Bi 3.875 Co 0.125 O 4 S 3 | 1428119217 |  | Bi 3.875 Co 0.125 O 4 S 3 |  |  | Chalcogenides, Oxides |  |  |  | 4.8 K |  |  | body | figure | 25aba92a3a | Mn-doping induced ferromagnetism and enhanced superconductivity inBi4âˆ’xMnxO4S3(0.075â‰¤xâ‰¤0.15) | 10.1103/physrevb.94.064522 | Zhenjie Feng, Xunqing Yin, Yiming Cao, Xianglian Peng, Tian Gao, Chuan Yu, Jingzhe Chen, Baojuan Kang, Bo Lu, Juan Guo, Qing Li, Wei-Shiuan Tseng, Zhongquan Ma, Chao Jing, Shixun Cao, Jincang Zhang, N-C Yeh | American Physical Society (APS) | Physical Review B | 2016
61ba9c416a35f302ddc510d4 | hole-doped C 60 /CHBr 3 | 710713086 |  | C 60 /CHBr 3 | hole |  | Alloys |  |  |  | 117 K |  |  | body | paragraph | 2f728dac50 | Evidence for Insulating Behavior in the Electric Conduction of(NH3)K3C60Systems | 10.1103/physrevlett.88.096401 | H Kitano, R Matsuo, K Miwa, A Maeda, T Takenobu, Y Iwasa, T Mitani | American Physical Society (APS) | Physical Review Letters | 2002
61ba9c416a35f302ddc510d5 | (NH 3 ) 0.9 NaRb 2 C 60 | 641613546 |  | (NH 3 ) 0.9 NaRb 2 C 60 |  |  | Hydrides, Nitrides, Carbides |  |  |  | 250 K |  |  | body | paragraph | 2f728dac50 | Evidence for Insulating Behavior in the Electric Conduction of(NH3)K3C60Systems | 10.1103/physrevlett.88.096401 | H Kitano, R Matsuo, K Miwa, A Maeda, T Takenobu, Y Iwasa, T Mitani | American Physical Society (APS) | Physical Review Letters | 2002
61ba9c414217bb9076c510fc | GdBa 2 Cu 3 0 7âˆ’Î´ | -1714561374 |  | GdBa 2 Cu 3 0 7âˆ’Î´ |  |  | Alloys |  |  |  | 83 K |  |  | body | paragraph | ed5269df51 | EPR Study of Superconductors | 10.1007/s10909-014-1252-z | I A Garifullin | Springer Science and Business Media LLC | Journal of Low Temperature Physics | 2014
61ba9c414217bb9076c510fd | YBa 2 Cu 3 0 7âˆ’Î´ | 1403096351 |  | YBa 2 Cu 3 0 7âˆ’Î´ |  |  | Alloys |  |  |  | 90 K |  |  | body | paragraph | ed5269df51 | EPR Study of Superconductors | 10.1007/s10909-014-1252-z | I A Garifullin | Springer Science and Business Media LLC | Journal of Low Temperature Physics | 2014
61ba9c414217bb9076c510fe | Pure La 3 | 1983980142 |  | La 3 | Pure |  | Alloys |  |  |  | 9.1 K |  |  | body | paragraph | ed5269df51 | EPR Study of Superconductors | 10.1007/s10909-014-1252-z | I A Garifullin | Springer Science and Business Media LLC | Journal of Low Temperature Physics | 2014
61ba9c413961c0f52fc510b7 | Nd 1âˆ’x Sr x MnO 3 with x = 0.5 | 409791832 |  | Nd 1âˆ’x Sr x MnO 3 |  |  | Oxides |  |  | x=0.5 | 150 K |  |  | header | abstract | 24b1d1bed9 | An Electron Paramagnetic Resonance Study of Phase Segregation in Nd 0.5 Sr 0.5 MnO 3 |  | Janhavi P Joshi, A K Sood, S V Bhat, Sachin Parashar, A R Raju, C N R Rao |  |  | 2003
61ba9c413961c0f52fc510b8 | LCMO | -2067385441 | LCMO | [7 empty] | 230 K |  |  | body | paragraph | 24b1d1bed9 | An Electron Paramagnetic Resonance Study of Phase Segregation in Nd 0.5 Sr 0.5 MnO 3 |  | Janhavi P Joshi, A K Sood, S V Bhat, Sachin Parashar, A R Raju, C N R Rao |  |  | 2003
61ba9c413961c0f52fc510b9 | LCMO | -2025024104 | LCMO | [7 empty] | 230 K |  |  | body | paragraph | 24b1d1bed9 | An Electron Paramagnetic Resonance Study of Phase Segregation in Nd 0.5 Sr 0.5 MnO 3 |  | Janhavi P Joshi, A K Sood, S V Bhat, Sachin Parashar, A R Raju, C N R Rao |  |  | 2003
61ba9c412b9a12e3d2c510e8 | Bi2212 | -1824350722 | Bi2212 | Bi2212Bi2212 | [6 empty] | 83K |  |  | body | paragraph | 9f42d6a4dd | Pseudogap opening and formation of Fermi arcs as an orbital-selective Mott transition in momentum space | 10.1103/physrevb.80.064501 | Michel Ferrero, Pablo S Cornaglia, Lorenzo De Leo, Olivier Parcollet, Gabriel Kotliar, Antoine Georges | American Physical Society (APS) | Physical Review B | 2013
61ba9c41dc085aa023c51095 | Fe 7 Se 8 | 1263894510 |  | Fe 7 Se 8 |  |  | Iron-chalcogenides, Chalcogenides |  |  |  | 460 K | magnetization |  | body | figure | 623b2038ad | Block magnetism coupled with local distortion in the iron-based spin-ladder compound BaFe2Se3 | 10.1103/physrevb.85.064413 | Yusuke Nambu, Kenya Ohgushi, Shunpei Suzuki, Fei Du, Maxim Avdeev, Yoshiya Uwatoko, Koji Munakata, Hiroshi Fukazawa, Songxue Chi, Yutaka Ueda, Taku J Sato | American Physical Society (APS) | Physical Review B | 2012
61ba9c41ab9e3e9324c510d0 | FeSe | 1409852780 |  | FeSe |  |  | Iron-chalcogenides, Chalcogenides |  |  |  | 100 K |  |  | body | paragraph | bdf082a643 | Interplay of screening and superconductivity in low-dimensional materials | 10.1103/physrevb.94.134504 | G SchÃ¶nhoff, M RÃ¶sner, R E Groenewald, S Haas, T O Wehling | American Physical Society (APS) | Physical Review B | 2016
61ba9c41ab9e3e9324c510d1 | doped layered MoS 2 | 83057989 |  | MoS 2 | doped |  | Chalcogenides |  |  |  | 10 K |  |  | body | paragraph | bdf082a643 | Interplay of screening and superconductivity in low-dimensional materials | 10.1103/physrevb.94.134504 | G SchÃ¶nhoff, M RÃ¶sner, R E Groenewald, S Haas, T O Wehling | American Physical Society (APS) | Physical Review B | 2016
61ba9c417c13e4f711c51096 | MgB 2 | 1633030512 |  | MgB 2 |  |  | Alloys, Borides |  |  |  | 40K |  |  | body | paragraph | f1d59c4e36 | SUPERCONDUCTIVITY: The True Colors of Cuprates | 10.1126/science.1070866 | J E Hirsch | American Association for the Advancement of Science (AAAS) | Science | 2015
61ba9c417c13e4f711c51097 | BeB2 | -465369273 |  | BeB2 |  |  | Alloys, Borides |  |  |  | 1K |  |  | body | paragraph | f1d59c4e36 | SUPERCONDUCTIVITY: The True Colors of Cuprates | 10.1126/science.1070866 | J E Hirsch | American Association for the Advancement of Science (AAAS) | Science | 2015
61ba9c417c13e4f711c51098 | MgB 2 | 1448225872 |  | MgB 2 |  |  | Alloys, Borides |  |  |  | 40K |  |  | body | paragraph | f1d59c4e36 | SUPERCONDUCTIVITY: The True Colors of Cuprates | 10.1126/science.1070866 | J E Hirsch | American Association for the Advancement of Science (AAAS) | Science | 2015
61ba9c415cc438644dc510d8 | ThOBiS 2 | 952753072 |  | ThOBiS 2 |  |  | Chalcogenides, Oxides |  |  |  | up to 2.85 K |  |  | body | paragraph | 521be37536 | Superconductivity in a new layered bismuth oxyselenide: LaO0.5F0.5BiSe2 | 10.1088/0953-8984/26/21/215702 | A Krzton-Maziopa, Z Guguchia, E Pomjakushina, V Pomjakushin, R Khasanov, H Luetkens, P K Biswas, A Amato, H Keller, K Conder | IOP Publishing | Journal of Physics: Condensed Matter | 2014
61ba9c415cc438644dc510d9 | LaO 0.5 F 0.5 SbS 2 | 572377540 |  | LaO 0.5 F 0.5 SbS 2 |  |  | Chalcogenides, Oxides, Fluorides |  |  |  | 1.7 K | resistivity |  | body | paragraph | 521be37536 | Superconductivity in a new layered bismuth oxyselenide: LaO0.5F0.5BiSe2 | 10.1088/0953-8984/26/21/215702 | A Krzton-Maziopa, Z Guguchia, E Pomjakushina, V Pomjakushin, R Khasanov, H Luetkens, P K Biswas, A Amato, H Keller, K Conder | IOP Publishing | Journal of Physics: Condensed Matter | 2014
61ba9c415cc438644dc510da | Bi 4 O 4 S 3 | -916912119 |  | Bi 4 O 4 S 3 |  |  | Chalcogenides, Oxides |  |  |  | 8.6K |  |  | body | paragraph | 521be37536 | Superconductivity in a new layered bismuth oxyselenide: LaO0.5F0.5BiSe2 | 10.1088/0953-8984/26/21/215702 | A Krzton-Maziopa, Z Guguchia, E Pomjakushina, V Pomjakushin, R Khasanov, H Luetkens, P K Biswas, A Amato, H Keller, K Conder | IOP Publishing | Journal of Physics: Condensed Matter | 2014
61ba9c415cc438644dc510db | LaO 0.5 F 0.5 BiS 2 | -2013303650 |  | LaO 0.5 F 0.5 BiS 2 |  |  | Chalcogenides, Oxides, Fluorides |  |  |  | 10.6 K |  | ambient pressure | body | paragraph | 521be37536 | Superconductivity in a new layered bismuth oxyselenide: LaO0.5F0.5BiSe2 | 10.1088/0953-8984/26/21/215702 | A Krzton-Maziopa, Z Guguchia, E Pomjakushina, V Pomjakushin, R Khasanov, H Luetkens, P K Biswas, A Amato, H Keller, K Conder | IOP Publishing | Journal of Physics: Condensed Matter | 2014
61ba9c415cc438644dc510dc | PrO 0.5 F 0.5 BiS 2 | -1467148023 |  | PrO 0.5 F 0.5 BiS 2 |  |  | Chalcogenides, Oxides, Fluorides |  |  |  | 10.6K |  |  | body | paragraph | 521be37536 | Superconductivity in a new layered bismuth oxyselenide: LaO0.5F0.5BiSe2 | 10.1088/0953-8984/26/21/215702 | A Krzton-Maziopa, Z Guguchia, E Pomjakushina, V Pomjakushin, R Khasanov, H Luetkens, P K Biswas, A Amato, H Keller, K Conder | IOP Publishing | Journal of Physics: Condensed Matter | 2014
61ba9c42e614176f2ec510af | ZrHfTi) 0.33 | -630686372 |  | ZrHfTi) 0.33 |  |  | Alloys |  |  |  | 9.2 K |  |  | body | figure | 3b0233a5f8 | Effect of Electron Count and Chemical Complexity in the |  | Ta-Nb-Hf-Zr-Ti High-Entropy Alloy, Superconductor Fabian Von Rohr, Micha L J Winiarski, Jing Tao, Tomasz Klimczuk, Robert J Cava |  |  | 2016
61ba9c42e614176f2ec510b0 | Nb] 0.67 (Ti) 0.33 | 704945270 |  | Nb] 0.67 (Ti) 0.33 |  |  | Alloys |  |  |  | 9.2 K |  |  | body | paragraph | 3b0233a5f8 | Effect of Electron Count and Chemical Complexity in the |  | Ta-Nb-Hf-Zr-Ti High-Entropy Alloy, Superconductor Fabian Von Rohr, Micha L J Winiarski, Jing Tao, Tomasz Klimczuk, Robert J Cava |  |  | 2016
61ba9c42e614176f2ec510b1 | TaNbV] 0.67 (ZrHfTi) 0.33 | -1899659614 |  | TaNbV] 0.67 (ZrHfTi) 0.33 |  |  | Alloys |  |  |  | 4.2 K |  |  | body | paragraph | 3b0233a5f8 | Effect of Electron Count and Chemical Complexity in the |  | Ta-Nb-Hf-Zr-Ti High-Entropy Alloy, Superconductor Fabian Von Rohr, Micha L J Winiarski, Jing Tao, Tomasz Klimczuk, Robert J Cava |  |  | 2016
61ba9c42e614176f2ec510b2 | Nb] 0.67 (Ti) 0.33 | 1138178862 |  | Nb] 0.67 (Ti) 0.33 |  |  | Alloys |  |  |  | 9.2 K |  |  | body | figure | 3b0233a5f8 | Effect of Electron Count and Chemical Complexity in the |  | Ta-Nb-Hf-Zr-Ti High-Entropy Alloy, Superconductor Fabian Von Rohr, Micha L J Winiarski, Jing Tao, Tomasz Klimczuk, Robert J Cava |  |  | 2016
61ba9c42e614176f2ec510b3 | TaNb] 0.67 (ZrHfTi) 0.33 | -576417763 |  | TaNb] 0.67 (ZrHfTi) 0.33 |  |  | Alloys |  |  |  | 9.2 K |  |  | body | paragraph | 3b0233a5f8 | Effect of Electron Count and Chemical Complexity in the |  | Ta-Nb-Hf-Zr-Ti High-Entropy Alloy, Superconductor Fabian Von Rohr, Micha L J Winiarski, Jing Tao, Tomasz Klimczuk, Robert J Cava |  |  | 2016
61ba9c42e614176f2ec510b4 | Nb b V c ] 67 (Hf d Zr e Ti f ) 33 | 166331726 |  | Nb b V c ] 67 (Hf d Zr e Ti f ) 33 |  |  | Alloys |  |  |  | 7.2 K |  |  | body | paragraph | 3b0233a5f8 | Effect of Electron Count and Chemical Complexity in the |  | Ta-Nb-Hf-Zr-Ti High-Entropy Alloy, Superconductor Fabian Von Rohr, Micha L J Winiarski, Jing Tao, Tomasz Klimczuk, Robert J Cava |  |  | 2016
61ba9c427ce09aab2ac510d5 | xâ‰¥0.085 | 823736256 | xâ‰¥0.085 | [7 empty] | 30K |  |  | body | paragraph | 265f41c884 | ELECTRONIC PHASE DIAGRAM OF LA |  | âˆ’ X Sr, X Cuo, M Fujta, H Goka, K Yamada |  |  | 2000
61ba9c427ce09aab2ac510d6 | x=0.05, 0.06, 0.075, 0.085 and 0.1 | -996171449 | [7 empty] | x=0.05, 0.06, 0.075, 0.085, 0.1 | 10K |  |  | body | figure | 265f41c884 | ELECTRONIC PHASE DIAGRAM OF LA |  | âˆ’ X Sr, X Cuo, M Fujta, H Goka, K Yamada |  |  | 2000
61ba9c427ce09aab2ac510d7 | xâ‰¥0.085 | 1010493793 | xâ‰¥0.085 | [7 empty] | 30K |  |  | body | paragraph | 265f41c884 | ELECTRONIC PHASE DIAGRAM OF LA |  | âˆ’ X Sr, X Cuo, M Fujta, H Goka, K Yamada |  |  | 2000
61ba9c421b93c0c6bec5110f | single crystal of Bi2212 | -1483817029 | Bi2212 | Bi2212Bi2212 |  | single crystal |  |  |  |  | 90K |  |  | body | paragraph | 7a335b904a | Switching Dynamics of Bi2Sr2CaCu2O8+Î´Intrinsic Josephson Junctions: Macroscopic Quantum Tunneling and Self-Heating Effect | 10.1143/jpsj.77.104708 | Hiromi Kashiwaya, Tetsuro Matsumoto, Hajime Shibata, Satoshi Kashiwaya, Hiroshi Eisaki, Yoshiyuki Yoshida, Shiro Kawabata, Yukio Tanaka | Physical Society of Japan | Journal of the Physical Society of Japan | 2008
61ba9c4214d91e0862c510d0 | 24 % Ba-doped sample Ba 0.24 K 0.76 Fe 2 As 2 (BaK0.76 | -2113752570 |  | Ba 0.24 K 0.76 Fe 2 As 2 | 24 % Ba |  | Iron-pnictides, Pnictides |  |  |  | 13 K |  |  | body | paragraph | 80e8ce87f5 | Evidence of competing interactions within hole Fermi-surface sheets in the vicinity of KFe 2 As 2 |  | Y Ota, K Okazaki, Y Kotani, T Shimojima, â€¡ W Malaeb, S Watanabe, C.-T Chen, K Kihou, C H Lee, H Eisaki, T Saito, H Fukazawa, Y Kohori, S Shin |  |  | 2014
61ba9c4214d91e0862c510d1 | 24 % Ba-doped sample Ba 0.24 K 0.76 Fe 2 As 2 (BaK0.76 |  |  | BaK0.76 | 24 % Ba |  | Alloys |  |  |  | 13 K |  |  | body | paragraph | 80e8ce87f5 | Evidence of competing interactions within hole Fermi-surface sheets in the vicinity of KFe 2 As 2 |  | Y Ota, K Okazaki, Y Kotani, T Shimojima, â€¡ W Malaeb, S Watanabe, C.-T Chen, K Kihou, C H Lee, H Eisaki, T Saito, H Fukazawa, Y Kohori, S Shin |  |  | 2014
61ba9c4214d91e0862c510d2 | BAK0.76 | 630175586 |  | BAK0.76 |  |  | Alloys, Borides |  |  |  | 1.5 K |  |  | body | figure | 80e8ce87f5 | Evidence of competing interactions within hole Fermi-surface sheets in the vicinity of KFe 2 As 2 |  | Y Ota, K Okazaki, Y Kotani, T Shimojima, â€¡ W Malaeb, S Watanabe, C.-T Chen, K Kihou, C H Lee, H Eisaki, T Saito, H Fukazawa, Y Kohori, S Shin |  |  | 2014
61ba9c4214d91e0862c510d3 | BaFe 2 As 2 | -390380568 |  | BaFe 2 As 2 |  |  | Iron-pnictides, Pnictides |  |  |  | 3.4 K |  |  | body | paragraph | 80e8ce87f5 | Evidence of competing interactions within hole Fermi-surface sheets in the vicinity of KFe 2 As 2 |  | Y Ota, K Okazaki, Y Kotani, T Shimojima, â€¡ W Malaeb, S Watanabe, C.-T Chen, K Kihou, C H Lee, H Eisaki, T Saito, H Fukazawa, Y Kohori, S Shin |  |  | 2014
61ba9c4214d91e0862c510d4 | KFe 2 As 2 (K122) | 322082512 | K122 | KFe 2 As 2 |  |  | Iron-pnictides, Pnictides |  |  |  | 38 K |  |  | body | paragraph | 80e8ce87f5 | Evidence of competing interactions within hole Fermi-surface sheets in the vicinity of KFe 2 As 2 |  | Y Ota, K Okazaki, Y Kotani, T Shimojima, â€¡ W Malaeb, S Watanabe, C.-T Chen, K Kihou, C H Lee, H Eisaki, T Saito, H Fukazawa, Y Kohori, S Shin |  |  | 2014
61ba9c4214d91e0862c510d5 | 12 % Ba-doped sample Ba 0.12 K 0.88 Fe 2 As 2 (BaK0.88 | -1274761570 |  | Ba 0.12 K 0.88 Fe 2 As 2 | 12 % Ba |  | Iron-pnictides, Pnictides |  |  |  | 7 K |  |  | body | paragraph | 80e8ce87f5 | Evidence of competing interactions within hole Fermi-surface sheets in the vicinity of KFe 2 As 2 |  | Y Ota, K Okazaki, Y Kotani, T Shimojima, â€¡ W Malaeb, S Watanabe, C.-T Chen, K Kihou, C H Lee, H Eisaki, T Saito, H Fukazawa, Y Kohori, S Shin |  |  | 2014
61ba9c4214d91e0862c510d6 | 12 % Ba-doped sample Ba 0.12 K 0.88 Fe 2 As 2 (BaK0.88 |  |  | BaK0.88 | 12 % Ba |  | Alloys |  |  |  | 7 K |  |  | body | paragraph | 80e8ce87f5 | Evidence of competing interactions within hole Fermi-surface sheets in the vicinity of KFe 2 As 2 |  | Y Ota, K Okazaki, Y Kotani, T Shimojima, â€¡ W Malaeb, S Watanabe, C.-T Chen, K Kihou, C H Lee, H Eisaki, T Saito, H Fukazawa, Y Kohori, S Shin |  |  | 2014
61ba9c4214d91e0862c510d7 | BaK0.76 | 794169862 |  | BaK0.76 |  |  | Alloys |  |  |  | 17 K |  |  | body | figure | 80e8ce87f5 | Evidence of competing interactions within hole Fermi-surface sheets in the vicinity of KFe 2 As 2 |  | Y Ota, K Okazaki, Y Kotani, T Shimojima, â€¡ W Malaeb, S Watanabe, C.-T Chen, K Kihou, C H Lee, H Eisaki, T Saito, H Fukazawa, Y Kohori, S Shin |  |  | 2014
61ba9c42c2c99830dec510e5 | 6 nm thick Al film | -1293226390 | [8 empty] | 2.1 K |  |  | body | paragraph | 61cab027d3 | Density of states, entropy, and the superconducting Pomeranchuk effect in Pauli-limited Al films | 10.1103/physrevb.74.144519 | X S Wu, P W Adams, G Catelani | American Physical Society (APS) | Physical Review B | 2013
61ba9c42c2c99830dec510e6 | 6 nm thick Al film | -1376018700 | [8 empty] | 1.9 K |  |  | body | figure | 61cab027d3 | Density of states, entropy, and the superconducting Pomeranchuk effect in Pauli-limited Al films | 10.1103/physrevb.74.144519 | X S Wu, P W Adams, G Catelani | American Physical Society (APS) | Physical Review B | 2013
61ba9c42c2c99830dec510e7 | 2.5 nm thick Al film | 1037915837 | [8 empty] | 2.7 K |  |  | body | figure | 61cab027d3 | Density of states, entropy, and the superconducting Pomeranchuk effect in Pauli-limited Al films | 10.1103/physrevb.74.144519 | X S Wu, P W Adams, G Catelani | American Physical Society (APS) | Physical Review B | 2013
61ba9c42c2c99830dec510e8 | 2.5 nm thick Al film | 1166912119 | [8 empty] | 2.7 K |  |  | body | paragraph | 61cab027d3 | Density of states, entropy, and the superconducting Pomeranchuk effect in Pauli-limited Al films | 10.1103/physrevb.74.144519 | X S Wu, P W Adams, G Catelani | American Physical Society (APS) | Physical Review B | 2013
61ba9c420cb3d3a5e6c51097 | Co doping x=6% | 1407504356 |  |  | Co |  |  |  |  | x=6% | 21K |  |  | body | paragraph | 4539161f63 | Absence of large nanoscale electronic inhomogeneities in the Ba(Fe1-xCox)2As2 pnictide | 10.1140/epjb/e2009-00414-x | Y Laplace, J Bobroff, F Rullier-Albenque, D Colson, A Forget | Springer Science and Business Media LLC | The European Physical Journal B | 2009
61ba9c43dc085aa023c51096 | Sr 2 VO 3 FeAs | 765468777 |  | Sr 2 VO 3 FeAs |  |  | Iron-pnictides, Oxides, Pnictides |  |  |  | 37 K |  |  | body | paragraph | d3732e500f | Low-temperature Crystal Structure and 57 Fe MÃ¶ssbauer Spectroscopy of Sr 3 Sc 2 O 5 Fe 2 As 2 | 10.1515/energyo.0090.00004 | Marcus Tegel, Inga Schellenberg, Franziska Hummel, Rainer PÃ¶ttgen, Dirk Johrendt | De Gruyter |  | 2018
61ba9c43dc085aa023c51097 | (Ba,K)Fe 2 As 2 | -1927026679 |  | (Ba,K)Fe 2 As 2 |  |  | Alloys |  |  |  | 38 K |  |  | body | paragraph | d3732e500f | Low-temperature Crystal Structure and 57 Fe MÃ¶ssbauer Spectroscopy of Sr 3 Sc 2 O 5 Fe 2 As 2 | 10.1515/energyo.0090.00004 | Marcus Tegel, Inga Schellenberg, Franziska Hummel, Rainer PÃ¶ttgen, Dirk Johrendt | De Gruyter |  | 2018
61ba9c43dc085aa023c51098 | LiFeAs | 133778093 |  | LiFeAs |  |  | Iron-pnictides, Pnictides |  |  |  | 18 K |  |  | body | paragraph | d3732e500f | Low-temperature Crystal Structure and 57 Fe MÃ¶ssbauer Spectroscopy of Sr 3 Sc 2 O 5 Fe 2 As 2 | 10.1515/energyo.0090.00004 | Marcus Tegel, Inga Schellenberg, Franziska Hummel, Rainer PÃ¶ttgen, Dirk Johrendt | De Gruyter |  | 2018
61ba9c43dc085aa023c51099 | Sr 2 ScO 3 FeP | -287976919 |  | Sr 2 ScO 3 FeP |  |  | Iron-pnictides, Oxides, Pnictides |  |  |  | 37 K |  |  | body | paragraph | d3732e500f | Low-temperature Crystal Structure and 57 Fe MÃ¶ssbauer Spectroscopy of Sr 3 Sc 2 O 5 Fe 2 As 2 | 10.1515/energyo.0090.00004 | Marcus Tegel, Inga Schellenberg, Franziska Hummel, Rainer PÃ¶ttgen, Dirk Johrendt | De Gruyter |  | 2018
61ba9c43dc085aa023c5109a | Sr 2 ScO 3 FeP | -287976919 |  | Sr 2 ScO 3 FeP |  |  | Iron-pnictides, Oxides, Pnictides |  |  |  | 17 K |  |  | body | paragraph | d3732e500f | Low-temperature Crystal Structure and 57 Fe MÃ¶ssbauer Spectroscopy of Sr 3 Sc 2 O 5 Fe 2 As 2 | 10.1515/energyo.0090.00004 | Marcus Tegel, Inga Schellenberg, Franziska Hummel, Rainer PÃ¶ttgen, Dirk Johrendt | De Gruyter |  | 2018
61ba9c43a013f06956c510b9 | YBa 2 Cu 3 O 6.85 | 1324062275 |  | YBa 2 Cu 3 O 6.85 |  |  | Oxides, Cuprates |  |  |  | 87 K |  |  | body | paragraph | db681d5dc3 | Spin Susceptibility in Underdoped YBa 2 Cu 3 O 6+x |  | H F Fong, P Bourges, Y Sidis, L P Regnault, J Bossy, A Ivanov, D L Milius, I A Aksay, B Keimer |  |  | 2000
61ba9c43a013f06956c510ba | YBa2Cu3O6.5 | -2018284430 |  | YBa2Cu3O6.5 |  |  | Oxides, Cuprates |  |  |  | 52 K |  |  | header | abstract | db681d5dc3 | Spin Susceptibility in Underdoped YBa 2 Cu 3 O 6+x |  | H F Fong, P Bourges, Y Sidis, L P Regnault, J Bossy, A Ivanov, D L Milius, I A Aksay, B Keimer |  |  | 2000
61ba9c43a013f06956c510bb | YBa 2 Cu 3 O 6.5 | 958000458 |  | YBa 2 Cu 3 O 6.5 |  |  | Oxides, Cuprates |  |  |  | 52 K |  |  | body | paragraph | db681d5dc3 | Spin Susceptibility in Underdoped YBa 2 Cu 3 O 6+x |  | H F Fong, P Bourges, Y Sidis, L P Regnault, J Bossy, A Ivanov, D L Milius, I A Aksay, B Keimer |  |  | 2000
61ba9c43a013f06956c510bc | YBa2Cu3O6.7 | -1133650438 |  | YBa2Cu3O6.7 |  |  | Oxides, Cuprates |  |  |  | 67 K |  |  | header | abstract | db681d5dc3 | Spin Susceptibility in Underdoped YBa 2 Cu 3 O 6+x |  | H F Fong, P Bourges, Y Sidis, L P Regnault, J Bossy, A Ivanov, D L Milius, I A Aksay, B Keimer |  |  | 2000
61ba9c43a013f06956c510bd | YBa 2 Cu 3 O 6.7 | 1890778702 |  | YBa 2 Cu 3 O 6.7 |  |  | Oxides, Cuprates |  |  |  | 67 K |  |  | body | paragraph | db681d5dc3 | Spin Susceptibility in Underdoped YBa 2 Cu 3 O 6+x |  | H F Fong, P Bourges, Y Sidis, L P Regnault, J Bossy, A Ivanov, D L Milius, I A Aksay, B Keimer |  |  | 2000
61ba9c431b93c0c6bec51110 | 2H-NbSe2 | -1332660260 |  | 2H-NbSe2 |  |  | Alloys |  |  |  | 7.2 K |  |  | body | figure | b44506a501 | Large-scale flow field visualization for aneurysm treatment | 10.1145/372202.372277 | Damon Liu, Mark Burgin, Walter Karplus, Daniel Valentino | ACM Press |  | 2001
61ba9c4449d0b378c6c510b3 | MgB 2 | 1371200974 |  | MgB 2 |  |  | Alloys, Borides |  |  |  | 39 K |  |  | body | paragraph | cd0b7c533d | Influence of microstructures and crystalline defects on the superconductivity of MgB2 | 10.1063/1.1479470 | A Serquis, X Z Liao, Y T Zhu, J Y Coulter, J Y Huang, J O Willis, D E Peterson, F M Mueller, N O Moreno, J D Thompson, V F Nesterenko, S S Indrakanti | AIP Publishing | Journal of Applied Physics | 2002
61ba9c4449d0b378c6c510b4 | un-HIPed sample | -224972864 |  |  | un-HIPed | [5 empty] | 39.4 K |  |  | body | figure | cd0b7c533d | Influence of microstructures and crystalline defects on the superconductivity of MgB2 | 10.1063/1.1479470 | A Serquis, X Z Liao, Y T Zhu, J Y Coulter, J Y Huang, J O Willis, D E Peterson, F M Mueller, N O Moreno, J D Thompson, V F Nesterenko, S S Indrakanti | AIP Publishing | Journal of Applied Physics | 2002
61ba9c44e4552e90a8c510ac | UTe 2 | -961158388 |  | UTe 2 |  |  | Chalcogenides |  |  |  | 1.6 K |  | 10 kbar | body | paragraph | b4a0ee5665 | Tuning magnetic confinement of spin-triplet superconductivity |  | Wen-Chen Lin, Daniel J Campbell, Sheng Ran, I-Lin Liu, Hyunsoo Kim, Andriy H Nevidomskyy, David Graf, Nicholas P Butch, Johnpierre Paglione |  |  | 2020
61ba9c44ef148cdddfc51105 | Th 4+ doped GdFeAsO | 238406672 |  | GdFeAsO | Th 4+ doped |  | Iron-pnictides, Oxides, Pnictides |  |  |  | 56 K |  |  | body | paragraph | fe62c4c672 | Antiferromagnetic transition inEuFe2As2: A possible parent compound for superconductors | 10.1103/physrevb.78.052501 | Zhi Ren, Zengwei Zhu, Shuai Jiang, Xiangfan Xu, Qian Tao, Cao Wang, Chunmu Feng, Guanghan Cao, Zhuâ€™an Xu | American Physical Society (APS) | Physical Review B | 2008
61ba9c44720b8b3d36c510a7 | optimally doped LSCO (x = 0.16) | 1396774641 | LSCO |  | optimally doped |  |  |  |  | x=0.16 | 41 K |  |  | body | paragraph | 64df81e287 | Temporal correlations of superconductivity above the transition temperature in La2âˆ’xSrxCuO4 probed by terahertz spectroscopy | 10.1038/nphys1912 | L S Bilbro, R ValdÃ©s Aguilar, G Logvenov, O Pelleg, I BozÌ†oviÄ‡, N P Armitage | Springer Science and Business Media LLC | Nature Physics | 2011
61ba9c44720b8b3d36c510a8 | optimally doped x = 0.16 | -1758188422 |  |  | optimally doped |  |  |  |  | x=0.16 | 41 K |  |  | body | paragraph | 64df81e287 | Temporal correlations of superconductivity above the transition temperature in La2âˆ’xSrxCuO4 probed by terahertz spectroscopy | 10.1038/nphys1912 | L S Bilbro, R ValdÃ©s Aguilar, G Logvenov, O Pelleg, I BozÌ†oviÄ‡, N P Armitage | Springer Science and Business Media LLC | Nature Physics | 2011
61ba9c44720b8b3d36c510a9 | x = 0.09 underdoped | 895897646 | [7 empty] | x=0.09 underdoped | 22 K |  |  | body | figure | 64df81e287 | Temporal correlations of superconductivity above the transition temperature in La2âˆ’xSrxCuO4 probed by terahertz spectroscopy | 10.1038/nphys1912 | L S Bilbro, R ValdÃ©s Aguilar, G Logvenov, O Pelleg, I BozÌ†oviÄ‡, N P Armitage | Springer Science and Business Media LLC | Nature Physics | 2011
61ba9c44720b8b3d36c510aa | BSCCO | 555360816 | BSCCO | [7 empty] | 100 K |  |  | body | paragraph | 64df81e287 | Temporal correlations of superconductivity above the transition temperature in La2âˆ’xSrxCuO4 probed by terahertz spectroscopy | 10.1038/nphys1912 | L S Bilbro, R ValdÃ©s Aguilar, G Logvenov, O Pelleg, I BozÌ†oviÄ‡, N P Armitage | Springer Science and Business Media LLC | Nature Physics | 2011
61ba9c45d7a99c43e8c510f2 | LiFeAs | -191629359 |  | LiFeAs |  |  | Iron-pnictides, Pnictides |  |  |  | 18 K |  |  | body | paragraph | 947cfce8dc | Incommensurate spin-density wave and a multiband superconducting phase in NaxFeAs revealed by nuclear magnetic resonance | 10.1103/physrevb.84.054528 | M KlanjÅ¡ek, P JegliÄ, B Lv, A M Guloy, C W Chu, D ArÄon | American Physical Society (APS) | Physical Review B | 2011
61ba9c45d7a99c43e8c510f3 | NaFeAs | 1121788755 |  | NaFeAs |  |  | Iron-pnictides, Pnictides |  |  |  | 40 K |  |  | body | paragraph | 947cfce8dc | Incommensurate spin-density wave and a multiband superconducting phase in NaxFeAs revealed by nuclear magnetic resonance | 10.1103/physrevb.84.054528 | M KlanjÅ¡ek, P JegliÄ, B Lv, A M Guloy, C W Chu, D ArÄon | American Physical Society (APS) | Physical Review B | 2011
61ba9c45d7a99c43e8c510f4 | Na 0.9 FeAs | 613117733 |  | Na 0.9 FeAs |  |  | Iron-pnictides, Pnictides |  |  |  | 12 K | susceptibility |  | body | paragraph | 947cfce8dc | Incommensurate spin-density wave and a multiband superconducting phase in NaxFeAs revealed by nuclear magnetic resonance | 10.1103/physrevb.84.054528 | M KlanjÅ¡ek, P JegliÄ, B Lv, A M Guloy, C W Chu, D ArÄon | American Physical Society (APS) | Physical Review B | 2011
61ba9c45d7a99c43e8c510f5 | optimal doping x = 0.9 | 546735533 | [7 empty] | x=0.9 | 12 K |  |  | body | paragraph | 947cfce8dc | Incommensurate spin-density wave and a multiband superconducting phase in NaxFeAs revealed by nuclear magnetic resonance | 10.1103/physrevb.84.054528 | M KlanjÅ¡ek, P JegliÄ, B Lv, A M Guloy, C W Chu, D ArÄon | American Physical Society (APS) | Physical Review B | 2011
61ba9c45d7a99c43e8c510f6 | LaFeAsO | 671231247 |  | LaFeAsO |  |  | Iron-pnictides, Oxides, Pnictides |  |  |  | 18 K |  |  | body | paragraph | 947cfce8dc | Incommensurate spin-density wave and a multiband superconducting phase in NaxFeAs revealed by nuclear magnetic resonance | 10.1103/physrevb.84.054528 | M KlanjÅ¡ek, P JegliÄ, B Lv, A M Guloy, C W Chu, D ArÄon | American Physical Society (APS) | Physical Review B | 2011
61ba9c452a711de29cc510bb | Li 0.48 (THF) y HfNCl | 880195712 |  | Li 0.48 (THF) y HfNCl |  |  | Hydrides, Nitrides, Fluorides |  |  |  | 25.5K |  |  | body | paragraph | ef64838e9f | Dynamical screening and superconducting state in intercalated layered metallochloronitrides | 10.1103/physrevb.66.100501 | A Bill, H Morawitz, V Z Kresin | American Physical Society (APS) | Physical Review B | 2011
61ba9c452a711de29cc510bc | (Zr,Hf)NCl | -106946816 |  | (Zr,Hf)NCl |  |  | Alloys |  |  |  | 26K |  |  | body | paragraph | ef64838e9f | Dynamical screening and superconducting state in intercalated layered metallochloronitrides | 10.1103/physrevb.66.100501 | A Bill, H Morawitz, V Z Kresin | American Physical Society (APS) | Physical Review B | 2011
61ba9c451b93c0c6bec51111 | optimally doped Bi 2 Sr 2 CaCu 2 O 8+Î´ | -2134028198 |  | Bi 2 Sr 2 CaCu 2 O 8+Î´ | optimally doped |  | Alloys |  |  |  | 90 K |  |  | body | paragraph | 6a71b02cac | Bipartite electronic superstructures in the vortex core of Bi2Sr2CaCu2O8+Î´ | 10.1038/ncomms11747 | T Machida, Y Kohsaka, K Matsuoka, K Iwaya, T Hanaguri, T Tamegai | Springer Science and Business Media LLC | Nature Communications | 2015
61ba9c45e4dc5fe1bac51095 | HgBa 2 Ca 2 Cu 3 O 8+x (Hg-1223) | 593920553 | Hg-1223 | HgBa 2 Ca 2 Cu 3 O 8+x |  |  | Alloys |  |  |  | 120 K | AC susceptibility |  | body | figure | e115d06ebb | Quasiparticle relaxation dynamics in Hg-1223 studied by femtosecond time-resolved optical spectroscopy. | 10.1016/s0921-4534(00)00738-3 | J Demsar, R Hudej, J Karpinski, V V Kabanov, D Mihailovic | Elsevier BV | Physica C: Superconductivity | 2000
61ba9c463136e52869c510fa | La 2âˆ’x Sr x CuO 4âˆ’Î´ (x = 0.13 and 0.18) 9 | -762615436 |  | La 2âˆ’x Sr x CuO 4âˆ’Î´ |  |  | Alloys |  |  | x=0.13, 0.18) 9 | 96 K |  |  | body | paragraph | 746cfbdd8b | Cu NQR and NMR Studies of Optimally Doped Ca2-xNaxCuO2Cl2 | 10.7566/jpsj.82.055001 | Yutaka Itoh, Takato Machi, Ikuya Yamada, Masaki Azuma, Mikio Takano | Physical Society of Japan | Journal of the Physical Society of Japan | 2013
61ba9c463136e52869c510fb | optimally doped HgBa 2 CuO 4+Î´ | 97738954 |  | HgBa 2 CuO 4+Î´ | optimally doped |  | Alloys |  |  |  | 96 K |  |  | body | figure | 746cfbdd8b | Cu NQR and NMR Studies of Optimally Doped Ca2-xNaxCuO2Cl2 | 10.7566/jpsj.82.055001 | Yutaka Itoh, Takato Machi, Ikuya Yamada, Masaki Azuma, Mikio Takano | Physical Society of Japan | Journal of the Physical Society of Japan | 2013
61ba9c463136e52869c510fc | x â‰ˆ 0.2 | 1857915358 | [7 empty] | x=0.2 | 28 K |  |  | body | paragraph | 746cfbdd8b | Cu NQR and NMR Studies of Optimally Doped Ca2-xNaxCuO2Cl2 | 10.7566/jpsj.82.055001 | Yutaka Itoh, Takato Machi, Ikuya Yamada, Masaki Azuma, Mikio Takano | Physical Society of Japan | Journal of the Physical Society of Japan | 2013
61ba9c463136e52869c510fd | optimally doped HgBa 2 CuO 4+Î´ | 190137056 |  | HgBa 2 CuO 4+Î´ | optimally doped |  | Alloys |  |  |  | 96 K |  |  | body | paragraph | 746cfbdd8b | Cu NQR and NMR Studies of Optimally Doped Ca2-xNaxCuO2Cl2 | 10.7566/jpsj.82.055001 | Yutaka Itoh, Takato Machi, Ikuya Yamada, Masaki Azuma, Mikio Takano | Physical Society of Japan | Journal of the Physical Society of Japan | 2013
61ba9c463136e52869c510fe | x â‰ˆ 0.2) | -352919226 | [7 empty] | x=0.2 | 28 K |  |  | body | paragraph | 746cfbdd8b | Cu NQR and NMR Studies of Optimally Doped Ca2-xNaxCuO2Cl2 | 10.7566/jpsj.82.055001 | Yutaka Itoh, Takato Machi, Ikuya Yamada, Masaki Azuma, Mikio Takano | Physical Society of Japan | Journal of the Physical Society of Japan | 2013
61ba9c463136e52869c510ff | x â‰ˆ 0.2) | -516576183 | [7 empty] | x=0.2 | 28 K |  |  | body | paragraph | 746cfbdd8b | Cu NQR and NMR Studies of Optimally Doped Ca2-xNaxCuO2Cl2 | 10.7566/jpsj.82.055001 | Yutaka Itoh, Takato Machi, Ikuya Yamada, Masaki Azuma, Mikio Takano | Physical Society of Japan | Journal of the Physical Society of Japan | 2013
61ba9c463136e52869c51100 | HgBa 2 CuO 4+Î´ | -1818936323 |  | HgBa 2 CuO 4+Î´ |  |  | Alloys |  |  |  | 98 K |  |  | body | paragraph | 746cfbdd8b | Cu NQR and NMR Studies of Optimally Doped Ca2-xNaxCuO2Cl2 | 10.7566/jpsj.82.055001 | Yutaka Itoh, Takato Machi, Ikuya Yamada, Masaki Azuma, Mikio Takano | Physical Society of Japan | Journal of the Physical Society of Japan | 2013
61ba9c463136e52869c51101 | HgBa 2 CuO 4+Î´ | -1816994637 |  | HgBa 2 CuO 4+Î´ |  |  | Alloys |  |  |  | 96 K |  |  | body | paragraph | 746cfbdd8b | Cu NQR and NMR Studies of Optimally Doped Ca2-xNaxCuO2Cl2 | 10.7566/jpsj.82.055001 | Yutaka Itoh, Takato Machi, Ikuya Yamada, Masaki Azuma, Mikio Takano | Physical Society of Japan | Journal of the Physical Society of Japan | 2013
61ba9c46c2c99830dec510ea | HgBa 2 Ca n- samples | 759589672 |  | HgBa 2 Ca n |  |  | Alloys |  |  |  | 80 K |  |  | body | paragraph | fff7e092b2 | What Tc can Teach About Superconductivity | 10.1007/978-0-387-68734-6_8 | Theodore H Geballe, Gertjan Koster | Springer New York
61ba9c46c2c99830dec510eb | (Y 0.4 Pr 0.6 )123 | -1669413803 | (Y 0.4 Pr 0.6 )123 | Pr | [6 empty] | 50K |  |  | body | paragraph | fff7e092b2 | What Tc can Teach About Superconductivity | 10.1007/978-0-387-68734-6_8 | Theodore H Geballe, Gertjan Koster | Springer New York
61ba9c46c2c99830dec510ec | La 2 CuO 4 | -915655 |  | La 2 CuO 4 |  |  | Oxides, Cuprates |  |  |  | 40K |  |  | body | paragraph | fff7e092b2 | What Tc can Teach About Superconductivity | 10.1007/978-0-387-68734-6_8 | Theodore H Geballe, Gertjan Koster | Springer New York
61ba9c46c2c99830dec510ed | La 2 CuO 4 | -915655 |  | La 2 CuO 4 |  |  | Oxides, Cuprates |  |  |  | 50K |  |  | body | paragraph | fff7e092b2 | What Tc can Teach About Superconductivity | 10.1007/978-0-387-68734-6_8 | Theodore H Geballe, Gertjan Koster | Springer New York
61ba9c46c2c99830dec510ee | optimally" doped 214 | -1946077950 | 214 |  | optimally" doped | [5 empty] | >90K |  |  | body | paragraph | fff7e092b2 | What Tc can Teach About Superconductivity | 10.1007/978-0-387-68734-6_8 | Theodore H Geballe, Gertjan Koster | Springer New York
61ba9c46c2c99830dec510ef | La 2 CuO 4+x | 2123344280 |  | La 2 CuO 4+x |  |  | Alloys |  |  |  | 50K |  |  | body | paragraph | fff7e092b2 | What Tc can Teach About Superconductivity | 10.1007/978-0-387-68734-6_8 | Theodore H Geballe, Gertjan Koster | Springer New York
61ba9c46c2c99830dec510f0 | single layers of doped CuO 2 | -46195503 |  | CuO 2 |  | single layers | Oxides, Cuprates |  |  |  | 80K |  |  | body | paragraph | fff7e092b2 | What Tc can Teach About Superconductivity | 10.1007/978-0-387-68734-6_8 | Theodore H Geballe, Gertjan Koster | Springer New York
61ba9c46c2c99830dec510f1 | Tl-1223 | 2136963607 | Tl-1223 | [7 empty] | 100K |  |  | body | paragraph | fff7e092b2 | What Tc can Teach About Superconductivity | 10.1007/978-0-387-68734-6_8 | Theodore H Geballe, Gertjan Koster | Springer New York
61ba9c46c2c99830dec510f2 | Y-124O 15 | 327127015 | Y-124O 15 | [7 empty] | 108K |  | 6 Gpa | body | paragraph | fff7e092b2 | What Tc can Teach About Superconductivity | 10.1007/978-0-387-68734-6_8 | Theodore H Geballe, Gertjan Koster | Springer New York
61ba9c46c2c99830dec510f3 | optimally doped n=5 | -386648047 |  |  | optimally doped |  |  |  |  | n=5 | 108K |  |  | body | paragraph | fff7e092b2 | What Tc can Teach About Superconductivity | 10.1007/978-0-387-68734-6_8 | Theodore H Geballe, Gertjan Koster | Springer New York
61ba9c46c2c99830dec510f4 | CuO 4 | -667447079 |  | CuO 4 |  |  | Oxides, Cuprates |  |  |  | 30K |  |  | body | paragraph | fff7e092b2 | What Tc can Teach About Superconductivity | 10.1007/978-0-387-68734-6_8 | Theodore H Geballe, Gertjan Koster | Springer New York
61ba9c46c2c99830dec510f5 | Hg-1223 | -1575474906 | Hg-1223 | [7 empty] | 160K |  |  | body | paragraph | fff7e092b2 | What Tc can Teach About Superconductivity | 10.1007/978-0-387-68734-6_8 | Theodore H Geballe, Gertjan Koster | Springer New York
61ba9c46c2c99830dec510f6 | Hg-1223 | -1771852332 | Hg-1223 | [7 empty] | 160K |  |  | body | paragraph | fff7e092b2 | What Tc can Teach About Superconductivity | 10.1007/978-0-387-68734-6_8 | Theodore H Geballe, Gertjan Koster | Springer New York
61ba9c46c2c99830dec510f7 | optimally doped Y-123O 6 | -616639201 | Y-123O 6 |  | optimally doped | [5 empty] | .93 93K |  |  | body | paragraph | fff7e092b2 | What Tc can Teach About Superconductivity | 10.1007/978-0-387-68734-6_8 | Theodore H Geballe, Gertjan Koster | Springer New York
61ba9c46c2c99830dec510f8 | Sr 14-x Ca x-12 Cu 24 O 41 (14-12-24-41) | 33899069 |  | Sr 14-x Ca x-12 Cu 24 O 41 (14-12-24-41 |  |  | Alloys |  |  |  | 10K |  |  | body | paragraph | fff7e092b2 | What Tc can Teach About Superconductivity | 10.1007/978-0-387-68734-6_8 | Theodore H Geballe, Gertjan Koster | Springer New York
61ba9c46783c1e8128c511c7 | doped Li x MoS 2 for x â‰¥ 0.4 38 | 697405435 |  | Li x MoS 2 | doped |  | Alloys |  |  | x=â‰¥ 0.4 38 | 3.7 K |  |  | body | paragraph | 2119c3739f | Strong dopant dependence of electric transport in ion-gated MoS2 | 10.1063/1.4992477 | Erik Piatti, Qihong Chen, Jianting Ye | AIP Publishing | Applied Physics Letters | 2018
61ba9c46783c1e8128c511c8 | Li 0.12 MoS 2 | 1776545619 |  | Li 0.12 MoS 2 |  |  | Chalcogenides |  |  |  | 3.7 K |  |  | body | paragraph | 2119c3739f | Strong dopant dependence of electric transport in ion-gated MoS2 | 10.1063/1.4992477 | Erik Piatti, Qihong Chen, Jianting Ye | AIP Publishing | Applied Physics Letters | 2018
61ba9c4607932c08a9c51115 | BSCCO crystals | -1521678854 | BSCCO |  |  | crystals |  |  |  |  | 91 K |  |  | body | paragraph | 681080146f | Fluctuations Indicate Strong Interlayer Coupling in Cuprate Superconductors |  | John A Skinta, Thomas R Lemberger, E Wertz, K Wu, Q Li |  |  | 2013
61ba9c4607932c08a9c51116 | YBCO crystals | -120875427 | YBCO |  |  | crystals |  |  |  |  | 4 K |  |  | body | paragraph | 681080146f | Fluctuations Indicate Strong Interlayer Coupling in Cuprate Superconductors |  | John A Skinta, Thomas R Lemberger, E Wertz, K Wu, Q Li |  |  | 2013
61ba9c4607932c08a9c51117 | YBCO crystals | -45787960 | YBCO |  |  | crystals |  |  |  |  | 0.6 K |  |  | body | paragraph | 681080146f | Fluctuations Indicate Strong Interlayer Coupling in Cuprate Superconductors |  | John A Skinta, Thomas R Lemberger, E Wertz, K Wu, Q Li |  |  | 2013
61ba9c4607932c08a9c51118 | optimally doped YBCO crystal | -822211959 | YBCO |  | optimally doped | crystal |  |  |  |  | 93.78 K |  |  | body | paragraph | 681080146f | Fluctuations Indicate Strong Interlayer Coupling in Cuprate Superconductors |  | John A Skinta, Thomas R Lemberger, E Wertz, K Wu, Q Li |  |  | 2013
61ba9c464217bb9076c51101 | KOs 2 O 6 | 1461440126 |  | KOs 2 O 6 |  |  | Oxides |  |  |  | 10K |  |  | body | paragraph | b8e26dadf5 | Magnetic Correlations in the Hubbard Model on Triangular and KagomÃ© Lattices | 10.1103/physrevlett.95.037001 | N Bulut, W Koshibae, S Maekawa | American Physical Society (APS) | Physical Review Letters | 2005
61ba9c464217bb9076c51102 | Na x CoO 2 â€¢ yH 2 O | 194310586 |  | Na x CoO 2 â€¢ yH 2 O |  |  | Alloys |  |  |  | 5K |  |  | body | paragraph | b8e26dadf5 | Magnetic Correlations in the Hubbard Model on Triangular and KagomÃ© Lattices | 10.1103/physrevlett.95.037001 | N Bulut, W Koshibae, S Maekawa | American Physical Society (APS) | Physical Review Letters | 2005
61ba9c461b5bc7b48bc5112f | Cu x Bi 2 Se 3 | 113044393 |  | Cu x Bi 2 Se 3 |  |  | Chalcogenides |  |  |  | 3K |  |  | body | paragraph | d84b2d3ffe | Bulk and surface spin conductivity in topological insulators with hexagonal warping | 10.1103/physrevb.99.045436 | R S Akzyanov, A L Rakhmanov | American Physical Society (APS) | Physical Review B | 2020
61ba9c46fa2141a3e5c510aa | K 3.3 | 744882637 |  | K 3.3 |  |  | Alloys |  |  |  | 18 K |  |  | body | paragraph | 1dd62eab50 | Crystal structure and electronic states of tripotassium picene | 10.1103/physrevb.83.245113 | P L De Andres, A Guijarro, J A VergÃ©s | American Physical Society (APS) | Physical Review B | 2010
61ba9c48a013f06956c510bf | BCO | 1058017700 | BCO | [7 empty] | 70 K |  |  | body | paragraph | 65329ceff3 | From high-T c to low-T c : Multi-orbital effects in transition metal oxides |  | Michael Klett, Tilman Schwemmer, Sebastian Wolf, Xianxin Wu, David Riegler, Andreas Dittmaier, Domenico Di Sante, Gang Li, Werner Hanke, Stephan Rachel, Ronny Thomale |  |  | 2021
61ba9c48a013f06956c510c0 | LaNiO 3 | 1887615402 |  | LaNiO 3 |  |  | Oxides |  |  |  | 70 K |  |  | body | paragraph | 65329ceff3 | From high-T c to low-T c : Multi-orbital effects in transition metal oxides |  | Michael Klett, Tilman Schwemmer, Sebastian Wolf, Xianxin Wu, David Riegler, Andreas Dittmaier, Domenico Di Sante, Gang Li, Werner Hanke, Stephan Rachel, Ronny Thomale |  |  | 2021
61ba9c48a013f06956c510c1 | BCO | 1044535529 | BCO | [7 empty] | 100 K |  |  | body | paragraph | 65329ceff3 | From high-T c to low-T c : Multi-orbital effects in transition metal oxides |  | Michael Klett, Tilman Schwemmer, Sebastian Wolf, Xianxin Wu, David Riegler, Andreas Dittmaier, Domenico Di Sante, Gang Li, Werner Hanke, Stephan Rachel, Ronny Thomale |  |  | 2021
61ba9c48a013f06956c510c2 | LaNiO 3 /LaAlO 3 | 1744462015 |  | LaNiO 3 /LaAlO 3 |  |  | Alloys |  |  |  | low as 3 K |  |  | body | paragraph | 65329ceff3 | From high-T c to low-T c : Multi-orbital effects in transition metal oxides |  | Michael Klett, Tilman Schwemmer, Sebastian Wolf, Xianxin Wu, David Riegler, Andreas Dittmaier, Domenico Di Sante, Gang Li, Werner Hanke, Stephan Rachel, Ronny Thomale |  |  | 2021
61ba9c48a013f06956c510c3 | NdNiO 2 | 1511177930 |  | NdNiO 2 |  |  | Oxides |  |  |  | 15 K |  |  | body | paragraph | 65329ceff3 | From high-T c to low-T c : Multi-orbital effects in transition metal oxides |  | Michael Klett, Tilman Schwemmer, Sebastian Wolf, Xianxin Wu, David Riegler, Andreas Dittmaier, Domenico Di Sante, Gang Li, Werner Hanke, Stephan Rachel, Ronny Thomale |  |  | 2021
61ba9c48e720aae5f4c510be | optimally doped YBCO | 779422805 | YBCO |  | optimally doped | [5 empty] | 49 K |  |  | body | paragraph | ffb440d0db | Peculiarities in the pseudogap behavior in optimally doped YBa 2 Cu 3 O 7âˆ’Î´ single crystals under pressure up to 1 GPa | 10.1016/j.cap.2016.05.014 | A L Solovjov, L V Omelchenko, R V Vovk, O V Dobrovolskiy, S N Kamchatnaya, D M Sergeev | Elsevier BV | Current Applied Physics | 2018
61ba9c48e720aae5f4c510bf | optimally doped YBa 2 Cu 3 O 6.94 single cry- stals | 78706765 |  | YBa 2 Cu 3 O 6.94 | optimally doped | single cry- stals | Oxides, Cuprates |  |  |  | 91.1 K |  | 0 GPa | body |  | ffb440d0db | Peculiarities in the pseudogap behavior in optimally doped YBa 2 Cu 3 O 7âˆ’Î´ single crystals under pressure up to 1 GPa | 10.1016/j.cap.2016.05.014 | A L Solovjov, L V Omelchenko, R V Vovk, O V Dobrovolskiy, S N Kamchatnaya, D M Sergeev | Elsevier BV | Current Applied Physics | 2018
61ba9c48e720aae5f4c510c0 | slightly doped Bi 2 Sr 2 CaCu 2 O 8+Î´ (BSCCO) films | 869771732 | BSCCO | Bi 2 Sr 2 CaCu 2 O 8+Î´ | slightly doped | films | Alloys |  |  |  | 74 K |  |  | body | paragraph | ffb440d0db | Peculiarities in the pseudogap behavior in optimally doped YBa 2 Cu 3 O 7âˆ’Î´ single crystals under pressure up to 1 GPa | 10.1016/j.cap.2016.05.014 | A L Solovjov, L V Omelchenko, R V Vovk, O V Dobrovolskiy, S N Kamchatnaya, D M Sergeev | Elsevier BV | Current Applied Physics | 2018
61ba9c48e720aae5f4c510c1 | Bi2223 | -1034705180 | Bi2223 | Bi2223Bi2223 | [6 empty] | 150 K |  |  | body | paragraph | ffb440d0db | Peculiarities in the pseudogap behavior in optimally doped YBa 2 Cu 3 O 7âˆ’Î´ single crystals under pressure up to 1 GPa | 10.1016/j.cap.2016.05.014 | A L Solovjov, L V Omelchenko, R V Vovk, O V Dobrovolskiy, S N Kamchatnaya, D M Sergeev | Elsevier BV | Current Applied Physics | 2018
61ba9c48e720aae5f4c510c2 | YBCO | 1426193332 | YBCO | [7 empty] | 120 K |  |  | body | paragraph | ffb440d0db | Peculiarities in the pseudogap behavior in optimally doped YBa 2 Cu 3 O 7âˆ’Î´ single crystals under pressure up to 1 GPa | 10.1016/j.cap.2016.05.014 | A L Solovjov, L V Omelchenko, R V Vovk, O V Dobrovolskiy, S N Kamchatnaya, D M Sergeev | Elsevier BV | Current Applied Physics | 2018
61ba9c48e720aae5f4c510c3 | optimally doped YBa2Cu3O 7âˆ’Î´ single crystals | -211817394 |  | YBa2Cu3O 7âˆ’Î´ | optimally doped | single crystals | Oxides, Cuprates |  |  |  | 91.1 K | electrical resistivity | ambient pressure | header | abstract | ffb440d0db | Peculiarities in the pseudogap behavior in optimally doped YBa 2 Cu 3 O 7âˆ’Î´ single crystals under pressure up to 1 GPa | 10.1016/j.cap.2016.05.014 | A L Solovjov, L V Omelchenko, R V Vovk, O V Dobrovolskiy, S N Kamchatnaya, D M Sergeev | Elsevier BV | Current Applied Physics | 2018
61ba9c49e4dc5fe1bac51096 | 1uc-FeSe/STO | 1532940873 | #NAME? | [7 empty] | 40 K |  |  | body | paragraph | 3b2e1c8491 | Lattice dynamics of ultrathin FeSe films on SrTiO3 | 10.1103/physrevb.97.035408 | Shuyuan Zhang, Jiaqi Guan, Yan Wang, Tom Berlijn, Steve Johnston, Xun Jia, Bing Liu, Qing Zhu, Qichang An, Siwei Xue, Yanwei Cao, Fang Yang, Weihua Wang, Jiandi Zhang, E W Plummer, Xuetao Zhu, Jiandong Guo | American Physical Society (APS) | Physical Review B | 2018
61ba9c49e4dc5fe1bac51097 | FeSe | 1860391420 |  | FeSe |  |  | Iron-chalcogenides, Chalcogenides |  |  |  | 60 âˆ’ 70 K |  |  | body | paragraph | 3b2e1c8491 | Lattice dynamics of ultrathin FeSe films on SrTiO3 | 10.1103/physrevb.97.035408 | Shuyuan Zhang, Jiaqi Guan, Yan Wang, Tom Berlijn, Steve Johnston, Xun Jia, Bing Liu, Qing Zhu, Qichang An, Siwei Xue, Yanwei Cao, Fang Yang, Weihua Wang, Jiandi Zhang, E W Plummer, Xuetao Zhu, Jiandong Guo | American Physical Society (APS) | Physical Review B | 2018
61ba9c49e4dc5fe1bac51098 | mono- layer FeSe films | -1295805504 |  | FeSe |  | films | Iron-chalcogenides, Chalcogenides |  |  |  | 60 âˆ’ 70 K |  |  | body | paragraph | 3b2e1c8491 | Lattice dynamics of ultrathin FeSe films on SrTiO3 | 10.1103/physrevb.97.035408 | Shuyuan Zhang, Jiaqi Guan, Yan Wang, Tom Berlijn, Steve Johnston, Xun Jia, Bing Liu, Qing Zhu, Qichang An, Siwei Xue, Yanwei Cao, Fang Yang, Weihua Wang, Jiandi Zhang, E W Plummer, Xuetao Zhu, Jiandong Guo | American Physical Society (APS) | Physical Review B | 2018
61ba9c493136e52869c51102 | LiC 2 | -723497166 |  | LiC 2 |  |  | Carbides |  |  |  | 1.9K |  |  | body | paragraph | 00bc8027cd | Superconductivity of BulkCaC6 | 10.1103/physrevlett.95.087003 | N Emery, C HÃ©rold, M Dâ€™astuto, V Garcia, Ch H Bellin, J F MarÃªchÃ©, P Lagrange, G Loupias | American Physical Society (APS) | Physical Review Letters | 2005
61ba9c493136e52869c51103 | potassium-graphite donor compound KC 8 | 70724702 | potassium-graphite | KC 8 |  |  | Carbides |  |  |  | 0.14K |  |  | header | abstract | 00bc8027cd | Superconductivity of BulkCaC6 | 10.1103/physrevlett.95.087003 | N Emery, C HÃ©rold, M Dâ€™astuto, V Garcia, Ch H Bellin, J F MarÃªchÃ©, P Lagrange, G Loupias | American Physical Society (APS) | Physical Review Letters | 2005
61ba9c493136e52869c51104 | K 3 C 60 | 77840980 |  | K 3 C 60 |  |  | Carbides |  |  |  | 19.4K |  |  | body | paragraph | 00bc8027cd | Superconductivity of BulkCaC6 | 10.1103/physrevlett.95.087003 | N Emery, C HÃ©rold, M Dâ€™astuto, V Garcia, Ch H Bellin, J F MarÃªchÃ©, P Lagrange, G Loupias | American Physical Society (APS) | Physical Review Letters | 2005
61ba9c493136e52869c51105 | KTl 1.5 C 4 | -163376636 |  | KTl 1.5 C 4 |  |  | Carbides |  |  |  | 2.7K |  | ambient pressure | body | paragraph | 00bc8027cd | Superconductivity of BulkCaC6 | 10.1103/physrevlett.95.087003 | N Emery, C HÃ©rold, M Dâ€™astuto, V Garcia, Ch H Bellin, J F MarÃªchÃ©, P Lagrange, G Loupias | American Physical Society (APS) | Physical Review Letters | 2005
61ba9c493136e52869c51106 | YbC 6 | -799903718 |  | YbC 6 |  |  | Carbides |  |  |  | 6.5K |  |  | body | paragraph | 00bc8027cd | Superconductivity of BulkCaC6 | 10.1103/physrevlett.95.087003 | N Emery, C HÃ©rold, M Dâ€™astuto, V Garcia, Ch H Bellin, J F MarÃªchÃ©, P Lagrange, G Loupias | American Physical Society (APS) | Physical Review Letters | 2005
61ba9c493136e52869c51107 | LiC 2 | -812083602 |  | LiC 2 |  |  | Carbides |  |  |  | 1.9K |  |  | header | abstract | 00bc8027cd | Superconductivity of BulkCaC6 | 10.1103/physrevlett.95.087003 | N Emery, C HÃ©rold, M Dâ€™astuto, V Garcia, Ch H Bellin, J F MarÃªchÃ©, P Lagrange, G Loupias | American Physical Society (APS) | Physical Review Letters | 2005
61ba9c493136e52869c51108 | CaC 6 | 1370394019 |  | CaC 6 |  |  | Carbides |  |  |  | 11.5K |  | ambient pressure | body | paragraph | 00bc8027cd | Superconductivity of BulkCaC6 | 10.1103/physrevlett.95.087003 | N Emery, C HÃ©rold, M Dâ€™astuto, V Garcia, Ch H Bellin, J F MarÃªchÃ©, P Lagrange, G Loupias | American Physical Society (APS) | Physical Review Letters | 2005
61ba9c49c2c99830dec510f9 | Bi-2212/Bi 2 Te 3 | 1352605237 | Bi-2212 | Bi 2 Te 3 |  |  | Chalcogenides |  |  |  | 10K |  |  | body | paragraph | 330e304d91 | Proximity-induced high-temperature superconductivity in the topological insulators Bi2Se3 and Bi2Te3 | 10.1038/ncomms2042 | Parisa Zareapour, Alex Hayat, Shu Yang F Zhao, Michael Kreshchuk, Achint Jain, Daniel C Kwok, Nara Lee, Sang-Wook Cheong, Zhijun Xu, Alina Yang, G D Gu, Shuang Jia, Robert J Cava, Kenneth S Burch | Springer Science and Business Media LLC | Nature Communications | 2012
61ba9c49c2c99830dec510fa | Bi-2212 | 2122801343 | Bi-2212 | [7 empty] | 85K |  |  | body | figure | 330e304d91 | Proximity-induced high-temperature superconductivity in the topological insulators Bi2Se3 and Bi2Te3 | 10.1038/ncomms2042 | Parisa Zareapour, Alex Hayat, Shu Yang F Zhao, Michael Kreshchuk, Achint Jain, Daniel C Kwok, Nara Lee, Sang-Wook Cheong, Zhijun Xu, Alina Yang, G D Gu, Shuang Jia, Robert J Cava, Kenneth S Burch | Springer Science and Business Media LLC | Nature Communications | 2012
61ba9c49c2c99830dec510fb | optimally doped Bi 2 Sr 2 CaCu 2 O 8+Î´ (Bi-2212) crystals | 1443844720 | Bi-2212 | Bi 2 Sr 2 CaCu 2 O 8+Î´ | optimally doped | crystals | Alloys |  |  |  | 85K |  |  | body | figure | 330e304d91 | Proximity-induced high-temperature superconductivity in the topological insulators Bi2Se3 and Bi2Te3 | 10.1038/ncomms2042 | Parisa Zareapour, Alex Hayat, Shu Yang F Zhao, Michael Kreshchuk, Achint Jain, Daniel C Kwok, Nara Lee, Sang-Wook Cheong, Zhijun Xu, Alina Yang, G D Gu, Shuang Jia, Robert J Cava, Kenneth S Burch | Springer Science and Business Media LLC | Nature Communications | 2012
61ba9c4911af647618c51079 | YBa 2 Cu 3 O 6+x (YBCO) | 1644044571 | YBCO | YBa 2 Cu 3 O 6+x |  |  | Alloys |  |  |  | 90.5 K | magnetic susceptibility |  | body | figure | 1d326bac5e | Self-doping processes between planes and chains in the metal-to-superconductor transition of YBa2Cu3O6.9 | 10.1038/srep07017 | M Magnuson, T Schmitt, V N Strocov, J Schlappa, A S Kalabukhov, L-C Duda | Springer Science and Business Media LLC | Scientific Reports | 2014
61ba9c49dc085aa023c5109d | U 6 Co | 375590055 |  | U 6 Co |  |  | Alloys |  |  |  | 4 K |  |  | body | paragraph | e23398b075 | Large Upper Critical Field of Superconductivity in the Single Crystal U6Co | 10.7566/jpsj.85.073713 | Dai Aoki, Ai Nakamura, Fuminori Honda, Dexin Li, Yoshiya Homma | Physical Society of Japan | Journal of the Physical Society of Japan | 2016
61ba9c49dc085aa023c5109e | U 6 Mn) | 1583666283 |  | U 6 Mn |  |  | Alloys |  |  |  | 2.31 K |  |  | body | paragraph | e23398b075 | Large Upper Critical Field of Superconductivity in the Single Crystal U6Co | 10.7566/jpsj.85.073713 | Dai Aoki, Ai Nakamura, Fuminori Honda, Dexin Li, Yoshiya Homma | Physical Society of Japan | Journal of the Physical Society of Japan | 2016
61ba9c495cc438644dc510e0 | MgB 2 | 1290339102 |  | MgB 2 |  |  | Alloys, Borides |  |  |  | 39 K |  |  | body | paragraph | 1ff015e0c6 | On the rate of Tc suppression by interband impurity scattering in MgB2 | 10.1088/0953-8984/16/49/016 | BoÅ¾idar MitroviÄ‡ | IOP Publishing | Journal of Physics: Condensed Matter | 2004
61ba9c495cc438644dc510e1 | MgB 2 | 1771700074 |  | MgB 2 |  |  | Alloys, Borides |  |  |  | 39 K |  |  | body | paragraph | 1ff015e0c6 | On the rate of Tc suppression by interband impurity scattering in MgB2 | 10.1088/0953-8984/16/49/016 | BoÅ¾idar MitroviÄ‡ | IOP Publishing | Journal of Physics: Condensed Matter | 2004
61ba9c4a7f36ec6458c5109f | Ca- and Yb-intercalated graphite | -172557442 | graphite |  | Ca- and Yb-intercalated | [5 empty] | 11.5 K |  |  | header | abstract | 87ebc70085 | Specific Heat of the Ca-Intercalated Graphite SuperconductorCaC6 | 10.1103/physrevlett.96.217002 | J S Kim, R K Kremer, L Boeri, F S Razavi | American Physical Society (APS) | Physical Review Letters | 2014
61ba9c4a85b12ae79ac510c2 | carbon doped (9.5%) single crystal | 777187475 |  |  | carbon doped (9.5%) | single crystal |  |  |  |  | 29.5 K |  |  | body | paragraph | e640a1f4a9 | Critical currents in weakly texturedMgB2: Nonlinear transport in anisotropic heterogeneous media | 10.1103/physrevb.80.174516 | M Eisterer, W HÃ¤ÃŸler, P KovÃ¡Ä | American Physical Society (APS) | Physical Review B | 2009
61ba9c4a7ecf8b73e6c510c4 | x = 0.08 | -248842173 | [7 empty] | x=0.08 | 25K |  |  | body | paragraph | c19760de10 | Robust magnetic order of Ce 4f-electrons coexisting with superconductivity in CeFeAsO1âˆ’x F x | 10.3938/jkps.62.2001 | T Shang, L Jiao, J Dai, H Q Yuan, F F Balakirev, W Z Hu, N L Wang | Korean Physical Society | Journal of the Korean Physical Society | 2013
61ba9c4a7ecf8b73e6c510c5 | LnFePnO family (Ln: Lanthanoids, Pn: As or P) | 1062157442 | LnFePnO family | [7 empty] | 56 K |  |  | body | paragraph | c19760de10 | Robust magnetic order of Ce 4f-electrons coexisting with superconductivity in CeFeAsO1âˆ’x F x | 10.3938/jkps.62.2001 | T Shang, L Jiao, J Dai, H Q Yuan, F F Balakirev, W Z Hu, N L Wang | Korean Physical Society | Journal of the Korean Physical Society | 2013
61ba9c4a7ecf8b73e6c510c6 | B = 0T) | 1293937013 | [7 empty] | B=0T | 15K |  |  | body | paragraph | c19760de10 | Robust magnetic order of Ce 4f-electrons coexisting with superconductivity in CeFeAsO1âˆ’x F x | 10.3938/jkps.62.2001 | T Shang, L Jiao, J Dai, H Q Yuan, F F Balakirev, W Z Hu, N L Wang | Korean Physical Society | Journal of the Korean Physical Society | 2013
61ba9c4a7ecf8b73e6c510c7 | x = 0.08 | -260393869 | [7 empty] | x=0.08 | 25K |  |  | header | abstract | c19760de10 | Robust magnetic order of Ce 4f-electrons coexisting with superconductivity in CeFeAsO1âˆ’x F x | 10.3938/jkps.62.2001 | T Shang, L Jiao, J Dai, H Q Yuan, F F Balakirev, W Z Hu, N L Wang | Korean Physical Society | Journal of the Korean Physical Society | 2013
61ba9c4a7ecf8b73e6c510c8 | 0.05< x <0.2 | -1215953757 | [7 empty] | x=<0.2, 0.05< | 14 K |  |  | body | paragraph | c19760de10 | Robust magnetic order of Ce 4f-electrons coexisting with superconductivity in CeFeAsO1âˆ’x F x | 10.3938/jkps.62.2001 | T Shang, L Jiao, J Dai, H Q Yuan, F F Balakirev, W Z Hu, N L Wang | Korean Physical Society | Journal of the Korean Physical Society | 2013
61ba9c4a7ecf8b73e6c510c9 | CeFeAsO 0.92 F 0.08 | 1866056237 |  | CeFeAsO 0.92 F 0.08 |  |  | Iron-pnictides, Pnictides, Oxides, Fluorides |  |  |  | 15K |  |  | body | paragraph | c19760de10 | Robust magnetic order of Ce 4f-electrons coexisting with superconductivity in CeFeAsO1âˆ’x F x | 10.3938/jkps.62.2001 | T Shang, L Jiao, J Dai, H Q Yuan, F F Balakirev, W Z Hu, N L Wang | Korean Physical Society | Journal of the Korean Physical Society | 2013
61ba9c4a7ecf8b73e6c510ca | CeFeAsO 0.92 F 0.08 | 1866056237 |  | CeFeAsO 0.92 F 0.08 |  |  | Iron-pnictides, Pnictides, Oxides, Fluorides |  |  |  | 25K |  |  | body | paragraph | c19760de10 | Robust magnetic order of Ce 4f-electrons coexisting with superconductivity in CeFeAsO1âˆ’x F x | 10.3938/jkps.62.2001 | T Shang, L Jiao, J Dai, H Q Yuan, F F Balakirev, W Z Hu, N L Wang | Korean Physical Society | Journal of the Korean Physical Society | 2013
61ba9c4aa013f06956c510c4 | optimally doped Bi 2 Sr 2 CaCu 2 O 8+Î´ (Bi2212) | 353238951 | Bi2212 | Bi 2 Sr 2 CaCu 2 O 8+Î´ | optimally doped |  | Alloys |  |  |  | 96 K |  |  | body | paragraph | c1e359b466 | Intrinsic temperature-dependent evolutions in the electron-boson spectral density obtained from optical data | 10.1038/srep23647 | Jungseek Hwang | Springer Science and Business Media LLC | Scientific Reports | 2016
61ba9c4aa013f06956c510c5 | optimally doped Bi2212 (Bi2212- OPT96A) | -1923778591 | Bi2212 | Bi2212Bi2212 | optimally doped | [5 empty] | 96 K |  |  | body | paragraph | c1e359b466 | Intrinsic temperature-dependent evolutions in the electron-boson spectral density obtained from optical data | 10.1038/srep23647 | Jungseek Hwang | Springer Science and Business Media LLC | Scientific Reports | 2016
61ba9c4aa013f06956c510c6 | optimally doped Bi2212 (Bi2212- OPT96A) |  | Bi2212- OPT96A |  | optimally doped | [5 empty] | 96 K |  |  | body | paragraph | c1e359b466 | Intrinsic temperature-dependent evolutions in the electron-boson spectral density obtained from optical data | 10.1038/srep23647 | Jungseek Hwang | Springer Science and Business Media LLC | Scientific Reports | 2016
61ba9c4aa013f06956c510c7 | underdoped Bi2212 (Bi2212-UD69) | 1311409989 | Bi2212 | Bi2212Bi2212 | underdoped | [5 empty] | 69 K |  |  | body | paragraph | c1e359b466 | Intrinsic temperature-dependent evolutions in the electron-boson spectral density obtained from optical data | 10.1038/srep23647 | Jungseek Hwang | Springer Science and Business Media LLC | Scientific Reports | 2016
61ba9c4aa013f06956c510c8 | underdoped Bi2212 (Bi2212-UD69) |  | Bi2212-UD69 |  | underdoped | [5 empty] | 69 K |  |  | body | paragraph | c1e359b466 | Intrinsic temperature-dependent evolutions in the electron-boson spectral density obtained from optical data | 10.1038/srep23647 | Jungseek Hwang | Springer Science and Business Media LLC | Scientific Reports | 2016
61ba9c4aa013f06956c510c9 | underdoped Bi2212 | 942891805 | Bi2212 | Bi2212Bi2212 | underdoped | [5 empty] | 69 K |  |  | body | paragraph | c1e359b466 | Intrinsic temperature-dependent evolutions in the electron-boson spectral density obtained from optical data | 10.1038/srep23647 | Jungseek Hwang | Springer Science and Business Media LLC | Scientific Reports | 2016
61ba9c4a3136e52869c51109 | M = Ni | -1278359673 |  | Ni |  |  | Alloys |  |  |  | 24.7 K |  |  | body | figure | c3e0fc5b8e | Possible unconventional superconductivity in substituted BaFe2As2 revealed by magnetic pair-breaking studies | 10.1038/srep06252 | P F S Rosa, C Adriano, T M Garitezi, M M Piva, K Mydeen, T Grant, Z Fisk, M Nicklas, R R Urbano, R M Fernandes, P G Pagliuso | Springer Science and Business Media LLC | Scientific Reports | 2014
61ba9c4a3136e52869c5110a | M = Co | -1755107454 | [7 empty] | M=Co | 28.6 K |  | 18 kbar | body | figure | c3e0fc5b8e | Possible unconventional superconductivity in substituted BaFe2As2 revealed by magnetic pair-breaking studies | 10.1038/srep06252 | P F S Rosa, C Adriano, T M Garitezi, M M Piva, K Mydeen, T Grant, Z Fisk, M Nicklas, R R Urbano, R M Fernandes, P G Pagliuso | Springer Science and Business Media LLC | Scientific Reports | 2014
61ba9c4a3136e52869c5110b | Ni-OPD sample | 262062603 |  | Ni-OPD |  |  | Alloys |  |  |  | 29 K |  |  | body | figure | c3e0fc5b8e | Possible unconventional superconductivity in substituted BaFe2As2 revealed by magnetic pair-breaking studies | 10.1038/srep06252 | P F S Rosa, C Adriano, T M Garitezi, M M Piva, K Mydeen, T Grant, Z Fisk, M Nicklas, R R Urbano, R M Fernandes, P G Pagliuso | Springer Science and Business Media LLC | Scientific Reports | 2014
61ba9c4a14d91e0862c510dc | PrOs4Sb12 | -1596211339 |  | PrOs4Sb12 |  |  | Alloys |  |  |  | 1.82 K |  |  | body | paragraph | ce46a9083b | Muon Spin Relaxation and Isotropic Pairing in SuperconductingPrOs4Sb12 | 10.1103/physrevlett.89.157001 | D E Maclaughlin, J E Sonier, R H Heffner, O O Bernal, Ben-Li Young, M S Rose, G D Morris, E D Bauer, T D Do, M B Maple | American Physical Society (APS) | Physical Review Letters | 2014
61ba9c4ae4552e90a8c510af | opti- mally doped Bi-2212 | -1440734321 | Bi-2212 |  | opti- mally doped | [5 empty] | 153K |  |  | body | figure | e1a42e0630 | Eliashberg Analysis of Tunneling Experiments: Support for the Pairing Glue Hypothesis in Cuprate Superconductors | 10.1103/physrevlett.106.167005 | O Ahmadi, L Coffey, J F Zasadzinski, N Miyakawa, L Ozyuzer | American Physical Society (APS) | Physical Review Letters | 2013
61ba9c4ae4552e90a8c510b0 | optimally doped Bi-2212 | 361580757 | Bi-2212 |  | optimally doped | [5 empty] | 90K |  |  | body | paragraph | e1a42e0630 | Eliashberg Analysis of Tunneling Experiments: Support for the Pairing Glue Hypothesis in Cuprate Superconductors | 10.1103/physrevlett.106.167005 | O Ahmadi, L Coffey, J F Zasadzinski, N Miyakawa, L Ozyuzer | American Physical Society (APS) | Physical Review Letters | 2013
61ba9c4a0cb3d3a5e6c5109b | x a = 0.5 | -1399614164 | [7 empty] | x a=0.5 | 130 K |  |  | body | paragraph | 959ca89e9c | The Misfit Strain Critical Point in the 3D Phase Diagrams of Cuprates | 10.1007/s10948-008-0435-8 | Nicola Poccia, Michela Fratini | Springer Science and Business Media LLC | Journal of Superconductivity and Novel Magnetism | 2009
61ba9c4b3961c0f52fc510be | Optimally doped Bi 2 Sr 2 CaCu 2 O 8+Î´ (Bi2212) single crystals | 1569221496 | Bi2212 | Bi 2 Sr 2 CaCu 2 O 8+Î´ | Optimally doped | single crystals | Alloys |  |  |  | 93K |  |  | body | paragraph | 7c869f8170 | Formation of Gapless Fermi Arcs and Fingerprints of Order in the Pseudogap State of Cuprate Superconductors | 10.1103/physrevlett.111.157003 | Takeshi Kondo, Ari D Palczewski, Yoichiro Hamaya, Tsunehiro Takeuchi, J S Wen, Z J Xu, Genda Gu, Adam Kaminski | American Physical Society (APS) | Physical Review Letters | 2012
61ba9c4b3961c0f52fc510bf | optimally doped Bi2212 | 1233672669 | Bi2212 | Bi2212Bi2212 | optimally doped | [5 empty] | 93K |  |  | body | paragraph | 7c869f8170 | Formation of Gapless Fermi Arcs and Fingerprints of Order in the Pseudogap State of Cuprate Superconductors | 10.1103/physrevlett.111.157003 | Takeshi Kondo, Ari D Palczewski, Yoichiro Hamaya, Tsunehiro Takeuchi, J S Wen, Z J Xu, Genda Gu, Adam Kaminski | American Physical Society (APS) | Physical Review Letters | 2012
61ba9c4b3961c0f52fc510c0 | (Bi,Pb) 2 (Sr,La) 2 CuO 6+Î´ (Bi2201) single crystals | 952669297 | Bi2201 | (Bi,Pb) 2 (Sr,La) 2 CuO 6+Î´ |  | single crystals | Alloys |  |  |  | 32K |  |  | body | paragraph | 7c869f8170 | Formation of Gapless Fermi Arcs and Fingerprints of Order in the Pseudogap State of Cuprate Superconductors | 10.1103/physrevlett.111.157003 | Takeshi Kondo, Ari D Palczewski, Yoichiro Hamaya, Tsunehiro Takeuchi, J S Wen, Z J Xu, Genda Gu, Adam Kaminski | American Physical Society (APS) | Physical Review Letters | 2012
61ba9c4b3961c0f52fc510c1 | optimally doped Bi2201 | 896544009 | Bi2201 | Bi2201Bi2201 | optimally doped | [5 empty] | 32K |  |  | body | paragraph | 7c869f8170 | Formation of Gapless Fermi Arcs and Fingerprints of Order in the Pseudogap State of Cuprate Superconductors | 10.1103/physrevlett.111.157003 | Takeshi Kondo, Ari D Palczewski, Yoichiro Hamaya, Tsunehiro Takeuchi, J S Wen, Z J Xu, Genda Gu, Adam Kaminski | American Physical Society (APS) | Physical Review Letters | 2012
61ba9c4b3961c0f52fc510c2 | Bi2212 | -1724222432 | Bi2212 | Bi2212Bi2212 | [6 empty] | 93K |  |  | body | paragraph | 7c869f8170 | Formation of Gapless Fermi Arcs and Fingerprints of Order in the Pseudogap State of Cuprate Superconductors | 10.1103/physrevlett.111.157003 | Takeshi Kondo, Ari D Palczewski, Yoichiro Hamaya, Tsunehiro Takeuchi, J S Wen, Z J Xu, Genda Gu, Adam Kaminski | American Physical Society (APS) | Physical Review Letters | 2012
61ba9c4b3961c0f52fc510c3 | optimally doped Bi2201 | 838772875 | Bi2201 | Bi2201Bi2201 | optimally doped | [5 empty] | 32K |  |  | body | paragraph | 7c869f8170 | Formation of Gapless Fermi Arcs and Fingerprints of Order in the Pseudogap State of Cuprate Superconductors | 10.1103/physrevlett.111.157003 | Takeshi Kondo, Ari D Palczewski, Yoichiro Hamaya, Tsunehiro Takeuchi, J S Wen, Z J Xu, Genda Gu, Adam Kaminski | American Physical Society (APS) | Physical Review Letters | 2012
61ba9c4b3961c0f52fc510c4 | optimally doped Bi2201 | 859961295 | Bi2201 | Bi2201Bi2201 | optimally doped | [5 empty] | 32K |  |  | body | paragraph | 7c869f8170 | Formation of Gapless Fermi Arcs and Fingerprints of Order in the Pseudogap State of Cuprate Superconductors | 10.1103/physrevlett.111.157003 | Takeshi Kondo, Ari D Palczewski, Yoichiro Hamaya, Tsunehiro Takeuchi, J S Wen, Z J Xu, Genda Gu, Adam Kaminski | American Physical Society (APS) | Physical Review Letters | 2012
61ba9c4b3961c0f52fc510c5 | optimally doped Bi2201 | 881139873 | Bi2201 | Bi2201Bi2201 | optimally doped | [5 empty] | 32K |  |  | body |  | 7c869f8170 | Formation of Gapless Fermi Arcs and Fingerprints of Order in the Pseudogap State of Cuprate Superconductors | 10.1103/physrevlett.111.157003 | Takeshi Kondo, Ari D Palczewski, Yoichiro Hamaya, Tsunehiro Takeuchi, J S Wen, Z J Xu, Genda Gu, Adam Kaminski | American Physical Society (APS) | Physical Review Letters | 2012
61ba9c4b3961c0f52fc510c6 | optimally doped Bi2212 | 1380006337 | Bi2212 | Bi2212Bi2212 | optimally doped | [5 empty] | 93K |  |  | body |  | 7c869f8170 | Formation of Gapless Fermi Arcs and Fingerprints of Order in the Pseudogap State of Cuprate Superconductors | 10.1103/physrevlett.111.157003 | Takeshi Kondo, Ari D Palczewski, Yoichiro Hamaya, Tsunehiro Takeuchi, J S Wen, Z J Xu, Genda Gu, Adam Kaminski | American Physical Society (APS) | Physical Review Letters | 2012
61ba9c4bfa2141a3e5c510ac | Î´ between 0.125 and 0.15 | -2120044137 | [7 empty] | Î´=0.125, 0.15 | 108 K |  |  | body | paragraph | 4fb1273653 | Pairing-fluctuation effect in d-wave superconductivity | 10.1088/0953-8984/15/21/103 | Xin-Zhong Yan | IOP Publishing | Journal of Physics: Condensed Matter | 2013
61ba9c4b2a711de29cc510bf | oxy-arsenide LaFeAsO 1âˆ’x F x 3 | 1607984364 | oxy-arsenide | LaFeAsO 1âˆ’x F x 3 |  |  | Alloys |  |  |  | 26 K |  |  | body | paragraph | 9ef0f8d0bf | BaFe2Se2O as an iron-based Mott insulator with antiferromagnetic order | 10.1103/physrevb.86.014411 | Fei Han, Xiangang Wan, Bing Shen, Hai-Hu Wen | American Physical Society (APS) | Physical Review B | 2012
61ba9c4ce4dc5fe1bac5109a | x â‰ƒ 0.15 âˆ’ 0.25 | -7081142 | [7 empty] | x=0.15 âˆ’ 0.25 | 1.86 K |  |  | body | paragraph | dea28b1df0 | Destruction of the phase coherence by magnetic field in the fluctuation region of thin superconducting films | 10.1007/bf02435484 | A V Nikulov, S V Dubonos, Y I Koval | Springer Science and Business Media LLC | Journal of Low Temperature Physics | 2002
61ba9c4ce720aae5f4c510c5 | x=0.5 | -2136512472 | [7 empty] | x=0.5 | 300 K | resistivity |  | body | paragraph | 718bce6f2d | Superconductivity at 22.3 K in SrFe 2âˆ’x Ir x As 2 |  | Fei Han, Xiyu Zhu, Ying Jia, Lei Fang, Peng Cheng, Huiqian Luo, Bing Shen, Hai-Hu Wen |  |  | 2009
61ba9c4ce720aae5f4c510c6 | SrFe2âˆ’xIrxAs2 | 115827017 |  | SrFe2âˆ’xIrxAs2 |  |  | Iron-pnictides, Pnictides |  |  |  | 22.3 K |  |  | header | abstract | 718bce6f2d | Superconductivity at 22.3 K in SrFe 2âˆ’x Ir x As 2 |  | Fei Han, Xiyu Zhu, Ying Jia, Lei Fang, Peng Cheng, Huiqian Luo, Bing Shen, Hai-Hu Wen |  |  | 2009
61ba9c4ce720aae5f4c510c7 | SrFe2âˆ’xIrxAs2 | 148569908 |  | SrFe2âˆ’xIrxAs2 |  |  | Iron-pnictides, Pnictides |  |  |  | zero K |  |  | header | abstract | 718bce6f2d | Superconductivity at 22.3 K in SrFe 2âˆ’x Ir x As 2 |  | Fei Han, Xiyu Zhu, Ying Jia, Lei Fang, Peng Cheng, Huiqian Luo, Bing Shen, Hai-Hu Wen |  |  | 2009
61ba9c4ce720aae5f4c510c8 | Co-doped sys- tem | 1886263998 |  |  | Co | [5 empty] | 24 K |  |  | body | paragraph | 718bce6f2d | Superconductivity at 22.3 K in SrFe 2âˆ’x Ir x As 2 |  | Fei Han, Xiyu Zhu, Ying Jia, Lei Fang, Peng Cheng, Huiqian Luo, Bing Shen, Hai-Hu Wen |  |  | 2009
61ba9c4ce720aae5f4c510c9 | SrFe 2âˆ’x Ir x As 2 | -102316050 |  | SrFe 2âˆ’x Ir x As 2 |  |  | Iron-pnictides, Pnictides |  |  |  | 22 K |  |  | body | paragraph | 718bce6f2d | Superconductivity at 22.3 K in SrFe 2âˆ’x Ir x As 2 |  | Fei Han, Xiyu Zhu, Ying Jia, Lei Fang, Peng Cheng, Huiqian Luo, Bing Shen, Hai-Hu Wen |  |  | 2009
61ba9c4ce720aae5f4c510ca | x=0.5 | 2081445392 | [7 empty] | x=0.5 | 22.3 K |  |  | body | figure | 718bce6f2d | Superconductivity at 22.3 K in SrFe 2âˆ’x Ir x As 2 |  | Fei Han, Xiyu Zhu, Ying Jia, Lei Fang, Peng Cheng, Huiqian Luo, Bing Shen, Hai-Hu Wen |  |  | 2009
61ba9c4ce720aae5f4c510cb | FeAs-122) | -784600342 |  | FeAs-122 |  |  | Alloys |  |  |  | 38 K |  |  | body | paragraph | 718bce6f2d | Superconductivity at 22.3 K in SrFe 2âˆ’x Ir x As 2 |  | Fei Han, Xiyu Zhu, Ying Jia, Lei Fang, Peng Cheng, Huiqian Luo, Bing Shen, Hai-Hu Wen |  |  | 2009
61ba9c4ce720aae5f4c510cc | x = 0.5 | 1629824573 | [7 empty] | x=0.5 | 22.3 K |  |  | header | abstract | 718bce6f2d | Superconductivity at 22.3 K in SrFe 2âˆ’x Ir x As 2 |  | Fei Han, Xiyu Zhu, Ying Jia, Lei Fang, Peng Cheng, Huiqian Luo, Bing Shen, Hai-Hu Wen |  |  | 2009
61ba9c4ce720aae5f4c510cd | Ir-doped sample | 1240587222 |  |  | Ir | [5 empty] | 22.3 K |  |  | body | paragraph | 718bce6f2d | Superconductivity at 22.3 K in SrFe 2âˆ’x Ir x As 2 |  | Fei Han, Xiyu Zhu, Ying Jia, Lei Fang, Peng Cheng, Huiqian Luo, Bing Shen, Hai-Hu Wen |  |  | 2009
61ba9c4ce720aae5f4c510ce | ZrCuSiAs | 1610446569 |  | ZrCuSiAs |  |  | Pnictides |  |  |  | 55-56 K |  |  | body | paragraph | 718bce6f2d | Superconductivity at 22.3 K in SrFe 2âˆ’x Ir x As 2 |  | Fei Han, Xiyu Zhu, Ying Jia, Lei Fang, Peng Cheng, Huiqian Luo, Bing Shen, Hai-Hu Wen |  |  | 2009
61ba9c4ce720aae5f4c510cf | BaFe 2 As 2 | -450065268 |  | BaFe 2 As 2 |  |  | Iron-pnictides, Pnictides |  |  |  | 20.5 K |  |  | body | paragraph | 718bce6f2d | Superconductivity at 22.3 K in SrFe 2âˆ’x Ir x As 2 |  | Fei Han, Xiyu Zhu, Ying Jia, Lei Fang, Peng Cheng, Huiqian Luo, Bing Shen, Hai-Hu Wen |  |  | 2009
61ba9c4ce720aae5f4c510d0 | (Ba,Sr) 1âˆ’x K x Fe 2 As 2 | 1488713216 |  | (Ba,Sr) 1âˆ’x K x Fe 2 As 2 |  |  | Alloys |  |  |  | 38 K |  |  | body | paragraph | 718bce6f2d | Superconductivity at 22.3 K in SrFe 2âˆ’x Ir x As 2 |  | Fei Han, Xiyu Zhu, Ying Jia, Lei Fang, Peng Cheng, Huiqian Luo, Bing Shen, Hai-Hu Wen |  |  | 2009
61ba9c4ce720aae5f4c510d1 | SrFe 1.5 Ir 0.5 As 2 | 317335301 |  | SrFe 1.5 Ir 0.5 As 2 |  |  | Iron-pnictides, Pnictides |  |  |  | 22.3 K |  |  | body |  | 718bce6f2d | Superconductivity at 22.3 K in SrFe 2âˆ’x Ir x As 2 |  | Fei Han, Xiyu Zhu, Ying Jia, Lei Fang, Peng Cheng, Huiqian Luo, Bing Shen, Hai-Hu Wen |  |  | 2009
61ba9c4ce720aae5f4c510d2 | SrFe 2âˆ’x Ir x As 2 | -208199098 |  | SrFe 2âˆ’x Ir x As 2 |  |  | Iron-pnictides, Pnictides |  |  |  | 22.3 K |  |  | header | title | 718bce6f2d | Superconductivity at 22.3 K in SrFe 2âˆ’x Ir x As 2 |  | Fei Han, Xiyu Zhu, Ying Jia, Lei Fang, Peng Cheng, Huiqian Luo, Bing Shen, Hai-Hu Wen |  |  | 2009
61ba9c4c3136e52869c5110c | magnesium diboride (MgB 2 | -586369727 | magnesium diboride | MgB 2 |  |  | Alloys, Borides |  |  |  | 39 K |  |  | body | paragraph | 9393ce58c1 | Mg(B,O)2 precipitation in MgB2 | 10.1063/1.1568528 | X Z Liao, A Serquis, Y T Zhu, J Y Huang, L Civale, D E Peterson, F M Mueller, H F Xu | AIP Publishing | Journal of Applied Physics | 2003
61ba9c4cc2c99830dec510fd | Sr CuO 6+Î´ (Bi2201 | -1962480865 | Bi2201 | Sr CuO 6+Î´ |  |  | Alloys |  |  |  | 35 K |  |  | body | paragraph | f180084c80 | Enhanced superconducting gaps in the tri-layer high-T c cuprate Bi 2 Sr 2 Ca 2 Cu 3 O 10+Î´ |  | S Ideta, K Takashima, M Hashimoto, T Yoshida, A Fujimori, H Anzai, T Fujita, Y Nakashima, A Ino, M Arita, H Namatame, M Taniguchi, K Ono, M Kubota, D H Lu, Z.-X Shen, K M Kojima, S Uchida |  |  | 2009
61ba9c4cc2c99830dec510fe | Single crystals of optimally doped Bi2223 | -1418543860 | Bi2223 | Bi2223Bi2223 | optimally doped | Single crystals |  |  |  |  | 110 K |  |  | body | paragraph | f180084c80 | Enhanced superconducting gaps in the tri-layer high-T c cuprate Bi 2 Sr 2 Ca 2 Cu 3 O 10+Î´ |  | S Ideta, K Takashima, M Hashimoto, T Yoshida, A Fujimori, H Anzai, T Fujita, Y Nakashima, A Ino, M Arita, H Namatame, M Taniguchi, K Ono, M Kubota, D H Lu, Z.-X Shen, K M Kojima, S Uchida |  |  | 2009
61ba9c4cc2c99830dec510ff | tri-layer Bi 2 Sr 2 Ca 2 Cu 3 O 10+Î´ (Bi2223 | -162229407 | Bi2223 | Bi 2 Sr 2 Ca 2 Cu 3 O 10+Î´ |  |  | Alloys |  |  |  | 110 K |  |  | body | paragraph | f180084c80 | Enhanced superconducting gaps in the tri-layer high-T c cuprate Bi 2 Sr 2 Ca 2 Cu 3 O 10+Î´ |  | S Ideta, K Takashima, M Hashimoto, T Yoshida, A Fujimori, H Anzai, T Fujita, Y Nakashima, A Ino, M Arita, H Namatame, M Taniguchi, K Ono, M Kubota, D H Lu, Z.-X Shen, K M Kojima, S Uchida |  |  | 2009
61ba9c4cc2c99830dec51100 | double-layer Bi 2 Sr 2 CaCu 2 O 8+Î´ (Bi2212 | -1197008680 | Bi2212 | Bi 2 Sr 2 CaCu 2 O 8+Î´ |  |  | Alloys |  |  |  | 95 K |  |  | body | paragraph | f180084c80 | Enhanced superconducting gaps in the tri-layer high-T c cuprate Bi 2 Sr 2 Ca 2 Cu 3 O 10+Î´ |  | S Ideta, K Takashima, M Hashimoto, T Yoshida, A Fujimori, H Anzai, T Fujita, Y Nakashima, A Ino, M Arita, H Namatame, M Taniguchi, K Ono, M Kubota, D H Lu, Z.-X Shen, K M Kojima, S Uchida |  |  | 2009
61ba9c4cc2c99830dec51101 | Bi2223 | -1256154398 | Bi2223 | Bi2223Bi2223 | [6 empty] | 110 K |  |  | body | paragraph | f180084c80 | Enhanced superconducting gaps in the tri-layer high-T c cuprate Bi 2 Sr 2 Ca 2 Cu 3 O 10+Î´ |  | S Ideta, K Takashima, M Hashimoto, T Yoshida, A Fujimori, H Anzai, T Fujita, Y Nakashima, A Ino, M Arita, H Namatame, M Taniguchi, K Ono, M Kubota, D H Lu, Z.-X Shen, K M Kojima, S Uchida |  |  | 2009
61ba9c4c6a35f302ddc510db | Sr 2 ScO 3 FeP | -586396201 |  | Sr 2 ScO 3 FeP |  |  | Iron-pnictides, Oxides, Pnictides |  |  |  | 17 K |  |  | body | paragraph | 623fdabf06 | Absence of strong magnetic fluctuations in FeP-based systems LaFePO and Sr2ScO3FeP | 10.1088/0953-8984/25/42/425701 | A E Taylor, R A Ewings, T G Perring, D R Parker, J Ollivier, S J Clarke, A T Boothroyd | IOP Publishing | Journal of Physics: Condensed Matter | 2013
61ba9c4c6a35f302ddc510dc | LaFePO | 1925938176 |  | LaFePO |  |  | Iron-pnictides, Oxides, Pnictides |  |  |  | 4.5 K |  |  | body | figure | 623fdabf06 | Absence of strong magnetic fluctuations in FeP-based systems LaFePO and Sr2ScO3FeP | 10.1088/0953-8984/25/42/425701 | A E Taylor, R A Ewings, T G Perring, D R Parker, J Ollivier, S J Clarke, A T Boothroyd | IOP Publishing | Journal of Physics: Condensed Matter | 2013
61ba9c4c6a35f302ddc510dd | Sr 2 ScO 3 FeP | -282206695 |  | Sr 2 ScO 3 FeP |  |  | Iron-pnictides, Oxides, Pnictides |  |  |  | 17 K |  |  | body |  | 623fdabf06 | Absence of strong magnetic fluctuations in FeP-based systems LaFePO and Sr2ScO3FeP | 10.1088/0953-8984/25/42/425701 | A E Taylor, R A Ewings, T G Perring, D R Parker, J Ollivier, S J Clarke, A T Boothroyd | IOP Publishing | Journal of Physics: Condensed Matter | 2013
61ba9c4c6a35f302ddc510de | LaFePO | 1823899132 |  | LaFePO |  |  | Iron-pnictides, Oxides, Pnictides |  |  |  | 10 K |  |  | body | paragraph | 623fdabf06 | Absence of strong magnetic fluctuations in FeP-based systems LaFePO and Sr2ScO3FeP | 10.1088/0953-8984/25/42/425701 | A E Taylor, R A Ewings, T G Perring, D R Parker, J Ollivier, S J Clarke, A T Boothroyd | IOP Publishing | Journal of Physics: Condensed Matter | 2013
61ba9c4c6a35f302ddc510df | Sr 2 ScO 3 FeP | -416966171 |  | Sr 2 ScO 3 FeP |  |  | Iron-pnictides, Oxides, Pnictides |  |  |  | 15 K |  |  | body | figure | 623fdabf06 | Absence of strong magnetic fluctuations in FeP-based systems LaFePO and Sr2ScO3FeP | 10.1088/0953-8984/25/42/425701 | A E Taylor, R A Ewings, T G Perring, D R Parker, J Ollivier, S J Clarke, A T Boothroyd | IOP Publishing | Journal of Physics: Condensed Matter | 2013
61ba9c4c6a35f302ddc510e0 | LaFePO | 2070341406 |  | LaFePO |  |  | Iron-pnictides, Oxides, Pnictides |  |  |  | 7 K |  |  | body | paragraph | 623fdabf06 | Absence of strong magnetic fluctuations in FeP-based systems LaFePO and Sr2ScO3FeP | 10.1088/0953-8984/25/42/425701 | A E Taylor, R A Ewings, T G Perring, D R Parker, J Ollivier, S J Clarke, A T Boothroyd | IOP Publishing | Journal of Physics: Condensed Matter | 2013
61ba9c4c6a35f302ddc510e1 | LiFeAs | -8711571 |  | LiFeAs |  |  | Iron-pnictides, Pnictides |  |  |  | 17 K |  |  | body | figure | 623fdabf06 | Absence of strong magnetic fluctuations in FeP-based systems LaFePO and Sr2ScO3FeP | 10.1088/0953-8984/25/42/425701 | A E Taylor, R A Ewings, T G Perring, D R Parker, J Ollivier, S J Clarke, A T Boothroyd | IOP Publishing | Journal of Physics: Condensed Matter | 2013
61ba9c4c6a35f302ddc510e2 | LaFePO | 1791166046 |  | LaFePO |  |  | Iron-pnictides, Oxides, Pnictides |  |  |  | 4.5 K |  |  | body | paragraph | 623fdabf06 | Absence of strong magnetic fluctuations in FeP-based systems LaFePO and Sr2ScO3FeP | 10.1088/0953-8984/25/42/425701 | A E Taylor, R A Ewings, T G Perring, D R Parker, J Ollivier, S J Clarke, A T Boothroyd | IOP Publishing | Journal of Physics: Condensed Matter | 2013
61ba9c4c6a35f302ddc510e3 | polycrystalline LiFeAs | 2030669320 |  | LiFeAs |  | polycrystalline | Iron-pnictides, Pnictides |  |  |  | 17 K |  |  | body | paragraph | 623fdabf06 | Absence of strong magnetic fluctuations in FeP-based systems LaFePO and Sr2ScO3FeP | 10.1088/0953-8984/25/42/425701 | A E Taylor, R A Ewings, T G Perring, D R Parker, J Ollivier, S J Clarke, A T Boothroyd | IOP Publishing | Journal of Physics: Condensed Matter | 2013
61ba9c4c3961c0f52fc510c7 | FeSe | 1467604193 |  | FeSe |  |  | Iron-chalcogenides, Chalcogenides |  |  |  | 8 K |  | ambient pressure | body | paragraph | 84cbc8d9a5 | Superconductivity and magnetism in Rb0.8Fe1.6Se2under pressure | 10.1103/physrevb.85.214519 | Vadim Ksenofontov, Sergey A Medvedev, Leslie M Schoop, Gerhard Wortmann, Taras Palasyuk, Vladimir Tsurkan, Joachim Deisenhofer, Alois Loidl, Claudia Felser | American Physical Society (APS) | Physical Review B | 2012
61ba9c4c3961c0f52fc510c8 | A x Fe y Se 2 (A = K, Rb, Cs and Tl) | 1976365081 |  | A x Fe y Se 2 |  |  | Alloys |  |  | A=K, Rb, Cs, Tl | 30 K |  |  | body | paragraph | 84cbc8d9a5 | Superconductivity and magnetism in Rb0.8Fe1.6Se2under pressure | 10.1103/physrevb.85.214519 | Vadim Ksenofontov, Sergey A Medvedev, Leslie M Schoop, Gerhard Wortmann, Taras Palasyuk, Vladimir Tsurkan, Joachim Deisenhofer, Alois Loidl, Claudia Felser | American Physical Society (APS) | Physical Review B | 2012
61ba9c4d2a711de29cc510c0 | La 1.675 Eu 0.2 Sr 0.125 CuO 4 (LESCO) | -492187014 | LESCO | La 1.675 Eu 0.2 Sr 0.125 CuO 4 |  |  | Oxides, Cuprates |  |  |  | 125 K |  |  | body | paragraph | f6d6b47ea8 | High-Temperature Charge-Stripe Correlations in La |  | Eu, Cuo, Qisi Wang, M Horio, K Von Arx, Y Shen, D John Mukkattukavil, Y Sassa, O Ivashko, C E Matt, S Pyon, T Takayama, H Takagi, T Kurosawa, N Momono, M Oda, T Adachi, S M Haidar, Y Koike, Y Tseng, W Zhang, J Zhao, K Kummer, M Garcia-Fernandez, Ke-Jin Zhou, N B Christensen, H M RÃ¸nnow, T Schmitt, J Chang |  |  | 2020
61ba9c4d7ce09aab2ac510dd | F-doped LaFeAsO | -1446436446 |  | LaFeAsO | F |  | Iron-pnictides, Oxides, Pnictides |  |  |  | 26 K |  |  | body | paragraph | 3aedfe823c | 75As NMR Study of the Ternary Iron Arsenide BaFe2As2 | 10.1143/jpsj.77.093706 | Hideto Fukazawa, Kenji Hirayama, Kenji Kondo, Takehiro Yamazaki, Yoh Kohori, Nao Takeshita, Kiichi Miyazawa, Hijiri Kito, Hiroshi Eisaki, Akira Iyo | Physical Society of Japan | Journal of the Physical Society of Japan | 2008
61ba9c4da013f06956c510cb | NbN films | 1288544601 |  | NbN |  | films | Nitrides |  |  |  | 0.1 K |  |  | body | paragraph | d11428b703 | AlN-Buffered Superconducting NbN Nanowire Single-Photon Detector on GaAs | 10.1109/tasc.2016.2637358 | E Schmidt, K Ilin, M Siegel | Institute of Electrical and Electronics Engineers (IEEE) | IEEE Transactions on Applied Superconductivity | 2017
61ba9c4da013f06956c510cc | NbN films deposited onto AlN-buffered substrates | 821494070 |  | NbN |  | films | Nitrides |  |  |  | 4.2 K | resistivity |  | body | paragraph | d11428b703 | AlN-Buffered Superconducting NbN Nanowire Single-Photon Detector on GaAs | 10.1109/tasc.2016.2637358 | E Schmidt, K Ilin, M Siegel | Institute of Electrical and Electronics Engineers (IEEE) | IEEE Transactions on Applied Superconductivity | 2017
61ba9c4da013f06956c510cd | bare GaAs | 518137038 |  | GaAs |  |  | Pnictides |  |  |  | 9.0 K |  |  | body | paragraph | d11428b703 | AlN-Buffered Superconducting NbN Nanowire Single-Photon Detector on GaAs | 10.1109/tasc.2016.2637358 | E Schmidt, K Ilin, M Siegel | Institute of Electrical and Electronics Engineers (IEEE) | IEEE Transactions on Applied Superconductivity | 2017
61ba9c4da013f06956c510ce | NbN film | 565938567 |  | NbN |  | film | Nitrides |  |  |  | 4.2 K | resistivity |  | body | paragraph | d11428b703 | AlN-Buffered Superconducting NbN Nanowire Single-Photon Detector on GaAs | 10.1109/tasc.2016.2637358 | E Schmidt, K Ilin, M Siegel | Institute of Electrical and Electronics Engineers (IEEE) | IEEE Transactions on Applied Superconductivity | 2017
61ba9c4de4dc5fe1bac5109c | YBCO/STO | 1918417851 | YBCO/STO | [7 empty] | 90 K |  |  | body | figure | dde4336a2a | Impact of oxygen diffusion on superconductivity in YBa2Cu3O7âˆ’Î´ thin films studied by positron annihilation spectroscopy | 10.1103/physrevb.97.144503 | M Reiner, T Gigl, R Jany, G Hammerl, C Hugenschmidt | American Physical Society (APS) | Physical Review B | 2018
61ba9c4d49d0b378c6c510b9 | CeCoIn 5 | -664393355 |  | CeCoIn 5 |  |  | Alloys |  |  |  | 2.3 K | specific heat | ambient pressure | body | paragraph | 1d25304727 | Precursor State to Unconventional Superconductivity inCeIrIn5 | 10.1103/physrevlett.100.137003 | Sunil Nair, S Wirth, M Nicklas, J L Sarrao, J D Thompson, Z Fisk, F Steglich | American Physical Society (APS) | Physical Review Letters | 2013
61ba9c4d49d0b378c6c510ba | CeIrIn 5 | 852239140 |  | CeIrIn 5 |  |  | Alloys |  |  |  | 0.4 K |  |  | body | paragraph | 1d25304727 | Precursor State to Unconventional Superconductivity inCeIrIn5 | 10.1103/physrevlett.100.137003 | Sunil Nair, S Wirth, M Nicklas, J L Sarrao, J D Thompson, Z Fisk, F Steglich | American Physical Society (APS) | Physical Review Letters | 2013
61ba9c4e0cb3d3a5e6c5109d | LuRh 4 B 4 | -1448958392 |  | LuRh 4 B 4 |  |  | Alloys, Borides |  |  |  | 11.4K |  |  | body | paragraph | d538cb0323 | Effect of magnetic impurity correlations on Josephson tunneling | 10.1016/s0921-4534(97)01813-3 | A Bill, S A Wolf, Yu. N Ovchinnikov, V Z Kresin | Elsevier BV | Physica C: Superconductivity | 1998
61ba9c4e07932c08a9c5111c | ZrNCl-EDLTs | 825990950 |  | ZrNCl-EDLTs |  |  | Alloys |  |  |  | 30 K |  |  | body | figure | 432ae084f6 | Metallic ground state in an ion-gated two-dimensional superconductor | 10.1126/science.1259440 | Yu Saito, Yuichi Kasahara, Jianting Ye, Yoshihiro Iwasa, Tsutomu Nojima | American Association for the Advancement of Science (AAAS) | Science | 2015
61ba9c4e07932c08a9c5111d | n 2D = 5.0 | 2006311860 | [7 empty] | D=5.0 | 14.8 K |  |  | body | paragraph | 432ae084f6 | Metallic ground state in an ion-gated two-dimensional superconductor | 10.1126/science.1259440 | Yu Saito, Yuichi Kasahara, Jianting Ye, Yoshihiro Iwasa, Tsutomu Nojima | American Association for the Advancement of Science (AAAS) | Science | 2015
61ba9c4e07932c08a9c5111e | Bulk ZrNCl | 1628243946 |  | ZrNCl |  | Bulk | Nitrides |  |  |  | 15.2 K |  |  | body | paragraph | 432ae084f6 | Metallic ground state in an ion-gated two-dimensional superconductor | 10.1126/science.1259440 | Yu Saito, Yuichi Kasahara, Jianting Ye, Yoshihiro Iwasa, Tsutomu Nojima | American Association for the Advancement of Science (AAAS) | Science | 2015
61ba9c4e7b1a7abb24c510a2 | LaFeAsO 1-x F x (La-1111) | -271532806 | La-1111 | LaFeAsO 1-x F x |  |  | Iron-pnictides, Pnictides, Oxides, Fluorides |  |  |  | ~55 K |  |  | body | paragraph | a30193bd26 | Low-temperature synthesis of SmFeAsO0.7F0.3 âˆ’ Î´wires with a high transport critical current density | 10.1088/0953-2048/23/7/075005 | Lei Wang, Yanpeng Qi, Dongliang Wang, Zhaoshun Gao, Xianping Zhang, Zhiyu Zhang, Chunlei Wang, Yanwei Ma | IOP Publishing | Superconductor Science and Technology | 2010
61ba9c4f6a35f302ddc510e4 | x=0.125 | -154973545 | [7 empty] | x=0.125 | 2 K |  |  | body | paragraph | 734a91e64d | Carbon-substitution effect on the electronic properties ofMgB2single crystals | 10.1103/physrevb.70.024504 | T Masui, S Lee, S Tajima | American Physical Society (APS) | Physical Review B | 2011
61ba9c4f6a35f302ddc510e5 | x=0 | 235572433 | [7 empty] | x=0 | 38 K |  |  | body | paragraph | 734a91e64d | Carbon-substitution effect on the electronic properties ofMgB2single crystals | 10.1103/physrevb.70.024504 | T Masui, S Lee, S Tajima | American Physical Society (APS) | Physical Review B | 2011
61ba9c4f6a35f302ddc510e6 | x=0.05 | 456322547 | [7 empty] | x=0.05 | 10 K |  |  | body | figure | 734a91e64d | Carbon-substitution effect on the electronic properties ofMgB2single crystals | 10.1103/physrevb.70.024504 | T Masui, S Lee, S Tajima | American Physical Society (APS) | Physical Review B | 2011
61ba9c4f6a35f302ddc510e7 | x â‰¤0.075 | 1097836636 | [7 empty] | x=â‰¤0.075 | 20 K |  |  | body | paragraph | 734a91e64d | Carbon-substitution effect on the electronic properties ofMgB2single crystals | 10.1103/physrevb.70.024504 | T Masui, S Lee, S Tajima | American Physical Society (APS) | Physical Review B | 2011
61ba9c4f6a35f302ddc510e8 | C-substituted MgB 2 | 1764225166 |  | MgB 2 | C-substituted |  | Alloys, Borides |  |  |  | 20 K |  |  | body | paragraph | 734a91e64d | Carbon-substitution effect on the electronic properties ofMgB2single crystals | 10.1103/physrevb.70.024504 | T Masui, S Lee, S Tajima | American Physical Society (APS) | Physical Review B | 2011
61ba9c4f6a35f302ddc510e9 | C-substituted MgB 2 | 1943273642 |  | MgB 2 | C-substituted |  | Alloys, Borides |  |  |  | 20 K |  |  | body | paragraph | 734a91e64d | Carbon-substitution effect on the electronic properties ofMgB2single crystals | 10.1103/physrevb.70.024504 | T Masui, S Lee, S Tajima | American Physical Society (APS) | Physical Review B | 2011
61ba9c4f720b8b3d36c510af | Sn 1âˆ’x In x Te | -1031547767 |  | Sn 1âˆ’x In x Te |  |  | Chalcogenides |  |  |  | 0 K |  |  | body | paragraph | 3829934e1b | Optimizing the superconducting transition temperature and upper critical field of Sn1âˆ’xInxTe | 10.1103/physrevb.88.020505 | R D Zhong, J A Schneeloch, X Y Shi, Z J Xu, C Zhang, J M Tranquada, Q Li, G D Gu | American Physical Society (APS) | Physical Review B | 2013
61ba9c4f720b8b3d36c510b0 | x = 0.45 | 1053048573 | [7 empty] | x=0.45 | 4.5 K |  |  | header | abstract | 3829934e1b | Optimizing the superconducting transition temperature and upper critical field of Sn1âˆ’xInxTe | 10.1103/physrevb.88.020505 | R D Zhong, J A Schneeloch, X Y Shi, Z J Xu, C Zhang, J M Tranquada, Q Li, G D Gu | American Physical Society (APS) | Physical Review B | 2013
61ba9c4f720b8b3d36c510b1 | x = 0.45 | 1158951268 | [7 empty] | x=0.45 | 4.5 K |  |  | body | paragraph | 3829934e1b | Optimizing the superconducting transition temperature and upper critical field of Sn1âˆ’xInxTe | 10.1103/physrevb.88.020505 | R D Zhong, J A Schneeloch, X Y Shi, Z J Xu, C Zhang, J M Tranquada, Q Li, G D Gu | American Physical Society (APS) | Physical Review B | 2013
61ba9c4f720b8b3d36c510b2 | x = 0.4. 21 | -2066143964 | [7 empty] | x=0.4. 21 | 4.5 K |  |  | body | paragraph | 3829934e1b | Optimizing the superconducting transition temperature and upper critical field of Sn1âˆ’xInxTe | 10.1103/physrevb.88.020505 | R D Zhong, J A Schneeloch, X Y Shi, Z J Xu, C Zhang, J M Tranquada, Q Li, G D Gu | American Physical Society (APS) | Physical Review B | 2013
61ba9c4f720b8b3d36c510b3 | x = 0.2, 0.3, 0.4, and 0.45 | -2034199074 | [7 empty] | x=0.2, 0.3, 0.4, 0.45 | 4.5 K |  |  | body | paragraph | 3829934e1b | Optimizing the superconducting transition temperature and upper critical field of Sn1âˆ’xInxTe | 10.1103/physrevb.88.020505 | R D Zhong, J A Schneeloch, X Y Shi, Z J Xu, C Zhang, J M Tranquada, Q Li, G D Gu | American Physical Society (APS) | Physical Review B | 2013
61ba9c4f720b8b3d36c510b4 | Sn 1âˆ’x In x Te single crystal | 1905965418 |  | Sn 1âˆ’x In x Te |  | single crystal | Chalcogenides |  |  |  | 0.2 K | resistivity |  | body | paragraph | 3829934e1b | Optimizing the superconducting transition temperature and upper critical field of Sn1âˆ’xInxTe | 10.1103/physrevb.88.020505 | R D Zhong, J A Schneeloch, X Y Shi, Z J Xu, C Zhang, J M Tranquada, Q Li, G D Gu | American Physical Society (APS) | Physical Review B | 2013
61ba9c4f720b8b3d36c510b5 | single crystals at x = 0.4 | -1696907670 |  |  |  | single crystals |  |  |  | x=0.4 | 4.5 K |  |  | body | paragraph | 3829934e1b | Optimizing the superconducting transition temperature and upper critical field of Sn1âˆ’xInxTe | 10.1103/physrevb.88.020505 | R D Zhong, J A Schneeloch, X Y Shi, Z J Xu, C Zhang, J M Tranquada, Q Li, G D Gu | American Physical Society (APS) | Physical Review B | 2013
61ba9c4f2227d4ac07c510a4 | MgB 2 | 1282637034 |  | MgB 2 |  |  | Alloys, Borides |  |  |  | ~40 K |  |  | body | paragraph | b706085b0b | Tunnel junctions on As-grown superconducting MgB/sub 2/ thin films | 10.1109/tasc.2003.812213 | K Ueda, M Naito | Institute of Electrical and Electronics Engineers (IEEE) | IEEE Transactions on Appiled Superconductivity | 2003
61ba9c4f2227d4ac07c510a5 | MgB 2 films | 1837859621 |  | MgB 2 |  | films | Alloys, Borides |  |  |  | 32 to 35 K |  |  | body | paragraph | b706085b0b | Tunnel junctions on As-grown superconducting MgB/sub 2/ thin films | 10.1109/tasc.2003.812213 | K Ueda, M Naito | Institute of Electrical and Electronics Engineers (IEEE) | IEEE Transactions on Appiled Superconductivity | 2003
61ba9c4fd7a99c43e8c510fb | under- doped Bi-2212 | 2041634246 | Bi-2212 |  | under- doped | [5 empty] | 55K |  |  | body | paragraph | c1b8a980b8 | Evidence for the Importance of Extended Coulomb Interactions and Forward Scattering in Cuprate Superconductors | 10.1103/physrevlett.108.166404 | S Johnston, I M Vishik, W S Lee, F Schmitt, S Uchida, K Fujita, S Ishida, N Nagaosa, Z X Shen, T P Devereaux | American Physical Society (APS) | Physical Review Letters | 2011
61ba9c4fd52116ffe1c510de | optimally doped detwinned single crystal | -1510834726 |  |  | optimally doped detwinned | single crystal |  |  |  |  | 92.5 K |  |  | body | paragraph | 354d3693ff | Vortex lattice disorder in studied with -NMR | 10.1016/j.physb.2008.11.229 | H Saadaoui, W A Macfarlane, G D Morris, Z Salman, K H Chow, I Fan, M D Hossain, R Liang, A I Mansour, T J Parolin, M Smadella, Q Song, D Wang, R F Kiefl | Elsevier BV | Physica B: Condensed Matter | 2010
61ba9c5049d0b378c6c510bb | optimal doping x âˆ¼ 0.4 | 1267885722 | [7 empty] | x=âˆ¼ 0.4 | 38 K |  |  | body | paragraph | 291c2f8751 | Evolution of superconducting gap anisotropy in hole-doped 122 iron pnictides | 10.1002/pssb.201600350 | Christian Platt, Gang Li, Mario Fink, Werner Hanke, Ronny Thomale | Wiley | physica status solidi (b) | 2016
61ba9c50783c1e8128c511cd | LaO 0.5 F 0.5 BiS 2 | -1949770728 |  | LaO 0.5 F 0.5 BiS 2 |  |  | Chalcogenides, Oxides, Fluorides |  |  |  | 9.1 K |  |  | body | figure | fe4d9a62c0 | Phonon spectra and superconductivity of the BiS 2 -based compounds LaO 1âˆ’x F x BiS 2 | 10.1209/0295-5075/101/47002 | B Li, Z W Xing, G Q Huang | IOP Publishing | EPL (Europhysics Letters) | 2012
61ba9c50783c1e8128c511ce | doped LaO 0.5 F 0.5 BiS 2 | -1124322384 |  | LaO 0.5 F 0.5 BiS 2 | doped |  | Chalcogenides, Oxides, Fluorides |  |  |  | 10.6 K |  |  | body | figure | fe4d9a62c0 | Phonon spectra and superconductivity of the BiS 2 -based compounds LaO 1âˆ’x F x BiS 2 | 10.1209/0295-5075/101/47002 | B Li, Z W Xing, G Q Huang | IOP Publishing | EPL (Europhysics Letters) | 2012
61ba9c50783c1e8128c511cf | ReO 1âˆ’x F x BiS 2 (Re = La, Ce, Pr, and Nd) | -828379978 |  | ReO 1âˆ’x F x BiS 2 |  |  | Alloys |  |  | Re=La, Ce, Pr, Nd | 10.6, 3.0, 5.5, and 5.6 K |  |  | body | paragraph | fe4d9a62c0 | Phonon spectra and superconductivity of the BiS 2 -based compounds LaO 1âˆ’x F x BiS 2 | 10.1209/0295-5075/101/47002 | B Li, Z W Xing, G Q Huang | IOP Publishing | EPL (Europhysics Letters) | 2012
61ba9c50783c1e8128c511d0 | Bi 4 O 4 S 3 | -1082484085 |  | Bi 4 O 4 S 3 |  |  | Chalcogenides, Oxides |  |  |  | below 4.5 K |  |  | body | paragraph | fe4d9a62c0 | Phonon spectra and superconductivity of the BiS 2 -based compounds LaO 1âˆ’x F x BiS 2 | 10.1209/0295-5075/101/47002 | B Li, Z W Xing, G Q Huang | IOP Publishing | EPL (Europhysics Letters) | 2012
61ba9c50783c1e8128c511d1 | LaO 0.5 F 0.5 BiS 2 | -2005601582 |  | LaO 0.5 F 0.5 BiS 2 |  |  | Chalcogenides, Oxides, Fluorides |  |  |  | 9.1 K |  |  | header | abstract | fe4d9a62c0 | Phonon spectra and superconductivity of the BiS 2 -based compounds LaO 1âˆ’x F x BiS 2 | 10.1209/0295-5075/101/47002 | B Li, Z W Xing, G Q Huang | IOP Publishing | EPL (Europhysics Letters) | 2012
61ba9c50783c1e8128c511d2 | LaO 0.5 F 0.5 BiS 2 | -1801515058 |  | LaO 0.5 F 0.5 BiS 2 |  |  | Chalcogenides, Oxides, Fluorides |  |  |  | 9.1 K |  |  | body | paragraph | fe4d9a62c0 | Phonon spectra and superconductivity of the BiS 2 -based compounds LaO 1âˆ’x F x BiS 2 | 10.1209/0295-5075/101/47002 | B Li, Z W Xing, G Q Huang | IOP Publishing | EPL (Europhysics Letters) | 2012
61ba9c507b1a7abb24c510a3 | BSCCO | 430226816 | BSCCO | [7 empty] | 60K |  |  | body | paragraph | e9782c1be6 | Order parameter oscillations in Fe/Ag/Bi 2 Sr 2 CaCu 2 O 8+Î´ tunnel junctions |  | Mario Freamat, K.-W Ng |  |  | 2013
61ba9c50fa2141a3e5c510af | Co-20 | -854190349 | Co-20 | [7 empty] | 5.2 K |  |  | body | figure | 836ef2dc68 | Doping dependence of the Nernst effect in Eu(Fe1âˆ’xCox)2As2: Departure from Dirac-fermion physics | 10.1103/physrevb.83.224505 | Marcin Matusiak, Zbigniew Bukowski, Janusz Karpinski | American Physical Society (APS) | Physical Review B | 2011
61ba9c50fa2141a3e5c510b0 | Co-15 crystal | -2014436927 |  | Co-15 |  | crystal | Alloys |  |  |  | 17 K | resistivity |  | body | figure | 836ef2dc68 | Doping dependence of the Nernst effect in Eu(Fe1âˆ’xCox)2As2: Departure from Dirac-fermion physics | 10.1103/physrevb.83.224505 | Marcin Matusiak, Zbigniew Bukowski, Janusz Karpinski | American Physical Society (APS) | Physical Review B | 2011
61ba9c50fa2141a3e5c510b1 | Co-15 | 1137143177 |  | Co-15 |  |  | Alloys |  |  |  | 7.7 K |  |  | body | figure | 836ef2dc68 | Doping dependence of the Nernst effect in Eu(Fe1âˆ’xCox)2As2: Departure from Dirac-fermion physics | 10.1103/physrevb.83.224505 | Marcin Matusiak, Zbigniew Bukowski, Janusz Karpinski | American Physical Society (APS) | Physical Review B | 2011
61ba9c5011af647618c5107d | Mo3Sb7 | 1843396263 |  | Mo3Sb7 |  |  | Alloys |  |  |  | 2.1 K |  |  | header | abstract | 511e117fef | Muon-spin rotation measurements of the penetration depth of theMo3Sb7superconductor | 10.1103/physrevb.78.014502 | R Khasanov, P W Klamut, A Shengelaya, Z Bukowski, I M SaviÄ‡, C Baines, H Keller | American Physical Society (APS) | Physical Review B | 2013
61ba9c5011af647618c5107e | Mo 3 Sb 7 | 981974767 |  | Mo 3 Sb 7 |  |  | Alloys |  |  |  | 2.1 K |  |  | body |  | 511e117fef | Muon-spin rotation measurements of the penetration depth of theMo3Sb7superconductor | 10.1103/physrevb.78.014502 | R Khasanov, P W Klamut, A Shengelaya, Z Bukowski, I M SaviÄ‡, C Baines, H Keller | American Physical Society (APS) | Physical Review B | 2013
61ba9c5011af647618c5107f | Mo 3 Sb 7 | 1263084783 |  | Mo 3 Sb 7 |  |  | Alloys |  |  |  | 2.1 K |  |  | body | paragraph | 511e117fef | Muon-spin rotation measurements of the penetration depth of theMo3Sb7superconductor | 10.1103/physrevb.78.014502 | R Khasanov, P W Klamut, A Shengelaya, Z Bukowski, I M SaviÄ‡, C Baines, H Keller | American Physical Society (APS) | Physical Review B | 2013
61ba9c5011af647618c51080 | Mo 3 Sb 7 | 928070133 |  | Mo 3 Sb 7 |  |  | Alloys |  |  |  | 2.5 K |  |  | body | paragraph | 511e117fef | Muon-spin rotation measurements of the penetration depth of theMo3Sb7superconductor | 10.1103/physrevb.78.014502 | R Khasanov, P W Klamut, A Shengelaya, Z Bukowski, I M SaviÄ‡, C Baines, H Keller | American Physical Society (APS) | Physical Review B | 2013
61ba9c5012cb23f3dfc51117 | optimally-doped Bi 2 Sr 2 CaCu 2 O 8+Î´ | -988992727 |  | Bi 2 Sr 2 CaCu 2 O 8+Î´ | optimally-doped |  | Alloys |  |  |  | 90 K |  |  | body | paragraph | 86c70fd291 | Detection of discretized single-shell penetration in mesoscopic vortex matter | 10.1088/1742-6596/568/2/022010 | M I Dolz, Y Fasano, N R Cejas Bolecek, H Pastoriza, M Konczykowski, C J Van Der Beek | IOP Publishing | Journal of Physics: Conference Series | 2014
61ba9c50ab9e3e9324c510d9 | WB 2 | -1074099294 |  | WB 2 |  |  | Alloys, Borides |  |  |  | 17 K | electrical resistivity | 90 GPa | header | abstract | 4cb63a9774 | Pressureâ€induced superconductivity in (Sn, Eu)yMo6S8 | 10.1063/1.328869 | K C Lim, J D Thompson, D W Harrison, C Y Huang, H L Luo | AIP Publishing | Journal of Applied Physics | 2021
61ba9c50ab9e3e9324c510da | hP12 | -653260613 | hP12 | P12 | [6 empty] | 1 K |  |  | body | paragraph | 4cb63a9774 | Pressureâ€induced superconductivity in (Sn, Eu)yMo6S8 | 10.1063/1.328869 | K C Lim, J D Thompson, D W Harrison, C Y Huang, H L Luo | AIP Publishing | Journal of Applied Physics | 2021
61ba9c50ab9e3e9324c510db | WB 2 | -1064456946 |  | WB 2 |  |  | Alloys, Borides |  |  |  | 17 K |  | 50 GPa | body | paragraph | 4cb63a9774 | Pressureâ€induced superconductivity in (Sn, Eu)yMo6S8 | 10.1063/1.328869 | K C Lim, J D Thompson, D W Harrison, C Y Huang, H L Luo | AIP Publishing | Journal of Applied Physics | 2021
61ba9c50ab9e3e9324c510dc | MgB 2 | 1471310986 |  | MgB 2 |  |  | Alloys, Borides |  |  |  | 39 K |  |  | body | paragraph | 4cb63a9774 | Pressureâ€induced superconductivity in (Sn, Eu)yMo6S8 | 10.1063/1.328869 | K C Lim, J D Thompson, D W Harrison, C Y Huang, H L Luo | AIP Publishing | Journal of Applied Physics | 2021
61ba9c50ab9e3e9324c510dd | MgB 2 | 1733191140 |  | MgB 2 |  |  | Alloys, Borides |  |  |  | 32 K |  | 100 GPa | body | paragraph | 4cb63a9774 | Pressureâ€induced superconductivity in (Sn, Eu)yMo6S8 | 10.1063/1.328869 | K C Lim, J D Thompson, D W Harrison, C Y Huang, H L Luo | AIP Publishing | Journal of Applied Physics | 2021
61ba9c50ab9e3e9324c510de | WB 2 crystals | -646767106 |  | WB 2 |  | crystals | Alloys, Borides |  |  |  | 17 K |  | 70 GPa | body | figure | 4cb63a9774 | Pressureâ€induced superconductivity in (Sn, Eu)yMo6S8 | 10.1063/1.328869 | K C Lim, J D Thompson, D W Harrison, C Y Huang, H L Luo | AIP Publishing | Journal of Applied Physics | 2021
61ba9c512c886f0fe6c510b7 | Li 4 B 5 C 3 | 1475458517 |  | Li 4 B 5 C 3 |  |  | Carbides, Borides |  |  |  | 16.8 K |  |  | body | paragraph | eddc20f945 | Strong-coupling superconductivity in LiB2C2 trilayer films | 10.1103/physrevb.101.094501 | Miao Gao, Xun-Wang Yan, Zhong-Yi Lu, Tao Xiang | American Physical Society (APS) | Physical Review B | 2019
61ba9c512c886f0fe6c510b8 | trilayer LiB 2 C 2 | 1986323719 |  | LiB 2 C 2 |  |  | Carbides, Borides |  |  |  | 92 K |  |  | body | paragraph | eddc20f945 | Strong-coupling superconductivity in LiB2C2 trilayer films | 10.1103/physrevb.101.094501 | Miao Gao, Xun-Wang Yan, Zhong-Yi Lu, Tao Xiang | American Physical Society (APS) | Physical Review B | 2019
61ba9c512227d4ac07c510a6 | MgB 2 | 1376969792 |  | MgB 2 |  |  | Alloys, Borides |  |  |  | 38 K |  |  | body | paragraph | e91a43140e | Electronic thermal conductivity of multigap superconductors: Application toMgB2 | 10.1103/physrevb.66.214503 | Hiroaki Kusunose, T M Rice, Manfred Sigrist | American Physical Society (APS) | Physical Review B | 2014
61ba9c517ecf8b73e6c510ce | bulk cobalt | -2116764695 |  |  |  | bulk cobalt |  |  |  |  | 1404 K |  |  | body | figure | 1d985ef3e5 | Structural, optical and conductivity properties of BaTi 1âˆ’x Ni x O 3 | 10.1016/j.ceramint.2016.01.145 | P T Phong, L T H Phong, N V Dang, D H Manh, I-J Lee | Elsevier BV | Ceramics International | 2002
61ba9c517ecf8b73e6c510cf | cobalt-doped TiO 2 | 641389093 |  | TiO 2 | cobalt |  | Oxides |  |  |  | 300 K |  |  | body | paragraph | 1d985ef3e5 | Structural, optical and conductivity properties of BaTi 1âˆ’x Ni x O 3 | 10.1016/j.ceramint.2016.01.145 | P T Phong, L T H Phong, N V Dang, D H Manh, I-J Lee | Elsevier BV | Ceramics International | 2002
61ba9c51a013f06956c510d0 | hole-doped Ba 1âˆ’x K x Fe 2 As 2 | -1366540815 |  | Ba 1âˆ’x K x Fe 2 As 2 | hole-doped |  | Iron-pnictides, Pnictides |  |  |  | 30 K |  |  | body | paragraph | 7b7c14c41b | Nodeless superconducting gap in electron-doped BaFe1.9Ni0.1As2probed by quasiparticle heat transport | 10.1088/1367-2630/11/9/093018 | L Ding, J K Dong, S Y Zhou, T Y Guan, X Qiu, C Zhang, L J Li, X Lin, G H Cao, Z A Xu, S Y Li | IOP Publishing | New Journal of Physics | 2014
61ba9c51a013f06956c510d1 | Co 0.2 As 2 | -1661977968 |  | Co 0.2 As 2 |  |  | Pnictides |  |  |  | 22 K |  |  | body | paragraph | 7b7c14c41b | Nodeless superconducting gap in electron-doped BaFe1.9Ni0.1As2probed by quasiparticle heat transport | 10.1088/1367-2630/11/9/093018 | L Ding, J K Dong, S Y Zhou, T Y Guan, X Qiu, C Zhang, L J Li, X Lin, G H Cao, Z A Xu, S Y Li | IOP Publishing | New Journal of Physics | 2014
61ba9c51a013f06956c510d2 | BaFe 1.8 Co 0.2 As 2 | -317808516 |  | BaFe 1.8 Co 0.2 As 2 |  |  | Iron-pnictides, Pnictides |  |  |  | 22 K |  |  | header | abstract | 7b7c14c41b | Nodeless superconducting gap in electron-doped BaFe1.9Ni0.1As2probed by quasiparticle heat transport | 10.1088/1367-2630/11/9/093018 | L Ding, J K Dong, S Y Zhou, T Y Guan, X Qiu, C Zhang, L J Li, X Lin, G H Cao, Z A Xu, S Y Li | IOP Publishing | New Journal of Physics | 2014
61ba9c51a013f06956c510d3 | hole- doped Ba 1âˆ’x K x Fe 2 As 2 | 826783573 |  | Ba 1âˆ’x K x Fe 2 As 2 | hole- doped |  | Iron-pnictides, Pnictides |  |  |  | 30 K |  |  | body | paragraph | 7b7c14c41b | Nodeless superconducting gap in electron-doped BaFe1.9Ni0.1As2probed by quasiparticle heat transport | 10.1088/1367-2630/11/9/093018 | L Ding, J K Dong, S Y Zhou, T Y Guan, X Qiu, C Zhang, L J Li, X Lin, G H Cao, Z A Xu, S Y Li | IOP Publishing | New Journal of Physics | 2014
61ba9c51a013f06956c510d4 | hole-doped Ba 0.6 K 0.4 Fe 2 As 2 | 1669991128 |  | Ba 0.6 K 0.4 Fe 2 As 2 | hole-doped |  | Iron-pnictides, Pnictides |  |  |  | 37 K |  |  | body | paragraph | 7b7c14c41b | Nodeless superconducting gap in electron-doped BaFe1.9Ni0.1As2probed by quasiparticle heat transport | 10.1088/1367-2630/11/9/093018 | L Ding, J K Dong, S Y Zhou, T Y Guan, X Qiu, C Zhang, L J Li, X Lin, G H Cao, Z A Xu, S Y Li | IOP Publishing | New Journal of Physics | 2014
61ba9c51a013f06956c510d5 | electron-doped BaFe 1.85 Co 0.15 As 2 | -88632091 |  | BaFe 1.85 Co 0.15 As 2 | electron-doped |  | Iron-pnictides, Pnictides |  |  |  | 25.5 K |  |  | body | paragraph | 7b7c14c41b | Nodeless superconducting gap in electron-doped BaFe1.9Ni0.1As2probed by quasiparticle heat transport | 10.1088/1367-2630/11/9/093018 | L Ding, J K Dong, S Y Zhou, T Y Guan, X Qiu, C Zhang, L J Li, X Lin, G H Cao, Z A Xu, S Y Li | IOP Publishing | New Journal of Physics | 2014
61ba9c51a013f06956c510d6 | BaNi 2 As 2 | 1262453322 |  | BaNi 2 As 2 |  |  | Pnictides |  |  |  | 0.7 K |  |  | body | paragraph | 7b7c14c41b | Nodeless superconducting gap in electron-doped BaFe1.9Ni0.1As2probed by quasiparticle heat transport | 10.1088/1367-2630/11/9/093018 | L Ding, J K Dong, S Y Zhou, T Y Guan, X Qiu, C Zhang, L J Li, X Lin, G H Cao, Z A Xu, S Y Li | IOP Publishing | New Journal of Physics | 2014
61ba9c513af0453d0cc510fc | B = 0 | 1694086003 | [7 empty] | B=0 | 0.15K |  |  | body | paragraph | 05256d67ff | On the Quantum Hall Effect in mono(bi)-layer graphene | 10.1016/j.physe.2014.06.025 | M V Cheremisin | Elsevier BV | Physica E: Low-dimensional Systems and Nanostructures | 2020
61ba9c510cb3d3a5e6c5109f | S2 | -712080341 | [8 empty] | 4.8 K |  |  | body | paragraph | 6781104557 | One-dimensional resistive states in quasi-two-dimensional superconductors: Experiment and theory | 10.1103/physrevb.76.094521 | M Bell, A Sergeev, V Mitin, J Bird, A Verevkin, G Golâ€™tsman | American Physical Society (APS) | Physical Review B | 2007
61ba9c510cb3d3a5e6c510a0 | S1 | 942073116 | [8 empty] | 11.6 K |  |  | body | paragraph | 6781104557 | One-dimensional resistive states in quasi-two-dimensional superconductors: Experiment and theory | 10.1103/physrevb.76.094521 | M Bell, A Sergeev, V Mitin, J Bird, A Verevkin, G Golâ€™tsman | American Physical Society (APS) | Physical Review B | 2007
61ba9c523961c0f52fc510cb | x = 0.4 | -943598243 | [7 empty] | x=0.4 | 38 K |  |  | body | paragraph | ecacde805f | Effect of Fermi Surface Nesting on Resonant Spin Excitations inBa1âˆ’xKxFe2As2 | 10.1103/physrevlett.107.177003 | J-P Castellan, S Rosenkranz, E A Goremychkin, D Y Chung, I S Todorov, M G Kanatzidis, I Eremin, J Knolle, A V Chubukov, S Maiti, M R Norman, F Weber, H Claus, T Guidi, R I Bewley, R Osborn | American Physical Society (APS) | Physical Review Letters | 2011
61ba9c52fa2141a3e5c510b2 | Ru1222-Gd | -1345447918 | Ru1222-Gd | Gd | [6 empty] | 34 K |  |  | body | figure | 8462ab32ef | Characteristic crossing point (T*â‰ˆ2.7 K) in specific heat curves of samples RuSr2Gd1.5Ce0.5Cu2O10âˆ’Î´taken for different values of magnetic field | 10.1088/0953-8984/21/45/455602 | B I Belevtsev, V B Krasovitsky, D G Naugle, K D D Rathnayaka, G Agnolet, I Felner | IOP Publishing | Journal of Physics: Condensed Matter | 2009
61ba9c52fa2141a3e5c510b3 | x = 0.5 âˆ’ 0.6 | -1071860703 | [7 empty] | x=0.5 âˆ’ 0.6 | 50 K |  |  | body | paragraph | 8462ab32ef | Characteristic crossing point (T*â‰ˆ2.7 K) in specific heat curves of samples RuSr2Gd1.5Ce0.5Cu2O10âˆ’Î´taken for different values of magnetic field | 10.1088/0953-8984/21/45/455602 | B I Belevtsev, V B Krasovitsky, D G Naugle, K D D Rathnayaka, G Agnolet, I Felner | IOP Publishing | Journal of Physics: Condensed Matter | 2009
61ba9c52fa2141a3e5c510b4 | Gd sample | -1256691346 |  |  | Gd | [5 empty] | 20 K |  |  | body | paragraph | 8462ab32ef | Characteristic crossing point (T*â‰ˆ2.7 K) in specific heat curves of samples RuSr2Gd1.5Ce0.5Cu2O10âˆ’Î´taken for different values of magnetic field | 10.1088/0953-8984/21/45/455602 | B I Belevtsev, V B Krasovitsky, D G Naugle, K D D Rathnayaka, G Agnolet, I Felner | IOP Publishing | Journal of Physics: Condensed Matter | 2009
61ba9c52fa2141a3e5c510b5 | Ru1222-Gd and Ru1222-Eu (inset) | 1569869994 | Ru1222-Gd and Ru1222-Eu | [7 empty] | 20 K | C(T ) |  | body | figure | 8462ab32ef | Characteristic crossing point (T*â‰ˆ2.7 K) in specific heat curves of samples RuSr2Gd1.5Ce0.5Cu2O10âˆ’Î´taken for different values of magnetic field | 10.1088/0953-8984/21/45/455602 | B I Belevtsev, V B Krasovitsky, D G Naugle, K D D Rathnayaka, G Agnolet, I Felner | IOP Publishing | Journal of Physics: Condensed Matter | 2009
61ba9c530a416aa3d9c510a1 | Sr 0.6 K 0.4 Fe 2 As 2 powder | -1902362092 |  | Sr 0.6 K 0.4 Fe 2 As 2 |  | powder | Iron-pnictides, Pnictides |  |  |  | 35 K | magnetic susceptibilities |  | body | paragraph | 3279082aef | Fabrication and Properties of Aligned Sr 0.6 K 0.4 Fe 2 As 2 Superconductors by High Magnetic Field Processing | 10.1088/0256-307x/28/6/067402 | Zhao-Shun Gao, Xian-Ping Zhang, Dong-Liang Wang, Yan-Peng Qi, Lei Wang, Jun-Sheng Cheng, Qiu-Liang Wang, Yan-Wei Ma, Satoshi Awaji, Kazuo Watanabe | IOP Publishing | Chinese Physics Letters | 2011
61ba9c535ad933a7cac5107c | hole-doped C 60 /CHBr 3 | 754985214 |  | C 60 /CHBr 3 | hole |  | Alloys |  |  |  | 117 K |  |  | body | paragraph | cc4479927c | Arguments for Quasi-One-Dimensional Room Temperature Superconductivity in Carbon Nanotubes | 10.1007/978-1-4020-2093-3_10 | Guo-Meng Zhao | Springer Netherlands |  | 2002
61ba9c53e4dc5fe1bac5109f | underdoped Bi 2 Sr 2 CaCu 2 O 8+Î´ | -2094772630 |  | Bi 2 Sr 2 CaCu 2 O 8+Î´ | underdoped |  | Alloys |  |  |  | 40K |  |  | body | figure | 29f8bf4913 | ANGLE-RESOLVED PHOTOEMISSION SPECTROSCOPY STUDIES OF CUPRATE SUPERCONDUCTORS | 10.1142/9789812791207_0007 | Zhi-Xun Shen | WORLD SCIENTIFIC |  | 2003
61ba9c53e4dc5fe1bac510a0 | La 2-x Sr x CuO 4 | -861872650 |  | La 2-x Sr x CuO 4 |  |  | Oxides, Cuprates |  |  |  | 0K to 40K |  |  | body | paragraph | 29f8bf4913 | ANGLE-RESOLVED PHOTOEMISSION SPECTROSCOPY STUDIES OF CUPRATE SUPERCONDUCTORS | 10.1142/9789812791207_0007 | Zhi-Xun Shen | WORLD SCIENTIFIC |  | 2003
61ba9c53e4dc5fe1bac510a1 | overdoped Bi 2 Sr 2 CaCu 2 O 8+Î´ | 1095294245 |  | Bi 2 Sr 2 CaCu 2 O 8+Î´ | overdoped |  | Alloys |  |  |  | 78K |  |  | body | figure | 29f8bf4913 | ANGLE-RESOLVED PHOTOEMISSION SPECTROSCOPY STUDIES OF CUPRATE SUPERCONDUCTORS | 10.1142/9789812791207_0007 | Zhi-Xun Shen | WORLD SCIENTIFIC |  | 2003
61ba9c53e4dc5fe1bac510a2 | Bi 2 Sr 2 Ca2Cu 3 O 10+Î´ | -3861945 |  | Bi 2 Sr 2 Ca2Cu 3 O 10+Î´ |  |  | Alloys |  |  |  | 110K |  |  | body | paragraph | 29f8bf4913 | ANGLE-RESOLVED PHOTOEMISSION SPECTROSCOPY STUDIES OF CUPRATE SUPERCONDUCTORS | 10.1142/9789812791207_0007 | Zhi-Xun Shen | WORLD SCIENTIFIC |  | 2003
61ba9c53e4dc5fe1bac510a3 | Bi 2 Sr 2 CaCu 2 O 8+Î´ | 1967905881 |  | Bi 2 Sr 2 CaCu 2 O 8+Î´ |  |  | Alloys |  |  |  | 40K |  |  | body | paragraph | 29f8bf4913 | ANGLE-RESOLVED PHOTOEMISSION SPECTROSCOPY STUDIES OF CUPRATE SUPERCONDUCTORS | 10.1142/9789812791207_0007 | Zhi-Xun Shen | WORLD SCIENTIFIC |  | 2003
61ba9c5349d0b378c6c510bd | Nb 0.18 Re 0.82 | 313560112 |  | Nb 0.18 Re 0.82 |  |  | Alloys |  |  |  | 9 K |  |  | body | paragraph | 5c14cb89c2 | Study of Nb0.18Re0.82 non-centrosymmetric superconductor in the normal and superconducting states | 10.1088/1361-6668/ab06a5 | Shyam Sundar, S Salem-Sugui, M K Chattopadhyay, S B Roy, L S Sharath Chandra, L F Cohen, L Ghivelder | IOP Publishing | Superconductor Science and Technology | 2018
61ba9c53783c1e8128c511d4 | x = 0.03 | 38478462 | [7 empty] | x=0.03 | 3.6 K |  |  | body | paragraph | f3e3d22b72 | Fermi level tuning and double-dome superconductivity in the kagome metals CsV 3 Sb 5âˆ’x Sn x |  | Yuzki M Oey, Brenden R Ortiz, Farnaz Kaboudvand, Jonathan Frassineti, Erick Garcia, Samuele Sanna, Vesna F MitroviÄ‡, Ram Seshadri, Stephen D Wilson |  |  | 2021
61ba9c53783c1e8128c511d5 | Undoped CsV 3 Sb 5 single crystals | 1853591352 |  | CsV 3 Sb 5 | Undoped | single crystals | Alloys |  |  |  | 2.5 K |  |  | body | figure | f3e3d22b72 | Fermi level tuning and double-dome superconductivity in the kagome metals CsV 3 Sb 5âˆ’x Sn x |  | Yuzki M Oey, Brenden R Ortiz, Farnaz Kaboudvand, Jonathan Frassineti, Erick Garcia, Samuele Sanna, Vesna F MitroviÄ‡, Ram Seshadri, Stephen D Wilson |  |  | 2021
61ba9c53783c1e8128c511d6 | Pure CsV 3 Sb 5 powder | -379680373 |  | CsV 3 Sb 5 | Pure | powder | Alloys |  |  |  | 2.70 K |  |  | body | figure | f3e3d22b72 | Fermi level tuning and double-dome superconductivity in the kagome metals CsV 3 Sb 5âˆ’x Sn x |  | Yuzki M Oey, Brenden R Ortiz, Farnaz Kaboudvand, Jonathan Frassineti, Erick Garcia, Samuele Sanna, Vesna F MitroviÄ‡, Ram Seshadri, Stephen D Wilson |  |  | 2021
61ba9c53783c1e8128c511d7 | CsV 3 Sb 4.65 Sn 0.35 | -34051824 |  | CsV 3 Sb 4.65 Sn 0.35 |  |  | Alloys |  |  |  | 4.1 K |  |  | body | paragraph | f3e3d22b72 | Fermi level tuning and double-dome superconductivity in the kagome metals CsV 3 Sb 5âˆ’x Sn x |  | Yuzki M Oey, Brenden R Ortiz, Farnaz Kaboudvand, Jonathan Frassineti, Erick Garcia, Samuele Sanna, Vesna F MitroviÄ‡, Ram Seshadri, Stephen D Wilson |  |  | 2021
61ba9c54c0bff55f4cc510ef | x â‰¥ 0.05 | 1841142344 | [7 empty] | x=â‰¥ 0.05 | 14 K | R(T) |  | body | paragraph | 986be3d2c4 | Study of the crystal structure, superconducting and magnetic properties of Ru 1-x Fe x Sr 2 GdCu 2 O 8 |  | R Escamilla, F Morales, T Akachi, R GÃ³mez
61ba9c54ef148cdddfc5110e | Li and Si | -1865261430 |  | Si | Li |  | Alloys |  |  |  | 0.6 K |  |  | body | paragraph | 2006b80bb4 | Magnetic characterization of sintered MgB2samples: effect of substitution or â€˜dopingâ€™ with Li, Al and Si | 10.1088/0953-2048/15/1/308 | M R Cimberle, M Novak, P Manfrinetti, A Palenzona | IOP Publishing | Superconductor Science and Technology | 2001
61ba9c54ef148cdddfc5110f | MgB 2 | 1324991378 |  | MgB 2 |  |  | Alloys, Borides |  |  |  | 39 K | magnetic |  | header | abstract | 2006b80bb4 | Magnetic characterization of sintered MgB2samples: effect of substitution or â€˜dopingâ€™ with Li, Al and Si | 10.1088/0953-2048/15/1/308 | M R Cimberle, M Novak, P Manfrinetti, A Palenzona | IOP Publishing | Superconductor Science and Technology | 2001
61ba9c543961c0f52fc510cc | sample 13Su2 | 2069123853 |  | 13Su2 |  |  | Alloys |  |  |  | 16K |  |  | body | paragraph | 137d61f035 | Anomalous peak effect in iron-based superconductors Ba1âˆ’xKxFe2As2 ( x â‰ˆ 0.69 and 0.76) for magnetic-field directions close to the ab plane and its possible relation to the spin paramagnetic effect | 10.1103/physrevb.99.094508 | Taichi Terashima, Naoki Kikugawa, Andhika Kiswandhi, Eun-Sang Choi, Kunihiro Kihou, Shigeyuki Ishida, Chul-Ho Lee, Akira Iyo, Hiroshi Eisaki, Shinya Uji | American Physical Society (APS) | Physical Review B | 2019
61ba9c543961c0f52fc510cd | x â‰ˆ 0.69 | -1855317838 | [7 empty] | x=0.69 | 21K | magnetic |  | body | paragraph | 137d61f035 | Anomalous peak effect in iron-based superconductors Ba1âˆ’xKxFe2As2 ( x â‰ˆ 0.69 and 0.76) for magnetic-field directions close to the ab plane and its possible relation to the spin paramagnetic effect | 10.1103/physrevb.99.094508 | Taichi Terashima, Naoki Kikugawa, Andhika Kiswandhi, Eun-Sang Choi, Kunihiro Kihou, Shigeyuki Ishida, Chul-Ho Lee, Akira Iyo, Hiroshi Eisaki, Shinya Uji | American Physical Society (APS) | Physical Review B | 2019
61ba9c543961c0f52fc510ce | sample 13Sp4 | 339600264 |  | Sp4 |  |  | Alloys |  |  |  | 21K |  |  | body | paragraph | 137d61f035 | Anomalous peak effect in iron-based superconductors Ba1âˆ’xKxFe2As2 ( x â‰ˆ 0.69 and 0.76) for magnetic-field directions close to the ab plane and its possible relation to the spin paramagnetic effect | 10.1103/physrevb.99.094508 | Taichi Terashima, Naoki Kikugawa, Andhika Kiswandhi, Eun-Sang Choi, Kunihiro Kihou, Shigeyuki Ishida, Chul-Ho Lee, Akira Iyo, Hiroshi Eisaki, Shinya Uji | American Physical Society (APS) | Physical Review B | 2019
61ba9c543961c0f52fc510cf | 13Su2 | 2077283174 |  | 13Su2 |  |  | Alloys |  |  |  | 16K |  |  | body | paragraph | 137d61f035 | Anomalous peak effect in iron-based superconductors Ba1âˆ’xKxFe2As2 ( x â‰ˆ 0.69 and 0.76) for magnetic-field directions close to the ab plane and its possible relation to the spin paramagnetic effect | 10.1103/physrevb.99.094508 | Taichi Terashima, Naoki Kikugawa, Andhika Kiswandhi, Eun-Sang Choi, Kunihiro Kihou, Shigeyuki Ishida, Chul-Ho Lee, Akira Iyo, Hiroshi Eisaki, Shinya Uji | American Physical Society (APS) | Physical Review B | 2019
61ba9c543961c0f52fc510d0 | 13Sp4 | 411316409 |  | 13Sp4 |  |  | Alloys |  |  |  | 21K |  |  | body | paragraph | 137d61f035 | Anomalous peak effect in iron-based superconductors Ba1âˆ’xKxFe2As2 ( x â‰ˆ 0.69 and 0.76) for magnetic-field directions close to the ab plane and its possible relation to the spin paramagnetic effect | 10.1103/physrevb.99.094508 | Taichi Terashima, Naoki Kikugawa, Andhika Kiswandhi, Eun-Sang Choi, Kunihiro Kihou, Shigeyuki Ishida, Chul-Ho Lee, Akira Iyo, Hiroshi Eisaki, Shinya Uji | American Physical Society (APS) | Physical Review B | 2019
61ba9c543961c0f52fc510d1 | sample 13Su4 | -1412469749 |  | Su4 |  |  | Alloys |  |  |  | < 21K |  |  | body | paragraph | 137d61f035 | Anomalous peak effect in iron-based superconductors Ba1âˆ’xKxFe2As2 ( x â‰ˆ 0.69 and 0.76) for magnetic-field directions close to the ab plane and its possible relation to the spin paramagnetic effect | 10.1103/physrevb.99.094508 | Taichi Terashima, Naoki Kikugawa, Andhika Kiswandhi, Eun-Sang Choi, Kunihiro Kihou, Shigeyuki Ishida, Chul-Ho Lee, Akira Iyo, Hiroshi Eisaki, Shinya Uji | American Physical Society (APS) | Physical Review B | 2019
61ba9c54a5c5381c2ec5112d | slightly under-doped YBCO thin-film sample | -1541803681 | YBCO |  | slightly under-doped | thin-film |  |  |  |  | 84K |  |  | body | paragraph | 42f3d7f865 | Qualitative Picture of a New Mechanism for High-Tc Superconductors | 10.1142/s0217979203020879 | Chia-Ren Hu | World Scientific Pub Co Pte Lt | International Journal of Modern Physics B | 2003
61ba9c54a5c5381c2ec5112e | LSCO with x â‰ƒ 0.10 | 1773177950 | LSCO | [6 empty] | x=0.10 | 18 âˆ’ 19 K |  |  | body | paragraph | 42f3d7f865 | Qualitative Picture of a New Mechanism for High-Tc Superconductors | 10.1142/s0217979203020879 | Chia-Ren Hu | World Scientific Pub Co Pte Lt | International Journal of Modern Physics B | 2003
61ba9c54a5c5381c2ec5112f | LSCO | -1485047203 | LSCO | [7 empty] | 40 K |  |  | body | paragraph | 42f3d7f865 | Qualitative Picture of a New Mechanism for High-Tc Superconductors | 10.1142/s0217979203020879 | Chia-Ren Hu | World Scientific Pub Co Pte Lt | International Journal of Modern Physics B | 2003
61ba9c55c2c99830dec51106 | Bi 2 Sr 2 CaCu 2 O 8+Î´ | -2113329731 |  | Bi 2 Sr 2 CaCu 2 O 8+Î´ |  |  | Alloys |  |  |  | 91 K |  |  | body | paragraph | 2d6aafe69f | Temperature Dependent Scattering Rates at the Fermi Surface of Optimally DopedBi2Sr2CaCu2O8+Î´ | 10.1103/physrevlett.85.828 | T Valla, A V Fedorov, P D Johnson, Q Li, G D Gu, N Koshizuka | American Physical Society (APS) | Physical Review Letters | 2000
61ba9c5514d91e0862c510e2 | Sr1âˆ’xLaxFBiS2 | 1180894773 |  | Sr1âˆ’xLaxFBiS2 |  |  | Chalcogenides, Fluorides |  |  |  | 2-5 K |  |  | body | paragraph | c13d6e591f | Effect of Indium doping on the superconductivity of layered oxychalcogenide La2O2Bi3Ag1-x In x S6 | 10.1088/1742-6596/1293/1/012001 | Rajveer Jha, Yosuke Goto, Tatsuma D Matsuda, Yuji Aoki, Yoshikazu Mizuguchi | IOP Publishing | Journal of Physics: Conference Series | 2019
61ba9c5514d91e0862c510e3 | x = 0.4 | -1163093158 | [7 empty] | x=0.4 | 0.4 K |  |  | body | figure | c13d6e591f | Effect of Indium doping on the superconductivity of layered oxychalcogenide La2O2Bi3Ag1-x In x S6 | 10.1088/1742-6596/1293/1/012001 | Rajveer Jha, Yosuke Goto, Tatsuma D Matsuda, Yuji Aoki, Yoshikazu Mizuguchi | IOP Publishing | Journal of Physics: Conference Series | 2019
61ba9c5514d91e0862c510e4 | Bi4O4S3 | -1630822135 |  | Bi4O4S3 |  |  | Chalcogenides, Oxides |  |  |  | 4.5 K |  |  | body | paragraph | c13d6e591f | Effect of Indium doping on the superconductivity of layered oxychalcogenide La2O2Bi3Ag1-x In x S6 | 10.1088/1742-6596/1293/1/012001 | Rajveer Jha, Yosuke Goto, Tatsuma D Matsuda, Yuji Aoki, Yoshikazu Mizuguchi | IOP Publishing | Journal of Physics: Conference Series | 2019
61ba9c5514d91e0862c510e5 | La2O2Bi3AgS6 | -1512375563 |  | La2O2Bi3AgS6 |  |  | Chalcogenides, Oxides |  |  |  | 0.5 K |  |  | body | paragraph | c13d6e591f | Effect of Indium doping on the superconductivity of layered oxychalcogenide La2O2Bi3Ag1-x In x S6 | 10.1088/1742-6596/1293/1/012001 | Rajveer Jha, Yosuke Goto, Tatsuma D Matsuda, Yuji Aoki, Yoshikazu Mizuguchi | IOP Publishing | Journal of Physics: Conference Series | 2019
61ba9c5514d91e0862c510e6 | LaO1- xFxBiS2 | 1890954907 |  | LaO1- xFxBiS2 |  |  | Alloys |  |  |  | 11 K |  |  | body | paragraph | c13d6e591f | Effect of Indium doping on the superconductivity of layered oxychalcogenide La2O2Bi3Ag1-x In x S6 | 10.1088/1742-6596/1293/1/012001 | Rajveer Jha, Yosuke Goto, Tatsuma D Matsuda, Yuji Aoki, Yoshikazu Mizuguchi | IOP Publishing | Journal of Physics: Conference Series | 2019
61ba9c5514d91e0862c510e7 | x = 0.4 | -1101482238 | [7 empty] | x=0.4 | 0.4 K |  |  | body |  | c13d6e591f | Effect of Indium doping on the superconductivity of layered oxychalcogenide La2O2Bi3Ag1-x In x S6 | 10.1088/1742-6596/1293/1/012001 | Rajveer Jha, Yosuke Goto, Tatsuma D Matsuda, Yuji Aoki, Yoshikazu Mizuguchi | IOP Publishing | Journal of Physics: Conference Series | 2019
61ba9c5514d91e0862c510e8 | La2O2Bi3AgS6 | -1414159433 |  | La2O2Bi3AgS6 |  |  | Chalcogenides, Oxides |  |  |  | 2.4 K |  |  | body | paragraph | c13d6e591f | Effect of Indium doping on the superconductivity of layered oxychalcogenide La2O2Bi3Ag1-x In x S6 | 10.1088/1742-6596/1293/1/012001 | Rajveer Jha, Yosuke Goto, Tatsuma D Matsuda, Yuji Aoki, Yoshikazu Mizuguchi | IOP Publishing | Journal of Physics: Conference Series | 2019
61ba9c5507932c08a9c51122 | Bechgaard salt (TMTSF) 2 PF 6 (TMTSF = tetramethyltetraselenafulvalene) | 1014855487 | TMTSF) 2 PF 6 |  | Bechgaard | [5 empty] | 0.9 K |  | 1.2 GPa | body | paragraph | cd49456eec | Anisotropy of Upper Critical Field in a One-Dimensional Organic System, (TMTTF)2PF6under High Pressure | 10.1143/jpsj.81.024716 | Mika Kano, Hatsumi Mori, Kazuyuki Matsubayashi, Miho Itoi, Masato Hedo, Timothy P. Murphy, Stanley W. Tozer, Yoshiya Uwatoko, Toshikazu Nakamura | Physical Society of Japan | Journal of the Physical Society of Japan | 2014
61ba9c5507932c08a9c51123 | TMTSF | 1515420192 | TMTSF | [7 empty] | 0.9 K |  | 1.2 GPa | body | paragraph | cd49456eec | Anisotropy of Upper Critical Field in a One-Dimensional Organic System, (TMTTF)2PF6under High Pressure | 10.1143/jpsj.81.024716 | Mika Kano, Hatsumi Mori, Kazuyuki Matsubayashi, Miho Itoi, Masato Hedo, Timothy P. Murphy, Stanley W. Tozer, Yoshiya Uwatoko, Toshikazu Nakamura | Physical Society of Japan | Journal of the Physical Society of Japan | 2014
61ba9c55c0bff55f4cc510f0 | twinned FeSe | -541993443 |  | FeSe |  |  | Iron-chalcogenides, Chalcogenides |  |  |  | 8 K |  |  | body |  | da8b1db646 | Anisotropic spin fluctuations in detwinned FeSe | 10.1038/s41563-019-0369-5 | Tong Chen, Youzhe Chen, Andreas Kreisel, Xingye Lu, Astrid Schneidewind, Yiming Qiu, Jitae T Park, Toby G Perring, J Ross Stewart, Huibo Cao, Rui Zhang, Yu Li, Yan Rong, Yuan Wei, Brian M Andersen, P J Hirschfeld, Collin Broholm, Pengcheng Dai | Springer Science and Business Media LLC | Nature Materials | 2019
61ba9c5520fc3eae4bc5111a | (Ba, K)Fe2As2 | -2068433775 |  | (Ba, K)Fe2As2 |  |  | Alloys |  |  |  | 27 K |  |  | body | figure | 947a12c840 | Ambegaokar-Baratoff relations for Josephson critical current in heterojunctions with multigap superconductors | 10.1103/physrevb.81.214511 | Yukihiro Ota, Noriyuki Nakai, Hiroki Nakamura, Masahiko Machida, Daisuke Inotani, Yoji Ohashi, Tomio Koyama, Hideki Matsumoto | American Physical Society (APS) | Physical Review B | 2010
61ba9c5520fc3eae4bc5111b | (Ba, K)Fe2As2 | -2068433775 |  | (Ba, K)Fe2As2 |  |  | Alloys |  |  |  | 38 K |  |  | body | figure | 947a12c840 | Ambegaokar-Baratoff relations for Josephson critical current in heterojunctions with multigap superconductors | 10.1103/physrevb.81.214511 | Yukihiro Ota, Noriyuki Nakai, Hiroki Nakamura, Masahiko Machida, Daisuke Inotani, Yoji Ohashi, Tomio Koyama, Hideki Matsumoto | American Physical Society (APS) | Physical Review B | 2010
61ba9c5520fc3eae4bc5111c | LaFeAs(O, F) | -1769003753 |  | LaFeAs(O, F |  |  | Alloys |  |  |  | 27 K |  |  | body | figure | 947a12c840 | Ambegaokar-Baratoff relations for Josephson critical current in heterojunctions with multigap superconductors | 10.1103/physrevb.81.214511 | Yukihiro Ota, Noriyuki Nakai, Hiroki Nakamura, Masahiko Machida, Daisuke Inotani, Yoji Ohashi, Tomio Koyama, Hideki Matsumoto | American Physical Society (APS) | Physical Review B | 2010
61ba9c56a013f06956c510d9 | CeRhIn 5 | -1252481725 |  | CeRhIn 5 |  |  | Alloys |  |  |  | 2.3K |  |  | body | paragraph | d2777b3048 | Unconventional Superconductivity from Fermi Surface Fluctuations in Strongly Correlated Metals |  | Haoyu Hu, Ang Cai, Lei Chen, Lili Deng, J H Pixley, Kevin Ingersent, Qimiao Si |  |  | 2021
61ba9c56a013f06956c510da | CeRhIn 5 | -1244785281 |  | CeRhIn 5 |  |  | Alloys |  |  |  | 2.3 K |  |  | header | abstract | d2777b3048 | Unconventional Superconductivity from Fermi Surface Fluctuations in Strongly Correlated Metals |  | Haoyu Hu, Ang Cai, Lei Chen, Lili Deng, J H Pixley, Kevin Ingersent, Qimiao Si |  |  | 2021
61ba9c56a013f06956c510db | CeCu 2 Si 2 | 1561152006 |  | CeCu 2 Si 2 |  |  | Alloys |  |  |  | 0.6K |  |  | header | abstract | d2777b3048 | Unconventional Superconductivity from Fermi Surface Fluctuations in Strongly Correlated Metals |  | Haoyu Hu, Ang Cai, Lei Chen, Lili Deng, J H Pixley, Kevin Ingersent, Qimiao Si |  |  | 2021
61ba9c56e720aae5f4c510d7 | K 0.8 Fe 2 Se 2 selenide | 1187562056 |  | K 0.8 Fe 2 Se 2 |  |  | Iron-chalcogenides, Chalcogenides |  |  |  | 30 K |  |  | body | paragraph | 5512775e8d | Pressure-Driven Quantum Criticality in Iron-Selenide Superconductors | 10.1103/physrevlett.108.197001 | Jing Guo, Xiao-Jia Chen, Jianhui Dai, Chao Zhang, Jiangang Guo, Xiaolong Chen, Qi Wu, Dachun Gu, Peiwen Gao, Lihong Yang, Ke Yang, Xi Dai, Ho-Kwang Mao, Liling Sun, Zhongxian Zhao | American Physical Society (APS) | Physical Review Letters | 2012
61ba9c56e720aae5f4c510d8 | KFe 2 As 2 | 1176681059 |  | KFe 2 As 2 |  |  | Iron-pnictides, Pnictides |  |  |  | 3 K |  |  | body | paragraph | 5512775e8d | Pressure-Driven Quantum Criticality in Iron-Selenide Superconductors | 10.1103/physrevlett.108.197001 | Jing Guo, Xiao-Jia Chen, Jianhui Dai, Chao Zhang, Jiangang Guo, Xiaolong Chen, Qi Wu, Dachun Gu, Peiwen Gao, Lihong Yang, Ke Yang, Xi Dai, Ho-Kwang Mao, Liling Sun, Zhongxian Zhao | American Physical Society (APS) | Physical Review Letters | 2012
61ba9c563136e52869c51112 | pure single crystals | -1530459084 |  |  | pure | single crystals |  |  |  |  | 1.5K | specific heat |  | body | paragraph | 00063213d8 | Impurity bound states and symmetry of the superconducting order parameter inSr2RuO4 | 10.1103/physrevb.62.r11969 | Kazumi Maki, Stephan Haas | American Physical Society (APS) | Physical Review B | 2014
61ba9c56c2c99830dec51107 | Sr 2 RuO 4 | 1542092392 |  | Sr 2 RuO 4 |  |  | Oxides |  |  |  | 1.5 K |  |  | header | abstract | 2771218682 | Limits on superconductivity-related magnetization inSr2RuO4andPrOs4Sb12from scanning SQUID microscopy | 10.1103/physrevb.81.214501 | Clifford W Hicks, John R Kirtley, Thomas M Lippman, Nicholas C Koshnick, Martin E Huber, Yoshiteru Maeno, William M Yuhasz, M Brian Maple, Kathryn A Moler | American Physical Society (APS) | Physical Review B | 2010
61ba9c56c2c99830dec51108 | Sr 2 RuO 4 | 1542092392 |  | Sr 2 RuO 4 |  |  | Oxides |  |  |  | 1.8 K |  |  | header | abstract | 2771218682 | Limits on superconductivity-related magnetization inSr2RuO4andPrOs4Sb12from scanning SQUID microscopy | 10.1103/physrevb.81.214501 | Clifford W Hicks, John R Kirtley, Thomas M Lippman, Nicholas C Koshnick, Martin E Huber, Yoshiteru Maeno, William M Yuhasz, M Brian Maple, Kathryn A Moler | American Physical Society (APS) | Physical Review B | 2010
61ba9c56c2c99830dec51109 | Sr 2 RuO 4 | 1416954174 |  | Sr 2 RuO 4 |  |  | Oxides |  |  |  | 1.5 K |  |  | body | paragraph | 2771218682 | Limits on superconductivity-related magnetization inSr2RuO4andPrOs4Sb12from scanning SQUID microscopy | 10.1103/physrevb.81.214501 | Clifford W Hicks, John R Kirtley, Thomas M Lippman, Nicholas C Koshnick, Martin E Huber, Yoshiteru Maeno, William M Yuhasz, M Brian Maple, Kathryn A Moler | American Physical Society (APS) | Physical Review B | 2010
61ba9c56c2c99830dec5110a | PrOs 4 Sb 12 | 541758491 |  | PrOs 4 Sb 12 |  |  | Alloys |  |  |  | 1.8 K |  |  | header | abstract | 2771218682 | Limits on superconductivity-related magnetization inSr2RuO4andPrOs4Sb12from scanning SQUID microscopy | 10.1103/physrevb.81.214501 | Clifford W Hicks, John R Kirtley, Thomas M Lippman, Nicholas C Koshnick, Martin E Huber, Yoshiteru Maeno, William M Yuhasz, M Brian Maple, Kathryn A Moler | American Physical Society (APS) | Physical Review B | 2010
61ba9c56783c1e8128c511d9 | LaO 0.5 F 0.5 BiS 2 | -1938221844 |  | LaO 0.5 F 0.5 BiS 2 |  |  | Chalcogenides, Oxides, Fluorides |  |  |  | 2.7K | magnetization |  | header | abstract | 89e0db0f67 | Appearance of superconductivity in layered LaO0.5F0.5BiS2 | 10.1016/j.ssc.2012.11.021 | V P S Awana, Anuj Kumar, Rajveer Jha, Shiva Kumar Singh, Anand Pal, Shruti, J Saha, S Patnaik | Elsevier BV | Solid State Communications | 2013
61ba9c56783c1e8128c511da | NdO 1-x F x BiS 2 (x = 0.10-0.70) | -2018179331 |  | NdO 1-x F x BiS 2 |  |  | Alloys |  |  | x=0.10-0.70 | 5.5 K |  |  | body | paragraph | 89e0db0f67 | Appearance of superconductivity in layered LaO0.5F0.5BiS2 | 10.1016/j.ssc.2012.11.021 | V P S Awana, Anuj Kumar, Rajveer Jha, Shiva Kumar Singh, Anand Pal, Shruti, J Saha, S Patnaik | Elsevier BV | Solid State Communications | 2013
61ba9c56783c1e8128c511db | LaO 0.5 F 0.5 BiS 2 | -1943994880 |  | LaO 0.5 F 0.5 BiS 2 |  |  | Chalcogenides, Oxides, Fluorides |  |  |  | 2.7K | magnetization |  | body | figure | 89e0db0f67 | Appearance of superconductivity in layered LaO0.5F0.5BiS2 | 10.1016/j.ssc.2012.11.021 | V P S Awana, Anuj Kumar, Rajveer Jha, Shiva Kumar Singh, Anand Pal, Shruti, J Saha, S Patnaik | Elsevier BV | Solid State Communications | 2013
61ba9c56783c1e8128c511dc | LaO 0.5 F 0.5 BiS 2 | -2005601582 |  | LaO 0.5 F 0.5 BiS 2 |  |  | Chalcogenides, Oxides, Fluorides |  |  |  | 2.7K |  |  | body | paragraph | 89e0db0f67 | Appearance of superconductivity in layered LaO0.5F0.5BiS2 | 10.1016/j.ssc.2012.11.021 | V P S Awana, Anuj Kumar, Rajveer Jha, Shiva Kumar Singh, Anand Pal, Shruti, J Saha, S Patnaik | Elsevier BV | Solid State Communications | 2013
61ba9c56783c1e8128c511dd | doped LaCo 2 B 2 | 1787235058 |  | LaCo 2 B 2 | doped |  | Alloys, Borides |  |  |  | 4K |  |  | body | paragraph | 89e0db0f67 | Appearance of superconductivity in layered LaO0.5F0.5BiS2 | 10.1016/j.ssc.2012.11.021 | V P S Awana, Anuj Kumar, Rajveer Jha, Shiva Kumar Singh, Anand Pal, Shruti, J Saha, S Patnaik | Elsevier BV | Solid State Communications | 2013
61ba9c56783c1e8128c511de | F-doped LaFeAsO | -1244288796 |  | LaFeAsO | F |  | Iron-pnictides, Oxides, Pnictides |  |  |  | 26 K |  |  | body | paragraph | 89e0db0f67 | Appearance of superconductivity in layered LaO0.5F0.5BiS2 | 10.1016/j.ssc.2012.11.021 | V P S Awana, Anuj Kumar, Rajveer Jha, Shiva Kumar Singh, Anand Pal, Shruti, J Saha, S Patnaik | Elsevier BV | Solid State Communications | 2013
61ba9c56783c1e8128c511df | x = 0.0 | 1580190315 | [7 empty] | x=0.0 | 2.7K | resistivity |  | body | paragraph | 89e0db0f67 | Appearance of superconductivity in layered LaO0.5F0.5BiS2 | 10.1016/j.ssc.2012.11.021 | V P S Awana, Anuj Kumar, Rajveer Jha, Shiva Kumar Singh, Anand Pal, Shruti, J Saha, S Patnaik | Elsevier BV | Solid State Communications | 2013
61ba9c560cb3d3a5e6c510a3 | under- doped BSCCO | 647997533 | BSCCO |  | under- doped | [5 empty] | 15 K |  |  | body | figure | 946703a504 | Evolution of the Fermi surface with carrier concentration in Bi 2 Sr 2 CaCu 2 O 8+Î´ |  | H Ding, M R Norman, T Yokoya, T Takeuchi, M Randeria, J C Campuzano, T Takahashi, T Mochiku, K Kadowaki |  |  | 1996
61ba9c560cb3d3a5e6c510a4 | underdoped Bi2Sr2CaCu2O 8+Î´ | 1124622344 |  | Bi2Sr2CaCu2O 8+Î´ | underdoped |  | Alloys |  |  |  | 15 K |  |  | header | abstract | 946703a504 | Evolution of the Fermi surface with carrier concentration in Bi 2 Sr 2 CaCu 2 O 8+Î´ |  | H Ding, M R Norman, T Yokoya, T Takeuchi, M Randeria, J C Campuzano, T Takahashi, T Mochiku, K Kadowaki |  |  | 1996
61ba9c571b5bc7b48bc51137 | layered Bismuth-oxysulfide Bi 4 O 4 S 3 9 | 1545446110 |  | Bi 4 O 4 S 3 9 | layered Bismuth-oxysulfide |  | Alloys |  |  |  | 4.5 K | resistivity |  | body | paragraph | 8bcfd067da | Superconducting and thermoelectric properties of new layered superconductor Bi4O4S3 | 10.1016/j.physc.2012.08.003 | S G Tan, L J Li, Y Liu, P Tong, B C Zhao, W J Lu, Y P Sun | Elsevier BV | Physica C: Superconductivity | 2012
61ba9c5711af647618c51084 | RE = La or above | 1338850960 | [7 empty] | RE=La, above | 25 K |  |  | body | paragraph | d5553d17a8 | Evidence for electromagnetic granularity in the polycrystalline iron-based superconductor LaO0.89F0.11FeAs | 10.1063/1.2952195 | A Yamamoto, J Jiang, C Tarantini, N Craig, A A Polyanskii, F Kametani, F Hunte, J Jaroszynski, E E Hellstrom, D C Larbalestier, R Jin, A S Sefat, M A Mcguire, B C Sales, D K Christen, D Mandrus | AIP Publishing | Applied Physics Letters | 2008
61ba9c5712cb23f3dfc5111b | single crystal of optimally doped Bi 2 Sr 2 CaCu 2 O 8+Î´ (Bi2212) | 358857266 | Bi2212 | Bi 2 Sr 2 CaCu 2 O 8+Î´ | of optimally doped | single crystal | Alloys |  |  |  | 92 K |  |  | body | paragraph | 6a22a29a09 | Characteristics of oxygen isotope substitutions in the quasiparticle spectrum of Bi 2 Sr 2 CaCu 2 O 8+Î´ | 10.1209/0295-5075/86/67003 | E Schachinger, J P Carbotte, T Timusk | IOP Publishing | EPL (Europhysics Letters) | 2009
61ba9c572c886f0fe6c510bc | LaFeAsO | 465193158 |  | LaFeAsO |  |  | Iron-pnictides, Oxides, Pnictides |  |  |  | 6 K |  |  | header | abstract | fd5d393656 | Enhanced Low-Energy Spin Dynamics with Diffusive Character in the Iron-Based Superconductor (La0.87Ca0.13)FePO: Analogy with HighTcCuprates | 10.1143/jpsj.77.125002 | Marc-Henri Julien | Physical Society of Japan | Journal of the Physical Society of Japan | 2008
61ba9c587ecf8b73e6c510d3 | La 2âˆ’x Sr x CuO 4 | 1163198635 |  | La 2âˆ’x Sr x CuO 4 |  |  | Oxides, Cuprates |  |  |  | 37 K |  |  | body |  | ba944ac6ec | Field-induced transition between magnetically disordered and ordered phases in underdopedLa2âˆ’xSrxCuO4 | 10.1103/physrevb.71.220508 | B Khaykovich, S Wakimoto, R J Birgeneau, M A Kastner, Y S Lee, P Smeibidl, P Vorderwisch, K Yamada | American Physical Society (APS) | Physical Review B | 2013
61ba9c581b93c0c6bec5111b | bulk NbSe 2 | 1114841986 |  | NbSe 2 |  |  | Chalcogenides |  |  |  | 7 K |  |  | body | paragraph | 2f2742b9e7 | Ising superconductivity and magnetism in NbSe 2 |  | Darshana Wickramaratne, Sergii Khmelevskyi, Daniel F Agterberg, I I Mazin |  |  | 2020
61ba9c581b93c0c6bec5111c | monolayer NbSe 2 | -1243470747 |  | NbSe 2 |  |  | Chalcogenides |  |  |  | 3 K |  |  | body | paragraph | 2f2742b9e7 | Ising superconductivity and magnetism in NbSe 2 |  | Darshana Wickramaratne, Sergii Khmelevskyi, Daniel F Agterberg, I I Mazin |  |  | 2020
61ba9c5907932c08a9c51125 | Dy-BSCCO | 1331351598 | Dy-BSCCO | [7 empty] | 78 K |  |  | body | figure | 53107221da | Hidden order in the cuprates | 10.1103/physrevb.63.094503 | Sudip Chakravarty, R B Laughlin, Dirk K Morr, Chetan Nayak | American Physical Society (APS) | Physical Review B | 2013
61ba9c5907932c08a9c51126 | superoxygenated La 2 CuO 4+y with y=0.12 | -1386833207 |  | La 2 CuO 4+y | superoxygenated |  | Alloys |  |  | y=0.12 | 42 K |  |  | body | paragraph | 53107221da | Hidden order in the cuprates | 10.1103/physrevb.63.094503 | Sudip Chakravarty, R B Laughlin, Dirk K Morr, Chetan Nayak | American Physical Society (APS) | Physical Review B | 2013
61ba9c5907932c08a9c51127 | under- doped Bi2212 | 802244035 | Bi2212 | Bi2212Bi2212 | under- doped | [5 empty] | 75 K |  |  | body | figure | 53107221da | Hidden order in the cuprates | 10.1103/physrevb.63.094503 | Sudip Chakravarty, R B Laughlin, Dirk K Morr, Chetan Nayak | American Physical Society (APS) | Physical Review B | 2013
61ba9c5907932c08a9c51128 | Dy-BSCCO | 1333276412 | Dy-BSCCO | [7 empty] | 46 K |  |  | body | figure | 53107221da | Hidden order in the cuprates | 10.1103/physrevb.63.094503 | Sudip Chakravarty, R B Laughlin, Dirk K Morr, Chetan Nayak | American Physical Society (APS) | Physical Review B | 2013
61ba9c593961c0f52fc510d4 | fluorine doped lanthanum-iron oxyarsenide LaO 1-x F x FeAs | 389785306 | lanthanum-iron oxyarsenide | LaO 1-x F x FeAs | fluorine |  | Iron-pnictides, Pnictides, Oxides, Fluorides |  |  |  | 26K |  |  | header | abstract | 3c51ff445b | Electronic and magnetic properties of new quaternary oxybismuthides LaOMBi (where M=V, Cr, â€¦, Ni, Cu) from first principles | 10.1016/j.physleta.2008.07.027 | I R Shein, V L Kozhevnikov, A L Ivanovskii | Elsevier BV | Physics Letters A | 2008
61ba9c593961c0f52fc510d5 | PrO 1âˆ’x F x FeAs | -1530849940 |  | PrO 1âˆ’x F x FeAs |  |  | Iron-pnictides, Pnictides, Oxides, Fluorides |  |  |  | 50-52K |  |  | header | abstract | 3c51ff445b | Electronic and magnetic properties of new quaternary oxybismuthides LaOMBi (where M=V, Cr, â€¦, Ni, Cu) from first principles | 10.1016/j.physleta.2008.07.027 | I R Shein, V L Kozhevnikov, A L Ivanovskii | Elsevier BV | Physics Letters A | 2008
61ba9c5920fc3eae4bc5111e | IBSs | -2033995855 |  | IBSs |  |  | Alloys |  |  |  | 28âˆ’37 K |  |  | body | paragraph | f28573f103 | Large and significantly anisotropic critical current density induced by planar defects in CaKFe4As4 single crystals | 10.1103/physrevb.99.104506 | Sunseng Pyon, Ayumu Takahashi, Ivan Veshchunov, Tsuyoshi Tamegai, Shigeyuki Ishida, Akira Iyo, Hiroshi Eisaki, Motoharu Imai, Hideki Abe, Taichi Terashima, Ataru Ichinose | American Physical Society (APS) | Physical Review B | 2019
61ba9c5920fc3eae4bc5111f | IBSs | 1902805595 |  | IBSs |  |  | Alloys |  |  |  | 28âˆ’37 K |  |  | body | paragraph | f28573f103 | Large and significantly anisotropic critical current density induced by planar defects in CaKFe4As4 single crystals | 10.1103/physrevb.99.104506 | Sunseng Pyon, Ayumu Takahashi, Ivan Veshchunov, Tsuyoshi Tamegai, Shigeyuki Ishida, Akira Iyo, Hiroshi Eisaki, Motoharu Imai, Hideki Abe, Taichi Terashima, Ataru Ichinose | American Physical Society (APS) | Physical Review B | 2019
61ba9c5a85b12ae79ac510ca | LaFeAsO Î´ | 1324313993 |  | LaFeAsO Î´ |  |  | Iron-pnictides, Oxides, Pnictides |  |  |  | 50 K |  | 1.5 GPa | header | abstract | d71c49c891 | High-pressure study on LaFeAs(O 1âˆ’x F x ) and LaFeAsO Î´ with different T c | 10.1209/0295-5075/84/67009 | Wei Yi, Chao Zhang, Liling Sun, Zhi-An Ren, Wei Lu, Xiaoli Dong, Zhengcai Li, Guangcan Che, Jie Yang, Xiaoli Shen, Xi Dai, Zhong Fang, Fang Zhou, Zhongxian Zhao | IOP Publishing | EPL (Europhysics Letters) | 2008
61ba9c5a85b12ae79ac510cb | LaFeAs(O 0.89 F 0.11 ) | 629065982 |  | LaFeAs(O 0.89 F 0.11 |  |  | Alloys |  |  |  | 26.3K |  | ambient pressure | body | paragraph | d71c49c891 | High-pressure study on LaFeAs(O 1âˆ’x F x ) and LaFeAsO Î´ with different T c | 10.1209/0295-5075/84/67009 | Wei Yi, Chao Zhang, Liling Sun, Zhi-An Ren, Wei Lu, Xiaoli Dong, Zhengcai Li, Guangcan Che, Jie Yang, Xiaoli Shen, Xi Dai, Zhong Fang, Fang Zhou, Zhongxian Zhao | IOP Publishing | EPL (Europhysics Letters) | 2008
61ba9c5a85b12ae79ac510cc | LaFeAs(O 0.89 F 0.11 ) | 629065982 |  | LaFeAs(O 0.89 F 0.11 |  |  | Alloys |  |  |  | 37.5K |  | ambient pressure | body | paragraph | d71c49c891 | High-pressure study on LaFeAs(O 1âˆ’x F x ) and LaFeAsO Î´ with different T c | 10.1209/0295-5075/84/67009 | Wei Yi, Chao Zhang, Liling Sun, Zhi-An Ren, Wei Lu, Xiaoli Dong, Zhengcai Li, Guangcan Che, Jie Yang, Xiaoli Shen, Xi Dai, Zhong Fang, Fang Zhou, Zhongxian Zhao | IOP Publishing | EPL (Europhysics Letters) | 2008
61ba9c5a85b12ae79ac510cd | LaFeAs(O 0.5 F 0.5 ) | 1665075549 |  | LaFeAs |  |  | Iron-pnictides, Pnictides |  |  | O=0.5 F 0.5 | 37.5K |  |  | body | paragraph | d71c49c891 | High-pressure study on LaFeAs(O 1âˆ’x F x ) and LaFeAsO Î´ with different T c | 10.1209/0295-5075/84/67009 | Wei Yi, Chao Zhang, Liling Sun, Zhi-An Ren, Wei Lu, Xiaoli Dong, Zhengcai Li, Guangcan Che, Jie Yang, Xiaoli Shen, Xi Dai, Zhong Fang, Fang Zhou, Zhongxian Zhao | IOP Publishing | EPL (Europhysics Letters) | 2008
61ba9c5a85b12ae79ac510ce | LaFeAsO Î´ | 1603489353 |  | LaFeAsO Î´ |  |  | Iron-pnictides, Oxides, Pnictides |  |  |  | 50-55 K |  |  | body | paragraph | d71c49c891 | High-pressure study on LaFeAs(O 1âˆ’x F x ) and LaFeAsO Î´ with different T c | 10.1209/0295-5075/84/67009 | Wei Yi, Chao Zhang, Liling Sun, Zhi-An Ren, Wei Lu, Xiaoli Dong, Zhengcai Li, Guangcan Che, Jie Yang, Xiaoli Shen, Xi Dai, Zhong Fang, Fang Zhou, Zhongxian Zhao | IOP Publishing | EPL (Europhysics Letters) | 2008
61ba9c5a85b12ae79ac510cf | LaFeAsO Î´ | 1312762297 |  | LaFeAsO Î´ |  |  | Iron-pnictides, Oxides, Pnictides |  |  |  | 50 K |  | 1.5 GPa | body | figure | d71c49c891 | High-pressure study on LaFeAs(O 1âˆ’x F x ) and LaFeAsO Î´ with different T c | 10.1209/0295-5075/84/67009 | Wei Yi, Chao Zhang, Liling Sun, Zhi-An Ren, Wei Lu, Xiaoli Dong, Zhengcai Li, Guangcan Che, Jie Yang, Xiaoli Shen, Xi Dai, Zhong Fang, Fang Zhou, Zhongxian Zhao | IOP Publishing | EPL (Europhysics Letters) | 2008
61ba9c5ae614176f2ec510c0 | (Ga,Mn)As | -459994161 |  | (Ga,Mn)As |  |  | Alloys |  |  |  | 110 K |  |  | body | paragraph | 23e2243771 | Anomalous Hall Effect in Ferromagnetic Semiconductors | 10.1103/physrevlett.88.207208 | T Jungwirth, Qian Niu, A H Macdonald | American Physical Society (APS) | Physical Review Letters | 2008
61ba9c5ae614176f2ec510c1 | (In,Mn)As | -1549938020 |  | (In,Mn)As |  |  | Alloys |  |  |  | 7.5 K |  |  | body | paragraph | 23e2243771 | Anomalous Hall Effect in Ferromagnetic Semiconductors | 10.1103/physrevlett.88.207208 | T Jungwirth, Qian Niu, A H Macdonald | American Physical Society (APS) | Physical Review Letters | 2008
61ba9c5a8452d931a5c510b3 | CePd 2 Si 2 | -1551264132 |  | CePd 2 Si 2 |  |  | Alloys |  |  |  | 0.43 K |  | 30 GPa | body | paragraph | 1b5bc8aee6 | Multigap superconductivity in ThAsFeN investigated using Î¼SR measurements | 10.1103/physrevb.96.144502 | Devashibhai Adroja, Amitava Bhattacharyya, Pabitra Kumar Biswas, Michael Smidman, Adrian D Hillier, Huican Mao, Huiqian Luo, Guang-Han Cao, Zhicheng Wang, Cao Wang | American Physical Society (APS) | Physical Review B | 2020
61ba9c5a8452d931a5c510b4 | CeRh 2 Si 2 | 471118914 |  | CeRh 2 Si 2 |  |  | Alloys |  |  |  | 0.35 K |  | 0.9 GPa | body | paragraph | 1b5bc8aee6 | Multigap superconductivity in ThAsFeN investigated using Î¼SR measurements | 10.1103/physrevb.96.144502 | Devashibhai Adroja, Amitava Bhattacharyya, Pabitra Kumar Biswas, Michael Smidman, Adrian D Hillier, Huican Mao, Huiqian Luo, Guang-Han Cao, Zhicheng Wang, Cao Wang | American Physical Society (APS) | Physical Review B | 2020
61ba9c5a8452d931a5c510b5 | CeCu 2 Si 2 | 1451377150 |  | CeCu 2 Si 2 |  |  | Alloys |  |  |  | 0.7 K |  |  | body | paragraph | 1b5bc8aee6 | Multigap superconductivity in ThAsFeN investigated using Î¼SR measurements | 10.1103/physrevb.96.144502 | Devashibhai Adroja, Amitava Bhattacharyya, Pabitra Kumar Biswas, Michael Smidman, Adrian D Hillier, Huican Mao, Huiqian Luo, Guang-Han Cao, Zhicheng Wang, Cao Wang | American Physical Society (APS) | Physical Review B | 2020
61ba9c5a8452d931a5c510b6 | LaIr 3 | 2083794372 |  | LaIr 3 |  |  | Alloys |  |  |  | 2.5 K |  |  | body | paragraph | 1b5bc8aee6 | Multigap superconductivity in ThAsFeN investigated using Î¼SR measurements | 10.1103/physrevb.96.144502 | Devashibhai Adroja, Amitava Bhattacharyya, Pabitra Kumar Biswas, Michael Smidman, Adrian D Hillier, Huican Mao, Huiqian Luo, Guang-Han Cao, Zhicheng Wang, Cao Wang | American Physical Society (APS) | Physical Review B | 2020
61ba9c5a8452d931a5c510b7 | CeCoIn 5 | -487251415 |  | CeCoIn 5 |  |  | Alloys |  |  |  | 0.2 K |  | 2.5 GPa | body | paragraph | 1b5bc8aee6 | Multigap superconductivity in ThAsFeN investigated using Î¼SR measurements | 10.1103/physrevb.96.144502 | Devashibhai Adroja, Amitava Bhattacharyya, Pabitra Kumar Biswas, Michael Smidman, Adrian D Hillier, Huican Mao, Huiqian Luo, Guang-Han Cao, Zhicheng Wang, Cao Wang | American Physical Society (APS) | Physical Review B | 2020
61ba9c5a8452d931a5c510b8 | CeCoIn 5 | -498832637 |  | CeCoIn 5 |  |  | Alloys |  |  |  | 2.3 K |  |  | body | paragraph | 1b5bc8aee6 | Multigap superconductivity in ThAsFeN investigated using Î¼SR measurements | 10.1103/physrevb.96.144502 | Devashibhai Adroja, Amitava Bhattacharyya, Pabitra Kumar Biswas, Michael Smidman, Adrian D Hillier, Huican Mao, Huiqian Luo, Guang-Han Cao, Zhicheng Wang, Cao Wang | American Physical Society (APS) | Physical Review B | 2020
61ba9c5a8452d931a5c510b9 | CeIr 3 | -1615152451 |  | CeIr 3 |  |  | Alloys |  |  |  | 3.1 K |  |  | body | paragraph | 1b5bc8aee6 | Multigap superconductivity in ThAsFeN investigated using Î¼SR measurements | 10.1103/physrevb.96.144502 | Devashibhai Adroja, Amitava Bhattacharyya, Pabitra Kumar Biswas, Michael Smidman, Adrian D Hillier, Huican Mao, Huiqian Luo, Guang-Han Cao, Zhicheng Wang, Cao Wang | American Physical Society (APS) | Physical Review B | 2020
61ba9c5a8452d931a5c510ba | polycrystalline CeIr 3 | -66757971 |  | CeIr 3 |  | polycrystalline | Alloys |  |  |  | 3.1 K | heat capacity |  | body | figure | 1b5bc8aee6 | Multigap superconductivity in ThAsFeN investigated using Î¼SR measurements | 10.1103/physrevb.96.144502 | Devashibhai Adroja, Amitava Bhattacharyya, Pabitra Kumar Biswas, Michael Smidman, Adrian D Hillier, Huican Mao, Huiqian Luo, Guang-Han Cao, Zhicheng Wang, Cao Wang | American Physical Society (APS) | Physical Review B | 2020
61ba9c5a8452d931a5c510bb | CeIr 3 single crystal | 1892577368 |  | CeIr 3 |  | single crystal | Alloys |  |  |  | 3.1 K | heat capacity |  | body | figure | 1b5bc8aee6 | Multigap superconductivity in ThAsFeN investigated using Î¼SR measurements | 10.1103/physrevb.96.144502 | Devashibhai Adroja, Amitava Bhattacharyya, Pabitra Kumar Biswas, Michael Smidman, Adrian D Hillier, Huican Mao, Huiqian Luo, Guang-Han Cao, Zhicheng Wang, Cao Wang | American Physical Society (APS) | Physical Review B | 2020
61ba9c5a8452d931a5c510bc | CeT X 3 (T = Co, Rh, Ir, X = Si and Ge | -971110079 |  | CeT X 3 |  |  | Alloys |  |  | T=Co, Rh, Ir, X=Si, Ge | 0.7 âˆ’ 1.3 K |  | 1-22 GPa | body | paragraph | 1b5bc8aee6 | Multigap superconductivity in ThAsFeN investigated using Î¼SR measurements | 10.1103/physrevb.96.144502 | Devashibhai Adroja, Amitava Bhattacharyya, Pabitra Kumar Biswas, Michael Smidman, Adrian D Hillier, Huican Mao, Huiqian Luo, Guang-Han Cao, Zhicheng Wang, Cao Wang | American Physical Society (APS) | Physical Review B | 2020
61ba9c5a8452d931a5c510bd | CeIr 2 | 212283476 |  | CeIr 2 |  |  | Alloys |  |  |  | 400m K | heat capacity |  | annex | paragraph | 1b5bc8aee6 | Multigap superconductivity in ThAsFeN investigated using Î¼SR measurements | 10.1103/physrevb.96.144502 | Devashibhai Adroja, Amitava Bhattacharyya, Pabitra Kumar Biswas, Michael Smidman, Adrian D Hillier, Huican Mao, Huiqian Luo, Guang-Han Cao, Zhicheng Wang, Cao Wang | American Physical Society (APS) | Physical Review B | 2020
61ba9c5a8452d931a5c510be | CeIr 3 | -1601684377 |  | CeIr 3 |  |  | Alloys |  |  |  | 3.1 K | Magnetic susceptibility |  | body | figure | 1b5bc8aee6 | Multigap superconductivity in ThAsFeN investigated using Î¼SR measurements | 10.1103/physrevb.96.144502 | Devashibhai Adroja, Amitava Bhattacharyya, Pabitra Kumar Biswas, Michael Smidman, Adrian D Hillier, Huican Mao, Huiqian Luo, Guang-Han Cao, Zhicheng Wang, Cao Wang | American Physical Society (APS) | Physical Review B | 2020
61ba9c5a8452d931a5c510bf | HF CeIr 3 | 500997248 |  | HF CeIr 3 |  |  | Hydrides, Fluorides |  |  |  | 3.4 K |  |  | body | figure | 1b5bc8aee6 | Multigap superconductivity in ThAsFeN investigated using Î¼SR measurements | 10.1103/physrevb.96.144502 | Devashibhai Adroja, Amitava Bhattacharyya, Pabitra Kumar Biswas, Michael Smidman, Adrian D Hillier, Huican Mao, Huiqian Luo, Guang-Han Cao, Zhicheng Wang, Cao Wang | American Physical Society (APS) | Physical Review B | 2020
61ba9c5a8452d931a5c510c0 | CePt 3 Si 5 | -1577975912 |  | CePt 3 Si 5 |  |  | Alloys |  |  |  | 0.75 K |  |  | body | paragraph | 1b5bc8aee6 | Multigap superconductivity in ThAsFeN investigated using Î¼SR measurements | 10.1103/physrevb.96.144502 | Devashibhai Adroja, Amitava Bhattacharyya, Pabitra Kumar Biswas, Michael Smidman, Adrian D Hillier, Huican Mao, Huiqian Luo, Guang-Han Cao, Zhicheng Wang, Cao Wang | American Physical Society (APS) | Physical Review B | 2020
61ba9c5a8452d931a5c510c1 | CeIr 3 | -1283987429 |  | CeIr 3 |  |  | Alloys |  |  |  | 3.1 K | magnetic susceptibility |  | body | paragraph | 1b5bc8aee6 | Multigap superconductivity in ThAsFeN investigated using Î¼SR measurements | 10.1103/physrevb.96.144502 | Devashibhai Adroja, Amitava Bhattacharyya, Pabitra Kumar Biswas, Michael Smidman, Adrian D Hillier, Huican Mao, Huiqian Luo, Guang-Han Cao, Zhicheng Wang, Cao Wang | American Physical Society (APS) | Physical Review B | 2020
61ba9c5a14d91e0862c510eb | x â‰ˆ 0.14 | -301132203 | [7 empty] | x=0.14 | 9K |  |  | body | paragraph | 12d7df05f2 | Anomalous Knight shift and low-energy spin dynamics in the nematic state of FeSe 1âˆ’x S x |  | V Grinenko, S Dengre, R Sarkar, D A Chareev, A N Vasiliev, D V Efremov, S.-L Drechsler, R HÃ¼hne, K Nielsch, H Luetkens, H.-H Klauss |  |  | 2019
61ba9c5a14d91e0862c510ec | x â‰ˆ 0.14 | -301132203 | [7 empty] | x=0.14 | 11K |  |  | body | paragraph | 12d7df05f2 | Anomalous Knight shift and low-energy spin dynamics in the nematic state of FeSe 1âˆ’x S x |  | V Grinenko, S Dengre, R Sarkar, D A Chareev, A N Vasiliev, D V Efremov, S.-L Drechsler, R HÃ¼hne, K Nielsch, H Luetkens, H.-H Klauss |  |  | 2019
61ba9c5a14d91e0862c510ed | FeSe | 1642824168 |  | FeSe |  |  | Iron-chalcogenides, Chalcogenides |  |  |  | 10 K |  |  | body | figure | 12d7df05f2 | Anomalous Knight shift and low-energy spin dynamics in the nematic state of FeSe 1âˆ’x S x |  | V Grinenko, S Dengre, R Sarkar, D A Chareev, A N Vasiliev, D V Efremov, S.-L Drechsler, R HÃ¼hne, K Nielsch, H Luetkens, H.-H Klauss |  |  | 2019
61ba9c5a14d91e0862c510ee | FeSe | 1486863618 |  | FeSe |  |  | Iron-chalcogenides, Chalcogenides |  |  |  | 9K |  |  | body | paragraph | 12d7df05f2 | Anomalous Knight shift and low-energy spin dynamics in the nematic state of FeSe 1âˆ’x S x |  | V Grinenko, S Dengre, R Sarkar, D A Chareev, A N Vasiliev, D V Efremov, S.-L Drechsler, R HÃ¼hne, K Nielsch, H Luetkens, H.-H Klauss |  |  | 2019
61ba9c5be4552e90a8c510b9 | underdoped BSCCO | -662953389 | BSCCO |  | underdoped | [5 empty] | 66K |  |  | body | figure | d9c7a79a86 | Transformation of the superconducting gap to an insulating pseudogap at a critical hole density in the cuprates | 10.1103/physrevb.96.014522 | Ye-Hua Liu, Wan-Sheng Wang, Qiang-Hua Wang, Fu-Chun Zhang, T M Rice | American Physical Society (APS) | Physical Review B | 2017
61ba9c5be4552e90a8c510ba | underdoped BSCCO | -639840155 | BSCCO |  | underdoped | [5 empty] | 66K |  |  | body | paragraph | d9c7a79a86 | Transformation of the superconducting gap to an insulating pseudogap at a critical hole density in the cuprates | 10.1103/physrevb.96.014522 | Ye-Hua Liu, Wan-Sheng Wang, Qiang-Hua Wang, Fu-Chun Zhang, T M Rice | American Physical Society (APS) | Physical Review B | 2017
61ba9c5be4552e90a8c510bb | underdoped YBCO | -1772981209 | YBCO |  | underdoped | [5 empty] | 60K |  |  | body | paragraph | d9c7a79a86 | Transformation of the superconducting gap to an insulating pseudogap at a critical hole density in the cuprates | 10.1103/physrevb.96.014522 | Ye-Hua Liu, Wan-Sheng Wang, Qiang-Hua Wang, Fu-Chun Zhang, T M Rice | American Physical Society (APS) | Physical Review B | 2017
61ba9c5c85b12ae79ac510d0 | 0.065 | 993565553 | [8 empty] | 3.4 K |  |  | body | figure | a558301f6b | Evolution of the Electronic Structure of 1T-Cu x TiSe 2 |  | J F Zhao, H W Ou, G Wu, B P Xie, Y Zhang, D W Shen, J Wei, L X Yang, J K Dong, M Arita, H Namatame, M Taniguchi, X H Chen, D L Feng |  |  | 2014
61ba9c5c85b12ae79ac510d1 | x = 0.055 | -1374025457 | [7 empty] | x=0.055 | 2.5 |  |  | body | figure | a558301f6b | Evolution of the Electronic Structure of 1T-Cu x TiSe 2 |  | J F Zhao, H W Ou, G Wu, B P Xie, Y Zhang, D W Shen, J Wei, L X Yang, J K Dong, M Arita, H Namatame, M Taniguchi, X H Chen, D L Feng |  |  | 2014
61ba9c5c85b12ae79ac510d2 | x âˆ¼ 0.08 | 1962250320 | [7 empty] | x=0.08 | 4.3K |  |  | body | paragraph | a558301f6b | Evolution of the Electronic Structure of 1T-Cu x TiSe 2 |  | J F Zhao, H W Ou, G Wu, B P Xie, Y Zhang, D W Shen, J Wei, L X Yang, J K Dong, M Arita, H Namatame, M Taniguchi, X H Chen, D L Feng |  |  | 2014
61ba9c5cab9e3e9324c510e4 | 1 K en 1954 (Nb 3 Sn) | -149105084 |  | 1 K en 1954 (Nb 3 Sn |  |  | Alloys |  |  |  | 4.1 K |  |  | body | paragraph | 03847675dd | [5 empty] | 2003
61ba9c5ca01e2beb09c5110f | Bi2212 | -1751185294 | Bi2212 | Bi2212Bi2212 | [6 empty] | 67 K |  |  | body | paragraph | 83c498ad2f | The toy model for the high-T C superconductivity |  | R SzczÈ©sniak |  |  | 2011
61ba9c5c0a416aa3d9c510a5 | M = NH 4 salt | 388263076 | [7 empty] | M=NH 4 salt | 1 K |  |  | body | paragraph | b0c9c5c0c5 | Critical state in a low-dimensional metal induced by strong magnetic fields | 10.1103/physrevb.62.14212 | N Harrison, L Balicas, J S Brooks, M Tokumoto | American Physical Society (APS) | Physical Review B | 2008
61ba9c5c0a416aa3d9c510a6 | Tl and Rb salts | -1384746292 |  |  | Tl and Rb | [5 empty] | 1 K |  |  | body | paragraph | b0c9c5c0c5 | Critical state in a low-dimensional metal induced by strong magnetic fields | 10.1103/physrevb.62.14212 | N Harrison, L Balicas, J S Brooks, M Tokumoto | American Physical Society (APS) | Physical Review B | 2008
61ba9c5c5ad933a7cac51081 | x = 0.12 and 0.18 | -612846539 | [7 empty] | x=0.12, 0.18 | 8 K |  |  | body | paragraph | 16d1409dd6 | Magnetism driven by anion vacancies in superconductingÎ±-FeSe1âˆ’x | 10.1103/physrevb.78.174502 | K-W Lee, V Pardo, W E Pickett | American Physical Society (APS) | Physical Review B | 2008
61ba9c5c5ad933a7cac51082 | FeSe 1âˆ’x | -933366745 |  | FeSe 1âˆ’x |  |  | Iron-chalcogenides, Chalcogenides |  |  |  | 27 K |  | 1.48 GPa | body | paragraph | 16d1409dd6 | Magnetism driven by anion vacancies in superconductingÎ±-FeSe1âˆ’x | 10.1103/physrevb.78.174502 | K-W Lee, V Pardo, W E Pickett | American Physical Society (APS) | Physical Review B | 2008
61ba9c5c5ad933a7cac51083 | BaFe 2 As 2 | -296033750 |  | BaFe 2 As 2 |  |  | Iron-pnictides, Pnictides |  |  |  | 30 K |  |  | body | paragraph | 16d1409dd6 | Magnetism driven by anion vacancies in superconductingÎ±-FeSe1âˆ’x | 10.1103/physrevb.78.174502 | K-W Lee, V Pardo, W E Pickett | American Physical Society (APS) | Physical Review B | 2008
61ba9c5c5ad933a7cac51084 | x â‰ˆ 1 8 | -486934125 | [7 empty] | x=1 8 | 27 K |  |  | header | abstract | 16d1409dd6 | Magnetism driven by anion vacancies in superconductingÎ±-FeSe1âˆ’x | 10.1103/physrevb.78.174502 | K-W Lee, V Pardo, W E Pickett | American Physical Society (APS) | Physical Review B | 2008
61ba9c5c5ad933a7cac51085 | x = 0.08 | -187224186 | [7 empty] | x=0.08 | 14 K |  |  | body | paragraph | 16d1409dd6 | Magnetism driven by anion vacancies in superconductingÎ±-FeSe1âˆ’x | 10.1103/physrevb.78.174502 | K-W Lee, V Pardo, W E Pickett | American Physical Society (APS) | Physical Review B | 2008
61ba9c5c5ad933a7cac51086 | y â‰ˆ 0.6 | 1425321442 | [7 empty] | y=â‰ˆ 0.6 | 8-14 K |  |  | body | paragraph | 16d1409dd6 | Magnetism driven by anion vacancies in superconductingÎ±-FeSe1âˆ’x | 10.1103/physrevb.78.174502 | K-W Lee, V Pardo, W E Pickett | American Physical Society (APS) | Physical Review B | 2008
61ba9c5c05e6aa6710c51106 | Sr 2 RuO 4 | 1596025146 |  | Sr 2 RuO 4 |  |  | Oxides |  |  |  | â‰¤1.5 K |  |  | body | paragraph | 0866fbdef0 | BCS-like superconductivity inMgCNi3 | 10.1103/physrevb.67.052501 | J-Y Lin, P L Ho, H L Huang, P H Lin, Y-L Zhang, R-C Yu, C-Q Jin, H D Yang | American Physical Society (APS) | Physical Review B | 2003
61ba9c5c7ecf8b73e6c510d5 | Bi-2212 crystals | 655239445 | Bi-2212 |  |  | crystals |  |  |  |  | 85 K |  |  | body | paragraph | 49a1e352d9 | Josephson coupling, phase correlations, and Josephson plasma resonance in vortex liquid phase | 10.1103/physrevb.62.14403 | A E Koshelev, L N Bulaevskii, M P Maley | American Physical Society (APS) | Physical Review B | 2013
61ba9c5c7ecf8b73e6c510d6 | Bi-2212 | 2086210193 | Bi-2212 | [7 empty] | 90K |  |  | body | figure | 49a1e352d9 | Josephson coupling, phase correlations, and Josephson plasma resonance in vortex liquid phase | 10.1103/physrevb.62.14403 | A E Koshelev, L N Bulaevskii, M P Maley | American Physical Society (APS) | Physical Review B | 2013
61ba9c5d07932c08a9c5112a | FBSs | -748805339 |  | FBSs |  |  | Alloys |  |  |  | 58 K |  |  | body | figure | ac0fe1133c | FABRICATION OF GRAIN BOUNDARY JUNCTIONS USING NdFeAs(O,F) SUPERCONDUCTING THIN FILMS | 10.1088/1742-6596/1054/1/012024 | Taito Omura, Takuya Matsumoto, Takafumi Hatano, Kazumasa Iida, Hiroshi Ikuta | IOP Publishing | Journal of Physics: Conference Series | 2018
61ba9c5d07932c08a9c5112b | Co-doped BaFe 2 As 2 | -1631015564 |  | BaFe 2 As 2 | Co |  | Iron-pnictides, Pnictides |  |  |  | 43 K |  |  | body | paragraph | ac0fe1133c | FABRICATION OF GRAIN BOUNDARY JUNCTIONS USING NdFeAs(O,F) SUPERCONDUCTING THIN FILMS | 10.1088/1742-6596/1054/1/012024 | Taito Omura, Takuya Matsumoto, Takafumi Hatano, Kazumasa Iida, Hiroshi Ikuta | IOP Publishing | Journal of Physics: Conference Series | 2018
61ba9c5d6a35f302ddc510f1 | YBCO | 1393430720 | YBCO | [7 empty] | 45,85,91,92.5 K |  |  | body | figure | eb05b057e1 | SPIN DYNAMICS IN CUPRATES AND ITS RELATION TO SUPERCONDUCTIVITY | 10.1142/9789812792150_0019 | Ph Bourges | WORLD SCIENTIFIC |  | 2000
61ba9c5d6a35f302ddc510f2 | LSCO | -1263627511 | LSCO | [7 empty] | 38 K |  |  | body | paragraph | eb05b057e1 | SPIN DYNAMICS IN CUPRATES AND ITS RELATION TO SUPERCONDUCTIVITY | 10.1142/9789812792150_0019 | Ph Bourges | WORLD SCIENTIFIC |  | 2000
61ba9c5d6a35f302ddc510f3 | x=0.5 | -1965136575 | [7 empty] | x=0.5 | 45,85,91,92.5 K |  |  | body | figure | eb05b057e1 | SPIN DYNAMICS IN CUPRATES AND ITS RELATION TO SUPERCONDUCTIVITY | 10.1142/9789812792150_0019 | Ph Bourges | WORLD SCIENTIFIC |  | 2000
61ba9c5e0a416aa3d9c510a7 | untwinned YBa 2 Cu 3 O 6.45 single crystals | -1503546364 |  | YBa 2 Cu 3 O 6.45 |  | single crystals | Oxides, Cuprates | single crystals |  |  | 35 K |  |  | body | figure | 882a18a7c8 | Magnetic-Field-Enhanced Incommensurate Magnetic Order in the Underdoped High-Temperature SuperconductorYBa2Cu3O6.45 | 10.1103/physrevlett.103.017001 | D Haug, V Hinkov, A Suchaneck, D S Inosov, N B Christensen, Ch H Niedermayer, P Bourges, Y Sidis, J T Park, A Ivanov, C T Lin, J Mesot, B Keimer | American Physical Society (APS) | Physical Review Letters | 2013
61ba9c5ee614176f2ec510c3 | KBi 2 | 527714584 |  | KBi 2 |  |  | Alloys |  |  |  | 4.15 K |  |  | body | paragraph | 9dda2a2b5c | Bi kagome sublattice distortions by quenching and flux pinning in superconducting RbBi 2 |  | Sharon S Philip, Junjie Yang, Despina Louca, P F S Rosa, J D Thompson, K L Page |  |  | 2021
61ba9c5f1b93c0c6bec5111f | BaPd 2 As 2 | -242614327 |  | BaPd 2 As 2 |  |  | Pnictides |  |  |  | 3.85 K |  |  | body | paragraph | 0e4b12a0df | Superconductivity at 3.85 K in BaPd 2 As 2 with the ThCr 2 Si 2 -type structure | 10.1209/0295-5075/113/17002 | Qi Guo, Jia Yu, Bin-Bin Ruan, Dong-Yun Chen, Xiao-Chuan Wang, Qing-Ge Mu, Bo-Jin Pan, Gen-Fu Chen, Zhi-An Ren | IOP Publishing | EPL (Europhysics Letters) | 2016
61ba9c5f1b93c0c6bec51120 | CaPd 2 As 2 | 59225862 |  | CaPd 2 As 2 |  |  | Pnictides |  |  |  | 1.27 K |  |  | body | paragraph | 0e4b12a0df | Superconductivity at 3.85 K in BaPd 2 As 2 with the ThCr 2 Si 2 -type structure | 10.1209/0295-5075/113/17002 | Qi Guo, Jia Yu, Bin-Bin Ruan, Dong-Yun Chen, Xiao-Chuan Wang, Qing-Ge Mu, Bo-Jin Pan, Gen-Fu Chen, Zhi-An Ren | IOP Publishing | EPL (Europhysics Letters) | 2016
61ba9c5f1b93c0c6bec51121 | LaPd 2 P 2 | 1291433686 |  | LaPd 2 P 2 |  |  | Pnictides |  |  |  | 0.96 K |  |  | body | paragraph | 0e4b12a0df | Superconductivity at 3.85 K in BaPd 2 As 2 with the ThCr 2 Si 2 -type structure | 10.1209/0295-5075/113/17002 | Qi Guo, Jia Yu, Bin-Bin Ruan, Dong-Yun Chen, Xiao-Chuan Wang, Qing-Ge Mu, Bo-Jin Pan, Gen-Fu Chen, Zhi-An Ren | IOP Publishing | EPL (Europhysics Letters) | 2016
61ba9c5f1b93c0c6bec51122 | SrPd 2 Sb 2 | 1423692528 |  | SrPd 2 Sb 2 |  |  | Alloys |  |  |  | 1.95 K |  |  | body | paragraph | 0e4b12a0df | Superconductivity at 3.85 K in BaPd 2 As 2 with the ThCr 2 Si 2 -type structure | 10.1209/0295-5075/113/17002 | Qi Guo, Jia Yu, Bin-Bin Ruan, Dong-Yun Chen, Xiao-Chuan Wang, Qing-Ge Mu, Bo-Jin Pan, Gen-Fu Chen, Zhi-An Ren | IOP Publishing | EPL (Europhysics Letters) | 2016
61ba9c5f1b93c0c6bec51123 | SrPd 2 Sb 2 | 1152200958 |  | SrPd 2 Sb 2 |  |  | Alloys |  |  |  | 0.6 K |  |  | body | paragraph | 0e4b12a0df | Superconductivity at 3.85 K in BaPd 2 As 2 with the ThCr 2 Si 2 -type structure | 10.1209/0295-5075/113/17002 | Qi Guo, Jia Yu, Bin-Bin Ruan, Dong-Yun Chen, Xiao-Chuan Wang, Qing-Ge Mu, Bo-Jin Pan, Gen-Fu Chen, Zhi-An Ren | IOP Publishing | EPL (Europhysics Letters) | 2016
61ba9c5f1b93c0c6bec51124 | LaPd 2 Bi 2 | -1834305620 |  | LaPd 2 Bi 2 |  |  | Alloys |  |  |  | 2.83 K | magnetic susceptibility |  | body | paragraph | 0e4b12a0df | Superconductivity at 3.85 K in BaPd 2 As 2 with the ThCr 2 Si 2 -type structure | 10.1209/0295-5075/113/17002 | Qi Guo, Jia Yu, Bin-Bin Ruan, Dong-Yun Chen, Xiao-Chuan Wang, Qing-Ge Mu, Bo-Jin Pan, Gen-Fu Chen, Zhi-An Ren | IOP Publishing | EPL (Europhysics Letters) | 2016
61ba9c5f1b93c0c6bec51125 | LaPd 2 As 2 | -563895529 |  | LaPd 2 As 2 |  |  | Pnictides |  |  |  | 1 K |  |  | body | paragraph | 0e4b12a0df | Superconductivity at 3.85 K in BaPd 2 As 2 with the ThCr 2 Si 2 -type structure | 10.1209/0295-5075/113/17002 | Qi Guo, Jia Yu, Bin-Bin Ruan, Dong-Yun Chen, Xiao-Chuan Wang, Qing-Ge Mu, Bo-Jin Pan, Gen-Fu Chen, Zhi-An Ren | IOP Publishing | EPL (Europhysics Letters) | 2016
61ba9c5f1b93c0c6bec51126 | SrPd 2 As 2 | -384395389 |  | SrPd 2 As 2 |  |  | Pnictides |  |  |  | 0.92 K |  |  | body | paragraph | 0e4b12a0df | Superconductivity at 3.85 K in BaPd 2 As 2 with the ThCr 2 Si 2 -type structure | 10.1209/0295-5075/113/17002 | Qi Guo, Jia Yu, Bin-Bin Ruan, Dong-Yun Chen, Xiao-Chuan Wang, Qing-Ge Mu, Bo-Jin Pan, Gen-Fu Chen, Zhi-An Ren | IOP Publishing | EPL (Europhysics Letters) | 2016
61ba9c5f1b93c0c6bec51127 | LaPd 2 Sb 2 | 1421383538 |  | LaPd 2 Sb 2 |  |  | Alloys |  |  |  | 1.3 K |  |  | body | paragraph | 0e4b12a0df | Superconductivity at 3.85 K in BaPd 2 As 2 with the ThCr 2 Si 2 -type structure | 10.1209/0295-5075/113/17002 | Qi Guo, Jia Yu, Bin-Bin Ruan, Dong-Yun Chen, Xiao-Chuan Wang, Qing-Ge Mu, Bo-Jin Pan, Gen-Fu Chen, Zhi-An Ren | IOP Publishing | EPL (Europhysics Letters) | 2016
61ba9c5f1b93c0c6bec51128 | SrPd 2 Bi 2 | -1021236572 |  | SrPd 2 Bi 2 |  |  | Alloys |  |  |  | 2 K |  |  | body | paragraph | 0e4b12a0df | Superconductivity at 3.85 K in BaPd 2 As 2 with the ThCr 2 Si 2 -type structure | 10.1209/0295-5075/113/17002 | Qi Guo, Jia Yu, Bin-Bin Ruan, Dong-Yun Chen, Xiao-Chuan Wang, Qing-Ge Mu, Bo-Jin Pan, Gen-Fu Chen, Zhi-An Ren | IOP Publishing | EPL (Europhysics Letters) | 2016
61ba9c5f1b93c0c6bec51129 | LaPd 2 P 2 | 1316474546 |  | LaPd 2 P 2 |  |  | Pnictides |  |  |  | 2.83 K |  |  | body | paragraph | 0e4b12a0df | Superconductivity at 3.85 K in BaPd 2 As 2 with the ThCr 2 Si 2 -type structure | 10.1209/0295-5075/113/17002 | Qi Guo, Jia Yu, Bin-Bin Ruan, Dong-Yun Chen, Xiao-Chuan Wang, Qing-Ge Mu, Bo-Jin Pan, Gen-Fu Chen, Zhi-An Ren | IOP Publishing | EPL (Europhysics Letters) | 2016
61ba9c5fa013f06956c510df | Sample S1 | -64894862 | [8 empty] | 2.55 K |  |  | body | paragraph | 58ffb97cad | Vortex motion noise in micrometer-sized thin films of the amorphousNb0.7Ge0.3weak-pinning superconductor | 10.1103/physrevb.66.014537 | D BabiÄ‡, T Nussbaumer, C Strunk, C SchÃ¶nenberger, C SÃ¼rgers | American Physical Society (APS) | Physical Review B | 2001
61ba9c5fa013f06956c510e0 | Bc2 = 1.18 | -416184802 |  | Bc2 |  |  | Alloys |  |  |  | 2.91 K |  |  | body | paragraph | 58ffb97cad | Vortex motion noise in micrometer-sized thin films of the amorphousNb0.7Ge0.3weak-pinning superconductor | 10.1103/physrevb.66.014537 | D BabiÄ‡, T Nussbaumer, C Strunk, C SchÃ¶nenberger, C SÃ¼rgers | American Physical Society (APS) | Physical Review B | 2001
61ba9c5f3136e52869c51116 | optimally-doped sample | 1491565155 |  |  | optimally-doped | [5 empty] | 24 K |  |  | body | figure | 3a1f6fd475 | Identification of Nodal Kink in Electron-Doped (Nd1.85Ce0.15)CuO4Superconductor from Laser-Based Angle-Resolved Photoemission Spectroscopy | 10.1051/epjconf/20122300005 | Haiyun Liu, Guodong Liu, Wentao Zhang, Lin Zhao, Jianqiao Meng, Xiaowen Jia, Xiaoli Dong, Wei Lu, Guiling Wang, Yong Zhou, Yong Zhu, Xiaoyang Wang, Tao Wu, Xianhui Chen, T Sasagawa, Zuyan Xu, Chuangtian Chen, X J Zhou | EDP Sciences | EPJ Web of Conferences | 2008
61ba9c5f3136e52869c51117 | optimally-doped (Nd 0.85 Ce 0.15 )CuO4 | 1349179907 |  | (Nd 0.85 Ce 0.15 )CuO4 | optimally-doped |  | Oxides, Cuprates |  |  |  | 24 K |  |  | body | paragraph | 3a1f6fd475 | Identification of Nodal Kink in Electron-Doped (Nd1.85Ce0.15)CuO4Superconductor from Laser-Based Angle-Resolved Photoemission Spectroscopy | 10.1051/epjconf/20122300005 | Haiyun Liu, Guodong Liu, Wentao Zhang, Lin Zhao, Jianqiao Meng, Xiaowen Jia, Xiaoli Dong, Wei Lu, Guiling Wang, Yong Zhou, Yong Zhu, Xiaoyang Wang, Tao Wu, Xianhui Chen, T Sasagawa, Zuyan Xu, Chuangtian Chen, X J Zhou | EDP Sciences | EPJ Web of Conferences | 2008
61ba9c5f3136e52869c51118 | slightly underdoped (Nd 0.85 Ce 0.15 )CuO4 | -1338659027 |  | (Nd 0.85 Ce 0.15 )CuO4 | slightly underdoped |  | Oxides, Cuprates |  |  |  | 20 K |  |  | body | figure | 3a1f6fd475 | Identification of Nodal Kink in Electron-Doped (Nd1.85Ce0.15)CuO4Superconductor from Laser-Based Angle-Resolved Photoemission Spectroscopy | 10.1051/epjconf/20122300005 | Haiyun Liu, Guodong Liu, Wentao Zhang, Lin Zhao, Jianqiao Meng, Xiaowen Jia, Xiaoli Dong, Wei Lu, Guiling Wang, Yong Zhou, Yong Zhu, Xiaoyang Wang, Tao Wu, Xianhui Chen, T Sasagawa, Zuyan Xu, Chuangtian Chen, X J Zhou | EDP Sciences | EPJ Web of Conferences | 2008
61ba9c5f3136e52869c51119 | underdoped (Nd 0.85 Ce 0.15 )CuO4 | 229913652 |  | (Nd 0.85 Ce 0.15 )CuO4 | underdoped |  | Oxides, Cuprates |  |  |  | 20 K |  |  | body | figure | 3a1f6fd475 | Identification of Nodal Kink in Electron-Doped (Nd1.85Ce0.15)CuO4Superconductor from Laser-Based Angle-Resolved Photoemission Spectroscopy | 10.1051/epjconf/20122300005 | Haiyun Liu, Guodong Liu, Wentao Zhang, Lin Zhao, Jianqiao Meng, Xiaowen Jia, Xiaoli Dong, Wei Lu, Guiling Wang, Yong Zhou, Yong Zhu, Xiaoyang Wang, Tao Wu, Xianhui Chen, T Sasagawa, Zuyan Xu, Chuangtian Chen, X J Zhou | EDP Sciences | EPJ Web of Conferences | 2008
61ba9c5f3136e52869c5111a | optimally- doped (Nd 0.85 Ce 0.15 )CuO4 | 1746659559 |  | (Nd 0.85 Ce 0.15 )CuO4 | optimally- doped |  | Oxides, Cuprates |  |  |  | 24 K |  |  | body | paragraph | 3a1f6fd475 | Identification of Nodal Kink in Electron-Doped (Nd1.85Ce0.15)CuO4Superconductor from Laser-Based Angle-Resolved Photoemission Spectroscopy | 10.1051/epjconf/20122300005 | Haiyun Liu, Guodong Liu, Wentao Zhang, Lin Zhao, Jianqiao Meng, Xiaowen Jia, Xiaoli Dong, Wei Lu, Guiling Wang, Yong Zhou, Yong Zhu, Xiaoyang Wang, Tao Wu, Xianhui Chen, T Sasagawa, Zuyan Xu, Chuangtian Chen, X J Zhou | EDP Sciences | EPJ Web of Conferences | 2008
61ba9c5f8452d931a5c510c3 | YBaCuO | -895927546 | YBaCuO | YBaCuO | [6 empty] | 91 K |  |  | body | paragraph | cfcc0293a5 | Divergence of the quasiparticle lifetime with doping and evidence for pre-formed pairs below T* in YBa2Cu3O7âˆ’Î´ | 10.1016/s0022-3697(98)00139-5 | D Mihailovic, B Podobnik, J Demsar, G Wagner, J Evetts | Elsevier BV | Journal of Physics and Chemistry of Solids | 1998
61ba9c5fe720aae5f4c510dc | underdoped BaK122 with x ~ 0.25) | -1756956824 |  |  | underdoped BaK122 |  |  |  |  | x=0.25 | 25 K |  |  | body | paragraph | 232196e56d | Unique defect structure and advantageous vortex pinning properties in superconducting CaKFe4As4 | 10.1038/s41535-019-0165-0 | Shigeyuki Ishida, Akira Iyo, Hiraku Ogino, Hiroshi Eisaki, Nao Takeshita, Kenji Kawashima, Keiichi Yanagisawa, Yuuga Kobayashi, Koji Kimoto, Hideki Abe, Motoharu Imai, Jun-Ichi Shimoyama, Michael Eisterer | Springer Science and Business Media LLC | npj Quantum Materials | 2019
61ba9c5f85fc223534c5109e | Bi-2201 | 1725976735 | Bi-2201 | [7 empty] | 10 K |  |  | body | paragraph | 40cbb25baa | Low energy phenomenology of the overdoped cuprates: Viability of the Landau-BCS paradigm | 10.1103/physrevresearch.2.013228 | N R Lee-Hone, H U Ã–zdemir, V Mishra, D M Broun, P J Hirschfeld | American Physical Society (APS) | Physical Review Research | 2019
61ba9c5f85fc223534c5109f | LSCO | -945944623 | LSCO | [7 empty] | 18 K |  |  | body | paragraph | 40cbb25baa | Low energy phenomenology of the overdoped cuprates: Viability of the Landau-BCS paradigm | 10.1103/physrevresearch.2.013228 | N R Lee-Hone, H U Ã–zdemir, V Mishra, D M Broun, P J Hirschfeld | American Physical Society (APS) | Physical Review Research | 2019
61ba9c5f4217bb9076c5110f | InAs nanowires | 499544226 |  | InAs |  |  | Pnictides |  |  |  | 4.6 K |  |  | body | paragraph | af1abfc157 | Supercurrent in Nb/InAs-nanowire/Nb Josephson junctions | 10.1063/1.4745024 | H Y GÃ¼nel, I E Batov, H Hardtdegen, K Sladek, A Winden, K Weis, G Panaitov, D GrÃ¼tzmacher, Th H SchÃ¤pers | AIP Publishing | Journal of Applied Physics | 2012
61ba9c5f2b9a12e3d2c510f8 | NbSi | -892565979 |  | NbSi |  |  | Alloys |  |  |  | 75 mK |  |  | body | paragraph | 23b967e1bd | Electron-Phonon Coupling on the NbSi Transition Edge Sensors |  | Shu-Chen Liu, Stefanos Marnieros, Louis Dumoulin, Youri Dolgorouki, Laurent Berge, Sophie Collin |  |  | 2014
61ba9c5f2b9a12e3d2c510f9 | NbSi TES thin film | 2119664063 |  | NbSi |  | thin film | Alloys |  |  |  | 110 mK |  |  | body | paragraph | 23b967e1bd | Electron-Phonon Coupling on the NbSi Transition Edge Sensors |  | Shu-Chen Liu, Stefanos Marnieros, Louis Dumoulin, Youri Dolgorouki, Laurent Berge, Sophie Collin |  |  | 2014
61ba9c605cc438644dc510ed | FeSe 0.88 | 159516599 |  | FeSe 0.88 |  |  | Iron-chalcogenides, Chalcogenides |  |  |  | 8 K | electrical resistivity |  | body | figure | e79de6f257 | Superconductivity in the PbO-type structure -FeSe | 10.1073/pnas.0807325105 | F-C Hsu, J-Y Luo, K-W Yeh, T-K Chen, T-W Huang, Phillip M Wu, Y-C Lee, Y-L Huang, Y-Y Chu, D-C Yan, M-K Wu | Proceedings of the National Academy of Sciences | Proceedings of the National Academy of Sciences | 2008
61ba9c6005e6aa6710c51108 | Ba(Fe 0.973 Ir 0.027 ) 2 As 2 | -759958876 |  | Ba(Fe 0.973 Ir 0.027 ) 2 As 2 |  |  | Iron-pnictides, Pnictides |  |  |  | 5 K |  |  | body | figure | cd530d5147 | Magnetically polarized Ir dopant atoms in superconducting Ba(Fe1âˆ’xIrx)2As2 | 10.1103/physrevb.85.140514 | M P M Dean, M G Kim, A Kreyssig, J W Kim, X Liu, P J Ryan, A Thaler, S L Bud'ko, W Strassheim, P C Canfield, J P Hill, A I Goldman | American Physical Society (APS) | Physical Review B | 2012
61ba9c601b93c0c6bec5112a | YBa 2 Cu 3 O 6.99 (YBCO) | -109141552 | YBCO | YBa 2 Cu 3 O 6.99 |  |  | Oxides, Cuprates |  |  |  | 89 K |  |  | body | paragraph | 9b4c45b911 | Weak-Field Thermal Hall Conductivity in the Mixed State ofd-Wave Superconductors | 10.1103/physrevlett.90.187002 | Adam C Durst, Ashvin Vishwanath, Patrick A Lee | American Physical Society (APS) | Physical Review Letters | 2002
61ba9c603136e52869c5111b | Nb 3 Ga | 762555907 |  | Nb 3 Ga |  |  | Alloys |  |  |  | 20 K |  |  | body | paragraph | 911fd49a01 | Optimum inhomogeneity of local lattice distortions in La2CuO4+y | 10.1073/pnas.1208492109 | Nicola Poccia, Alessandro Ricci, Gaetano Campi, Michela Fratini, Alessandro Puri, Daniele D Gioacchino, Augusto Marcelli, Michael Reynolds, Manfred Burghammer, Naurang L Saini, Gabriel Aeppli, Antonio Bianconi | Proceedings of the National Academy of Sciences | Proceedings of the National Academy of Sciences | 2012
61ba9c603136e52869c5111c | La 2 CuO 4+y crystals | 584567227 |  | La 2 CuO 4+y |  | crystals | Alloys |  |  |  | 37, 34 and 32 K |  |  | body |  | 911fd49a01 | Optimum inhomogeneity of local lattice distortions in La2CuO4+y | 10.1073/pnas.1208492109 | Nicola Poccia, Alessandro Ricci, Gaetano Campi, Michela Fratini, Alessandro Puri, Daniele D Gioacchino, Augusto Marcelli, Michael Reynolds, Manfred Burghammer, Naurang L Saini, Gabriel Aeppli, Antonio Bianconi | Proceedings of the National Academy of Sciences | Proceedings of the National Academy of Sciences | 2012
61ba9c603136e52869c5111d | La 2 CuO 4+y | 39801235 |  | La 2 CuO 4+y |  |  | Alloys |  |  |  | 14 K |  |  | body | paragraph | 911fd49a01 | Optimum inhomogeneity of local lattice distortions in La2CuO4+y | 10.1073/pnas.1208492109 | Nicola Poccia, Alessandro Ricci, Gaetano Campi, Michela Fratini, Alessandro Puri, Daniele D Gioacchino, Augusto Marcelli, Michael Reynolds, Manfred Burghammer, Naurang L Saini, Gabriel Aeppli, Antonio Bianconi | Proceedings of the National Academy of Sciences | Proceedings of the National Academy of Sciences | 2012
61ba9c603136e52869c5111e | Nb 3 Ge | -1809365655 |  | Nb 3 Ge |  |  | Alloys |  |  |  | 23 K |  |  | body | paragraph | 911fd49a01 | Optimum inhomogeneity of local lattice distortions in La2CuO4+y | 10.1073/pnas.1208492109 | Nicola Poccia, Alessandro Ricci, Gaetano Campi, Michela Fratini, Alessandro Puri, Daniele D Gioacchino, Augusto Marcelli, Michael Reynolds, Manfred Burghammer, Naurang L Saini, Gabriel Aeppli, Antonio Bianconi | Proceedings of the National Academy of Sciences | Proceedings of the National Academy of Sciences | 2012
61ba9c603136e52869c5111f | underdoped y=0.06 | -569609716 |  |  | underdoped |  |  |  |  | y=0.06 | 27 K |  |  | body | paragraph | 911fd49a01 | Optimum inhomogeneity of local lattice distortions in La2CuO4+y | 10.1073/pnas.1208492109 | Nicola Poccia, Alessandro Ricci, Gaetano Campi, Michela Fratini, Alessandro Puri, Daniele D Gioacchino, Augusto Marcelli, Michael Reynolds, Manfred Burghammer, Naurang L Saini, Gabriel Aeppli, Antonio Bianconi | Proceedings of the National Academy of Sciences | Proceedings of the National Academy of Sciences | 2012
61ba9c603136e52869c51120 | Nb 3 Al | -1605339506 |  | Nb 3 Al |  |  | Alloys |  |  |  | 19 K |  |  | body | paragraph | 911fd49a01 | Optimum inhomogeneity of local lattice distortions in La2CuO4+y | 10.1073/pnas.1208492109 | Nicola Poccia, Alessandro Ricci, Gaetano Campi, Michela Fratini, Alessandro Puri, Daniele D Gioacchino, Augusto Marcelli, Michael Reynolds, Manfred Burghammer, Naurang L Saini, Gabriel Aeppli, Antonio Bianconi | Proceedings of the National Academy of Sciences | Proceedings of the National Academy of Sciences | 2012
61ba9c60e720aae5f4c510dd | NbTiN coatings | -1500423092 |  | NbTiN |  | coatings | Nitrides |  |  |  | 12.5 K | resistivity |  | body | paragraph | b22bc038a3 | Millimetre Wave Kinetic Inductance Parametric Amplification using Ridge Gap Waveguide |  | D Banys, M A Mcculloch, T Sweetnam, V Gilles, L Piccirillo |  |  | 2021
61ba9c60c2c99830dec5110f | NbN x | 546287010 |  | NbN x |  |  | Nitrides |  |  |  | 11 K |  |  | body | paragraph | 615b7a14d0 | Magnetoresistance oscillations in superconducting granular niobium nitride nanowires | 10.1103/physrevb.80.012504 | U Patel, Z L Xiao, A Gurevich, S Avci, J Hua, R Divan, U Welp, W K Kwok | American Physical Society (APS) | Physical Review B | 2009
61ba9c6049d0b378c6c510c4 | Bi046 | -1378974660 | Bi046 | [7 empty] | 79K |  |  | body | paragraph | 5891471df6 | Fermi Surface Topology of Bi 2 Sr 2 CaCu 2 O 8+Î´ at hÎ½ = 33eV : hole or electron-like? |  | A D Gromko, Y. -D Chuang, D S Dessau, K Nakamura, Yoichi Ando |  |  | 2000
61ba9c61c0bff55f4cc510f6 | single crystal of Bi 2 Sr 2 CaCu 2 O 8 (BSCCO) | 1884251708 | BSCCO | Bi 2 Sr 2 CaCu 2 O 8 |  | single crystal | Oxides, Cuprates |  |  |  | 90 K |  |  | body | figure | dae87920e7 | Generating strong magnetic flux shielding regions in a single crystal of Bi 2 Sr 2 CaCu 2 O 8 using a blind hole array |  | Shaw Gorky, Biplab Bag, S S Banerjee, Hermann Suderow, T Tamegai
61ba9c6111af647618c51089 | Sr 2 RuO 4 | 1515150620 |  | Sr 2 RuO 4 |  |  | Oxides |  |  |  | 1.5K |  |  | body | paragraph | abaff32e07 | Coexistence of superconducting and spiral spin orders: Models of ruthenate | 10.1134/1.1591225 | A A Ovchinnikov, M Ya, M Ya. Ovchinnikova | Pleiades Publishing Ltd | Journal of Experimental and Theoretical Physics | 2002
61ba9c612c886f0fe6c510c1 | YBa 2 Cu 3 O 6.60 | 1059225324 |  | YBa 2 Cu 3 O 6.60 |  |  | Oxides, Cuprates |  |  |  | 57 K |  |  | body | figure | 8b74047571 | Sum rules and energy scales in the high-temperature superconductorYBa2Cu3O6+x | 10.1103/physrevb.69.024514 | C C Homes, S V Dordevic, D A Bonn, Ruixing Liang, W N Hardy | American Physical Society (APS) | Physical Review B | 2014
61ba9c612c886f0fe6c510c2 | x = 0.95 | -593134174 | [7 empty] | x=0.95 | 91 K |  |  | body | paragraph | 8b74047571 | Sum rules and energy scales in the high-temperature superconductorYBa2Cu3O6+x | 10.1103/physrevb.69.024514 | C C Homes, S V Dordevic, D A Bonn, Ruixing Liang, W N Hardy | American Physical Society (APS) | Physical Review B | 2014
61ba9c612c886f0fe6c510c3 | optimally-doped YBa 2 Cu 3 O 6.95 | 366978852 |  | YBa 2 Cu 3 O 6.95 | optimally-doped |  | Oxides, Cuprates |  |  |  | 91 K |  |  | body | paragraph | 8b74047571 | Sum rules and energy scales in the high-temperature superconductorYBa2Cu3O6+x | 10.1103/physrevb.69.024514 | C C Homes, S V Dordevic, D A Bonn, Ruixing Liang, W N Hardy | American Physical Society (APS) | Physical Review B | 2014
61ba9c612c886f0fe6c510c4 | Ni (Cu 1âˆ’x Ni x , with x = 0.0075) | -1520207349 |  | Ni (Cu 1âˆ’x Ni x |  |  | Alloys |  |  | x=0.0075 | 2 K |  |  | body | paragraph | 8b74047571 | Sum rules and energy scales in the high-temperature superconductorYBa2Cu3O6+x | 10.1103/physrevb.69.024514 | C C Homes, S V Dordevic, D A Bonn, Ruixing Liang, W N Hardy | American Physical Society (APS) | Physical Review B | 2014
61ba9c62a5c5381c2ec51136 | NbN | -1132353548 |  | NbN |  |  | Nitrides |  |  |  | 10 âˆ’ 15 K |  |  | body | paragraph | bc0268679c | Temperature Controlled Fulde-Ferrell-Larkin-Ovchinnikov Instability in Superconductor-Ferromagnet Hybrids | 10.1103/physrevlett.121.077002 | S V Mironov, D Yu. Vodolazov, Y Yerin, A V Samokhvalov, A S Melâ€™nikov, A Buzdin | American Physical Society (APS) | Physical Review Letters | 2018
61ba9c6285b12ae79ac510d5 | SmFeAsO0.8F0.2 | -341662998 |  | SmFeAsO0.8F0.2 |  |  | Iron-pnictides, Pnictides, Oxides, Fluorides |  |  |  | 52 K |  |  | body | paragraph | 1fe91e5ed4 | Three-bandsÂ±Eliashberg theory and the superconducting gaps of iron pnictides | 10.1103/physrevb.80.172503 | G A Ummarino, M Tortello, D Daghero, R S Gonnelli | American Physical Society (APS) | Physical Review B | 2009
61ba9c6285b12ae79ac510d6 | 122 com- pound Ba 0.6 K 0.4 Fe 2 As 2 | 452488355 |  | Ba 0.6 K 0.4 Fe 2 As 2 | 122 com- pound |  | Iron-pnictides, Pnictides |  |  |  | 37 K |  |  | body | paragraph | 1fe91e5ed4 | Three-bandsÂ±Eliashberg theory and the superconducting gaps of iron pnictides | 10.1103/physrevb.80.172503 | G A Ummarino, M Tortello, D Daghero, R S Gonnelli | American Physical Society (APS) | Physical Review B | 2009
61ba9c6285b12ae79ac510d7 | SmFeAsO 0.8 F 0.2 | -1449330014 |  | SmFeAsO 0.8 F 0.2 |  |  | Iron-pnictides, Pnictides, Oxides, Fluorides |  |  |  | 52 K |  |  | body | paragraph | 1fe91e5ed4 | Three-bandsÂ±Eliashberg theory and the superconducting gaps of iron pnictides | 10.1103/physrevb.80.172503 | G A Ummarino, M Tortello, D Daghero, R S Gonnelli | American Physical Society (APS) | Physical Review B | 2009
61ba9c620a416aa3d9c510a9 | hex-CaB6 | -842757004 |  | 0 |  |  | Alloys |  |  |  | 21.3 K |  |  | body | paragraph | 9573124058 | Electron-phonon coupling superconductivity in 2D orthorhombic MB6 (M=Mg, Ca) and hexagonal MB6 (M=Mg, Ca, Sc, Ti, Sr, Y) |  | Tao Bo, Peng-Fei Liu, Luo Yan, Bao-Tian Wang
61ba9c620a416aa3d9c510aa | MgB2 | 12481611 |  | MgB2 |  |  | Alloys, Borides |  |  |  | 203 and 250 K |  |  | body | paragraph | 9573124058 | Electron-phonon coupling superconductivity in 2D orthorhombic MB6 (M=Mg, Ca) and hexagonal MB6 (M=Mg, Ca, Sc, Ti, Sr, Y) |  | Tao Bo, Peng-Fei Liu, Luo Yan, Bao-Tian Wang
61ba9c620a416aa3d9c510ab | hex-SrB6 | -768324547 |  | 0 |  |  | Alloys |  |  |  | 15.9 K |  |  | body | paragraph | 9573124058 | Electron-phonon coupling superconductivity in 2D orthorhombic MB6 (M=Mg, Ca) and hexagonal MB6 (M=Mg, Ca, Sc, Ti, Sr, Y) |  | Tao Bo, Peng-Fei Liu, Luo Yan, Bao-Tian Wang
61ba9c620a416aa3d9c510ac | hex-CaB6 | -862002369 |  | 0 |  |  | Alloys |  |  |  | 21.3 K |  |  | header | abstract | 9573124058 | Electron-phonon coupling superconductivity in 2D orthorhombic MB6 (M=Mg, Ca) and hexagonal MB6 (M=Mg, Ca, Sc, Ti, Sr, Y) |  | Tao Bo, Peng-Fei Liu, Luo Yan, Bao-Tian Wang
61ba9c620a416aa3d9c510ad | ort-MgB6 | 1491764 |  | ort-MgB6 |  |  | Alloys |  |  |  | 8.8 K |  |  | body | paragraph | 9573124058 | Electron-phonon coupling superconductivity in 2D orthorhombic MB6 (M=Mg, Ca) and hexagonal MB6 (M=Mg, Ca, Sc, Ti, Sr, Y) |  | Tao Bo, Peng-Fei Liu, Luo Yan, Bao-Tian Wang
61ba9c620a416aa3d9c510ae | bulk YB6 | -1284149452 |  | YB6 |  |  | Alloys, Borides |  |  |  | 7 K | specific heat |  | body | paragraph | 9573124058 | Electron-phonon coupling superconductivity in 2D orthorhombic MB6 (M=Mg, Ca) and hexagonal MB6 (M=Mg, Ca, Sc, Ti, Sr, Y) |  | Tao Bo, Peng-Fei Liu, Luo Yan, Bao-Tian Wang
61ba9c620a416aa3d9c510af | ort-MgB6 | -31235698 |  | ort-MgB6 |  |  | Alloys |  |  |  | 8.8 K |  |  | body | paragraph | 9573124058 | Electron-phonon coupling superconductivity in 2D orthorhombic MB6 (M=Mg, Ca) and hexagonal MB6 (M=Mg, Ca, Sc, Ti, Sr, Y) |  | Tao Bo, Peng-Fei Liu, Luo Yan, Bao-Tian Wang
61ba9c620a416aa3d9c510b0 | hex-CaB6 | -925542284 |  | 0 |  |  | Alloys |  |  |  | 21.3 K |  |  | header | abstract | 9573124058 | Electron-phonon coupling superconductivity in 2D orthorhombic MB6 (M=Mg, Ca) and hexagonal MB6 (M=Mg, Ca, Sc, Ti, Sr, Y) |  | Tao Bo, Peng-Fei Liu, Luo Yan, Bao-Tian Wang
61ba9c620a416aa3d9c510b1 | MgB2 | 93319618 |  | MgB2 |  |  | Alloys, Borides |  |  |  | 39 K |  |  | body | paragraph | 9573124058 | Electron-phonon coupling superconductivity in 2D orthorhombic MB6 (M=Mg, Ca) and hexagonal MB6 (M=Mg, Ca, Sc, Ti, Sr, Y) |  | Tao Bo, Peng-Fei Liu, Luo Yan, Bao-Tian Wang
61ba9c620a416aa3d9c510b2 | boron-doped Q-carbon | -630633033 | Q-carbon |  | boron | [5 empty] | 36 K |  |  | body | paragraph | 9573124058 | Electron-phonon coupling superconductivity in 2D orthorhombic MB6 (M=Mg, Ca) and hexagonal MB6 (M=Mg, Ca, Sc, Ti, Sr, Y) |  | Tao Bo, Peng-Fei Liu, Luo Yan, Bao-Tian Wang
61ba9c620a416aa3d9c510b3 | hex-CaB6 | -908210522 |  | 0 |  |  | Alloys |  |  |  | 28 K |  |  | body | paragraph | 9573124058 | Electron-phonon coupling superconductivity in 2D orthorhombic MB6 (M=Mg, Ca) and hexagonal MB6 (M=Mg, Ca, Sc, Ti, Sr, Y) |  | Tao Bo, Peng-Fei Liu, Luo Yan, Bao-Tian Wang
61ba9c620a416aa3d9c510b4 | hex-CaB6 | -923620319 |  | 0 |  |  | Alloys |  |  |  | 15.9 K |  |  | body | paragraph | 9573124058 | Electron-phonon coupling superconductivity in 2D orthorhombic MB6 (M=Mg, Ca) and hexagonal MB6 (M=Mg, Ca, Sc, Ti, Sr, Y) |  | Tao Bo, Peng-Fei Liu, Luo Yan, Bao-Tian Wang
61ba9c620a416aa3d9c510b5 | ort-MgB6 | 41921257 |  | ort-MgB6 |  |  | Alloys |  |  |  | 7.1 K |  |  | body | paragraph | 9573124058 | Electron-phonon coupling superconductivity in 2D orthorhombic MB6 (M=Mg, Ca) and hexagonal MB6 (M=Mg, Ca, Sc, Ti, Sr, Y) |  | Tao Bo, Peng-Fei Liu, Luo Yan, Bao-Tian Wang
61ba9c620a416aa3d9c510b6 | ort-CaB6 | 732120508 |  | ort-CaB6 |  |  | Alloys |  |  |  | 28 K |  |  | body | paragraph | 9573124058 | Electron-phonon coupling superconductivity in 2D orthorhombic MB6 (M=Mg, Ca) and hexagonal MB6 (M=Mg, Ca, Sc, Ti, Sr, Y) |  | Tao Bo, Peng-Fei Liu, Luo Yan, Bao-Tian Wang
61ba9c620a416aa3d9c510b7 | hex-SrB6 | -760616855 |  | 0 |  |  | Alloys |  |  |  | 15.9 and 11.5 K |  |  | body | paragraph | 9573124058 | Electron-phonon coupling superconductivity in 2D orthorhombic MB6 (M=Mg, Ca) and hexagonal MB6 (M=Mg, Ca, Sc, Ti, Sr, Y) |  | Tao Bo, Peng-Fei Liu, Luo Yan, Bao-Tian Wang
61ba9c620a416aa3d9c510b8 | AlB6 | 1353106071 |  | AlB6 |  |  | Alloys, Borides |  |  |  | 4.7 K |  |  | body | paragraph | 9573124058 | Electron-phonon coupling superconductivity in 2D orthorhombic MB6 (M=Mg, Ca) and hexagonal MB6 (M=Mg, Ca, Sc, Ti, Sr, Y) |  | Tao Bo, Peng-Fei Liu, Luo Yan, Bao-Tian Wang
61ba9c6271dd2853b1c51115 | LaO 1âˆ’x F x FeAs | -601727345 |  | LaO 1âˆ’x F x FeAs |  |  | Iron-pnictides, Pnictides, Oxides, Fluorides |  |  |  | 26 K |  |  | body | paragraph | 37e0992bc6 | Charge-doping-induced variation of BaFe 2 As 2 electronic structure and the emerging physical effects |  | Mehdi Hesani, Ahmad Yazdani, Kourosh Rahimi |  |  | 2018
61ba9c627ecf8b73e6c510d9 | optimally doped Bi2212 | 1252923621 | Bi2212 | Bi2212Bi2212 | optimally doped | [5 empty] | 60, 70, 83 and 91 K |  |  | body | paragraph | 8b5656be5d | Temperature-Dependent Ellipsometry Measurements of Partial Coulomb Energy in Superconducting Cuprates | 10.1103/physrevx.6.031027 | J Levallois, M K Tran, D Pouliot, C N Presura, L H Greene, J N Eckstein, J Uccelli, E Giannini, G D Gu, A J Leggett, D Van Der Marel | American Physical Society (APS) | Physical Review X | 2016
61ba9c627ecf8b73e6c510da | Bi2Sr2CaCu2O8âˆ’x single crystals: under-doped | -393026834 |  | Bi2Sr2CaCu2O8âˆ’x |  | single crystals | Oxides, Cuprates | single crystals |  |  | 60, 70 and 83 K |  |  | header | abstract | 8b5656be5d | Temperature-Dependent Ellipsometry Measurements of Partial Coulomb Energy in Superconducting Cuprates | 10.1103/physrevx.6.031027 | J Levallois, M K Tran, D Pouliot, C N Presura, L H Greene, J N Eckstein, J Uccelli, E Giannini, G D Gu, A J Leggett, D Van Der Marel | American Physical Society (APS) | Physical Review X | 2016
61ba9c627ecf8b73e6c510db | Underdoped Bi2212 single crystals | -1264885346 | Bi2212 | Bi2212Bi2212 | Underdoped | single crystals |  |  |  |  | 70 K |  |  | body | paragraph | 8b5656be5d | Temperature-Dependent Ellipsometry Measurements of Partial Coulomb Energy in Superconducting Cuprates | 10.1103/physrevx.6.031027 | J Levallois, M K Tran, D Pouliot, C N Presura, L H Greene, J N Eckstein, J Uccelli, E Giannini, G D Gu, A J Leggett, D Van Der Marel | American Physical Society (APS) | Physical Review X | 2016
61ba9c627ecf8b73e6c510dc | Op- timally doped Bi2212 single crystals | 1978125038 | Bi2212 | Bi2212Bi2212 | Op- timally doped | single crystals |  |  |  |  | 91 K |  |  | body | paragraph | 8b5656be5d | Temperature-Dependent Ellipsometry Measurements of Partial Coulomb Energy in Superconducting Cuprates | 10.1103/physrevx.6.031027 | J Levallois, M K Tran, D Pouliot, C N Presura, L H Greene, J N Eckstein, J Uccelli, E Giannini, G D Gu, A J Leggett, D Van Der Marel | American Physical Society (APS) | Physical Review X | 2016
61ba9c627ecf8b73e6c510dd | optimally doped Bi2Sr2Ca2Cu3O10+x | -127001854 |  | Bi2Sr2Ca2Cu3O10+x | optimally doped |  | Alloys |  |  |  | 110 K |  |  | header | abstract | 8b5656be5d | Temperature-Dependent Ellipsometry Measurements of Partial Coulomb Energy in Superconducting Cuprates | 10.1103/physrevx.6.031027 | J Levallois, M K Tran, D Pouliot, C N Presura, L H Greene, J N Eckstein, J Uccelli, E Giannini, G D Gu, A J Leggett, D Van Der Marel | American Physical Society (APS) | Physical Review X | 2016
61ba9c627ecf8b73e6c510de | overdoped Bi2212 | 1874206116 | Bi2212 | Bi2212Bi2212 | overdoped | [5 empty] | 84, 81, 70 and 58 K |  |  | body | paragraph | 8b5656be5d | Temperature-Dependent Ellipsometry Measurements of Partial Coulomb Energy in Superconducting Cuprates | 10.1103/physrevx.6.031027 | J Levallois, M K Tran, D Pouliot, C N Presura, L H Greene, J N Eckstein, J Uccelli, E Giannini, G D Gu, A J Leggett, D Van Der Marel | American Physical Society (APS) | Physical Review X | 2016
61ba9c62a013f06956c510e2 | BKBO thin film (named BKBO25) | -932695971 | BKBO |  |  | thin film |  |  |  |  | 25 K |  |  | body | paragraph | 74887883d0 | Temperature dependences of the surface resistance and the diamagnetic shielding susceptibility at T/sub c/-Tâ‰ªT/sub c/ for high-T/sub c/ superconductors | 10.1109/77.919796 | Hyun-Tak Kim, Kwang-Yong Kang, Seok-Kil Han | Institute of Electrical and Electronics Engineers (IEEE) | IEEE Transactions on Appiled Superconductivity | 2001
61ba9c62a013f06956c510e3 | BKBO thin film (named BKBO25) |  | BKBO25 | BKBO25 |  | thin film |  |  |  |  | 25 K |  |  | body | paragraph | 74887883d0 | Temperature dependences of the surface resistance and the diamagnetic shielding susceptibility at T/sub c/-Tâ‰ªT/sub c/ for high-T/sub c/ superconductors | 10.1109/77.919796 | Hyun-Tak Kim, Kwang-Yong Kang, Seok-Kil Han | Institute of Electrical and Electronics Engineers (IEEE) | IEEE Transactions on Appiled Superconductivity | 2001
61ba9c623af0453d0cc51105 | NbRh 2 B 2 | 1460379 |  | NbRh 2 B 2 |  |  | Alloys, Borides |  |  |  | 7.6 K |  |  | body | figure | e579c07142 | Antiferromagnetic spin fluctuations and superconductivity in NbRh 2 B 2 and TaRh 2 B 2 with a chiral crystal structure |  | Kazuaki Matano, Ryo Ogura, Mateo Fountaine, Harald O Jeschke, Shinji Kawasaki, Guo-Qing Zheng |  |  | 2021
61ba9c623af0453d0cc51106 | TaRh 2 B 2 | -1779452218 |  | TaRh 2 B 2 |  |  | Alloys, Borides |  |  |  | 5.9 K |  |  | header | abstract | e579c07142 | Antiferromagnetic spin fluctuations and superconductivity in NbRh 2 B 2 and TaRh 2 B 2 with a chiral crystal structure |  | Kazuaki Matano, Ryo Ogura, Mateo Fountaine, Harald O Jeschke, Shinji Kawasaki, Guo-Qing Zheng |  |  | 2021
61ba9c623af0453d0cc51107 | NbRh 2 B 2 | 49599007 |  | NbRh 2 B 2 |  |  | Alloys, Borides |  |  |  | 6.5 K |  |  | body | figure | e579c07142 | Antiferromagnetic spin fluctuations and superconductivity in NbRh 2 B 2 and TaRh 2 B 2 with a chiral crystal structure |  | Kazuaki Matano, Ryo Ogura, Mateo Fountaine, Harald O Jeschke, Shinji Kawasaki, Guo-Qing Zheng |  |  | 2021
61ba9c623af0453d0cc51108 | NbRh 2 B 2 | 115032841 |  | NbRh 2 B 2 |  |  | Alloys, Borides |  |  |  | 7.8 K |  |  | header | abstract | e579c07142 | Antiferromagnetic spin fluctuations and superconductivity in NbRh 2 B 2 and TaRh 2 B 2 with a chiral crystal structure |  | Kazuaki Matano, Ryo Ogura, Mateo Fountaine, Harald O Jeschke, Shinji Kawasaki, Guo-Qing Zheng |  |  | 2021
61ba9c623af0453d0cc51109 | TaRh 2 B 2 | -1975808554 |  | TaRh 2 B 2 |  |  | Alloys, Borides |  |  |  | 5.8 K |  |  | body | figure | e579c07142 | Antiferromagnetic spin fluctuations and superconductivity in NbRh 2 B 2 and TaRh 2 B 2 with a chiral crystal structure |  | Kazuaki Matano, Ryo Ogura, Mateo Fountaine, Harald O Jeschke, Shinji Kawasaki, Guo-Qing Zheng |  |  | 2021
61ba9c623af0453d0cc5110a | NbRh 2 B 2 | 74627213 |  | NbRh 2 B 2 |  |  | Alloys, Borides |  |  |  | 7.8 K |  |  | body | paragraph | e579c07142 | Antiferromagnetic spin fluctuations and superconductivity in NbRh 2 B 2 and TaRh 2 B 2 with a chiral crystal structure |  | Kazuaki Matano, Ryo Ogura, Mateo Fountaine, Harald O Jeschke, Shinji Kawasaki, Guo-Qing Zheng |  |  | 2021
61ba9c623af0453d0cc5110b | NbRh 2 B 2 | 7226385 |  | NbRh 2 B 2 |  |  | Alloys, Borides |  |  |  | 7.8 K |  |  | body | paragraph | e579c07142 | Antiferromagnetic spin fluctuations and superconductivity in NbRh 2 B 2 and TaRh 2 B 2 with a chiral crystal structure |  | Kazuaki Matano, Ryo Ogura, Mateo Fountaine, Harald O Jeschke, Shinji Kawasaki, Guo-Qing Zheng |  |  | 2021
61ba9c623af0453d0cc5110c | TaRh 2 B 2 | -1927669926 |  | TaRh 2 B 2 |  |  | Alloys, Borides |  |  |  | 5.0 K |  |  | body | figure | e579c07142 | Antiferromagnetic spin fluctuations and superconductivity in NbRh 2 B 2 and TaRh 2 B 2 with a chiral crystal structure |  | Kazuaki Matano, Ryo Ogura, Mateo Fountaine, Harald O Jeschke, Shinji Kawasaki, Guo-Qing Zheng |  |  | 2021
61ba9c6214d91e0862c510f2 | A 3 C 60 | -1985384950 |  | A 3 C 60 |  |  | Carbides |  |  |  | 4 K |  |  | body | paragraph | 5d824d3676 | Coexistence of spin singlets and metallic behavior in simple cubicCsC60 | 10.1103/physrevb.66.155123 | V Brouet, H Alloul, L ForrÃ³ | American Physical Society (APS) | Physical Review B | 2013
61ba9c63e4552e90a8c510bf | MgB 2 | 1367348534 |  | MgB 2 |  |  | Alloys, Borides |  |  |  | 39 K |  |  | body | paragraph | c879b46f3d | Universal relationship between crystallinity and irreversibility field of MgB2 | 10.1063/1.1937991 | A Yamamoto, J Shimoyama, S Ueda, Y Katsura, I Iwayama, S Horii, K Kishio | AIP Publishing | Applied Physics Letters | 2005
61ba9c634217bb9076c51111 | Twin-free single crystals of underdoped pristine YBa 2 Cu 4 O 8 | 1118695030 |  | YBa 2 Cu 4 O 8 | Twin-free | single crystals | Oxides, Cuprates |  |  |  | 80K |  |  | body | figure | b99023577f | Anomalies in the Fermi Surface and Band Dispersion of Quasi-One-Dimensional CuO Chains in the High-Temperature SuperconductorYBa2Cu4O8 | 10.1103/physrevlett.105.267003 | Takeshi Kondo, R Khasanov, J Karpinski, S M Kazakov, N D Zhigadlo, Z Bukowski, M Shi, A Bendounan, Y Sassa, J Chang, S PailhÃ©s, J Mesot, J Schmalian, H Keller, A Kaminski | American Physical Society (APS) | Physical Review Letters | 2010
61ba9c634217bb9076c51112 | Twin-free single crystals of underdoped pristine YBa 2 Cu 4 O 8 |  |  | YBa 2 Cu 4 O 8 | underdoped pristine | single crystals | Oxides, Cuprates |  |  |  | 80K |  |  | body | figure | b99023577f | Anomalies in the Fermi Surface and Band Dispersion of Quasi-One-Dimensional CuO Chains in the High-Temperature SuperconductorYBa2Cu4O8 | 10.1103/physrevlett.105.267003 | Takeshi Kondo, R Khasanov, J Karpinski, S M Kazakov, N D Zhigadlo, Z Bukowski, M Shi, A Bendounan, Y Sassa, J Chang, S PailhÃ©s, J Mesot, J Schmalian, H Keller, A Kaminski | American Physical Society (APS) | Physical Review Letters | 2010
61ba9c634217bb9076c51113 | 1% Zn-doped YBa 2 Cu 4 O 8 | 871601226 |  | YBa 2 Cu 4 O 8 | 1% Zn |  | Oxides, Cuprates |  |  |  | 60K |  |  | body | figure | b99023577f | Anomalies in the Fermi Surface and Band Dispersion of Quasi-One-Dimensional CuO Chains in the High-Temperature SuperconductorYBa2Cu4O8 | 10.1103/physrevlett.105.267003 | Takeshi Kondo, R Khasanov, J Karpinski, S M Kazakov, N D Zhigadlo, Z Bukowski, M Shi, A Bendounan, Y Sassa, J Chang, S PailhÃ©s, J Mesot, J Schmalian, H Keller, A Kaminski | American Physical Society (APS) | Physical Review Letters | 2010
61ba9c6312cb23f3dfc51121 | anhydrous Na 0.3 TaS 2 | 1622756390 |  | Na 0.3 TaS 2 |  |  | Chalcogenides |  |  |  | 5K |  |  | body | paragraph | 5ddbe0f599 | Hydration phase diagram for sodium cobalt oxide Na0.3CoO2Â·yH2O | 10.1016/j.materresbull.2005.01.001 | M L Foo, T Klimczuk, R J Cava | Elsevier BV | Materials Research Bulletin | 2005
61ba9c6312cb23f3dfc51122 | Na 0.3 CoO 2 â€¢1.3H 2 O | -2080731713 |  | Na 0.3 CoO 2 â€¢1.3H 2 O |  |  | Alloys |  |  |  | 4.5 K |  |  | body | figure | 5ddbe0f599 | Hydration phase diagram for sodium cobalt oxide Na0.3CoO2Â·yH2O | 10.1016/j.materresbull.2005.01.001 | M L Foo, T Klimczuk, R J Cava | Elsevier BV | Materials Research Bulletin | 2005
61ba9c63720b8b3d36c510c0 | H 2 S | -903593797 |  | H 2 S |  |  | Hydrides, Chalcogenides |  |  |  | 40K |  |  | body |  | 122cf9c4f8 | Conventional superconductivity at 203 kelvin at high pressures in the sulfur hydride system | 10.1038/nature14964 | A P Drozdov, M I Eremets, I A Troyan, V Ksenofontov, S I Shylin | Springer Science and Business Media LLC | Nature | 2015
61ba9c63720b8b3d36c510c1 | metallic sulfur hydride | -324443055 | metallic sulfur hydride | [7 empty] | 203 K |  |  | header | abstract | 122cf9c4f8 | Conventional superconductivity at 203 kelvin at high pressures in the sulfur hydride system | 10.1038/nature14964 | A P Drozdov, M I Eremets, I A Troyan, V Ksenofontov, S I Shylin | Springer Science and Business Media LLC | Nature | 2015
61ba9c63dc085aa023c510ac | CeCu 2 Si 2 | 1861528440 |  | CeCu 2 Si 2 |  |  | Alloys |  |  |  | 0.4[K |  |  | body | paragraph | cdafab8c84 | Superconducting transition temperatures for spin-fluctuation superconductivity: Application to heavy-fermion compounds | 10.1103/physrevb.88.014510 | Shinya Nishiyama, K Miyake, C M Varma | American Physical Society (APS) | Physical Review B | 2013
61ba9c63dc085aa023c510ad | CeCoIn 5 | -545023955 |  | CeCoIn 5 |  |  | Alloys |  |  |  | 0.4[K |  |  | body | paragraph | cdafab8c84 | Superconducting transition temperatures for spin-fluctuation superconductivity: Application to heavy-fermion compounds | 10.1103/physrevb.88.014510 | Shinya Nishiyama, K Miyake, C M Varma | American Physical Society (APS) | Physical Review B | 2013
61ba9c63a5c5381c2ec51137 | PbBi films | -1648089485 |  | PbBi |  | films | Alloys |  |  |  | 0.96 K |  |  | body | paragraph | c4b597b6c4 | Fermionic scenario for the destruction of superconductivity in ultrathin MoC films evidenced by STM measurements | 10.1103/physrevb.93.014505 | P SzabÃ³, T Samuely, V HaÅ¡kovÃ¡, J KaÄmarÄÃ­k, M Å½emliÄka, M Grajcar, J G Rodrigo, P Samuely | American Physical Society (APS) | Physical Review B | 2016
61ba9c63a5c5381c2ec51138 | 5 and 3 nm films | -145375891 |  |  |  | films |  |  |  |  | 6.7 K |  |  | body | paragraph | c4b597b6c4 | Fermionic scenario for the destruction of superconductivity in ultrathin MoC films evidenced by STM measurements | 10.1103/physrevb.93.014505 | P SzabÃ³, T Samuely, V HaÅ¡kovÃ¡, J KaÄmarÄÃ­k, M Å½emliÄka, M Grajcar, J G Rodrigo, P Samuely | American Physical Society (APS) | Physical Review B | 2016
61ba9c63a5c5381c2ec51139 | ultrathin Bi film | 430681286 |  |  |  | ultrathin Bi film |  |  |  |  | 0.7 K |  |  | body | paragraph | c4b597b6c4 | Fermionic scenario for the destruction of superconductivity in ultrathin MoC films evidenced by STM measurements | 10.1103/physrevb.93.014505 | P SzabÃ³, T Samuely, V HaÅ¡kovÃ¡, J KaÄmarÄÃ­k, M Å½emliÄka, M Grajcar, J G Rodrigo, P Samuely | American Physical Society (APS) | Physical Review B | 2016
61ba9c63a5c5381c2ec5113a | MoC films | -288676214 |  | MoC |  | films | Carbides |  |  |  | 8.5 K |  |  | body |  | c4b597b6c4 | Fermionic scenario for the destruction of superconductivity in ultrathin MoC films evidenced by STM measurements | 10.1103/physrevb.93.014505 | P SzabÃ³, T Samuely, V HaÅ¡kovÃ¡, J KaÄmarÄÃ­k, M Å½emliÄka, M Grajcar, J G Rodrigo, P Samuely | American Physical Society (APS) | Physical Review B | 2016
61ba9c6405e6aa6710c5110a | 2 and 3 | -612750175 | [8 empty] | 1.6 K |  |  | body | paragraph | 7718faf290 | Effect of Cu doping on superconductivity in TaSe 3 : Relationship between superconductivity and induced charge density wave | 10.1209/0295-5075/124/67001 | Atsushi Nomura, Kazuhiko Yamaya, Shigeru Takayanagi, Koichi Ichimura, Satoshi Tanda | IOP Publishing | EPL (Europhysics Letters) | 2018
61ba9c6405e6aa6710c5110b | TaSe 3 | 251457151 |  | TaSe 3 |  |  | Chalcogenides |  |  |  | 2 K |  |  | body | paragraph | 7718faf290 | Effect of Cu doping on superconductivity in TaSe 3 : Relationship between superconductivity and induced charge density wave | 10.1209/0295-5075/124/67001 | Atsushi Nomura, Kazuhiko Yamaya, Shigeru Takayanagi, Koichi Ichimura, Satoshi Tanda | IOP Publishing | EPL (Europhysics Letters) | 2018
61ba9c6405e6aa6710c5110c | Sample No.4 | 1084818661 |  | Sample No.4 |  |  | Alloys |  |  |  | 1.69 K |  |  | body | paragraph | 7718faf290 | Effect of Cu doping on superconductivity in TaSe 3 : Relationship between superconductivity and induced charge density wave | 10.1209/0295-5075/124/67001 | Atsushi Nomura, Kazuhiko Yamaya, Shigeru Takayanagi, Koichi Ichimura, Satoshi Tanda | IOP Publishing | EPL (Europhysics Letters) | 2018
61ba9c6405e6aa6710c5110d | Cu-doped TaSe 3 | 33685763 |  | TaSe 3 | Cu |  | Chalcogenides |  |  |  | 1.6 K |  |  | body | paragraph | 7718faf290 | Effect of Cu doping on superconductivity in TaSe 3 : Relationship between superconductivity and induced charge density wave | 10.1209/0295-5075/124/67001 | Atsushi Nomura, Kazuhiko Yamaya, Shigeru Takayanagi, Koichi Ichimura, Satoshi Tanda | IOP Publishing | EPL (Europhysics Letters) | 2018
61ba9c6405e6aa6710c5110e | pure TaSe 3 | 1651990104 |  | TaSe 3 | pure |  | Chalcogenides |  |  |  | 1.6 K |  |  | body | paragraph | 7718faf290 | Effect of Cu doping on superconductivity in TaSe 3 : Relationship between superconductivity and induced charge density wave | 10.1209/0295-5075/124/67001 | Atsushi Nomura, Kazuhiko Yamaya, Shigeru Takayanagi, Koichi Ichimura, Satoshi Tanda | IOP Publishing | EPL (Europhysics Letters) | 2018
61ba9c6405e6aa6710c5110f | Pure TaSe 3 | 1091584674 |  | TaSe 3 | Pure |  | Chalcogenides |  |  |  | 1.54 K |  |  | body | figure | 7718faf290 | Effect of Cu doping on superconductivity in TaSe 3 : Relationship between superconductivity and induced charge density wave | 10.1209/0295-5075/124/67001 | Atsushi Nomura, Kazuhiko Yamaya, Shigeru Takayanagi, Koichi Ichimura, Satoshi Tanda | IOP Publishing | EPL (Europhysics Letters) | 2018
61ba9c6405e6aa6710c51110 | sample No.3 | -1274811506 |  | No.3 |  |  | Alloys |  |  |  | 1.6 K | resistance |  | body | paragraph | 7718faf290 | Effect of Cu doping on superconductivity in TaSe 3 : Relationship between superconductivity and induced charge density wave | 10.1209/0295-5075/124/67001 | Atsushi Nomura, Kazuhiko Yamaya, Shigeru Takayanagi, Koichi Ichimura, Satoshi Tanda | IOP Publishing | EPL (Europhysics Letters) | 2018
61ba9c6405e6aa6710c51111 | pure TaSe 3 | 1684716160 |  | TaSe 3 | pure |  | Chalcogenides |  |  |  | 1.6 K |  |  | body |  | 7718faf290 | Effect of Cu doping on superconductivity in TaSe 3 : Relationship between superconductivity and induced charge density wave | 10.1209/0295-5075/124/67001 | Atsushi Nomura, Kazuhiko Yamaya, Shigeru Takayanagi, Koichi Ichimura, Satoshi Tanda | IOP Publishing | EPL (Europhysics Letters) | 2018
61ba9c6405e6aa6710c51112 | pure TaSe 3 | 1682787128 |  | TaSe 3 | pure |  | Chalcogenides |  |  |  | 1.6 K |  |  | body | paragraph | 7718faf290 | Effect of Cu doping on superconductivity in TaSe 3 : Relationship between superconductivity and induced charge density wave | 10.1209/0295-5075/124/67001 | Atsushi Nomura, Kazuhiko Yamaya, Shigeru Takayanagi, Koichi Ichimura, Satoshi Tanda | IOP Publishing | EPL (Europhysics Letters) | 2018
61ba9c6405e6aa6710c51113 | Cu-doped TaSe 3 samples No.1 and 2 | -717109534 |  | TaSe 3 | Cu |  | Chalcogenides |  |  |  | 1.6 K | re- sistance |  | body | paragraph | 7718faf290 | Effect of Cu doping on superconductivity in TaSe 3 : Relationship between superconductivity and induced charge density wave | 10.1209/0295-5075/124/67001 | Atsushi Nomura, Kazuhiko Yamaya, Shigeru Takayanagi, Koichi Ichimura, Satoshi Tanda | IOP Publishing | EPL (Europhysics Letters) | 2018
61ba9c6405e6aa6710c51114 | Cu-doped TaSe 3 | -66446745 |  | TaSe 3 | Cu |  | Chalcogenides |  |  |  | 1.6 K |  |  | body |  | 7718faf290 | Effect of Cu doping on superconductivity in TaSe 3 : Relationship between superconductivity and induced charge density wave | 10.1209/0295-5075/124/67001 | Atsushi Nomura, Kazuhiko Yamaya, Shigeru Takayanagi, Koichi Ichimura, Satoshi Tanda | IOP Publishing | EPL (Europhysics Letters) | 2018
61ba9c6405e6aa6710c51115 | Cu-doped TaSe 3 samples No.1, 2 and 3 | 144024147 |  | TaSe 3 | Cu |  | Chalcogenides |  |  |  | 1.6 K |  |  | body | paragraph | 7718faf290 | Effect of Cu doping on superconductivity in TaSe 3 : Relationship between superconductivity and induced charge density wave | 10.1209/0295-5075/124/67001 | Atsushi Nomura, Kazuhiko Yamaya, Shigeru Takayanagi, Koichi Ichimura, Satoshi Tanda | IOP Publishing | EPL (Europhysics Letters) | 2018
61ba9c6405e6aa6710c51116 | Cu-doped TaSe 3 | 944241 |  | TaSe 3 | Cu |  | Chalcogenides |  |  |  | below 1.7 K | resistance |  | body | figure | 7718faf290 | Effect of Cu doping on superconductivity in TaSe 3 : Relationship between superconductivity and induced charge density wave | 10.1209/0295-5075/124/67001 | Atsushi Nomura, Kazuhiko Yamaya, Shigeru Takayanagi, Koichi Ichimura, Satoshi Tanda | IOP Publishing | EPL (Europhysics Letters) | 2018
61ba9c6405e6aa6710c51117 | Samples No.3 | 1047166634 |  | Samples No.3 |  |  | Alloys |  |  |  | 1.51 K |  |  | body | paragraph | 7718faf290 | Effect of Cu doping on superconductivity in TaSe 3 : Relationship between superconductivity and induced charge density wave | 10.1209/0295-5075/124/67001 | Atsushi Nomura, Kazuhiko Yamaya, Shigeru Takayanagi, Koichi Ichimura, Satoshi Tanda | IOP Publishing | EPL (Europhysics Letters) | 2018
61ba9c6405e6aa6710c51118 | pure TaSe 3 | 1469065286 |  | TaSe 3 | pure |  | Chalcogenides |  |  |  | 1.6 K |  |  | body | paragraph | 7718faf290 | Effect of Cu doping on superconductivity in TaSe 3 : Relationship between superconductivity and induced charge density wave | 10.1209/0295-5075/124/67001 | Atsushi Nomura, Kazuhiko Yamaya, Shigeru Takayanagi, Koichi Ichimura, Satoshi Tanda | IOP Publishing | EPL (Europhysics Letters) | 2018
61ba9c6405e6aa6710c51119 | Cu-doped TaSe 3 sample No.4 | -1467599716 |  | TaSe 3 | Cu |  | Chalcogenides |  |  |  | 1.6 K |  |  | body | paragraph | 7718faf290 | Effect of Cu doping on superconductivity in TaSe 3 : Relationship between superconductivity and induced charge density wave | 10.1209/0295-5075/124/67001 | Atsushi Nomura, Kazuhiko Yamaya, Shigeru Takayanagi, Koichi Ichimura, Satoshi Tanda | IOP Publishing | EPL (Europhysics Letters) | 2018
61ba9c6405e6aa6710c5111a | Cu-doped TaSe 3 sample No.4 |  |  | No.4 | Cu |  | Alloys |  |  |  | 1.6 K |  |  | body | paragraph | 7718faf290 | Effect of Cu doping on superconductivity in TaSe 3 : Relationship between superconductivity and induced charge density wave | 10.1209/0295-5075/124/67001 | Atsushi Nomura, Kazuhiko Yamaya, Shigeru Takayanagi, Koichi Ichimura, Satoshi Tanda | IOP Publishing | EPL (Europhysics Letters) | 2018
61ba9c6405e6aa6710c5111b | Cu-doped TaSe 3 | 95295277 |  | TaSe 3 | Cu |  | Chalcogenides |  |  |  | 1.6 K |  |  | body | paragraph | 7718faf290 | Effect of Cu doping on superconductivity in TaSe 3 : Relationship between superconductivity and induced charge density wave | 10.1209/0295-5075/124/67001 | Atsushi Nomura, Kazuhiko Yamaya, Shigeru Takayanagi, Koichi Ichimura, Satoshi Tanda | IOP Publishing | EPL (Europhysics Letters) | 2018
61ba9c643136e52869c51122 | ZrB 2 | -1340333816 |  | ZrB 2 |  |  | Alloys, Borides |  |  |  | 5.5K |  |  | body | paragraph | 031913d4fd | Superconductivity of various borides: The role of stretched c-parameter | 10.1063/1.3072719 | Monika Mudgel, V P S Awana, H Kishan, I Felner, Dr. G A Alvarez, G L Bhalla | AIP Publishing | Journal of Applied Physics | 2009
61ba9c643136e52869c51123 | NbB 2 | 1614767174 |  | NbB 2 |  |  | Alloys, Borides |  |  |  | 7.5 K |  |  | body | paragraph | 031913d4fd | Superconductivity of various borides: The role of stretched c-parameter | 10.1063/1.3072719 | Monika Mudgel, V P S Awana, H Kishan, I Felner, Dr. G A Alvarez, G L Bhalla | AIP Publishing | Journal of Applied Physics | 2009
61ba9c643136e52869c51124 | NbB 2 | 1880430874 |  | NbB 2 |  |  | Alloys, Borides |  |  |  | 5 K | Ï-T |  | body | paragraph | 031913d4fd | Superconductivity of various borides: The role of stretched c-parameter | 10.1063/1.3072719 | Monika Mudgel, V P S Awana, H Kishan, I Felner, Dr. G A Alvarez, G L Bhalla | AIP Publishing | Journal of Applied Physics | 2009
61ba9c643136e52869c51125 | AlB 2 | 1310687771 |  | AlB 2 |  |  | Alloys, Borides |  |  |  | 39 K |  |  | body | paragraph | 031913d4fd | Superconductivity of various borides: The role of stretched c-parameter | 10.1063/1.3072719 | Monika Mudgel, V P S Awana, H Kishan, I Felner, Dr. G A Alvarez, G L Bhalla | AIP Publishing | Journal of Applied Physics | 2009
61ba9c643136e52869c51126 | MgB 2 | 1346176986 |  | MgB 2 |  |  | Alloys, Borides |  |  |  | 39 K |  |  | body | paragraph | 031913d4fd | Superconductivity of various borides: The role of stretched c-parameter | 10.1063/1.3072719 | Monika Mudgel, V P S Awana, H Kishan, I Felner, Dr. G A Alvarez, G L Bhalla | AIP Publishing | Journal of Applied Physics | 2009
61ba9c643136e52869c51127 | TaB 2 | 809852231 |  | TaB 2 |  |  | Alloys, Borides |  |  |  | 9.5K |  |  | body | paragraph | 031913d4fd | Superconductivity of various borides: The role of stretched c-parameter | 10.1063/1.3072719 | Monika Mudgel, V P S Awana, H Kishan, I Felner, Dr. G A Alvarez, G L Bhalla | AIP Publishing | Journal of Applied Physics | 2009
61ba9c643136e52869c51128 | NbB 2.4 | 709874414 |  | NbB 2.4 |  |  | Alloys, Borides |  |  |  | 7.5 K |  |  | body | paragraph | 031913d4fd | Superconductivity of various borides: The role of stretched c-parameter | 10.1063/1.3072719 | Monika Mudgel, V P S Awana, H Kishan, I Felner, Dr. G A Alvarez, G L Bhalla | AIP Publishing | Journal of Applied Physics | 2009
61ba9c643af0453d0cc5110d | optimally hole-doped Ba 0.6 K 0.4 Fe 2 As 2 | 1025109667 |  | Ba 0.6 K 0.4 Fe 2 As 2 | optimally hole-doped |  | Iron-pnictides, Pnictides |  |  |  | 37 K |  |  | body | figure | ed51ab0a81 | Observation of a ubiquitous three-dimensional superconducting gap function in optimally doped Ba0.6K0.4Fe2As2 | 10.1038/nphys1879 | Y-M Xu, Y-B Huang, X-Y Cui, E Razzoli, M Radovic, M Shi, G-F Chen, P Zheng, N-L Wang, C-L Zhang, P-C Dai, J-P Hu, Z Wang, H Ding | Springer Science and Business Media LLC | Nature Physics | 2011
61ba9c64e4dc5fe1bac510ac | BaFe 2 As 2 | -498202490 |  | BaFe 2 As 2 |  |  | Iron-pnictides, Pnictides |  |  |  | 11 K |  |  | body | paragraph | 058150f954 | Suppression of the antiferromagnetic order when approaching the superconducting state in a phase-separated crystal of KxFe2âˆ’ySe2 | 10.1103/physrevb.96.094503 | Shichao Li, Yuan Gan, Jinghui Wang, Ruidan Zhong, J A Schneeloch, Zhijun Xu, Wei Tian, M B Stone, Songxue Chi, M Matsuda, Y Sidis, Ph H Bourges, Qiang Li, Genda Gu, J M Tranquada, Guangyong Xu, R J Birgeneau, Jinsheng Wen | American Physical Society (APS) | Physical Review B | 2017
61ba9c64e4dc5fe1bac510ad | single-crystal samples of KxFe2âˆ’ySe2 | 1295891340 |  | KxFe2âˆ’ySe2 |  | single-crystal | Iron-chalcogenides, Chalcogenides |  |  |  | 31 K | resistivity |  | body | paragraph | 058150f954 | Suppression of the antiferromagnetic order when approaching the superconducting state in a phase-separated crystal of KxFe2âˆ’ySe2 | 10.1103/physrevb.96.094503 | Shichao Li, Yuan Gan, Jinghui Wang, Ruidan Zhong, J A Schneeloch, Zhijun Xu, Wei Tian, M B Stone, Songxue Chi, M Matsuda, Y Sidis, Ph H Bourges, Qiang Li, Genda Gu, J M Tranquada, Guangyong Xu, R J Birgeneau, Jinsheng Wen | American Physical Society (APS) | Physical Review B | 2017
61ba9c646a35f302ddc510f7 | YBCO | 1651419066 | YBCO | [7 empty] | 80 K |  |  | body | paragraph | 38bfaf7589 | Tuning the Resonance in High-Temperature Superconducting Terahertz Metamaterials | 10.1103/physrevlett.105.247402 | Hou-Tong Chen, Hao Yang, Ranjan Singh, John F Oâ€™hara, Abul K Azad, Stuart A Trugman, Q X Jia, Antoinette J Taylor | American Physical Society (APS) | Physical Review Letters | 2010
61ba9c646a35f302ddc510f8 | SRRs | -1453095350 |  | SRRs |  |  | Chalcogenides |  |  |  | 90 K |  |  | body | paragraph | 38bfaf7589 | Tuning the Resonance in High-Temperature Superconducting Terahertz Metamaterials | 10.1103/physrevlett.105.247402 | Hou-Tong Chen, Hao Yang, Ranjan Singh, John F Oâ€™hara, Abul K Azad, Stuart A Trugman, Q X Jia, Antoinette J Taylor | American Physical Society (APS) | Physical Review Letters | 2010
61ba9c65720b8b3d36c510c2 | NbTiN films | -1278872234 |  | NbTiN |  | films | Nitrides |  |  |  | 9.5 K | resistivity |  | body | paragraph | 09fae8d644 | Possible Indications of Electronic Inhomogeneities in Superconducting Nanowire Detectors | 10.1109/tasc.2013.2237935 | H L Hortensius, E F C Driessen, T M Klapwijk | Institute of Electrical and Electronics Engineers (IEEE) | IEEE Transactions on Applied Superconductivity | 2012
61ba9c652c886f0fe6c510c6 | slightly underdoped BSCCO | 812913176 | BSCCO |  | slightly underdoped | [5 empty] | 88 K |  |  | body | paragraph | 40332c96d1 | The magnetic resonance in high-temperature superconductors: evidence for an extended s-wave pairing symmetry | 10.1080/14786430412331293513 | Guo-Meng Zhao | Informa UK Limited | Philosophical Magazine | 2003
61ba9c655cc438644dc510f0 | R x V 2 Al 20 with R = Al and Ga | -229146719 |  | R x V 2 Al 20 |  |  | Alloys |  |  | R=Al, Ga | 1.49 and 1.66 K |  |  | body | paragraph | edb2e64966 | Superconductivity enhanced by d-band filling in LaTr 2 Al 20 with Tr = Mo and W |  | Rumika Miyawaki, Naoki Nakamura, Ryuji Higashinaka, Tatsuma D Matsuda, Yuji Aoki |  |  | 2020
61ba9c655cc438644dc510f1 | LaTr 2 Al 20 with Tr = Ti, V, Nb, and Ta | -1490625290 |  | LaTr 2 Al 20 |  |  | Alloys |  |  | Tr=Ti, V, Nb, Ta | 0.15 to 1.05 K |  |  | body | paragraph | edb2e64966 | Superconductivity enhanced by d-band filling in LaTr 2 Al 20 with Tr = Mo and W |  | Rumika Miyawaki, Naoki Nakamura, Ryuji Higashinaka, Tatsuma D Matsuda, Yuji Aoki |  |  | 2020
61ba9c655cc438644dc510f2 | LaTr 2 Al 20 | -1122555611 |  | LaTr 2 Al 20 |  |  | Alloys |  |  |  | 3.22 and 1.81 K | Electrical resistivity, specific heat |  | header | abstract | edb2e64966 | Superconductivity enhanced by d-band filling in LaTr 2 Al 20 with Tr = Mo and W |  | Rumika Miyawaki, Naoki Nakamura, Ryuji Higashinaka, Tatsuma D Matsuda, Yuji Aoki |  |  | 2020
61ba9c655cc438644dc510f3 | LaTr 2 Al 20 | -1353585313 |  | LaTr 2 Al 20 |  |  | Alloys |  |  |  | 3.22 and 1.81 K |  |  | body |  | edb2e64966 | Superconductivity enhanced by d-band filling in LaTr 2 Al 20 with Tr = Mo and W |  | Rumika Miyawaki, Naoki Nakamura, Ryuji Higashinaka, Tatsuma D Matsuda, Yuji Aoki |  |  | 2020
61ba9c6505e6aa6710c5111c | URu 2 Si 2 | -1930643223 |  | URu 2 Si 2 |  |  | Alloys |  |  |  | 2 K |  |  | body | paragraph | 55e35ff507 | Anisotropy of the superconducting energy gap in URu 2 Si 2 studied by point-contact spectroscopy | 10.1209/epl/i1996-00378-5 | Yu. G Naidyuk, H V LÃ¶hneysen, G Goll, I K Yanson, A A Menovsky | IOP Publishing | Europhysics Letters (EPL) | 2001
61ba9c6505e6aa6710c5111d | UNi 2 Al 3 | -1752815894 |  | UNi 2 Al 3 |  |  | Alloys |  |  |  | 5 K |  |  | body | figure | 55e35ff507 | Anisotropy of the superconducting energy gap in URu 2 Si 2 studied by point-contact spectroscopy | 10.1209/epl/i1996-00378-5 | Yu. G Naidyuk, H V LÃ¶hneysen, G Goll, I K Yanson, A A Menovsky | IOP Publishing | Europhysics Letters (EPL) | 2001
61ba9c65d7a99c43e8c51108 | FeSe | 1380963698 |  | FeSe |  |  | Iron-chalcogenides, Chalcogenides |  |  |  | 8 K |  |  | body | paragraph | 3c9484b2ed | Spectral weight transfer in strongly correlatedFe1.03Te | 10.1103/physrevb.90.121114 | Y M Dai, A Akrap, J Schneeloch, R D Zhong, T S Liu, G D Gu, Q Li, C C Homes | American Physical Society (APS) | Physical Review B | 2014
61ba9c65e614176f2ec510c7 | optimally doped Bi 2 Sr 2 CaCu 2 O 8+Î´ (BSCCO) single crystal | -542129918 | BSCCO | Bi 2 Sr 2 CaCu 2 O 8+Î´ | optimally doped | single crystal | Alloys |  |  |  | 91 K |  |  | body | paragraph | 2abe65fe44 | Continuum vs . discrete flux behaviour in large mesoscopic Bi 2 Sr 2 CaCu 2 O 8+Î´ disks | 10.1209/0295-5075/85/17008 | M R Connolly, M V MiloÅ¡eviÄ‡, S J Bending, John R Clem, T Tamegai | IOP Publishing | EPL (Europhysics Letters) | 2008
61ba9c6571dd2853b1c51117 | CeCu 2 Si 2 | 1276186738 |  | CeCu 2 Si 2 |  |  | Alloys |  |  |  | 0.65 K |  | ambient pressure | body | paragraph | c73fac7d84 | Unique Spin Dynamics and Unconventional Superconductivity in the Layered Heavy Fermion CompoundCeIrIn5: NQR Evidence | 10.1103/physrevlett.86.4664 | G-Q Zheng, K Tanabe, T Mito, S Kawasaki, Y Kitaoka, D Aoki, Y Haga, Y Onuki | American Physical Society (APS) | Physical Review Letters | 2001
61ba9c65a013f06956c510e5 | x =0.0 crystal | 1018527777 |  |  |  | crystal |  |  |  | x=0.0 | 12K |  |  | body | paragraph | edd196b984 | Impact of Fe site Co substitution on superconductivity of Fe1-xCoxSe0.5Te0.5(x = 0.0 to 0.10): A flux free single crystal study | 10.1063/1.4972342 | P K Maheshwari, Bhasker Gahtori, Anurag Gupta, V P S Awana | AIP Publishing | AIP Advances | 2017
61ba9c65a013f06956c510e6 | x =0.0 crystal | 1018527777 |  |  |  | crystal |  |  |  | x=0.0 | 14K |  |  | body | paragraph | edd196b984 | Impact of Fe site Co substitution on superconductivity of Fe1-xCoxSe0.5Te0.5(x = 0.0 to 0.10): A flux free single crystal study | 10.1063/1.4972342 | P K Maheshwari, Bhasker Gahtori, Anurag Gupta, V P S Awana | AIP Publishing | AIP Advances | 2017
61ba9c65a013f06956c510e7 | x=0.03 | -499533781 | [7 empty] | x=0.03 | 12K |  |  | body | paragraph | edd196b984 | Impact of Fe site Co substitution on superconductivity of Fe1-xCoxSe0.5Te0.5(x = 0.0 to 0.10): A flux free single crystal study | 10.1063/1.4972342 | P K Maheshwari, Bhasker Gahtori, Anurag Gupta, V P S Awana | AIP Publishing | AIP Advances | 2017
61ba9c65a013f06956c510e8 | Fe 0.97 Co 0.03 Se 0.5 Te 0.5 single crystal | -1876286606 |  | Fe 0.97 Co 0.03 Se 0.5 Te 0.5 |  | single crystal | Iron-chalcogenides, Chalcogenides |  |  |  | 20K |  |  | body | paragraph | edd196b984 | Impact of Fe site Co substitution on superconductivity of Fe1-xCoxSe0.5Te0.5(x = 0.0 to 0.10): A flux free single crystal study | 10.1063/1.4972342 | P K Maheshwari, Bhasker Gahtori, Anurag Gupta, V P S Awana | AIP Publishing | AIP Advances | 2017
61ba9c65a013f06956c510e9 | x=0.05 | 639224869 | [7 empty] | x=0.05 | 10K |  |  | header | abstract | edd196b984 | Impact of Fe site Co substitution on superconductivity of Fe1-xCoxSe0.5Te0.5(x = 0.0 to 0.10): A flux free single crystal study | 10.1063/1.4972342 | P K Maheshwari, Bhasker Gahtori, Anurag Gupta, V P S Awana | AIP Publishing | AIP Advances | 2017
61ba9c65a013f06956c510ea | FeSe | 1509958574 |  | FeSe |  |  | Iron-chalcogenides, Chalcogenides |  |  |  | 8K |  |  | body | paragraph | edd196b984 | Impact of Fe site Co substitution on superconductivity of Fe1-xCoxSe0.5Te0.5(x = 0.0 to 0.10): A flux free single crystal study | 10.1063/1.4972342 | P K Maheshwari, Bhasker Gahtori, Anurag Gupta, V P S Awana | AIP Publishing | AIP Advances | 2017
61ba9c65a013f06956c510eb | x=0.03 | -218444855 | [7 empty] | x=0.03 | 4K |  |  | header | abstract | edd196b984 | Impact of Fe site Co substitution on superconductivity of Fe1-xCoxSe0.5Te0.5(x = 0.0 to 0.10): A flux free single crystal study | 10.1063/1.4972342 | P K Maheshwari, Bhasker Gahtori, Anurag Gupta, V P S Awana | AIP Publishing | AIP Advances | 2017
61ba9c65a013f06956c510ec | x=0.10 crystal | 1006036485 |  |  |  | crystal |  |  |  | x=0.10 | 2K |  |  | header | abstract | edd196b984 | Impact of Fe site Co substitution on superconductivity of Fe1-xCoxSe0.5Te0.5(x = 0.0 to 0.10): A flux free single crystal study | 10.1063/1.4972342 | P K Maheshwari, Bhasker Gahtori, Anurag Gupta, V P S Awana | AIP Publishing | AIP Advances | 2017
61ba9c65a013f06956c510ed | x=0.05 | 323472382 | [7 empty] | x=0.05 | 8K |  |  | body | paragraph | edd196b984 | Impact of Fe site Co substitution on superconductivity of Fe1-xCoxSe0.5Te0.5(x = 0.0 to 0.10): A flux free single crystal study | 10.1063/1.4972342 | P K Maheshwari, Bhasker Gahtori, Anurag Gupta, V P S Awana | AIP Publishing | AIP Advances | 2017
61ba9c65a013f06956c510ee | x=0.10 crystal | 1019515807 |  |  |  | crystal |  |  |  | x=0.10 | 2K |  |  | body | paragraph | edd196b984 | Impact of Fe site Co substitution on superconductivity of Fe1-xCoxSe0.5Te0.5(x = 0.0 to 0.10): A flux free single crystal study | 10.1063/1.4972342 | P K Maheshwari, Bhasker Gahtori, Anurag Gupta, V P S Awana | AIP Publishing | AIP Advances | 2017
61ba9c65a013f06956c510ef | FeSe 0.5 Te 0.5 | 1895260544 |  | FeSe 0.5 Te 0.5 |  |  | Iron-chalcogenides, Chalcogenides |  |  |  | 15K |  | ambient pressure | body | paragraph | edd196b984 | Impact of Fe site Co substitution on superconductivity of Fe1-xCoxSe0.5Te0.5(x = 0.0 to 0.10): A flux free single crystal study | 10.1063/1.4972342 | P K Maheshwari, Bhasker Gahtori, Anurag Gupta, V P S Awana | AIP Publishing | AIP Advances | 2017
61ba9c65a013f06956c510f0 | x =0.10 | 1859802649 | [7 empty] | x=0.10 | 2K |  |  | body | paragraph | edd196b984 | Impact of Fe site Co substitution on superconductivity of Fe1-xCoxSe0.5Te0.5(x = 0.0 to 0.10): A flux free single crystal study | 10.1063/1.4972342 | P K Maheshwari, Bhasker Gahtori, Anurag Gupta, V P S Awana | AIP Publishing | AIP Advances | 2017
61ba9c668452d931a5c510c7 | Y123 | 1848521067 | Y123 | Y123Y123 | [6 empty] | 92K |  |  | body | paragraph | 8319423124 | Pressure-induced lattice instabilities and superconductivity inYBa2Cu4O8and optimally dopedYBa2Cu3O7âˆ’Î´ | 10.1103/physrevb.80.214517 | M Calamiotou, A Gantis, E Siranidi, D Lampakis, J Karpinski, E Liarokapis | American Physical Society (APS) | Physical Review B | 2010
61ba9c668452d931a5c510c8 | Y124 | -19347202 | Y124 | Y124Y124 | [6 empty] | 80K |  |  | body | paragraph | 8319423124 | Pressure-induced lattice instabilities and superconductivity inYBa2Cu4O8and optimally dopedYBa2Cu3O7âˆ’Î´ | 10.1103/physrevb.80.214517 | M Calamiotou, A Gantis, E Siranidi, D Lampakis, J Karpinski, E Liarokapis | American Physical Society (APS) | Physical Review B | 2010
61ba9c668452d931a5c510c9 | Pr123 | 90154791 | Pr123 | Pr123Pr123 | [6 empty] | 0K |  |  | body | paragraph | 8319423124 | Pressure-induced lattice instabilities and superconductivity inYBa2Cu4O8and optimally dopedYBa2Cu3O7âˆ’Î´ | 10.1103/physrevb.80.214517 | M Calamiotou, A Gantis, E Siranidi, D Lampakis, J Karpinski, E Liarokapis | American Physical Society (APS) | Physical Review B | 2010
61ba9c66c2c99830dec51112 | Samarium-doped SrFeAsF | 234957447 |  | SrFeAsF | Samarium |  | Iron-pnictides, Pnictides, Fluorides |  |  |  | 56 K |  |  | header | title | 59c46c6e95 | Superconductivity at 56 K in samarium-doped SrFeAsF | 10.1088/0953-8984/21/14/142203 | G Wu, Y L Xie, H Chen, M Zhong, R H Liu, B C Shi, Q J Li, X F Wang, T Wu, Y J Yan, J J Ying, X H Chen | IOP Publishing | Journal of Physics: Condensed Matter | 2009
61ba9c66c2c99830dec51113 | x=0.5 | 2135361274 | [7 empty] | x=0.5 | 56 K |  |  | body | figure | 59c46c6e95 | Superconductivity at 56 K in samarium-doped SrFeAsF | 10.1088/0953-8984/21/14/142203 | G Wu, Y L Xie, H Chen, M Zhong, R H Liu, B C Shi, Q J Li, X F Wang, T Wu, Y J Yan, J J Ying, X H Chen | IOP Publishing | Journal of Physics: Condensed Matter | 2009
61ba9c66c2c99830dec51114 | Sr 0.8 Sm 0.2 FeAsF | -1060110081 |  | Sr 0.8 Sm 0.2 FeAsF |  |  | Iron-pnictides, Pnictides, Fluorides |  |  |  | 163 K | resistivity |  | body | paragraph | 59c46c6e95 | Superconductivity at 56 K in samarium-doped SrFeAsF | 10.1088/0953-8984/21/14/142203 | G Wu, Y L Xie, H Chen, M Zhong, R H Liu, B C Shi, Q J Li, X F Wang, T Wu, Y J Yan, J J Ying, X H Chen | IOP Publishing | Journal of Physics: Condensed Matter | 2009
61ba9c66c2c99830dec51115 | Sr0.5Sm0.5FFeAs | 1820097620 |  | Sr0.5Sm0.5FFeAs |  |  | Iron-pnictides, Pnictides, Fluorides |  |  |  | 56 K |  |  | header | abstract | 59c46c6e95 | Superconductivity at 56 K in samarium-doped SrFeAsF | 10.1088/0953-8984/21/14/142203 | G Wu, Y L Xie, H Chen, M Zhong, R H Liu, B C Shi, Q J Li, X F Wang, T Wu, Y J Yan, J J Ying, X H Chen | IOP Publishing | Journal of Physics: Condensed Matter | 2009
61ba9c66c2c99830dec51116 | Sr 0.5 Sm 0.5 FeAsF | -1422504913 |  | Sr 0.5 Sm 0.5 FeAsF |  |  | Iron-pnictides, Pnictides, Fluorides |  |  |  | 56 K | electrical con- ductivity, magnetization |  | body | figure | 59c46c6e95 | Superconductivity at 56 K in samarium-doped SrFeAsF | 10.1088/0953-8984/21/14/142203 | G Wu, Y L Xie, H Chen, M Zhong, R H Liu, B C Shi, Q J Li, X F Wang, T Wu, Y J Yan, J J Ying, X H Chen | IOP Publishing | Journal of Physics: Condensed Matter | 2009
61ba9c66c2c99830dec51117 | Sr 0.5 Sm 0.5 FeAsF | -1478324519 |  | Sr 0.5 Sm 0.5 FeAsF |  |  | Iron-pnictides, Pnictides, Fluorides |  |  |  | 56 K | resistivity |  | body | paragraph | 59c46c6e95 | Superconductivity at 56 K in samarium-doped SrFeAsF | 10.1088/0953-8984/21/14/142203 | G Wu, Y L Xie, H Chen, M Zhong, R H Liu, B C Shi, Q J Li, X F Wang, T Wu, Y J Yan, J J Ying, X H Chen | IOP Publishing | Journal of Physics: Condensed Matter | 2009
61ba9c6614d91e0862c510f4 | LuPdBi | -1779173580 |  | LuPdBi |  |  | Alloys |  |  |  | 1.7 K |  |  | body | paragraph | 9315d97fa2 | Weak Antilocalization Effect and Noncentrosymmetric Superconductivity in a Topologically Nontrivial Semimetal LuPdBi | 10.1038/srep05709 | Guizhou Xu, Wenhong Wang, Xiaoming Xiang Zhang, Yin Du, Enke Liu, Shouguo Wang, Guangheng Wu, Zhongyuan Liu, Xi Xiang Zhang | Springer Science and Business Media LLC | Scientific Reports | 2014
61ba9c6614d91e0862c510f5 | LuPdBi | -1962087113 |  | LuPdBi |  |  | Alloys |  |  |  | 1.7 K |  |  | body | paragraph | 9315d97fa2 | Weak Antilocalization Effect and Noncentrosymmetric Superconductivity in a Topologically Nontrivial Semimetal LuPdBi | 10.1038/srep05709 | Guizhou Xu, Wenhong Wang, Xiaoming Xiang Zhang, Yin Du, Enke Liu, Shouguo Wang, Guangheng Wu, Zhongyuan Liu, Xi Xiang Zhang | Springer Science and Business Media LLC | Scientific Reports | 2014
61ba9c6614d91e0862c510f6 | LuPdBi | -1769546698 |  | LuPdBi |  |  | Alloys |  |  |  | 1.7 K |  |  | header | abstract | 9315d97fa2 | Weak Antilocalization Effect and Noncentrosymmetric Superconductivity in a Topologically Nontrivial Semimetal LuPdBi | 10.1038/srep05709 | Guizhou Xu, Wenhong Wang, Xiaoming Xiang Zhang, Yin Du, Enke Liu, Shouguo Wang, Guangheng Wu, Zhongyuan Liu, Xi Xiang Zhang | Springer Science and Business Media LLC | Scientific Reports | 2014
61ba9c66783c1e8128c511e6 | LaFeAsO 1âˆ’x F x | 344967726 |  | LaFeAsO 1âˆ’x F x |  |  | Iron-pnictides, Pnictides, Oxides, Fluorides |  |  |  | 26K |  |  | body | paragraph | ca408dd7a4 | Surface bound states inn-band systems with the quasiclassical approach | 10.1103/physrevb.79.224508 | Yuki Nagai, Nobuhiko Hayashi | American Physical Society (APS) | Physical Review B | 2009
61ba9c6685fc223534c510a3 | YBa 2 Cu 3 O 6+x | -1128060436 |  | YBa 2 Cu 3 O 6+x |  |  | Alloys |  |  |  | 90 K |  |  | body | paragraph | cdc9f352e2 | Occurrence of flat bands in strongly correlated Fermi systems and high-T c superconductivity of electron-doped compounds | 10.1134/s0021364015060065 | V A Khodel, J W Clark, K G Popov, V R Shaginyan | Pleiades Publishing Ltd | JETP Letters | 2015
61ba9c6661d1c9d20fc510f6 | (123)O 6+x | -1518148995 |  | (123)O 6+x |  |  | Alloys |  |  |  | 60 K |  |  | body | paragraph | a3dda72192 | The connection between superconducting phase correlations and spin excitations in YBa 2 Cu 3 O 6.6 : A magnetic field study |  | Pengcheng Dai, H A Mook, G Aeppli, S M Hayden, F Dogan |  |  | 2000
61ba9c6661d1c9d20fc510f7 | x = 1 | 1174288087 | [7 empty] | x=1 | 93 K |  |  | body | paragraph | a3dda72192 | The connection between superconducting phase correlations and spin excitations in YBa 2 Cu 3 O 6.6 : A magnetic field study |  | Pengcheng Dai, H A Mook, G Aeppli, S M Hayden, F Dogan |  |  | 2000
61ba9c6661d1c9d20fc510f8 | underdoped (123)O 6.6 | 1299397823 |  | (123)O 6.6 | underdoped |  | Alloys |  |  |  | 62.7 K |  |  | body | paragraph | a3dda72192 | The connection between superconducting phase correlations and spin excitations in YBa 2 Cu 3 O 6.6 : A magnetic field study |  | Pengcheng Dai, H A Mook, G Aeppli, S M Hayden, F Dogan |  |  | 2000
61ba9c6785b12ae79ac510da | FeCo122 | -1931687891 | FeCo122 | FeCo122 | [6 empty] | 22.5 K | magneti- zation |  | body | paragraph | 7501166501 | London penetration depth inBa(Fe1âˆ’xTx)2As2(T=Co, Ni)superconductors irradiated with heavy ions | 10.1103/physrevb.82.060518 | H Kim, R T Gordon, M A Tanatar, J Hua, U Welp, W K Kwok, N Ni, S L Budâ€™ko, P C Canfield, A B Vorontsov, R Prozorov | American Physical Society (APS) | Physical Review B | 2010
61ba9c677f36ec6458c510b1 | DyBa 2 Cu 3 O 6.3 | -1319268397 |  | DyBa 2 Cu 3 O 6.3 |  |  | Oxides, Cuprates |  |  |  | 90 K |  |  | header | abstract | fc36fa6def | Quasiparticle contribution to heat carriers relaxation time inDyBa2Cu3O7âˆ’xfrom heat diffusivity measurements | 10.1103/physrevb.64.184521 | S Dorbolo, M Ausloos | American Physical Society (APS) | Physical Review B | 2001
61ba9c67d7a99c43e8c51109 | x = 0.045 | 742911953 | [7 empty] | x=0.045 | 15.1, 24.8, and 12.8 K | resistive transi- tion |  | body | paragraph | f0d5291170 | Suppression of the critical temperature of superconductingBa(Fe1âˆ’xCox)2As2by point defects from proton irradiation | 10.1103/physrevb.82.220504 | Yasuyuki Nakajima, Toshihiro Taen, Yuji Tsuchiya, Tsuyoshi Tamegai, Hisashi Kitamura, Takeshi Murakami | American Physical Society (APS) | Physical Review B | 2013
61ba9c67d7a99c43e8c5110a | 0.075 | -1127182191 | [8 empty] | 24.8 |  |  | body | paragraph | f0d5291170 | Suppression of the critical temperature of superconductingBa(Fe1âˆ’xCox)2As2by point defects from proton irradiation | 10.1103/physrevb.82.220504 | Yasuyuki Nakajima, Toshihiro Taen, Yuji Tsuchiya, Tsuyoshi Tamegai, Hisashi Kitamura, Takeshi Murakami | American Physical Society (APS) | Physical Review B | 2013
61ba9c67d7a99c43e8c5110b | x = 0.045 | 644722537 | [7 empty] | x=0.045 | 12.8 K |  |  | body | paragraph | f0d5291170 | Suppression of the critical temperature of superconductingBa(Fe1âˆ’xCox)2As2by point defects from proton irradiation | 10.1103/physrevb.82.220504 | Yasuyuki Nakajima, Toshihiro Taen, Yuji Tsuchiya, Tsuyoshi Tamegai, Hisashi Kitamura, Takeshi Murakami | American Physical Society (APS) | Physical Review B | 2013
61ba9c6771dd2853b1c51118 | undoped FeSe | -1078181747 |  | FeSe | undoped |  | Iron-chalcogenides, Chalcogenides |  |  |  | 37 K |  | GPa | body | paragraph | 80dd769433 | Coexistence of superconductivity and antiferromagnetism in (Li0.8Fe0.2)OHFeSe | 10.1038/nmat4155 | X F Lu, N Z Wang, H Wu, Y P Wu, D Zhao, X Z Zeng, X G Luo, T Wu, W Bao, G H Zhang, F Q Huang, Q Z Huang, X H Chen | Springer Science and Business Media LLC | Nature Materials | 2014
61ba9c6771dd2853b1c51119 | Î´=0.01 | -1119951946 | [7 empty] | Î´=0.01 | 8.5K |  |  | body | paragraph | 80dd769433 | Coexistence of superconductivity and antiferromagnetism in (Li0.8Fe0.2)OHFeSe | 10.1038/nmat4155 | X F Lu, N Z Wang, H Wu, Y P Wu, D Zhao, X Z Zeng, X G Luo, T Wu, W Bao, G H Zhang, F Q Huang, Q Z Huang, X H Chen | Springer Science and Business Media LLC | Nature Materials | 2014
61ba9c6771dd2853b1c5111a | SrTiO 3 substrate | -728388315 |  | SrTiO 3 |  |  | Oxides |  |  |  | 65 K |  |  | header | abstract | 80dd769433 | Coexistence of superconductivity and antiferromagnetism in (Li0.8Fe0.2)OHFeSe | 10.1038/nmat4155 | X F Lu, N Z Wang, H Wu, Y P Wu, D Zhao, X Z Zeng, X G Luo, T Wu, W Bao, G H Zhang, F Q Huang, Q Z Huang, X H Chen | Springer Science and Business Media LLC | Nature Materials | 2014
61ba9c6771dd2853b1c5111b | (Li 0.8 Fe 0.2 )OHFeSe | 1390903950 |  | (Li 0.8 Fe 0.2 )OHFeSe |  |  | Hydrides, Iron-chalcogenides, Chalcogenides, Oxides |  |  |  | 40 K |  |  | header | abstract | 80dd769433 | Coexistence of superconductivity and antiferromagnetism in (Li0.8Fe0.2)OHFeSe | 10.1038/nmat4155 | X F Lu, N Z Wang, H Wu, Y P Wu, D Zhao, X Z Zeng, X G Luo, T Wu, W Bao, G H Zhang, F Q Huang, Q Z Huang, X H Chen | Springer Science and Business Media LLC | Nature Materials | 2014
61ba9c6756f16aed29c51116 | hy- drated sodium cobaltate | 1509378318 | sodium cobaltate |  | hy- drated | [5 empty] | 5K |  |  | body | paragraph | b057e56f6f | Infrared Spectroscopy of the Charge Ordering Transition ofNa0.5CoO2 | 10.1103/physrevlett.93.147403 | N L Wang, Dong Wu, G Li, X H Chen, C H Wang, X G Luo | American Physical Society (APS) | Physical Review Letters | 2004
61ba9c677ce09aab2ac510eb | x = 0.03 | -169457653 | [7 empty] | x=0.03 | 5.7 K |  |  | body | paragraph | b29bf14714 | Structural phase transition, antiferromagnetism and two superconducting domes in LaFeAsO1-xFx (0 < x â‰¤ 0.75) | 10.1007/s11433-018-9240-0 | Jie Yang, Toshihide Oka, Zheng Li, Huaixin Yang, Jianqi Li, Genfu Chen, Guo-Qing Zheng | Springer Science and Business Media LLC | Science China Physics, Mechanics & Astronomy | 2017
61ba9c677ce09aab2ac510ec | x = 0.55 | -954136514 | [7 empty] | x=0.55 | 30 K |  |  | body | paragraph | b29bf14714 | Structural phase transition, antiferromagnetism and two superconducting domes in LaFeAsO1-xFx (0 < x â‰¤ 0.75) | 10.1007/s11433-018-9240-0 | Jie Yang, Toshihide Oka, Zheng Li, Huaixin Yang, Jianqi Li, Genfu Chen, Guo-Qing Zheng | Springer Science and Business Media LLC | Science China Physics, Mechanics & Astronomy | 2017
61ba9c677ce09aab2ac510ed | x = 0.03 | -196421921 | [7 empty] | x=0.03 | 9.5 K |  |  | body |  | b29bf14714 | Structural phase transition, antiferromagnetism and two superconducting domes in LaFeAsO1-xFx (0 < x â‰¤ 0.75) | 10.1007/s11433-018-9240-0 | Jie Yang, Toshihide Oka, Zheng Li, Huaixin Yang, Jianqi Li, Genfu Chen, Guo-Qing Zheng | Springer Science and Business Media LLC | Science China Physics, Mechanics & Astronomy | 2017
61ba9c677ce09aab2ac510ee | 0.25 â‰¤ x â‰¤ 0.75 | 518678543 | [7 empty] | x=â‰¤ 0.75 | 30 K |  |  | header | abstract | b29bf14714 | Structural phase transition, antiferromagnetism and two superconducting domes in LaFeAsO1-xFx (0 < x â‰¤ 0.75) | 10.1007/s11433-018-9240-0 | Jie Yang, Toshihide Oka, Zheng Li, Huaixin Yang, Jianqi Li, Genfu Chen, Guo-Qing Zheng | Springer Science and Business Media LLC | Science China Physics, Mechanics & Astronomy | 2017
61ba9c677ce09aab2ac510ef | 0.03 â‰¤ x â‰¤ 0.2 | 784709470 | [7 empty] | x=â‰¤ 0.2 | 27 K |  |  | header | abstract | b29bf14714 | Structural phase transition, antiferromagnetism and two superconducting domes in LaFeAsO1-xFx (0 < x â‰¤ 0.75) | 10.1007/s11433-018-9240-0 | Jie Yang, Toshihide Oka, Zheng Li, Huaixin Yang, Jianqi Li, Genfu Chen, Guo-Qing Zheng | Springer Science and Business Media LLC | Science China Physics, Mechanics & Astronomy | 2017
61ba9c677ce09aab2ac510f0 | x = 0.03 | -204124026 | [7 empty] | x=0.03 | 9.5K |  |  | body | paragraph | b29bf14714 | Structural phase transition, antiferromagnetism and two superconducting domes in LaFeAsO1-xFx (0 < x â‰¤ 0.75) | 10.1007/s11433-018-9240-0 | Jie Yang, Toshihide Oka, Zheng Li, Huaixin Yang, Jianqi Li, Genfu Chen, Guo-Qing Zheng | Springer Science and Business Media LLC | Science China Physics, Mechanics & Astronomy | 2017
61ba9c677ce09aab2ac510f1 | x opt = 0.06 | -1372566563 | [7 empty] | x opt=0.06 | 27 K |  |  | body | figure | b29bf14714 | Structural phase transition, antiferromagnetism and two superconducting domes in LaFeAsO1-xFx (0 < x â‰¤ 0.75) | 10.1007/s11433-018-9240-0 | Jie Yang, Toshihide Oka, Zheng Li, Huaixin Yang, Jianqi Li, Genfu Chen, Guo-Qing Zheng | Springer Science and Business Media LLC | Science China Physics, Mechanics & Astronomy | 2017
61ba9c677ce09aab2ac510f2 | x opt =0.5âˆ¼0.55 | -556981784 | [7 empty] | x opt=0.5âˆ¼0.55 | 30 K |  |  | body | figure | b29bf14714 | Structural phase transition, antiferromagnetism and two superconducting domes in LaFeAsO1-xFx (0 < x â‰¤ 0.75) | 10.1007/s11433-018-9240-0 | Jie Yang, Toshihide Oka, Zheng Li, Huaixin Yang, Jianqi Li, Genfu Chen, Guo-Qing Zheng | Springer Science and Business Media LLC | Science China Physics, Mechanics & Astronomy | 2017
61ba9c67c2c99830dec51118 | PbTaS2 | -1001555998 |  | PbTaS2 |  |  | Chalcogenides |  |  |  | 2.6 K | specific heat |  | header | abstract | afd895b7cd | Superconducting and Topological Properties in Centrosymmetric PbTaS2 Single Crystals | 10.1021/acs.jpcc.0c00527 | J J Gao, J G Si, X Luo, J Yan, Z Z Jiang, W Wang, C Q Xu, X F Xu, P Tong, W H Song, X B Zhu, W J Lu, Y P Sun | American Chemical Society (ACS) | The Journal of Physical Chemistry C | 2020
61ba9c68783c1e8128c511e7 | Indium | -310111831 | Indium | In | [6 empty] | 0) 3.40 K |  | ambient pressure | body | paragraph | 6569f02be6 | High pressure research using muons at the Paul Scherrer Institute | 10.1080/08957959.2016.1173690 | R Khasanov, Z Guguchia, A Maisuradze, D Andreica, M Elender, A Raselli, Z Shermadini, T Goko, F Knecht, E Morenzoni, A Amato | Informa UK Limited | High Pressure Research | 2016
61ba9c683961c0f52fc510de | MgB 2 | 1388527112 |  | MgB 2 |  |  | Alloys, Borides |  |  |  | 39 K |  |  | header | abstract | 83ed65ad73 | Properties of MgB2thick film on silicon carbide substrate | 10.1088/0953-2048/19/10/015 | Fen Li, Tao Guo, Kaicheng Zhang, Li-Ping Chen, Chinping Chen, Qing-Rong Feng | IOP Publishing | Superconductor Science and Technology | 2006
61ba9c683961c0f52fc510df | MgB 2 | 1507903542 |  | MgB 2 |  |  | Alloys, Borides |  |  |  | 40 K |  |  | header | abstract | 83ed65ad73 | Properties of MgB2thick film on silicon carbide substrate | 10.1088/0953-2048/19/10/015 | Fen Li, Tao Guo, Kaicheng Zhang, Li-Ping Chen, Chinping Chen, Qing-Rong Feng | IOP Publishing | Superconductor Science and Technology | 2006
61ba9c682b9a12e3d2c510fe | HgBa 2 Ca 2 Cu 3 O 8+Î´ | 1939549732 |  | HgBa 2 Ca 2 Cu 3 O 8+Î´ |  |  | Alloys |  |  |  | 164 K |  |  | body | paragraph | 00dc761bde | Ultra high temperature superfluidity in ultracold atomic Fermi gases with mixed dimensionality | 10.1007/s11433-019-9452-y | Leifeng Zhang, Jibiao Wang, Yi Yu, Qijin Chen | Springer Science and Business Media LLC | Science China Physics, Mechanics & Astronomy | 2018
61ba9c682b9a12e3d2c510ff | optimally doped YBa 2 Cu 3 O 7âˆ’Î´ | 1220941415 |  | YBa 2 Cu 3 O 7âˆ’Î´ | optimally doped |  | Oxides, Cuprates |  |  |  | 95 K |  |  | body | paragraph | 00dc761bde | Ultra high temperature superfluidity in ultracold atomic Fermi gases with mixed dimensionality | 10.1007/s11433-019-9452-y | Leifeng Zhang, Jibiao Wang, Yi Yu, Qijin Chen | Springer Science and Business Media LLC | Science China Physics, Mechanics & Astronomy | 2018
61ba9c682b9a12e3d2c51100 | monolayer FeSe/SrTiO 3 | 1177404805 |  | FeSe/SrTiO 3 |  |  | Alloys |  |  |  | 100K |  |  | body | paragraph | 00dc761bde | Ultra high temperature superfluidity in ultracold atomic Fermi gases with mixed dimensionality | 10.1007/s11433-019-9452-y | Leifeng Zhang, Jibiao Wang, Yi Yu, Qijin Chen | Springer Science and Business Media LLC | Science China Physics, Mechanics & Astronomy | 2018
61ba9c682b9a12e3d2c51101 | H 2 S | -917070307 |  | H 2 S |  |  | Hydrides, Chalcogenides |  |  |  | 203 K |  | 90 GPa | body | paragraph | 00dc761bde | Ultra high temperature superfluidity in ultracold atomic Fermi gases with mixed dimensionality | 10.1007/s11433-019-9452-y | Leifeng Zhang, Jibiao Wang, Yi Yu, Qijin Chen | Springer Science and Business Media LLC | Science China Physics, Mechanics & Astronomy | 2018
61ba9c68dc085aa023c510b0 | n = 3 material | 964171866 | [7 empty] | n=3 material | 135 K |  |  | body | paragraph | 80784b0844 | Resistivity, Hall effect, and anisotropic superconducting coherence lengths of HgBa 2 CaCu 2 O 6+Î´ thin films with different morphology |  | H Richter, W Lang, M Peruzzi, H Hattmansdorfer, J H Durrell, J D Pedarnig |  |  | 2020
61ba9c685cc438644dc510f5 | dop- ing 0.34â‰¤ x â‰¤0.55 | -587564862 | [7 empty] | x=â‰¤0.55 | 1 K | mag- netic susceptibil ity |  | body | paragraph | f9abd1206c | Comprehensive scenario for single-crystal growth and doping dependence of resistivity and anisotropic upper critical fields in (Ba1âˆ’xKx)Fe2As2(0.22â‰¤xâ‰¤1) | 10.1103/physrevb.89.134504 | Y Liu, M A Tanatar, W E Straszheim, B Jensen, K W Dennis, R W Mccallum, V G Kogan, R Prozorov, T A Lograsso | American Physical Society (APS) | Physical Review B | 2014
61ba9c685cc438644dc510f6 | KFe 2 As 2 (x=1) | 1718288887 |  | KFe 2 As 2 |  |  | Iron-pnictides, Pnictides |  |  | x=1 | 3.7 K |  |  | body | paragraph | f9abd1206c | Comprehensive scenario for single-crystal growth and doping dependence of resistivity and anisotropic upper critical fields in (Ba1âˆ’xKx)Fe2As2(0.22â‰¤xâ‰¤1) | 10.1103/physrevb.89.134504 | Y Liu, M A Tanatar, W E Straszheim, B Jensen, K W Dennis, R W Mccallum, V G Kogan, R Prozorov, T A Lograsso | American Physical Society (APS) | Physical Review B | 2014
61ba9c685cc438644dc510f7 | x=0.45 | 1025286310 | [7 empty] | x=0.45 | 32 K |  |  | body | paragraph | f9abd1206c | Comprehensive scenario for single-crystal growth and doping dependence of resistivity and anisotropic upper critical fields in (Ba1âˆ’xKx)Fe2As2(0.22â‰¤xâ‰¤1) | 10.1103/physrevb.89.134504 | Y Liu, M A Tanatar, W E Straszheim, B Jensen, K W Dennis, R W Mccallum, V G Kogan, R Prozorov, T A Lograsso | American Physical Society (APS) | Physical Review B | 2014
61ba9c685cc438644dc510f8 | op- timal doping x â‰ˆ0.4 | -453308675 | [7 empty] | x=â‰ˆ0.4 | 38 K |  |  | body | paragraph | f9abd1206c | Comprehensive scenario for single-crystal growth and doping dependence of resistivity and anisotropic upper critical fields in (Ba1âˆ’xKx)Fe2As2(0.22â‰¤xâ‰¤1) | 10.1103/physrevb.89.134504 | Y Liu, M A Tanatar, W E Straszheim, B Jensen, K W Dennis, R W Mccallum, V G Kogan, R Prozorov, T A Lograsso | American Physical Society (APS) | Physical Review B | 2014
61ba9c685cc438644dc510f9 | x=0.93 | -1871350539 | [7 empty] | x=0.93 | 8 K | resistive tran- sition |  | body | paragraph | f9abd1206c | Comprehensive scenario for single-crystal growth and doping dependence of resistivity and anisotropic upper critical fields in (Ba1âˆ’xKx)Fe2As2(0.22â‰¤xâ‰¤1) | 10.1103/physrevb.89.134504 | Y Liu, M A Tanatar, W E Straszheim, B Jensen, K W Dennis, R W Mccallum, V G Kogan, R Prozorov, T A Lograsso | American Physical Society (APS) | Physical Review B | 2014
61ba9c685cc438644dc510fa | x=0.4 | -205090228 | [7 empty] | x=0.4 | 28.2 K |  |  | body | paragraph | f9abd1206c | Comprehensive scenario for single-crystal growth and doping dependence of resistivity and anisotropic upper critical fields in (Ba1âˆ’xKx)Fe2As2(0.22â‰¤xâ‰¤1) | 10.1103/physrevb.89.134504 | Y Liu, M A Tanatar, W E Straszheim, B Jensen, K W Dennis, R W Mccallum, V G Kogan, R Prozorov, T A Lograsso | American Physical Society (APS) | Physical Review B | 2014
61ba9c685cc438644dc510fb | x =0.32 | -1757042270 | [7 empty] | x=0.32 | 38.5 K |  |  | body | paragraph | f9abd1206c | Comprehensive scenario for single-crystal growth and doping dependence of resistivity and anisotropic upper critical fields in (Ba1âˆ’xKx)Fe2As2(0.22â‰¤xâ‰¤1) | 10.1103/physrevb.89.134504 | Y Liu, M A Tanatar, W E Straszheim, B Jensen, K W Dennis, R W Mccallum, V G Kogan, R Prozorov, T A Lograsso | American Physical Society (APS) | Physical Review B | 2014
61ba9c685cc438644dc510fc | (Ba 1âˆ’x K x )Fe 2 As 2 (BaK122 | -2097597219 | BaK122 | (Ba 1âˆ’x K x )Fe 2 As 2 |  |  | Iron-pnictides, Pnictides |  |  |  | 38 K |  |  | body | paragraph | f9abd1206c | Comprehensive scenario for single-crystal growth and doping dependence of resistivity and anisotropic upper critical fields in (Ba1âˆ’xKx)Fe2As2(0.22â‰¤xâ‰¤1) | 10.1103/physrevb.89.134504 | Y Liu, M A Tanatar, W E Straszheim, B Jensen, K W Dennis, R W Mccallum, V G Kogan, R Prozorov, T A Lograsso | American Physical Society (APS) | Physical Review B | 2014
61ba9c685cc438644dc510fd | BaK122 single crystals with 0.22 â‰¤ x â‰¤ 1 | 1620533768 |  | BaK122 |  | single crystals | Alloys |  |  | x=â‰¤ 1 | 0.6 K | magnetic susceptibility |  | body | paragraph | f9abd1206c | Comprehensive scenario for single-crystal growth and doping dependence of resistivity and anisotropic upper critical fields in (Ba1âˆ’xKx)Fe2As2(0.22â‰¤xâ‰¤1) | 10.1103/physrevb.89.134504 | Y Liu, M A Tanatar, W E Straszheim, B Jensen, K W Dennis, R W Mccallum, V G Kogan, R Prozorov, T A Lograsso | American Physical Society (APS) | Physical Review B | 2014
61ba9c69a01e2beb09c51116 | SmFeAsO 1âˆ’x F x | 799541487 |  | SmFeAsO 1âˆ’x F x |  |  | Iron-pnictides, Pnictides, Oxides, Fluorides |  |  |  | 55K |  |  | body | paragraph | 30256d5ac0 | Superfluid density and penetration depth in the iron pnictides | 10.1103/physrevb.79.140507 | A B Vorontsov, M G Vavilov, A V Chubukov | American Physical Society (APS) | Physical Review B | 2009
61ba9c69a01e2beb09c51117 | SmFeAsO | -1841808509 |  | SmFeAsO |  |  | Iron-pnictides, Oxides, Pnictides |  |  |  | 10 âˆ’ 30K |  |  | body | paragraph | 30256d5ac0 | Superfluid density and penetration depth in the iron pnictides | 10.1103/physrevb.79.140507 | A B Vorontsov, M G Vavilov, A V Chubukov | American Physical Society (APS) | Physical Review B | 2009
61ba9c692a711de29cc510cf | (VO) 2 P 2 O 7 | -1953529911 |  | (VO) 2 P 2 O 7 |  |  | Oxides, Pnictides |  |  |  | 74K |  |  | body | paragraph | 242f23c14b | Thermodynamic properties of the dimerized and frustratedS=1/2chain | 10.1103/physrevb.64.024428 | Alexander BÃ¼hler, Ute LÃ¶w, GÃ¶tz S Uhrig | American Physical Society (APS) | Physical Review B | 295161440
61ba9c691b93c0c6bec5112f | La -(Ba, Sr)-Cu-O | 1556655708 |  | La -(Ba, Sr)-Cu-O |  |  | Alloys |  |  |  | 40 K |  |  | body | paragraph | 20a5033764 | Use of the modified Ginzburg-Landau equations in high temperature superconductors | 10.1002/pssb.200440066 | L N Shehata, H M Taha | Wiley | physica status solidi (b) | 2005
61ba9c69e720aae5f4c510e2 | x â‰ƒ 0.3) | -1123360794 | [7 empty] | x=0.3 | 390 K |  |  | body | figure | b605ddc8c0 | On the value of the Curie temperature in doped manganites | 10.1016/s0038-1098(01)00003-5 | M O Dzero | Elsevier BV | Solid State Communications | 2015
61ba9c698452d931a5c510cb | LSCO | -1390718663 | LSCO | [7 empty] | 94 K |  |  | body | paragraph | a7694ad4a5 | Quantized Repetitions of the Cuprate Pseudogap Line | 10.1007/s10948-019-05314-2 | Vincent Sacksteder | Springer Science and Business Media LLC | Journal of Superconductivity and Novel Magnetism | 2019
61ba9c69c2c99830dec51119 | x = 0.9 | -1219368588 | [7 empty] | x=0.9 | < 0.3 K |  |  | body | paragraph | 83c8a332c0 | Two superconducting phases inCeRh1âˆ’xIrxIn5 | 10.1103/physrevb.70.020505 | M Nicklas, V A Sidorov, H A Borges, P G Pagliuso, J L Sarrao, J D Thompson | American Physical Society (APS) | Physical Review B | 2013
61ba9c69c2c99830dec5111a | x < 0.9 | 96575867 | [7 empty] | x=< 0.9 | 2 K |  |  | header | abstract | 83c8a332c0 | Two superconducting phases inCeRh1âˆ’xIrxIn5 | 10.1103/physrevb.70.020505 | M Nicklas, V A Sidorov, H A Borges, P G Pagliuso, J L Sarrao, J D Thompson | American Physical Society (APS) | Physical Review B | 2013
61ba9c69c2c99830dec5111b | x < 0.75 | 1348065475 | [7 empty] | x=< 0.75 | 2 K |  |  | body | paragraph | 83c8a332c0 | Two superconducting phases inCeRh1âˆ’xIrxIn5 | 10.1103/physrevb.70.020505 | M Nicklas, V A Sidorov, H A Borges, P G Pagliuso, J L Sarrao, J D Thompson | American Physical Society (APS) | Physical Review B | 2013
61ba9c69c2c99830dec5111c | 0.75 â‰¤ x â‰¤ 0.85 | 1379469197 | [7 empty] | x=â‰¤ 0.85 | 0.3 K | susceptibility |  | body | paragraph | 83c8a332c0 | Two superconducting phases inCeRh1âˆ’xIrxIn5 | 10.1103/physrevb.70.020505 | M Nicklas, V A Sidorov, H A Borges, P G Pagliuso, J L Sarrao, J D Thompson | American Physical Society (APS) | Physical Review B | 2013
61ba9c69c2c99830dec5111d | CeRhIn 5 | -882809175 |  | CeRhIn 5 |  |  | Alloys |  |  |  | 1 K |  | 6.5 GPa | body | paragraph | 83c8a332c0 | Two superconducting phases inCeRh1âˆ’xIrxIn5 | 10.1103/physrevb.70.020505 | M Nicklas, V A Sidorov, H A Borges, P G Pagliuso, J L Sarrao, J D Thompson | American Physical Society (APS) | Physical Review B | 2013
61ba9c696a35f302ddc510fb | La 2âˆ’x Ba x CuO 4 | -1054889249 |  | La 2âˆ’x Ba x CuO 4 |  |  | Oxides, Cuprates |  |  |  | 25K |  |  | body | paragraph | 2d5b592bbc | Coulomb repulsion andTcin BCS theory of superconductivity | 10.1103/physrevb.71.134512 | X H Zheng, D G Walmsley | American Physical Society (APS) | Physical Review B | 2001
61ba9c696a35f302ddc510fc | MgB 2 | 1334621072 |  | MgB 2 |  |  | Alloys, Borides |  |  |  | 39K |  |  | body | paragraph | 2d5b592bbc | Coulomb repulsion andTcin BCS theory of superconductivity | 10.1103/physrevb.71.134512 | X H Zheng, D G Walmsley | American Physical Society (APS) | Physical Review B | 2001
61ba9c696a35f302ddc510fd | x = 0.09 and x = 0.15 | -713514961 | [7 empty] | x=0.15 | 5K |  |  | body | paragraph | 2d5b592bbc | Coulomb repulsion andTcin BCS theory of superconductivity | 10.1103/physrevb.71.134512 | X H Zheng, D G Walmsley | American Physical Society (APS) | Physical Review B | 2001
61ba9c696a35f302ddc510fe | x = 0.09 and x = 0.15 | -713514961 | [7 empty] | x=0.15 | 25K |  |  | body | paragraph | 2d5b592bbc | Coulomb repulsion andTcin BCS theory of superconductivity | 10.1103/physrevb.71.134512 | X H Zheng, D G Walmsley | American Physical Society (APS) | Physical Review B | 2001
61ba9c6a3961c0f52fc510e0 | optimally doped YBCO | 856432237 | YBCO |  | optimally doped | [5 empty] | 92 K | magnetization |  | body | paragraph | e4c9618460 | Spin paramagnetism in d-wave superconductors | 10.1103/physrevb.62.138 | D TanaskoviÄ‡, Z RadoviÄ‡, L DobrosavljeviÄ‡-GrujiÄ‡ | American Physical Society (APS) | Physical Review B | 2000
61ba9c6a20fc3eae4bc51128 | x = 0.1 | 289951801 | [7 empty] | x=0.1 | 0.5 K |  |  | body | paragraph | 3b19382ab4 | Enhanced critical current properties in Ba 0.6 K 0.4+x Fe 2 As 2 superconductor by over-doping of potassium |  | Chunlei Wang, Lei Wang, Zhaoshun Gao, Chao Yao, Dongliang Wang, Yanpeng Qi, Xianping Zhang, Yanwei Ma
61ba9c6a2b9a12e3d2c51102 | x â‰ƒ 0.3) | -1123360794 | [7 empty] | x=0.3 | 390 K |  |  | body | figure | d84636ab2b | Competition between the Double Exchange and Superexchange interaction in doped manganites |  | M O Dzero |  |  | 2016
61ba9c6a11af647618c5108e | La 2 Ni 2 | 1919605776 |  | La 2 Ni 2 |  |  | Alloys |  |  |  | 0.89 K |  |  | body | paragraph | 9699bf8503 | Superconductivity in La 2 Ni 2 In |  | Jannis Maiwald, Igor I Mazin, Alex Gurevich, Meigan Aronson |  |  | 2020
61ba9c6a11af647618c5108f | La 3 Ni | 903737725 |  | La 3 Ni |  |  | Alloys |  |  |  | 2.2 K |  |  | body | paragraph | 9699bf8503 | Superconductivity in La 2 Ni 2 In |  | Jannis Maiwald, Igor I Mazin, Alex Gurevich, Meigan Aronson |  |  | 2020
61ba9c6a11af647618c51090 | LaNiAsO | 478219117 |  | LaNiAsO |  |  | Oxides, Pnictides |  |  |  | 2.7 K |  |  | body | paragraph | 9699bf8503 | Superconductivity in La 2 Ni 2 In |  | Jannis Maiwald, Igor I Mazin, Alex Gurevich, Meigan Aronson |  |  | 2020
61ba9c6a11af647618c51091 | Elemental Ni | 2102897663 |  | Ni |  | Elemental | Alloys |  |  |  | 627 K |  |  | body | paragraph | 9699bf8503 | Superconductivity in La 2 Ni 2 In |  | Jannis Maiwald, Igor I Mazin, Alex Gurevich, Meigan Aronson |  |  | 2020
61ba9c6a720b8b3d36c510c5 | MgB 2 | 1394304366 |  | MgB 2 |  |  | Alloys, Borides |  |  |  | below 39 K |  |  | body | paragraph | 309db3408a | Effect of Al doping on the optical phonon spectrum in Mg 1âˆ’x Al x B 2 |  |  |  |  | 2013
61ba9c6ad52116ffe1c510ed | Ce-doped Sr 0.5 Ce 0.5 FBiS 2 | 1956941540 |  | Sr 0.5 Ce 0.5 FBiS 2 | Ce |  | Chalcogenides, Fluorides |  |  |  | below âˆ¼ 3 K |  |  | body | paragraph | 1c3cf11a39 | Coexistence of superconductivity and ferromagnetism inSr0.5Ce0.5FBiS2 | 10.1103/physrevb.91.014508 | Lin Li, Yuke Li, Yuefeng Jin, Haoran Huang, Bin Chen, Xiaofeng Xu, Jianhui Dai, Li Zhang, Xiaojun Yang, Huifei Zhai, Guanghan Cao, Zhuan Xu | American Physical Society (APS) | Physical Review B | 2015
61ba9c6ad52116ffe1c510ee | SrFBiS 2 | 1137187826 |  | SrFBiS 2 |  |  | Chalcogenides, Fluorides |  |  |  | 2.8 K |  |  | body | paragraph | 1c3cf11a39 | Coexistence of superconductivity and ferromagnetism inSr0.5Ce0.5FBiS2 | 10.1103/physrevb.91.014508 | Lin Li, Yuke Li, Yuefeng Jin, Haoran Huang, Bin Chen, Xiaofeng Xu, Jianhui Dai, Li Zhang, Xiaojun Yang, Huifei Zhai, Guanghan Cao, Zhuan Xu | American Physical Society (APS) | Physical Review B | 2015
61ba9c6ad52116ffe1c510ef | LnO 1âˆ’x F x BiS 2 (Ln=La, Ce, Pr, Nd) 11-15 | -1804812747 |  | LnO 1âˆ’x F x BiS 2 |  |  | Alloys |  |  | Ln=La, Ce, Pr | 10 K |  |  | body | paragraph | 1c3cf11a39 | Coexistence of superconductivity and ferromagnetism inSr0.5Ce0.5FBiS2 | 10.1103/physrevb.91.014508 | Lin Li, Yuke Li, Yuefeng Jin, Haoran Huang, Bin Chen, Xiaofeng Xu, Jianhui Dai, Li Zhang, Xiaojun Yang, Huifei Zhai, Guanghan Cao, Zhuan Xu | American Physical Society (APS) | Physical Review B | 2015
61ba9c6ad52116ffe1c510f0 | LnO 1âˆ’x F x BiS 2 (Ln=La, Ce, Pr, Nd) 11-15 |  |  | Nd) 11-15 |  |  | Alloys |  |  |  | 10 K |  |  | body | paragraph | 1c3cf11a39 | Coexistence of superconductivity and ferromagnetism inSr0.5Ce0.5FBiS2 | 10.1103/physrevb.91.014508 | Lin Li, Yuke Li, Yuefeng Jin, Haoran Huang, Bin Chen, Xiaofeng Xu, Jianhui Dai, Li Zhang, Xiaojun Yang, Huifei Zhai, Guanghan Cao, Zhuan Xu | American Physical Society (APS) | Physical Review B | 2015
61ba9c6ad52116ffe1c510f1 | Bi 4 O 4 S 3 | -864914021 |  | Bi 4 O 4 S 3 |  |  | Chalcogenides, Oxides |  |  |  | 8.6 K |  |  | body | paragraph | 1c3cf11a39 | Coexistence of superconductivity and ferromagnetism inSr0.5Ce0.5FBiS2 | 10.1103/physrevb.91.014508 | Lin Li, Yuke Li, Yuefeng Jin, Haoran Huang, Bin Chen, Xiaofeng Xu, Jianhui Dai, Li Zhang, Xiaojun Yang, Huifei Zhai, Guanghan Cao, Zhuan Xu | American Physical Society (APS) | Physical Review B | 2015
61ba9c6be4dc5fe1bac510b1 | K 0.8 Fe 2 Se 2 | 556231296 |  | K 0.8 Fe 2 Se 2 |  |  | Iron-chalcogenides, Chalcogenides |  |  |  | 30 K |  |  | body | paragraph | eb186f9b9e | The effect of the Wyckoff position of the K atom on the crystal structure and electronic properties of the compound KFe2Se2 | 10.1088/0953-8984/24/45/455702 | Xun-Wang Yan, Miao Gao | IOP Publishing | Journal of Physics: Condensed Matter | 2012
61ba9c6be4dc5fe1bac510b2 | tetrahedral FeAs 4 | -1215471446 |  | FeAs 4 |  |  | Iron-pnictides, Pnictides |  |  |  | 40 K |  |  | body | figure | eb186f9b9e | The effect of the Wyckoff position of the K atom on the crystal structure and electronic properties of the compound KFe2Se2 | 10.1088/0953-8984/24/45/455702 | Xun-Wang Yan, Miao Gao | IOP Publishing | Journal of Physics: Condensed Matter | 2012
61ba9c6be4dc5fe1bac510b3 | KFe2Se2 | 1097580746 |  | KFe2Se2 |  |  | Iron-chalcogenides, Chalcogenides |  |  |  | 30 K |  |  | header | abstract | eb186f9b9e | The effect of the Wyckoff position of the K atom on the crystal structure and electronic properties of the compound KFe2Se2 | 10.1088/0953-8984/24/45/455702 | Xun-Wang Yan, Miao Gao | IOP Publishing | Journal of Physics: Condensed Matter | 2012
61ba9c6be4dc5fe1bac510b4 | KFe 2 Se 2 | -847690061 |  | KFe 2 Se 2 |  |  | Iron-chalcogenides, Chalcogenides |  |  |  | 40 K |  |  | body | figure | eb186f9b9e | The effect of the Wyckoff position of the K atom on the crystal structure and electronic properties of the compound KFe2Se2 | 10.1088/0953-8984/24/45/455702 | Xun-Wang Yan, Miao Gao | IOP Publishing | Journal of Physics: Condensed Matter | 2012
61ba9c6be4dc5fe1bac510b5 | K x Fe 2âˆ’y Se 2 | -818120773 |  | K x Fe 2âˆ’y Se 2 |  |  | Iron-chalcogenides, Chalcogenides |  |  |  | 40 K |  |  | body | paragraph | eb186f9b9e | The effect of the Wyckoff position of the K atom on the crystal structure and electronic properties of the compound KFe2Se2 | 10.1088/0953-8984/24/45/455702 | Xun-Wang Yan, Miao Gao | IOP Publishing | Journal of Physics: Condensed Matter | 2012
61ba9c6be4dc5fe1bac510b6 | FeSe 4 | 693848752 |  | FeSe 4 |  |  | Iron-chalcogenides, Chalcogenides |  |  |  | 30 K |  |  | body | figure | eb186f9b9e | The effect of the Wyckoff position of the K atom on the crystal structure and electronic properties of the compound KFe2Se2 | 10.1088/0953-8984/24/45/455702 | Xun-Wang Yan, Miao Gao | IOP Publishing | Journal of Physics: Condensed Matter | 2012
61ba9c6be4dc5fe1bac510b7 | KFe 2 Se 2 | 5238749 |  | KFe 2 Se 2 |  |  | Iron-chalcogenides, Chalcogenides |  |  |  | 30 K |  |  | body | paragraph | eb186f9b9e | The effect of the Wyckoff position of the K atom on the crystal structure and electronic properties of the compound KFe2Se2 | 10.1088/0953-8984/24/45/455702 | Xun-Wang Yan, Miao Gao | IOP Publishing | Journal of Physics: Condensed Matter | 2012
61ba9c6be4dc5fe1bac510b8 | x âˆ¼0.3 | -291967344 | [7 empty] | x=0.3 | 30 K |  |  | body | paragraph | 0b901dfa36 | Two-and Three-Dimensional Fermi Surfaces and their Nesting Properties in Superconducting BaFe 2 (As 1âˆ’x P x ) 2 |  | T Yoshida, I Nishi, S Ideta, A Fujimori, M Kubota, K Ono, S Kasahara, T Shibauchi, T Terashima, Y Matsuda, H Ikeda, R Arita |  |  | 2010
61ba9c6be4dc5fe1bac510b9 | single crystals of BaFe 2 (As 1âˆ’x P x ) 2 with x=0.38 | 618125491 |  | BaFe 2 (As 1âˆ’x P x ) 2 |  | single crystals | Iron-pnictides, Pnictides |  |  | x=0.38 | 28 K |  |  | body | figure | 0b901dfa36 | Two-and Three-Dimensional Fermi Surfaces and their Nesting Properties in Superconducting BaFe 2 (As 1âˆ’x P x ) 2 |  | T Yoshida, I Nishi, S Ideta, A Fujimori, M Kubota, K Ono, S Kasahara, T Shibauchi, T Terashima, Y Matsuda, H Ikeda, R Arita |  |  | 2010
61ba9c6b7b1a7abb24c510b2 | LiFeAs | -87665501 |  | LiFeAs |  |  | Iron-pnictides, Pnictides |  |  |  | 18 K |  |  | body | paragraph | 28adb8b0c6 | Contrasts in electron correlations and inelastic scattering between LiFeP and LiFeAs revealed by charge transport | 10.1103/physrevb.85.060503 | S Kasahara, K Hashimoto, H Ikeda, T Terashima, Y Matsuda, T Shibauchi | American Physical Society (APS) | Physical Review B | 2011
61ba9c6b7b1a7abb24c510b3 | AFe 2 (As 1âˆ’x P x ) 2 (A = Ba, Sr, Ca) | -1098047177 |  | AFe 2 (As 1âˆ’x P x ) 2 |  |  | Alloys |  |  | A=Ba, Sr, Ca | up to 31 K |  |  | body | paragraph | 28adb8b0c6 | Contrasts in electron correlations and inelastic scattering between LiFeP and LiFeAs revealed by charge transport | 10.1103/physrevb.85.060503 | S Kasahara, K Hashimoto, H Ikeda, T Terashima, Y Matsuda, T Shibauchi | American Physical Society (APS) | Physical Review B | 2011
61ba9c6b7b1a7abb24c510b4 | LiFeP | -1125647538 |  | LiFeP |  |  | Iron-pnictides, Pnictides |  |  |  | 5 K |  |  | body | paragraph | 28adb8b0c6 | Contrasts in electron correlations and inelastic scattering between LiFeP and LiFeAs revealed by charge transport | 10.1103/physrevb.85.060503 | S Kasahara, K Hashimoto, H Ikeda, T Terashima, Y Matsuda, T Shibauchi | American Physical Society (APS) | Physical Review B | 2011
61ba9c6b4217bb9076c51118 | optimally-dopped Bi2212 crystals | -506279885 | Bi2212 | Bi2212Bi2212 | optimally-dopped | crystals |  |  |  |  | 89K |  |  | body | paragraph | 5c0790e0fb | Evidence for Field-Induced Excitations in Low-Temperature Thermal Conductivity ofBi2Sr2CaCu2O8 | 10.1103/physrevlett.82.624 | HervÃ© Aubin, Kamran Behnia, Shuuichi Ooi, Tsuyoshi Tamegai | American Physical Society (APS) | Physical Review Letters | 1998
61ba9c6bfa2141a3e5c510c2 | xâ‰ˆ0.15 | 2146836749 | [7 empty] | x=0.15 | 47 K |  |  | header | abstract | 399fd38ce9 | Phase diagram of the PrFeAsO 1âˆ’x F x superconductor |  | C R Rotundu, D T Keane, B Freelon, S D Wilson, A Kim, P N Valdivia, E Bourret-Courchesne, R J Birgeneau |  |  | 2009
61ba9c6bfa2141a3e5c510c3 | xâˆ¼0.15 | -916777849 | [7 empty] | x=0.15 | 47 K |  |  | body | paragraph | 399fd38ce9 | Phase diagram of the PrFeAsO 1âˆ’x F x superconductor |  | C R Rotundu, D T Keane, B Freelon, S D Wilson, A Kim, P N Valdivia, E Bourret-Courchesne, R J Birgeneau |  |  | 2009
61ba9c6b20fc3eae4bc51129 | x=0.37 | -682124525 | [7 empty] | x=0.37 | 46 K |  |  | body | figure | 5aa41cd959 | Realization of continuous electron doping in bulk iron selenides and identification of a new superconducting zone | 10.1103/physrevb.98.214508 | R J Sun, Y Quan, S F Jin, Q Z Huang, H Wu, L Zhao, L Gu, Z P Yin, X L Chen | American Physical Society (APS) | Physical Review B | 2018
61ba9c6b20fc3eae4bc5112a | x â‰ˆ0.37 | 2119252483 | [7 empty] | x=0.37 | 46 K |  |  | body | paragraph | 5aa41cd959 | Realization of continuous electron doping in bulk iron selenides and identification of a new superconducting zone | 10.1103/physrevb.98.214508 | R J Sun, Y Quan, S F Jin, Q Z Huang, H Wu, L Zhao, L Gu, Z P Yin, X L Chen | American Physical Society (APS) | Physical Review B | 2018
61ba9c6b20fc3eae4bc5112b | FeSe | 1835329433 |  | FeSe |  |  | Iron-chalcogenides, Chalcogenides |  |  |  | 46 K |  |  | body | figure | 5aa41cd959 | Realization of continuous electron doping in bulk iron selenides and identification of a new superconducting zone | 10.1103/physrevb.98.214508 | R J Sun, Y Quan, S F Jin, Q Z Huang, H Wu, L Zhao, L Gu, Z P Yin, X L Chen | American Physical Society (APS) | Physical Review B | 2018
61ba9c6b20fc3eae4bc5112c | x=0.06 | -1207447987 | [7 empty] | x=0.06 | 22.5 K |  |  | body | figure | 5aa41cd959 | Realization of continuous electron doping in bulk iron selenides and identification of a new superconducting zone | 10.1103/physrevb.98.214508 | R J Sun, Y Quan, S F Jin, Q Z Huang, H Wu, L Zhao, L Gu, Z P Yin, X L Chen | American Physical Society (APS) | Physical Review B | 2018
61ba9c6b20fc3eae4bc5112d | x=0.15 | -1521984743 | [7 empty] | x=0.15 | 34.5 K |  |  | body | figure | 5aa41cd959 | Realization of continuous electron doping in bulk iron selenides and identification of a new superconducting zone | 10.1103/physrevb.98.214508 | R J Sun, Y Quan, S F Jin, Q Z Huang, H Wu, L Zhao, L Gu, Z P Yin, X L Chen | American Physical Society (APS) | Physical Review B | 2018
61ba9c6b20fc3eae4bc5112e | x=0.37 | -695592599 | [7 empty] | x=0.37 | 46 K |  |  | body | paragraph | 5aa41cd959 | Realization of continuous electron doping in bulk iron selenides and identification of a new superconducting zone | 10.1103/physrevb.98.214508 | R J Sun, Y Quan, S F Jin, Q Z Huang, H Wu, L Zhao, L Gu, Z P Yin, X L Chen | American Physical Society (APS) | Physical Review B | 2018
61ba9c6b20fc3eae4bc5112f | NdFeAsO0.83 | -462306095 |  | NdFeAsO0.83 |  |  | Iron-pnictides, Oxides, Pnictides |  |  |  | 55 K |  |  | body | paragraph | 5aa41cd959 | Realization of continuous electron doping in bulk iron selenides and identification of a new superconducting zone | 10.1103/physrevb.98.214508 | R J Sun, Y Quan, S F Jin, Q Z Huang, H Wu, L Zhao, L Gu, Z P Yin, X L Chen | American Physical Society (APS) | Physical Review B | 2018
61ba9c6c720b8b3d36c510c6 | 0.21% of sulfur | -1281826464 | [8 empty] | 65 K |  |  | header | abstract | e30a862372 | Superconductivity and unusual magnetic behavior in amorphous carbon | 10.1088/2053-1591/1/1/016001 | Israel Felner | IOP Publishing | Materials Research Express | 2014
61ba9c6c720b8b3d36c510c7 | W(CO) 6 | -1392119339 |  | W(CO) 6 |  |  | Carbides, Oxides |  |  |  | 4.2 K |  |  | body | paragraph | e30a862372 | Superconductivity and unusual magnetic behavior in amorphous carbon | 10.1088/2053-1591/1/1/016001 | Israel Felner | IOP Publishing | Materials Research Express | 2014
61ba9c6c720b8b3d36c510c8 | sulfur | 1432474164 | sulfur | S | [6 empty] | 17 K |  |  | body | paragraph | e30a862372 | Superconductivity and unusual magnetic behavior in amorphous carbon | 10.1088/2053-1591/1/1/016001 | Israel Felner | IOP Publishing | Materials Research Express | 2014
61ba9c6c720b8b3d36c510c9 | sulfur doped a-C | -1224887794 |  |  | sulfur | [5 empty] | 17 to 65 K |  |  | body | paragraph | e30a862372 | Superconductivity and unusual magnetic behavior in amorphous carbon | 10.1088/2053-1591/1/1/016001 | Israel Felner | IOP Publishing | Materials Research Express | 2014
61ba9c6c720b8b3d36c510ca | C 12 H 22 O 11 | 1125168500 |  | C 12 H 22 O 11 |  |  | Hydrides, Carbides, Oxides |  |  |  | 17 K |  |  | header | abstract | e30a862372 | Superconductivity and unusual magnetic behavior in amorphous carbon | 10.1088/2053-1591/1/1/016001 | Israel Felner | IOP Publishing | Materials Research Express | 2014
61ba9c6c720b8b3d36c510cb | sulfur-doped a-C | 1359771772 |  |  | sulfur | [5 empty] | 34 and 40 K |  |  | header | abstract | e30a862372 | Superconductivity and unusual magnetic behavior in amorphous carbon | 10.1088/2053-1591/1/1/016001 | Israel Felner | IOP Publishing | Materials Research Express | 2014
61ba9c6c5cc438644dc510ff | film C | 592053062 |  |  |  | film C |  |  |  |  | 85.9 Â± 0.2 K |  |  | body | paragraph | 6244c9ce6a | Critical dynamics of superconducting BSCCO films |  | K D Osborn, D J Van Harlingen, Vivek Aji, Nigel Goldenfeld, S Oh, J N Eckstein |  |  | 2014
61ba9c6c5cc438644dc51100 | film C | 592053062 |  |  |  | film C |  |  |  |  | 85.2 Â± 0.1K |  |  | body | paragraph | 6244c9ce6a | Critical dynamics of superconducting BSCCO films |  | K D Osborn, D J Van Harlingen, Vivek Aji, Nigel Goldenfeld, S Oh, J N Eckstein |  |  | 2014
61ba9c6c85b12ae79ac510dd | NbNi 2 X (X=Al, Ga, Sn) | 1168608403 |  | NbNi 2 X |  |  | Alloys |  |  | X=Al, Ga, Sn | 2.15 K |  |  | body | figure | 86adb38bdf | Probing the superconducting properties of the Si-doped Nb-oxynitride superconductor(Nb0.87Si0.09â–¡0.04)(N0.87O0.13) | 10.1103/physrevb.90.014508 | A D Hillier, Y Ohashi, S Kikkawa, J V Yakhmi | American Physical Society (APS) | Physical Review B | 2012
61ba9c6c85b12ae79ac510de | YPd 2 Sn 4 | 1963809251 |  | YPd 2 Sn 4 |  |  | Alloys |  |  |  | 4.9 K |  |  | body | figure | 86adb38bdf | Probing the superconducting properties of the Si-doped Nb-oxynitride superconductor(Nb0.87Si0.09â–¡0.04)(N0.87O0.13) | 10.1103/physrevb.90.014508 | A D Hillier, Y Ohashi, S Kikkawa, J V Yakhmi | American Physical Society (APS) | Physical Review B | 2012
61ba9c6c85b12ae79ac510df | ZrNi 2 Ga | 530809435 |  | ZrNi 2 Ga |  |  | Alloys |  |  |  | 2.8 K |  |  | body | paragraph | 86adb38bdf | Probing the superconducting properties of the Si-doped Nb-oxynitride superconductor(Nb0.87Si0.09â–¡0.04)(N0.87O0.13) | 10.1103/physrevb.90.014508 | A D Hillier, Y Ohashi, S Kikkawa, J V Yakhmi | American Physical Society (APS) | Physical Review B | 2012
61ba9c6c85b12ae79ac510e0 | ZrNi 2 Ga 6 | 409639061 |  | ZrNi 2 Ga 6 |  |  | Alloys |  |  |  | 1.54 K |  |  | body | figure | 86adb38bdf | Probing the superconducting properties of the Si-doped Nb-oxynitride superconductor(Nb0.87Si0.09â–¡0.04)(N0.87O0.13) | 10.1103/physrevb.90.014508 | A D Hillier, Y Ohashi, S Kikkawa, J V Yakhmi | American Physical Society (APS) | Physical Review B | 2012
61ba9c6c0a416aa3d9c510be | Na 2 Rb 0.3 Cs 0.7 C 60 | -346934616 |  | Na 2 Rb 0.3 Cs 0.7 C 60 |  |  | Carbides |  |  |  | 10 K |  |  | body | paragraph | f0ead92f55 | [5 empty] | 2000
61ba9c6ca01e2beb09c51119 | Al 2 O 3 (0001) substrates | -1636967978 |  | Al 2 O 3 |  |  | Oxides |  |  |  | 29.0 and 29.4K |  |  | body | paragraph | 45fcceaeb7 | Synthesis of as-grown superconducting MgB2 thin films by molecular beam epitaxy in UHV conditions | 10.1016/j.physc.2004.02.229 | Y Harada, M Uduka, Y Nakanishi, N Yoshimoto, M Yoshizawa | Elsevier BV | Physica C: Superconductivity | 2008
61ba9c6ca01e2beb09c5111a | MgB 2 | 1542560036 |  | MgB 2 |  |  | Alloys, Borides |  |  |  | 41.7K |  |  | body | paragraph | 45fcceaeb7 | Synthesis of as-grown superconducting MgB2 thin films by molecular beam epitaxy in UHV conditions | 10.1016/j.physc.2004.02.229 | Y Harada, M Uduka, Y Nakanishi, N Yoshimoto, M Yoshizawa | Elsevier BV | Physica C: Superconductivity | 2008
61ba9c6ca01e2beb09c5111b | magnesium diboride (MgB 2 | -588295947 | magnesium diboride | MgB 2 |  |  | Alloys, Borides |  |  |  | 39K |  |  | body | paragraph | 45fcceaeb7 | Synthesis of as-grown superconducting MgB2 thin films by molecular beam epitaxy in UHV conditions | 10.1016/j.physc.2004.02.229 | Y Harada, M Uduka, Y Nakanishi, N Yoshimoto, M Yoshizawa | Elsevier BV | Physica C: Superconductivity | 2008
61ba9c6ca01e2beb09c5111c | MgB 2 thin films | 280020997 |  | MgB 2 |  | thin films | Alloys, Borides |  |  |  | 36K |  |  | body | paragraph | 45fcceaeb7 | Synthesis of as-grown superconducting MgB2 thin films by molecular beam epitaxy in UHV conditions | 10.1016/j.physc.2004.02.229 | Y Harada, M Uduka, Y Nakanishi, N Yoshimoto, M Yoshizawa | Elsevier BV | Physica C: Superconductivity | 2008
61ba9c6ca01e2beb09c5111d | thin MgB 2 film grown by molecular beam epitaxy (MBE) | 746675337 |  | MgB 2 |  | thin, film | Alloys, Borides | thin, film |  |  | 35K |  |  | body | paragraph | 45fcceaeb7 | Synthesis of as-grown superconducting MgB2 thin films by molecular beam epitaxy in UHV conditions | 10.1016/j.physc.2004.02.229 | Y Harada, M Uduka, Y Nakanishi, N Yoshimoto, M Yoshizawa | Elsevier BV | Physica C: Superconductivity | 2008
61ba9c6c7c13e4f711c510af | LaO 1âˆ’x F x FeAs | -424585442 |  | LaO 1âˆ’x F x FeAs |  |  | Iron-pnictides, Pnictides, Oxides, Fluorides |  |  |  | 43 K |  |  | body | paragraph | a97cce5fff | The delicate electronic and magnetic structure of the LaFePnO system (Pn = pnicogen) | 10.1088/1367-2630/11/2/025004 | S LebÃ¨gue, Z P Yin, W E Pickett | IOP Publishing | New Journal of Physics | 2008
61ba9c6c7c13e4f711c510b0 | LaOFeP | 1385082831 |  | LaOFeP |  |  | Iron-pnictides, Oxides, Pnictides |  |  |  | 9 K |  |  | body | paragraph | a97cce5fff | The delicate electronic and magnetic structure of the LaFePnO system (Pn = pnicogen) | 10.1088/1367-2630/11/2/025004 | S LebÃ¨gue, Z P Yin, W E Pickett | IOP Publishing | New Journal of Physics | 2008
61ba9c6c7c13e4f711c510b1 | LaOFeP | 1404326790 |  | LaOFeP |  |  | Iron-pnictides, Oxides, Pnictides |  |  |  | 2.5 K |  |  | body | paragraph | a97cce5fff | The delicate electronic and magnetic structure of the LaFePnO system (Pn = pnicogen) | 10.1088/1367-2630/11/2/025004 | S LebÃ¨gue, Z P Yin, W E Pickett | IOP Publishing | New Journal of Physics | 2008
61ba9c6c7c13e4f711c510b2 | carrier-doped LaOFeAs 4 | -2144003968 |  | LaOFeAs 4 | carrier |  | Iron-pnictides, Oxides, Pnictides |  |  |  | 26 K |  |  | body | paragraph | a97cce5fff | The delicate electronic and magnetic structure of the LaFePnO system (Pn = pnicogen) | 10.1088/1367-2630/11/2/025004 | S LebÃ¨gue, Z P Yin, W E Pickett | IOP Publishing | New Journal of Physics | 2008
61ba9c6c7c13e4f711c510b3 | LaOFeAs | 1713403617 |  | LaOFeAs |  |  | Iron-pnictides, Oxides, Pnictides |  |  |  | 2.5 K |  |  | body | paragraph | a97cce5fff | The delicate electronic and magnetic structure of the LaFePnO system (Pn = pnicogen) | 10.1088/1367-2630/11/2/025004 | S LebÃ¨gue, Z P Yin, W E Pickett | IOP Publishing | New Journal of Physics | 2008
61ba9c6c2a711de29cc510d1 | ZrF e 2 | -1974634149 |  | ZrF e 2 |  |  | Alloys |  |  |  | 17K |  |  | body | paragraph | 70fbf83ebd |  |  | G W Webb, F Marsiglio, J E Hirsch |  |  | 2015
61ba9c6c2a711de29cc510d2 | M gB 2 | 1933302799 |  | M gB 2 |  |  | Alloys |  |  |  | 39K |  |  | body |  | 70fbf83ebd |  |  | G W Webb, F Marsiglio, J E Hirsch |  |  | 2015
61ba9c6c2a711de29cc510d3 | distin- guishes Y and Li | -163008859 | [8 empty] | 20K |  |  | body | paragraph | 70fbf83ebd |  |  | G W Webb, F Marsiglio, J E Hirsch |  |  | 2015
61ba9c6c2a711de29cc510d4 | 8% of Sn dissolved | 1203875530 |  |  | 8% of Sn | [5 empty] | 11K |  |  | body | paragraph | 70fbf83ebd |  |  | G W Webb, F Marsiglio, J E Hirsch |  |  | 2015
61ba9c6c2a711de29cc510d5 | Ga | -1045215772 |  | Ga |  |  | Alloys |  |  |  | 0.92 K |  |  | body | paragraph | 70fbf83ebd |  |  | G W Webb, F Marsiglio, J E Hirsch |  |  | 2015
61ba9c6c2a711de29cc510d6 | 20 âˆ’ 30% Zr | 1096652979 |  |  | 20 âˆ’ 30% Zr | [5 empty] | 1.1K |  |  | body | paragraph | 70fbf83ebd |  |  | G W Webb, F Marsiglio, J E Hirsch |  |  | 2015
61ba9c6c2a711de29cc510d7 | ZrV 2 | 1446002352 |  | ZrV 2 |  |  | Alloys |  |  |  | 17K |  |  | body | paragraph | 70fbf83ebd |  |  | G W Webb, F Marsiglio, J E Hirsch |  |  | 2015
61ba9c6c2a711de29cc510d8 | Ru | 1621528641 |  | Ru |  |  | Alloys |  |  |  | 3.40 K |  |  | body | paragraph | 70fbf83ebd |  |  | G W Webb, F Marsiglio, J E Hirsch |  |  | 2015
61ba9c6c2a711de29cc510d9 | Al | 1139934441 |  | Al |  |  | Alloys |  |  |  | 0.51 K |  |  | body | paragraph | 70fbf83ebd |  |  | G W Webb, F Marsiglio, J E Hirsch |  |  | 2015
61ba9c6c2a711de29cc510da | Nb | -372679263 |  | Nb |  |  | Alloys |  |  |  | 8.77 K |  |  | body | paragraph | 70fbf83ebd |  |  | G W Webb, F Marsiglio, J E Hirsch |  |  | 2015
61ba9c6c2a711de29cc510db | Zr | -906581748 |  | Zr |  |  | Alloys |  |  |  | 0.39 K |  |  | body | paragraph | 70fbf83ebd |  |  | G W Webb, F Marsiglio, J E Hirsch |  |  | 2015
61ba9c6c2a711de29cc510dc | Mo | 927697506 |  | Mo |  |  | Alloys |  |  |  | 0.49 K |  |  | body | paragraph | 70fbf83ebd |  |  | G W Webb, F Marsiglio, J E Hirsch |  |  | 2015
61ba9c6c2a711de29cc510dd | Li | 851029257 |  | Li |  |  | Alloys |  |  |  | 0.65 K |  |  | body | paragraph | 70fbf83ebd |  |  | G W Webb, F Marsiglio, J E Hirsch |  |  | 2015
61ba9c6c7ecf8b73e6c510e4 | LSCO | -1244352620 | LSCO | [7 empty] | 38 K |  |  | body | paragraph | ddb3bccdb0 | Cu-NQR study on the antiferromagnetism and superconductivity in La 2âˆ’x Sr x CuO 4 | 10.1016/0921-4534(89)90980-5 | Yuki Nakamura, Ken-Ichi Kumagai | Elsevier BV | Physica C: Superconductivity and its Applications | 1989
61ba9c6c56f16aed29c51119 | LiFeAs | -191629359 |  | LiFeAs |  |  | Iron-pnictides, Pnictides |  |  |  | 18 K |  |  | header | abstract | f725dda286 | Resistivity and Hall effect of LiFeAs: Evidence for electron-electron scattering | 10.1103/physrevb.84.064512 | O Heyer, T Lorenz, V B Zabolotnyy, D V Evtushinsky, S V Borisenko, I Morozov, L Harnagea, S Wurmehl, C Hess, B BÃ¼chner | American Physical Society (APS) | Physical Review B | 2013
61ba9c6c56f16aed29c5111a | K-doped BaFe 2 As 2 | 368233362 |  | BaFe 2 As 2 | K |  | Iron-pnictides, Pnictides |  |  |  | 55 K |  |  | body | paragraph | f725dda286 | Resistivity and Hall effect of LiFeAs: Evidence for electron-electron scattering | 10.1103/physrevb.84.064512 | O Heyer, T Lorenz, V B Zabolotnyy, D V Evtushinsky, S V Borisenko, I Morozov, L Harnagea, S Wurmehl, C Hess, B BÃ¼chner | American Physical Society (APS) | Physical Review B | 2013
61ba9c6c56f16aed29c5111b | LiFeAs | -120387376 |  | LiFeAs |  |  | Iron-pnictides, Pnictides |  |  |  | 18 K |  |  | body | paragraph | f725dda286 | Resistivity and Hall effect of LiFeAs: Evidence for electron-electron scattering | 10.1103/physrevb.84.064512 | O Heyer, T Lorenz, V B Zabolotnyy, D V Evtushinsky, S V Borisenko, I Morozov, L Harnagea, S Wurmehl, C Hess, B BÃ¼chner | American Physical Society (APS) | Physical Review B | 2013
61ba9c6c1b93c0c6bec51131 | Sr 2 RuO 4 | 1478559470 |  | Sr 2 RuO 4 |  |  | Oxides |  |  |  | 1.5 K |  |  | body | paragraph | 797da7b411 | Topological and edge state properties of a three-band model for Sr2RuO4 | 10.1103/physrevb.88.144503 | Yoshiki Imai, Katsunori Wakabayashi, Manfred Sigrist | American Physical Society (APS) | Physical Review B | 2013
61ba9c6c3af0453d0cc51111 | La 0.7915 Ce 0.0085 Y 0.20 | 118144640 | La 0.7915 Ce 0.0085 Y 0.20 | La0.7915Ce0.0085Y0.20 | [6 empty] | 0.55 K |  |  | body | paragraph | 705bcbbc49 | Reentrant behavior of superconducting alloys | 10.1088/0953-2048/24/3/035007 | Dawid Borycki, Jan MaÄ‡kowiak | IOP Publishing | Superconductor Science and Technology | 2010
61ba9c6dc2c99830dec51120 | y = 0.6 | 1493088480 | [7 empty] | y=0.6 | 210 K |  |  | body | paragraph | 75adec2178 | Structural and magnetic ordering inPr0.65(CaySr1âˆ’y)0.35MnO3: Quantum critical point versus phase segregation scenarios | 10.1103/physrevb.66.144412 | G R Blake, L Chapon, P G Radaelli, D N Argyriou, M J Gutmann, J F Mitchell | American Physical Society (APS) | Physical Review B | 2002
61ba9c6dc2c99830dec51121 | y = 0.65 | -869915734 | [7 empty] | y=0.65 | 10 K | magnetization |  | body | paragraph | 75adec2178 | Structural and magnetic ordering inPr0.65(CaySr1âˆ’y)0.35MnO3: Quantum critical point versus phase segregation scenarios | 10.1103/physrevb.66.144412 | G R Blake, L Chapon, P G Radaelli, D N Argyriou, M J Gutmann, J F Mitchell | American Physical Society (APS) | Physical Review B | 2002
61ba9c6dc2c99830dec51122 | y = 0.6 | 1810761526 | [7 empty] | y=0.6 | 100 K |  |  | body | paragraph | 75adec2178 | Structural and magnetic ordering inPr0.65(CaySr1âˆ’y)0.35MnO3: Quantum critical point versus phase segregation scenarios | 10.1103/physrevb.66.144412 | G R Blake, L Chapon, P G Radaelli, D N Argyriou, M J Gutmann, J F Mitchell | American Physical Society (APS) | Physical Review B | 2002
61ba9c6de4dc5fe1bac510ba | 1% Cr-doping | -521674476 |  |  | 1% Cr | [5 empty] | 13 K |  |  | body | figure | 0524b20f0b | The effect of Cr impurity to superconductivity in electron-doped BaFe2âˆ’xNixAs2 | 10.1088/0953-2048/27/11/115003 | Rui Zhang, Dongliang Gong, Xingye Lu, Shiliang Li, Pengcheng Dai, Huiqian Luo | IOP Publishing | Superconductor Science and Technology | 2014
61ba9c6de4dc5fe1bac510bb | BaFe 2âˆ’x Ni x As 2 | 1965997342 |  | BaFe 2âˆ’x Ni x As 2 |  |  | Iron-pnictides, Pnictides |  |  |  | 20 K |  |  | body | figure | 0524b20f0b | The effect of Cr impurity to superconductivity in electron-doped BaFe2âˆ’xNixAs2 | 10.1088/0953-2048/27/11/115003 | Rui Zhang, Dongliang Gong, Xingye Lu, Shiliang Li, Pengcheng Dai, Huiqian Luo | IOP Publishing | Superconductor Science and Technology | 2014
61ba9c6de4dc5fe1bac510bc | 1% Mn substitution | -1440247636 |  |  | 1% Mn | [5 empty] | 7 K |  |  | body | paragraph | 0524b20f0b | The effect of Cr impurity to superconductivity in electron-doped BaFe2âˆ’xNixAs2 | 10.1088/0953-2048/27/11/115003 | Rui Zhang, Dongliang Gong, Xingye Lu, Shiliang Li, Pengcheng Dai, Huiqian Luo | IOP Publishing | Superconductor Science and Technology | 2014
61ba9c6de4dc5fe1bac510bd | x = 0.082 | 1911938511 | [7 empty] | x=0.082 | above 0.05 K |  |  | body | paragraph | 0524b20f0b | The effect of Cr impurity to superconductivity in electron-doped BaFe2âˆ’xNixAs2 | 10.1088/0953-2048/27/11/115003 | Rui Zhang, Dongliang Gong, Xingye Lu, Shiliang Li, Pengcheng Dai, Huiqian Luo | IOP Publishing | Superconductor Science and Technology | 2014
61ba9c6de4dc5fe1bac510be | optimally doped BaFe 2âˆ’x Ni x As 2 with x = 0.082 | -1637815180 |  | BaFe 2âˆ’x Ni x As 2 | optimally doped |  | Iron-pnictides, Pnictides |  |  | x=0.082 | 20.1 K |  |  | body | figure | 0524b20f0b | The effect of Cr impurity to superconductivity in electron-doped BaFe2âˆ’xNixAs2 | 10.1088/0953-2048/27/11/115003 | Rui Zhang, Dongliang Gong, Xingye Lu, Shiliang Li, Pengcheng Dai, Huiqian Luo | IOP Publishing | Superconductor Science and Technology | 2014
61ba9c6de4dc5fe1bac510bf | BaFe 2âˆ’xâˆ’y Ni x Cr y As 2 | 857905224 |  | BaFe 2âˆ’xâˆ’y Ni x Cr y As 2 |  |  | Alloys |  |  |  | 15.2 K |  |  | body | paragraph | 0524b20f0b | The effect of Cr impurity to superconductivity in electron-doped BaFe2âˆ’xNixAs2 | 10.1088/0953-2048/27/11/115003 | Rui Zhang, Dongliang Gong, Xingye Lu, Shiliang Li, Pengcheng Dai, Huiqian Luo | IOP Publishing | Superconductor Science and Technology | 2014
61ba9c6d49d0b378c6c510cb | Single crystals of YBCO | -2125624279 | YBCO |  |  | Single crystals |  |  |  |  | 94K |  |  | body | paragraph | 930b5d6610 | Evidence for Surface Andreev Bound States in Cuprate Superconductors from Penetration Depth Measurements | 10.1103/physrevlett.86.1074 | A Carrington, F Manzano, R Prozorov, R W Giannetta, N Kameda, T Tamegai | American Physical Society (APS) | Physical Review Letters | 2013
61ba9c6d49d0b378c6c510cc | BSCCO crystal | -66491684 | BSCCO |  |  | crystal |  |  |  |  | 91 K |  |  | body | paragraph | 930b5d6610 | Evidence for Surface Andreev Bound States in Cuprate Superconductors from Penetration Depth Measurements | 10.1103/physrevlett.86.1074 | A Carrington, F Manzano, R Prozorov, R W Giannetta, N Kameda, T Tamegai | American Physical Society (APS) | Physical Review Letters | 2013
61ba9c6d1b5bc7b48bc51143 | SiH 4 | 1843592980 |  | SiH 4 |  |  | Hydrides, Alloys |  |  |  | 50 K |  | 125 GPa | body | paragraph | c8caec7b9c | Layered Structures Favor Superconductivity in Compressed Solid SiH 4 |  | X J Chen, J L Wang, V V Struzhkin, H K Mao, R J Hemley, H Q Lin |  |  | 2014
61ba9c6d1b5bc7b48bc51144 | SiH 4 | 1868623998 |  | SiH 4 |  |  | Hydrides, Alloys |  |  |  | 166 K |  | 202 GPa | body | paragraph | c8caec7b9c | Layered Structures Favor Superconductivity in Compressed Solid SiH 4 |  | X J Chen, J L Wang, V V Struzhkin, H K Mao, R J Hemley, H Q Lin |  |  | 2014
61ba9c6d1b5bc7b48bc51145 | SiH4 | -1350427856 |  | SiH4 |  |  | Hydrides, Alloys |  |  |  | 20 to 80 K |  |  | header | abstract | c8caec7b9c | Layered Structures Favor Superconductivity in Compressed Solid SiH 4 |  | X J Chen, J L Wang, V V Struzhkin, H K Mao, R J Hemley, H Q Lin |  |  | 2014
61ba9c6d1b5bc7b48bc51146 | SiH 4 | 2003401752 |  | SiH 4 |  |  | Hydrides, Alloys |  |  |  | 20 and 80 K |  |  | body | paragraph | c8caec7b9c | Layered Structures Favor Superconductivity in Compressed Solid SiH 4 |  | X J Chen, J L Wang, V V Struzhkin, H K Mao, R J Hemley, H Q Lin |  |  | 2014
61ba9c6d3961c0f52fc510e2 | Sr 2 CuO 4-1+0.4 | 1136740554 |  | Sr 2 CuO 4-1+0.4 |  |  | Alloys |  |  |  | 95K |  |  | body | paragraph | a4439d6d93 | Comment on â€œOut-of-plane effect on the superconductivity ofSr2âˆ’xBaxCuO3+Î´withTcup to 98 Kâ€ | 10.1103/physrevb.82.216501 | T H Geballe, M Marezio | American Physical Society (APS) | Physical Review B | 2010
61ba9c6d3961c0f52fc510e3 | CuO 4 | -665520859 |  | CuO 4 |  |  | Oxides, Cuprates |  |  |  | 40K |  |  | body | paragraph | a4439d6d93 | Comment on â€œOut-of-plane effect on the superconductivity ofSr2âˆ’xBaxCuO3+Î´withTcup to 98 Kâ€ | 10.1103/physrevb.82.216501 | T H Geballe, M Marezio | American Physical Society (APS) | Physical Review B | 2010
61ba9c6d3961c0f52fc510e4 | 0.4 | 1513342073 | [8 empty] | 95 K |  |  | body |  | a4439d6d93 | Comment on â€œOut-of-plane effect on the superconductivity ofSr2âˆ’xBaxCuO3+Î´withTcup to 98 Kâ€ | 10.1103/physrevb.82.216501 | T H Geballe, M Marezio | American Physical Society (APS) | Physical Review B | 2010
61ba9c6e85b12ae79ac510e1 | Mg-doped samples x = 0.016 | -1768116297 |  |  | Mg |  |  |  |  | x=0.016 | 11.5 K |  |  | body | paragraph | 9ebec381ec | Thermal conductivity of pure and Mg-dopedCuGeO3in the incommensurate phase | 10.1103/physrevb.63.214407 | J Takeya, I Tsukada, Yoichi Ando, T Masuda, K Uchinokura, I Tanaka, R S Feigelson, A Kapitulnik | American Physical Society (APS) | Physical Review B | 2000
61ba9c6e85b12ae79ac510e2 | pure CuGeO 3 | -835019457 |  | CuGeO 3 | pure |  | Oxides, Cuprates |  |  |  | 14.5 K |  |  | body | paragraph | 9ebec381ec | Thermal conductivity of pure and Mg-dopedCuGeO3in the incommensurate phase | 10.1103/physrevb.63.214407 | J Takeya, I Tsukada, Yoichi Ando, T Masuda, K Uchinokura, I Tanaka, R S Feigelson, A Kapitulnik | American Physical Society (APS) | Physical Review B | 2000
61ba9c6e85b12ae79ac510e3 | x = 0.0216 | -1372903467 | [7 empty] | x=0.0216 | 11.5 K |  |  | body | paragraph | 9ebec381ec | Thermal conductivity of pure and Mg-dopedCuGeO3in the incommensurate phase | 10.1103/physrevb.63.214407 | J Takeya, I Tsukada, Yoichi Ando, T Masuda, K Uchinokura, I Tanaka, R S Feigelson, A Kapitulnik | American Physical Society (APS) | Physical Review B | 2000
61ba9c6e85b12ae79ac510e4 | x = 0.0216 | -1372903467 | [7 empty] | x=0.0216 | 9 K |  |  | body | paragraph | 9ebec381ec | Thermal conductivity of pure and Mg-dopedCuGeO3in the incommensurate phase | 10.1103/physrevb.63.214407 | J Takeya, I Tsukada, Yoichi Ando, T Masuda, K Uchinokura, I Tanaka, R S Feigelson, A Kapitulnik | American Physical Society (APS) | Physical Review B | 2000
61ba9c6e2a711de29cc510de | electrodes S1 | -535844283 | [8 empty] | 10 K |  |  | body | paragraph | 3fa609ac33 | ControllableÏ€junction with magnetic nanostructures | 10.1103/physrevb.73.144517 | T Yamashita, S Takahashi, S Maekawa | American Physical Society (APS) | Physical Review B | 2013
61ba9c6e2a711de29cc510df | MgB 2 | 1398166648 |  | MgB 2 |  |  | Alloys, Borides |  |  |  | 39 K |  |  | body | paragraph | 3fa609ac33 | ControllableÏ€junction with magnetic nanostructures | 10.1103/physrevb.73.144517 | T Yamashita, S Takahashi, S Maekawa | American Physical Society (APS) | Physical Review B | 2013
61ba9c6e5ad933a7cac5108f | Pb 1âˆ’x Tl x Te | -1187387575 |  | Pb 1âˆ’x Tl x Te |  |  | Chalcogenides |  |  |  | 1.5 K |  |  | body | paragraph | 4c0a9a59b4 | Local dynamical lattice instabilities: Prerequisites for resonant pairing superconductivity | 10.1103/physrevb.78.054527 | Julius Ranninger, Alfonso Romano | American Physical Society (APS) | Physical Review B | 2013
61ba9c6ee614176f2ec510cc | YBCO film | -1836101777 | YBCO |  |  | film |  |  |  |  | 90 K |  |  | body | paragraph | 719a461381 | Self Injection length in La 0.7 Ca 0.3 Mno 3 -YBa 2 Cu 3 O 7-Î´ ferromagnetsuperconductor multi layer thin films |  | Lao Lcmo, Ybco Au, S P Pai, S Wanchoo, S C Purandare, T Banerjee, P R Apte, A M Narsale, R Pinto
61ba9c6ee614176f2ec510cd | YBCO films | -1181106445 | YBCO |  |  | films |  |  |  |  | 90K |  |  | body | paragraph | 719a461381 | Self Injection length in La 0.7 Ca 0.3 Mno 3 -YBa 2 Cu 3 O 7-Î´ ferromagnetsuperconductor multi layer thin films |  | Lao Lcmo, Ybco Au, S P Pai, S Wanchoo, S C Purandare, T Banerjee, P R Apte, A M Narsale, R Pinto
61ba9c6f1b93c0c6bec51132 | LuPdBi | -1702168366 |  | LuPdBi |  |  | Alloys |  |  |  | 1.7 K |  |  | body | paragraph | 578ca9c74c | Tuning the Parity Mixing of Singlet-Septet Pairing in a Half-Heusler Superconductor |  | K Ishihara, T Takenaka, Y Miao, Y Mizukami, K Hashimoto, M Yamashita, M Konczykowski, R Masuki, M Hirayama, T Nomoto, R Arita, O Pavlosiuk, P WiÅ›niewski, D Kaczorowski, T Shibauchi |  |  | 2021
61ba9c6f1b93c0c6bec51133 | LuPdBi | -1696392481 |  | LuPdBi |  |  | Alloys |  |  |  | 1.8 K |  |  | body | paragraph | 578ca9c74c | Tuning the Parity Mixing of Singlet-Septet Pairing in a Half-Heusler Superconductor |  | K Ishihara, T Takenaka, Y Miao, Y Mizukami, K Hashimoto, M Yamashita, M Konczykowski, R Masuki, M Hirayama, T Nomoto, R Arita, O Pavlosiuk, P WiÅ›niewski, D Kaczorowski, T Shibauchi |  |  | 2021
61ba9c6fa013f06956c510f5 | Sample No.2 | 36516427 |  | Sample No.2 |  |  | Alloys |  |  |  | 99 K |  |  | body | paragraph | f8b2af03f1 | Characteristics of Bi(Pb)-Sr-Ca-Cu-O superconducting ceramics samples properties by method of dynamic magnetic susceptibility measurements |  | I A Yurchenko, A V Nemirovskiy, V F Peklun
61ba9c6fa013f06956c510f6 | YBa 2 Cu 3 O 7-x films | -114450613 |  | YBa 2 Cu 3 O 7-x |  | films | Oxides, Cuprates |  |  |  | 90 K |  |  | body | paragraph | f8b2af03f1 | Characteristics of Bi(Pb)-Sr-Ca-Cu-O superconducting ceramics samples properties by method of dynamic magnetic susceptibility measurements |  | I A Yurchenko, A V Nemirovskiy, V F Peklun
61ba9c6f7ce09aab2ac510f6 | CeCoIn 5 | -498831231 |  | CeCoIn 5 |  |  | Alloys |  |  |  | 2.3 K |  |  | body | paragraph | dab4f70959 | Thermal expansion of the heavy-fermion superconductor PuCoGa5 | 10.1103/physrevb.95.094517 | R Eloirdi, C Giacobbe, P Amador Celdran, N Magnani, G H Lander, J-C Griveau, E Colineau, K Miyake, R Caciuffo | American Physical Society (APS) | Physical Review B | 2017
61ba9c6f7ce09aab2ac510f7 | PuCoGa 5 | -1180158059 |  | PuCoGa 5 |  |  | Alloys |  |  |  | 18.7 K |  |  | body | paragraph | dab4f70959 | Thermal expansion of the heavy-fermion superconductor PuCoGa5 | 10.1103/physrevb.95.094517 | R Eloirdi, C Giacobbe, P Amador Celdran, N Magnani, G H Lander, J-C Griveau, E Colineau, K Miyake, R Caciuffo | American Physical Society (APS) | Physical Review B | 2017
61ba9c6f7ce09aab2ac510f8 | PuCoGa 5 | -1449706537 |  | PuCoGa 5 |  |  | Alloys |  |  |  | 18.7 K |  |  | body | paragraph | dab4f70959 | Thermal expansion of the heavy-fermion superconductor PuCoGa5 | 10.1103/physrevb.95.094517 | R Eloirdi, C Giacobbe, P Amador Celdran, N Magnani, G H Lander, J-C Griveau, E Colineau, K Miyake, R Caciuffo | American Physical Society (APS) | Physical Review B | 2017
61ba9c6f7ce09aab2ac510f9 | CeRu 2 Si 2 | 530439285 |  | CeRu 2 Si 2 |  |  | Alloys |  |  |  | 20 K |  |  | body | paragraph | dab4f70959 | Thermal expansion of the heavy-fermion superconductor PuCoGa5 | 10.1103/physrevb.95.094517 | R Eloirdi, C Giacobbe, P Amador Celdran, N Magnani, G H Lander, J-C Griveau, E Colineau, K Miyake, R Caciuffo | American Physical Society (APS) | Physical Review B | 2017
61ba9c6f7ce09aab2ac510fa | 242 PuCoGa5 | 354016386 |  | PuCoGa5 |  |  | Alloys |  |  |  | 18.7 K |  |  | header | abstract | dab4f70959 | Thermal expansion of the heavy-fermion superconductor PuCoGa5 | 10.1103/physrevb.95.094517 | R Eloirdi, C Giacobbe, P Amador Celdran, N Magnani, G H Lander, J-C Griveau, E Colineau, K Miyake, R Caciuffo | American Physical Society (APS) | Physical Review B | 2017
61ba9c6f0cb3d3a5e6c510b2 | x=0.01 | -1141559661 | [7 empty] | x=0.01 | 79 K |  |  | body | figure | a7ad018111 | Nernst effect and superconducting fluctuations in Zn-dopedYBa2Cu3O7âˆ’Î´ | 10.1103/physrevb.72.144527 | Z A Xu, J Q Shen, S R Zhao, Y J Zhang, C K Ong | American Physical Society (APS) | Physical Review B | 2013
61ba9c6f0cb3d3a5e6c510b3 | x=0 | 318364706 | [7 empty] | x=0 | 90, 84, 79, and 67 K |  |  | body | paragraph | a7ad018111 | Nernst effect and superconducting fluctuations in Zn-dopedYBa2Cu3O7âˆ’Î´ | 10.1103/physrevb.72.144527 | Z A Xu, J Q Shen, S R Zhao, Y J Zhang, C K Ong | American Physical Society (APS) | Physical Review B | 2013
61ba9c6f6a35f302ddc51101 | xâˆ¼12% | 123637241 | [7 empty] | x=12% | 200 K |  |  | body | paragraph | 263a28c720 | The Magnetic Properties of 1111-type Diluted Magnetic Semiconductor (La1âˆ’xBax)(Zn1âˆ’xMnx)AsO in the Low Doping Regime | 10.3390/condmat3040042 | Guoxiang Zhi, Kai Wang, Haojie Zhang, Cui Ding, Shengli Guo, Yilun Gu, Licheng Fu, F L Ning | MDPI AG | Condensed Matter | 2018
61ba9c6f7b1a7abb24c510b6 | de-twinned single crystal of YBa 2 Cu 3 O 6.67 | -1222114756 |  | YBa 2 Cu 3 O 6.67 |  | single crystal | Oxides, Cuprates |  |  |  | 67 K |  |  | body | paragraph | e14eabf30b | Direct observation of competition between superconductivity and charge density wave order in YBa2Cu3O6.67 | 10.1038/nphys2456 | J Chang, E Blackburn, A T Holmes, N B Christensen, J Larsen, J Mesot, Ruixing Liang, D A Bonn, W N Hardy, A Watenphul, M V Zimmermann, E M Forgan, S M Hayden | Springer Science and Business Media LLC | Nature Physics | 2012
61ba9c6f7b1a7abb24c510b7 | YBa 2 Cu 3 O 6.67 | 1989624299 |  | YBa 2 Cu 3 O 6.67 |  |  | Oxides, Cuprates |  |  |  | 67 K |  |  | header | abstract | e14eabf30b | Direct observation of competition between superconductivity and charge density wave order in YBa2Cu3O6.67 | 10.1038/nphys2456 | J Chang, E Blackburn, A T Holmes, N B Christensen, J Larsen, J Mesot, Ruixing Liang, D A Bonn, W N Hardy, A Watenphul, M V Zimmermann, E M Forgan, S M Hayden | Springer Science and Business Media LLC | Nature Physics | 2012
61ba9c6f12cb23f3dfc51129 | Fe 1-y Se crystals | -1430185622 |  | Fe 1-y Se |  | crystals | Iron-chalcogenides, Chalcogenides |  |  |  | 12 K |  |  | body | paragraph | 84407ceb14 | Intrinsic pinning by naturally occurring correlated defects in FeSe1âˆ’xTexsuperconductors | 10.1088/1361-6668/aa757c | M L AmigÃ³, M V Ale Crivillero, D G Franco, A BadÃ­aâ€“majÃ³s, J Guimpel, J Campo, F Damay, F Porcher, A M CondÃ³, G Nieva | IOP Publishing | Superconductor Science and Technology | 2017
61ba9c6ffa2141a3e5c510c5 | MgB 2 | 1376969792 |  | MgB 2 |  |  | Alloys, Borides |  |  |  | 39 K |  |  | body | paragraph | d2da75ea47 | Characterization of high-quality MgB2(0001) epitaxial films on Mg(0001) | 10.1088/1367-2630/8/1/012 | Luca Petaccia, Cinzia Cepek, Silvano Lizzit, Rosanna Larciprete, Roberto Macovez, Massimo Sancrotti, Andrea Goldoni | IOP Publishing | New Journal of Physics | 2006
61ba9c702c886f0fe6c510cc | FeSe | 1429103732 |  | FeSe |  |  | Iron-chalcogenides, Chalcogenides |  |  |  | 37 K |  | 4.5 GPa | body | paragraph | c74af1ebc2 | Pressure effect on superconductivity ofAxFe2Se2(A= K and Cs) | 10.1088/1367-2630/13/3/033008 | J J Ying, X F Wang, X G Luo, Z Y Li, Y J Yan, M Zhang, A F Wang, P Cheng, G J Ye, Z J Xiang, R H Liu, X H Chen | IOP Publishing | New Journal of Physics | 2011
61ba9c702c886f0fe6c510cd | single crystals K x F e 2 Se 2 | -1925393848 |  | K x F e 2 Se 2 |  | single crystals | Alloys |  |  |  | 1.5 K |  |  | body | paragraph | c74af1ebc2 | Pressure effect on superconductivity ofAxFe2Se2(A= K and Cs) | 10.1088/1367-2630/13/3/033008 | J J Ying, X F Wang, X G Luo, Z Y Li, Y J Yan, M Zhang, A F Wang, P Cheng, G J Ye, Z J Xiang, R H Liu, X H Chen | IOP Publishing | New Journal of Physics | 2011
61ba9c702c886f0fe6c510ce | KxF e2Se2 | 949075033 |  | KxF e2Se2 |  |  | Alloys |  |  |  | 32.7K |  |  | header | abstract | c74af1ebc2 | Pressure effect on superconductivity ofAxFe2Se2(A= K and Cs) | 10.1088/1367-2630/13/3/033008 | J J Ying, X F Wang, X G Luo, Z Y Li, Y J Yan, M Zhang, A F Wang, P Cheng, G J Ye, Z J Xiang, R H Liu, X H Chen | IOP Publishing | New Journal of Physics | 2011
61ba9c702c886f0fe6c510cf | K x F e 2 Se 2 | 1890657175 |  | K x F e 2 Se 2 |  |  | Alloys |  |  |  | 31.1 K |  |  | body | paragraph | c74af1ebc2 | Pressure effect on superconductivity ofAxFe2Se2(A= K and Cs) | 10.1088/1367-2630/13/3/033008 | J J Ying, X F Wang, X G Luo, Z Y Li, Y J Yan, M Zhang, A F Wang, P Cheng, G J Ye, Z J Xiang, R H Liu, X H Chen | IOP Publishing | New Journal of Physics | 2011
61ba9c702c886f0fe6c510d0 | K x F e 2 Se 2 crystal | -948856773 |  | K x F e 2 Se 2 |  | crystal | Alloys |  |  |  | 32.6 K |  |  | body | paragraph | c74af1ebc2 | Pressure effect on superconductivity ofAxFe2Se2(A= K and Cs) | 10.1088/1367-2630/13/3/033008 | J J Ying, X F Wang, X G Luo, Z Y Li, Y J Yan, M Zhang, A F Wang, P Cheng, G J Ye, Z J Xiang, R H Liu, X H Chen | IOP Publishing | New Journal of Physics | 2011
61ba9c702c886f0fe6c510d1 | K 0.85 F e 2 Se 1.80 (denoted K x F e 2 Se 2 - 1) | 1573441037 |  | K 0.85 F e 2 Se 1.80 (denoted K x F e 2 Se 2 - 1 |  |  | Alloys |  |  |  | 32.6K |  |  | body | paragraph | c74af1ebc2 | Pressure effect on superconductivity ofAxFe2Se2(A= K and Cs) | 10.1088/1367-2630/13/3/033008 | J J Ying, X F Wang, X G Luo, Z Y Li, Y J Yan, M Zhang, A F Wang, P Cheng, G J Ye, Z J Xiang, R H Liu, X H Chen | IOP Publishing | New Journal of Physics | 2011
61ba9c702c886f0fe6c510d2 | K x F e 2 Se 2 -1 | 219426813 |  | K x F e 2 Se 2 -1 |  |  | Alloys |  |  |  | 32.6 K |  | ambient pressure | body | paragraph | c74af1ebc2 | Pressure effect on superconductivity ofAxFe2Se2(A= K and Cs) | 10.1088/1367-2630/13/3/033008 | J J Ying, X F Wang, X G Luo, Z Y Li, Y J Yan, M Zhang, A F Wang, P Cheng, G J Ye, Z J Xiang, R H Liu, X H Chen | IOP Publishing | New Journal of Physics | 2011
61ba9c702c886f0fe6c510d3 | Cs x F e 2 Se 2 | -1219263193 |  | Cs x F e 2 Se 2 |  |  | Alloys |  |  |  | 32.7 K |  | 0.48 Gpa | body | paragraph | c74af1ebc2 | Pressure effect on superconductivity ofAxFe2Se2(A= K and Cs) | 10.1088/1367-2630/13/3/033008 | J J Ying, X F Wang, X G Luo, Z Y Li, Y J Yan, M Zhang, A F Wang, P Cheng, G J Ye, Z J Xiang, R H Liu, X H Chen | IOP Publishing | New Journal of Physics | 2011
61ba9c702c886f0fe6c510d4 | Cs x F e 2 Se 2 | -1321307861 |  | Cs x F e 2 Se 2 |  |  | Alloys |  |  |  | 30 K |  |  | body | paragraph | c74af1ebc2 | Pressure effect on superconductivity ofAxFe2Se2(A= K and Cs) | 10.1088/1367-2630/13/3/033008 | J J Ying, X F Wang, X G Luo, Z Y Li, Y J Yan, M Zhang, A F Wang, P Cheng, G J Ye, Z J Xiang, R H Liu, X H Chen | IOP Publishing | New Journal of Physics | 2011
61ba9c702c886f0fe6c510d5 | K x F e 2 Se 2 -1 | 300288685 |  | K x F e 2 Se 2 -1 |  |  | Alloys |  |  |  | 32.6K |  |  | body |  | c74af1ebc2 | Pressure effect on superconductivity ofAxFe2Se2(A= K and Cs) | 10.1088/1367-2630/13/3/033008 | J J Ying, X F Wang, X G Luo, Z Y Li, Y J Yan, M Zhang, A F Wang, P Cheng, G J Ye, Z J Xiang, R H Liu, X H Chen | IOP Publishing | New Journal of Physics | 2011
61ba9c702c886f0fe6c510d6 | K x F e 2 Se 2 sys- tem | -508632554 |  | K x F e 2 Se 2 |  |  | Alloys |  |  |  | 32.7 K |  |  | body | figure | c74af1ebc2 | Pressure effect on superconductivity ofAxFe2Se2(A= K and Cs) | 10.1088/1367-2630/13/3/033008 | J J Ying, X F Wang, X G Luo, Z Y Li, Y J Yan, M Zhang, A F Wang, P Cheng, G J Ye, Z J Xiang, R H Liu, X H Chen | IOP Publishing | New Journal of Physics | 2011
61ba9c702c886f0fe6c510d7 | CsxF e2Se2 | 1885911891 |  | CsxF e2Se2 |  |  | Alloys |  |  |  | 31.1 K |  | 0.82 GPa | header | abstract | c74af1ebc2 | Pressure effect on superconductivity ofAxFe2Se2(A= K and Cs) | 10.1088/1367-2630/13/3/033008 | J J Ying, X F Wang, X G Luo, Z Y Li, Y J Yan, M Zhang, A F Wang, P Cheng, G J Ye, Z J Xiang, R H Liu, X H Chen | IOP Publishing | New Journal of Physics | 2011
61ba9c70ab9e3e9324c510ee | optimally doped BaFe 2 (As 0.67 P 0.33 ) 2 | -875849547 |  | BaFe 2 (As 0.67 P 0.33 ) 2 | optimally doped |  | Iron-pnictides, Pnictides |  |  |  | 30 K |  |  | body | paragraph | e56ec1c47c | Robust nodal superconductivity induced by isovalent doping in Ba(Fe 1âˆ’x Ru x ) 2 As 2 and BaFe 2 (As 1âˆ’x P x ) 2 |  | X Qiu, S Y Zhou, H Zhang, B Y Pan, X C Hong, Y F Dai, Man Jin Eom, Jun Sung Kim, Z R Ye, Y Zhang, D L Feng, S Y Li |  |  | 2011
61ba9c70ab9e3e9324c510ef | LiFeP | -985103778 |  | LiFeP |  |  | Iron-pnictides, Pnictides |  |  |  | 4.5 K |  |  | body | paragraph | e56ec1c47c | Robust nodal superconductivity induced by isovalent doping in Ba(Fe 1âˆ’x Ru x ) 2 As 2 and BaFe 2 (As 1âˆ’x P x ) 2 |  | X Qiu, S Y Zhou, H Zhang, B Y Pan, X C Hong, Y F Dai, Man Jin Eom, Jun Sung Kim, Z R Ye, Y Zhang, D L Feng, S Y Li |  |  | 2011
61ba9c70ab9e3e9324c510f0 | LaFePO | 1831594170 |  | LaFePO |  |  | Iron-pnictides, Oxides, Pnictides |  |  |  | 6 K |  |  | body | paragraph | e56ec1c47c | Robust nodal superconductivity induced by isovalent doping in Ba(Fe 1âˆ’x Ru x ) 2 As 2 and BaFe 2 (As 1âˆ’x P x ) 2 |  | X Qiu, S Y Zhou, H Zhang, B Y Pan, X C Hong, Y F Dai, Man Jin Eom, Jun Sung Kim, Z R Ye, Y Zhang, D L Feng, S Y Li |  |  | 2011
61ba9c70d7a99c43e8c51110 | F doped SmFeAsO (1111) | -1069641887 | SmFeAsO (1111 | SmFeAsO | F doped | [5 empty] | 55 K |  |  | body | paragraph | 8941cf423c | Magnetic Properties of RFe 2 Si 2 and R(Fe 1-x M x ) 2 Si 2 Systems (R=La, Y and Lu, M= Ni, Mn and Cu |  | I Felner, Bing Lv, C W Chu
61ba9c70d7a99c43e8c51111 | YFe 2 Si 2 | -683359117 |  | YFe 2 Si 2 |  |  | Alloys |  |  |  | 790 K |  |  | body | paragraph | 8941cf423c | Magnetic Properties of RFe 2 Si 2 and R(Fe 1-x M x ) 2 Si 2 Systems (R=La, Y and Lu, M= Ni, Mn and Cu |  | I Felner, Bing Lv, C W Chu
61ba9c70d7a99c43e8c51112 | BaNi 2 As 2 | 1075705590 |  | BaNi 2 As 2 |  |  | Pnictides |  |  |  | 0.7 K |  |  | body | paragraph | 8941cf423c | Magnetic Properties of RFe 2 Si 2 and R(Fe 1-x M x ) 2 Si 2 Systems (R=La, Y and Lu, M= Ni, Mn and Cu |  | I Felner, Bing Lv, C W Chu
61ba9c70d7a99c43e8c51113 | Lu 3 Fe 3 Si 5 | 524392848 |  | Lu 3 Fe 3 Si 5 |  |  | Alloys |  |  |  | 6 K |  |  | body | paragraph | 8941cf423c | Magnetic Properties of RFe 2 Si 2 and R(Fe 1-x M x ) 2 Si 2 Systems (R=La, Y and Lu, M= Ni, Mn and Cu |  | I Felner, Bing Lv, C W Chu
61ba9c70d7a99c43e8c51114 | LaNi 2 P 2 | 1773638427 |  | LaNi 2 P 2 |  |  | Pnictides |  |  |  | 1.8 K |  |  | body | paragraph | 8941cf423c | Magnetic Properties of RFe 2 Si 2 and R(Fe 1-x M x ) 2 Si 2 Systems (R=La, Y and Lu, M= Ni, Mn and Cu |  | I Felner, Bing Lv, C W Chu
61ba9c70d7a99c43e8c51115 | YMn 2 Si 2 | 1093354971 |  | YMn 2 Si 2 |  |  | Alloys |  |  |  | 310 K |  |  | body | figure | 8941cf423c | Magnetic Properties of RFe 2 Si 2 and R(Fe 1-x M x ) 2 Si 2 Systems (R=La, Y and Lu, M= Ni, Mn and Cu |  | I Felner, Bing Lv, C W Chu
61ba9c70d7a99c43e8c51116 | Fe x Si or Fe 3 Si | 117208057 |  | Fe x Si or Fe 3 Si |  |  | Alloys |  |  |  | 1040 K |  |  | body | figure | 8941cf423c | Magnetic Properties of RFe 2 Si 2 and R(Fe 1-x M x ) 2 Si 2 Systems (R=La, Y and Lu, M= Ni, Mn and Cu |  | I Felner, Bing Lv, C W Chu
61ba9c70d7a99c43e8c51117 | Ba 1âˆ’x K x Fe 2 As 2 | -1702966263 |  | Ba 1âˆ’x K x Fe 2 As 2 |  |  | Iron-pnictides, Pnictides |  |  |  | 38 K |  |  | body | figure | 8941cf423c | Magnetic Properties of RFe 2 Si 2 and R(Fe 1-x M x ) 2 Si 2 Systems (R=La, Y and Lu, M= Ni, Mn and Cu |  | I Felner, Bing Lv, C W Chu
61ba9c70d7a99c43e8c51118 | YFe 2-x Si 2 | 1010680660 |  | YFe 2-x Si 2 |  |  | Alloys |  |  |  | 3.0 K |  |  | body | paragraph | 8941cf423c | Magnetic Properties of RFe 2 Si 2 and R(Fe 1-x M x ) 2 Si 2 Systems (R=La, Y and Lu, M= Ni, Mn and Cu |  | I Felner, Bing Lv, C W Chu
61ba9c70d7a99c43e8c51119 | BaNi 2 P 2 | 1853774045 |  | BaNi 2 P 2 |  |  | Pnictides |  |  |  | 3.0 K |  |  | body | paragraph | 8941cf423c | Magnetic Properties of RFe 2 Si 2 and R(Fe 1-x M x ) 2 Si 2 Systems (R=La, Y and Lu, M= Ni, Mn and Cu |  | I Felner, Bing Lv, C W Chu
61ba9c707ecf8b73e6c510e6 | F-doped CeFeAsO | -490572539 |  | CeFeAsO | F |  | Iron-pnictides, Oxides, Pnictides |  |  |  | 26 K |  |  | body | paragraph | b320af398b | Hydrostatic pressure effect on archetypal Sm0.52Sr0.48MnO3 single crystal | 10.1063/1.2920762 | K Mydeen, P Sarkar, P Mandal, A Murugeswari, C Q Jin, S Arumugam | AIP Publishing | Applied Physics Letters | 2020
61ba9c707ecf8b73e6c510e7 | Co-doped CeFeAsO | 1453218497 |  | CeFeAsO | Co |  | Iron-pnictides, Oxides, Pnictides |  |  |  | 10 K |  |  | body | paragraph | b320af398b | Hydrostatic pressure effect on archetypal Sm0.52Sr0.48MnO3 single crystal | 10.1063/1.2920762 | K Mydeen, P Sarkar, P Mandal, A Murugeswari, C Q Jin, S Arumugam | AIP Publishing | Applied Physics Letters | 2020
61ba9c703af0453d0cc51113 | NdO 0.5 F 0.5 BiS 2 | 405685961 |  | NdO 0.5 F 0.5 BiS 2 |  |  | Chalcogenides, Oxides, Fluorides |  |  |  | 6.31 K |  |  | body | paragraph | e175e8a70a | Upper critical magnetic field of LnO${}_{0.5}$F${}_{0.5}$BiS2 (Ln = La, Nd) superconductors at ambient and high pressure | 10.1088/1361-6668/aa8829 | Y Fang, C T Wolowiec, A J Breindel, D Yazici, P-C Ho, M B Maple | IOP Publishing | Superconductor Science and Technology | 2017
61ba9c703af0453d0cc51114 | LaO 0.5 F 0.5 BiS 2 | -1809203066 |  | LaO 0.5 F 0.5 BiS 2 |  |  | Chalcogenides, Oxides, Fluorides |  |  |  | 8.28 K |  | 2.3 GPa | body | paragraph | e175e8a70a | Upper critical magnetic field of LnO${}_{0.5}$F${}_{0.5}$BiS2 (Ln = La, Nd) superconductors at ambient and high pressure | 10.1088/1361-6668/aa8829 | Y Fang, C T Wolowiec, A J Breindel, D Yazici, P-C Ho, M B Maple | IOP Publishing | Superconductor Science and Technology | 2017
61ba9c7007932c08a9c51136 | IrTe2 bulk crystal | -1769508418 |  | IrTe2 |  | bulk crystal | Chalcogenides |  |  |  | 2 K | resistivity |  | body | paragraph | ead6c71620 | Observation of enhanced superconductivity in the vicinity of Ar-induced nano-cavities in Pb(111) | 10.1038/s41598-017-12505-1 | Sang Yong Song, Jungpil Seo | Springer Science and Business Media LLC | Scientific Reports | 2017
61ba9c7007932c08a9c51137 | #2 | -215807363 |  | #2 |  |  | Alloys |  |  |  | 3.5 K |  |  | body | paragraph | ead6c71620 | Observation of enhanced superconductivity in the vicinity of Ar-induced nano-cavities in Pb(111) | 10.1038/s41598-017-12505-1 | Sang Yong Song, Jungpil Seo | Springer Science and Business Media LLC | Scientific Reports | 2017
61ba9c713961c0f52fc510e6 | K-doped BaFe 2 As 2 | 489530388 |  | BaFe 2 As 2 | K |  | Iron-pnictides, Pnictides |  |  |  | 38 K |  |  | body | paragraph | 6533454274 | Superconductivity of powder-in-tube Sr0.6K0.4Fe2As2 wires | 10.1016/j.physc.2009.03.008 | Yanpeng Qi, Xianping Zhang, Zhaoshun Gao, Zhiyu Zhang, Lei Wang, Dongliang Wang, Yanwei Ma | Elsevier BV | Physica C: Superconductivity | 2009
61ba9c713961c0f52fc510e7 | Sr 0.6 K 0.4 Fe 2 As 2 | 293686300 |  | Sr 0.6 K 0.4 Fe 2 As 2 |  |  | Iron-pnictides, Pnictides |  |  |  | 35.3 K |  |  | header | abstract | 6533454274 | Superconductivity of powder-in-tube Sr0.6K0.4Fe2As2 wires | 10.1016/j.physc.2009.03.008 | Yanpeng Qi, Xianping Zhang, Zhaoshun Gao, Zhiyu Zhang, Lei Wang, Dongliang Wang, Yanwei Ma | Elsevier BV | Physica C: Superconductivity | 2009
61ba9c71fa2141a3e5c510c6 | LSCO | -1329097901 | LSCO | [7 empty] | 42 K | Ï ab |  | body | paragraph | d28239da0e | Charge order and resistivity transition of Zn-doped cuprate superconductors | 10.1088/0953-8984/27/9/095702 | E V L De Mello, David MÃ¶ckli | IOP Publishing | Journal of Physics: Condensed Matter | 2020
61ba9c7285b12ae79ac510e6 | H 3 S | -465092278 |  | H 3 S |  |  | Hydrides, Chalcogenides |  |  |  | 203 K |  | 160 GPa pressure | body | paragraph | 0a6f52b60e | Strong particle-hole asymmetry in a 200 Kelvin superconductor | 10.1103/physrevb.100.094521 | Soham S Ghosh, Yundi Quan, Warren E Pickett | American Physical Society (APS) | Physical Review B | 2019
61ba9c72ab9e3e9324c510f1 | YBCO | 1990331111 | YBCO | [7 empty] | 100 K |  |  | body | paragraph | a9f48fa303 | Weak localization of disordered quasiparticles in the mixed superconducting state | 10.1103/physrevb.59.4382 | R Bundschuh, C Cassanello, D Serban, M R Zirnbauer | American Physical Society (APS) | Physical Review B | 1998
61ba9c728452d931a5c510d0 | CoPt 3 | -497496210 |  | CoPt 3 |  |  | Alloys |  |  |  | 300 K |  |  | body | paragraph | 7654ab6e53 | Anisotropic superparamagnetism of monodispersive cobalt-platinum nanocrystals | 10.1103/physrevb.67.224416 | F Wiekhorst, E Shevchenko, H Weller, J KÃ¶tzler | American Physical Society (APS) | Physical Review B | 2003
61ba9c72c2c99830dec51125 | K 3 C 60 | -418887572 |  | K 3 C 60 |  |  | Carbides |  |  |  | 18 K |  |  | body | paragraph | 8097f81809 | Electronic structure of undoped and potassium-doped coronene investigated by electron energy-loss spectroscopy | 10.1103/physrevb.85.014513 | Friedrich Roth, Johannes Bauer, Benjamin Mahns, Bernd BÃ¼chner, Martin Knupfer | American Physical Society (APS) | Physical Review B | 2012
61ba9c72c2c99830dec51126 | potassium intercalated coronene | 1193071307 |  |  | potassium intercalated coronene | [5 empty] | 15 K |  |  | header | abstract | 8097f81809 | Electronic structure of undoped and potassium-doped coronene investigated by electron energy-loss spectroscopy | 10.1103/physrevb.85.014513 | Friedrich Roth, Johannes Bauer, Benjamin Mahns, Bernd BÃ¼chner, Martin Knupfer | American Physical Society (APS) | Physical Review B | 2012
61ba9c72c2c99830dec51127 | alkali doped picene | 733307964 | [8 empty] | 18 K |  |  | body | paragraph | 8097f81809 | Electronic structure of undoped and potassium-doped coronene investigated by electron energy-loss spectroscopy | 10.1103/physrevb.85.014513 | Friedrich Roth, Johannes Bauer, Benjamin Mahns, Bernd BÃ¼chner, Martin Knupfer | American Physical Society (APS) | Physical Review B | 2012
61ba9c72c2c99830dec51128 | Cs 2 RbC 60 | -840209301 |  | Cs 2 RbC 60 |  |  | Carbides |  |  |  | 33 K |  |  | body | paragraph | 8097f81809 | Electronic structure of undoped and potassium-doped coronene investigated by electron energy-loss spectroscopy | 10.1103/physrevb.85.014513 | Friedrich Roth, Johannes Bauer, Benjamin Mahns, Bernd BÃ¼chner, Martin Knupfer | American Physical Society (APS) | Physical Review B | 2012
61ba9c72c2c99830dec51129 | Cs 3 C 60 | 277837562 |  | Cs 3 C 60 |  |  | Carbides |  |  |  | 40 K |  | 15 kbar 13 | body | paragraph | 8097f81809 | Electronic structure of undoped and potassium-doped coronene investigated by electron energy-loss spectroscopy | 10.1103/physrevb.85.014513 | Friedrich Roth, Johannes Bauer, Benjamin Mahns, Bernd BÃ¼chner, Martin Knupfer | American Physical Society (APS) | Physical Review B | 2012
61ba9c723af0453d0cc51115 | x=0.4 | -376459132 | [7 empty] | x=0.4 | 53 K |  |  | body | paragraph | b6c8d5fee8 | Structural and critical current properties in polycrystalline SmFeAsO1âˆ’xFx | 10.1088/0953-2048/22/1/015019 | Lei Wang, Zhaoshun Gao, Yanpeng Qi, Xianping Zhang, Dongliang Wang, Yanwei Ma | IOP Publishing | Superconductor Science and Technology | 2008
61ba9c723af0453d0cc51116 | x=0.2 | -1255294743 | [7 empty] | x=0.2 | 54 K |  |  | body | paragraph | b6c8d5fee8 | Structural and critical current properties in polycrystalline SmFeAsO1âˆ’xFx | 10.1088/0953-2048/22/1/015019 | Lei Wang, Zhaoshun Gao, Yanpeng Qi, Xianping Zhang, Dongliang Wang, Yanwei Ma | IOP Publishing | Superconductor Science and Technology | 2008
61ba9c723af0453d0cc51117 | SmFeAsO 1-x F x | 2010725574 |  | SmFeAsO 1-x F x |  |  | Iron-pnictides, Pnictides, Oxides, Fluorides |  |  |  | 52 K |  |  | body | paragraph | b6c8d5fee8 | Structural and critical current properties in polycrystalline SmFeAsO1âˆ’xFx | 10.1088/0953-2048/22/1/015019 | Lei Wang, Zhaoshun Gao, Yanpeng Qi, Xianping Zhang, Dongliang Wang, Yanwei Ma | IOP Publishing | Superconductor Science and Technology | 2008
61ba9c723af0453d0cc51118 | x=0.4 | -253251352 | [7 empty] | x=0.4 | 53 K | resistivity |  | header | abstract | b6c8d5fee8 | Structural and critical current properties in polycrystalline SmFeAsO1âˆ’xFx | 10.1088/0953-2048/22/1/015019 | Lei Wang, Zhaoshun Gao, Yanpeng Qi, Xianping Zhang, Dongliang Wang, Yanwei Ma | IOP Publishing | Superconductor Science and Technology | 2008
61ba9c723af0453d0cc51119 | LaFeAsO 0.9 F 0.1 | 635961545 |  | LaFeAsO 0.9 F 0.1 |  |  | Iron-pnictides, Pnictides, Oxides, Fluorides |  |  |  | 25 K |  |  | body | paragraph | b6c8d5fee8 | Structural and critical current properties in polycrystalline SmFeAsO1âˆ’xFx | 10.1088/0953-2048/22/1/015019 | Lei Wang, Zhaoshun Gao, Yanpeng Qi, Xianping Zhang, Dongliang Wang, Yanwei Ma | IOP Publishing | Superconductor Science and Technology | 2008
61ba9c723af0453d0cc5111a | x=0.2 | -1056992503 | [7 empty] | x=0.2 | 54 K |  |  | body | paragraph | b6c8d5fee8 | Structural and critical current properties in polycrystalline SmFeAsO1âˆ’xFx | 10.1088/0953-2048/22/1/015019 | Lei Wang, Zhaoshun Gao, Yanpeng Qi, Xianping Zhang, Dongliang Wang, Yanwei Ma | IOP Publishing | Superconductor Science and Technology | 2008
61ba9c723af0453d0cc5111b | LaFeAsO 1-x F x | 1523424351 |  | LaFeAsO 1-x F x |  |  | Iron-pnictides, Pnictides, Oxides, Fluorides |  |  |  | 26 K |  |  | body | paragraph | b6c8d5fee8 | Structural and critical current properties in polycrystalline SmFeAsO1âˆ’xFx | 10.1088/0953-2048/22/1/015019 | Lei Wang, Zhaoshun Gao, Yanpeng Qi, Xianping Zhang, Dongliang Wang, Yanwei Ma | IOP Publishing | Superconductor Science and Technology | 2008
61ba9c723af0453d0cc5111c | La 1-x Sr x FeAsO | -395615062 |  | La 1-x Sr x FeAsO |  |  | Iron-pnictides, Oxides, Pnictides |  |  |  | 25 K |  |  | body | paragraph | b6c8d5fee8 | Structural and critical current properties in polycrystalline SmFeAsO1âˆ’xFx | 10.1088/0953-2048/22/1/015019 | Lei Wang, Zhaoshun Gao, Yanpeng Qi, Xianping Zhang, Dongliang Wang, Yanwei Ma | IOP Publishing | Superconductor Science and Technology | 2008
61ba9c723af0453d0cc5111d | SmFeAsO 1-x F x | 1991464780 |  | SmFeAsO 1-x F x |  |  | Iron-pnictides, Pnictides, Oxides, Fluorides |  |  |  | 55 K |  |  | body | paragraph | b6c8d5fee8 | Structural and critical current properties in polycrystalline SmFeAsO1âˆ’xFx | 10.1088/0953-2048/22/1/015019 | Lei Wang, Zhaoshun Gao, Yanpeng Qi, Xianping Zhang, Dongliang Wang, Yanwei Ma | IOP Publishing | Superconductor Science and Technology | 2008
61ba9c723af0453d0cc5111e | x=0.4 | -280204372 | [7 empty] | x=0.4 | 53 K |  |  | body | figure | b6c8d5fee8 | Structural and critical current properties in polycrystalline SmFeAsO1âˆ’xFx | 10.1088/0953-2048/22/1/015019 | Lei Wang, Zhaoshun Gao, Yanpeng Qi, Xianping Zhang, Dongliang Wang, Yanwei Ma | IOP Publishing | Superconductor Science and Technology | 2008
61ba9c723af0453d0cc5111f | x=0.4 | -260950608 | [7 empty] | x=0.4 | 53 K |  |  | body | paragraph | b6c8d5fee8 | Structural and critical current properties in polycrystalline SmFeAsO1âˆ’xFx | 10.1088/0953-2048/22/1/015019 | Lei Wang, Zhaoshun Gao, Yanpeng Qi, Xianping Zhang, Dongliang Wang, Yanwei Ma | IOP Publishing | Superconductor Science and Technology | 2008
61ba9c73c0bff55f4cc51100 | Nb film | -182077962 |  | Nb |  | film | Alloys |  |  |  | 9.0 K | AC magnetic susceptibility |  | body | paragraph | 50819a8f45 | Quantitative magneto-optical investigation of superconductor/ferromagnet hybrid structures | 10.1063/1.5016293 | G Shaw, J Brisbois, L B G L Pinheiro, J MÃ¼ller, S Blanco Alvarez, T Devillers, N M Dempsey, J E Scheerder, J Van De Vondel, S Melinte, P Vanderbemden, M Motta, W A Ortiz, K Hasselbach, R B G Kramer, A V Silhanek | AIP Publishing | Review of Scientific Instruments | 2018
61ba9c733961c0f52fc510e8 | single-layer material Bi-2201 | 709152904 | Bi-2201 | [7 empty] | 29K |  |  | body | paragraph | b8b2ef2f4f | Fine-structure in the low-energy excitation spectrum of a high-Tcsuperconductor by polarization-dependent photoemission | 10.1103/physrevb.63.100504 | R Manzke, R MÃ¼ller, C Janowitz, M Schneider, A Krapf, H Dwelk | American Physical Society (APS) | Physical Review B | 2001
61ba9c733961c0f52fc510e9 | Bi-2212 | 2013051795 | Bi-2212 | [7 empty] | 100 K |  |  | body | paragraph | b8b2ef2f4f | Fine-structure in the low-energy excitation spectrum of a high-Tcsuperconductor by polarization-dependent photoemission | 10.1103/physrevb.63.100504 | R Manzke, R MÃ¼ller, C Janowitz, M Schneider, A Krapf, H Dwelk | American Physical Society (APS) | Physical Review B | 2001
61ba9c733961c0f52fc510ea | Lanthanum free samples (x=0) | -146924999 |  |  | Lanthanum free |  |  |  |  | x=0 | 7 K |  |  | body | paragraph | b8b2ef2f4f | Fine-structure in the low-energy excitation spectrum of a high-Tcsuperconductor by polarization-dependent photoemission | 10.1103/physrevb.63.100504 | R Manzke, R MÃ¼ller, C Janowitz, M Schneider, A Krapf, H Dwelk | American Physical Society (APS) | Physical Review B | 2001
61ba9c733961c0f52fc510eb | x=0.4 | -376442223 | [7 empty] | x=0.4 | 29 K | susceptibility |  | body | paragraph | b8b2ef2f4f | Fine-structure in the low-energy excitation spectrum of a high-Tcsuperconductor by polarization-dependent photoemission | 10.1103/physrevb.63.100504 | R Manzke, R MÃ¼ller, C Janowitz, M Schneider, A Krapf, H Dwelk | American Physical Society (APS) | Physical Review B | 2001
61ba9c73720b8b3d36c510ce | Sb 2 Te 3 | 333971407 |  | Sb 2 Te 3 |  |  | Chalcogenides |  |  |  | 9K |  |  | body | paragraph | a44a108bf8 | Strongly interacting Majorana fermions | 10.1103/physrevb.91.165402 | Ching-Kai Chiu, D I Pikulin, M Franz | American Physical Society (APS) | Physical Review B | 2015
61ba9c73a5c5381c2ec51143 | x = 0.12 | -458957767 | [7 empty] | x=0.12 | 3.8K |  |  | body | paragraph | c6abc40415 | Microscopic simulation of superconductor/topological insulator proximity structures | 10.1103/physrevb.83.184511 | Mahmoud Lababidi, Erhai Zhao | American Physical Society (APS) | Physical Review B | 2011
61ba9c74a01e2beb09c51121 | x â‰ˆ 0.4 | -1419586133 | [7 empty] | x=â‰ˆ 0.4 | 30 K |  |  | body | paragraph | 056a482983 | NaAlSi: Self-doped semimetallic superconductor with free electrons and covalent holes | 10.1103/physrevb.81.245114 | H B Rhee, S Banerjee, E R Ylvisaker, W E Pickett | American Physical Society (APS) | Physical Review B | 2010
61ba9c74a01e2beb09c51122 | NaAlGe | -691433845 |  | NaAlGe |  |  | Alloys |  |  |  | 1.6 K |  |  | body | paragraph | 056a482983 | NaAlSi: Self-doped semimetallic superconductor with free electrons and covalent holes | 10.1103/physrevb.81.245114 | H B Rhee, S Banerjee, E R Ylvisaker, W E Pickett | American Physical Society (APS) | Physical Review B | 2010
61ba9c74a01e2beb09c51123 | NaAlSi | 1958651292 |  | NaAlSi |  |  | Alloys |  |  |  | 7 K |  |  | header | abstract | 056a482983 | NaAlSi: Self-doped semimetallic superconductor with free electrons and covalent holes | 10.1103/physrevb.81.245114 | H B Rhee, S Banerjee, E R Ylvisaker, W E Pickett | American Physical Society (APS) | Physical Review B | 2010
61ba9c742a711de29cc510e2 | Pt doping to Ir 0.95 Pt 0.05 Te 2 (PT5) | 1086574447 |  | Ir 0.95 Pt 0.05 Te 2 (PT5 | Pt |  | Alloys |  |  |  | 2.8 K |  |  | body | paragraph | 853abc243d | Structural phase transition and electronic structure evolution in Ir 1â€“x Pt x Te 2 studied by scanning tunneling microscopy | 10.1007/s11434-015-0776-1 | Wei Ruan, Peizhe Tang, Aifang Fang, Peng Cai, Cun Ye, Xintong Li, Wenhui Duan, Nanling Wang, Yayu Wang | Elsevier BV | Science Bulletin | 2015
61ba9c742a711de29cc510e3 | Ir 0.97 Pt 0.03 Te 2 (PT3) | -632129078 |  | Ir 0.97 Pt 0.03 Te 2 |  |  | Chalcogenides |  |  |  | 3 K |  |  | body | paragraph | 853abc243d | Structural phase transition and electronic structure evolution in Ir 1â€“x Pt x Te 2 studied by scanning tunneling microscopy | 10.1007/s11434-015-0776-1 | Wei Ruan, Peizhe Tang, Aifang Fang, Peng Cai, Cun Ye, Xintong Li, Wenhui Duan, Nanling Wang, Yayu Wang | Elsevier BV | Science Bulletin | 2015
61ba9c742a711de29cc510e4 | doped or intercalated with Pt or Pd | -91943068 |  |  | doped | [5 empty] | up to 3 K |  |  | body | paragraph | 853abc243d | Structural phase transition and electronic structure evolution in Ir 1â€“x Pt x Te 2 studied by scanning tunneling microscopy | 10.1007/s11434-015-0776-1 | Wei Ruan, Peizhe Tang, Aifang Fang, Peng Cai, Cun Ye, Xintong Li, Wenhui Duan, Nanling Wang, Yayu Wang | Elsevier BV | Science Bulletin | 2015
61ba9c742a711de29cc510e5 | doped or intercalated with Pt or Pd |  |  |  | intercalated with Pt or Pd | [5 empty] | up to 3 K |  |  | body | paragraph | 853abc243d | Structural phase transition and electronic structure evolution in Ir 1â€“x Pt x Te 2 studied by scanning tunneling microscopy | 10.1007/s11434-015-0776-1 | Wei Ruan, Peizhe Tang, Aifang Fang, Peng Cai, Cun Ye, Xintong Li, Wenhui Duan, Nanling Wang, Yayu Wang | Elsevier BV | Science Bulletin | 2015
61ba9c745ad933a7cac51092 | x=0.11) | 1278442009 | [7 empty] | x=0.11 | 26 K |  |  | body | paragraph | aeeef642ff | Spin Dynamics in Iron-Based Layered Superconductor(La0.87Ca0.13)FePORevealed byP31andLa139NMR Studies | 10.1103/physrevlett.101.077006 | Yusuke Nakai, Kenji Ishida, Yoichi Kamihara, Masahiro Hirano, Hideo Hosono | American Physical Society (APS) | Physical Review Letters | 2013
61ba9c745ad933a7cac51093 | LaFePO | 1829674980 |  | LaFePO |  |  | Iron-pnictides, Oxides, Pnictides |  |  |  | 4 K |  |  | body | paragraph | aeeef642ff | Spin Dynamics in Iron-Based Layered Superconductor(La0.87Ca0.13)FePORevealed byP31andLa139NMR Studies | 10.1103/physrevlett.101.077006 | Yusuke Nakai, Kenji Ishida, Yoichi Kamihara, Masahiro Hirano, Hideo Hosono | American Physical Society (APS) | Physical Review Letters | 2013
61ba9c745ad933a7cac51094 | SmFeAs(O 1âˆ’x F x ) | -1700715283 |  | SmFeAs(O 1âˆ’x F x |  |  | Alloys |  |  |  | 55 K |  |  | body | paragraph | aeeef642ff | Spin Dynamics in Iron-Based Layered Superconductor(La0.87Ca0.13)FePORevealed byP31andLa139NMR Studies | 10.1103/physrevlett.101.077006 | Yusuke Nakai, Kenji Ishida, Yoichi Kamihara, Masahiro Hirano, Hideo Hosono | American Physical Society (APS) | Physical Review Letters | 2013
61ba9c747ce09aab2ac510fd | NbSi films | 1516513510 |  | NbSi |  | films | Alloys |  |  |  | 1 K | resistance |  | body | paragraph | ea78a25640 | Single-Charge Transistor Based on the Charge-Phase Duality of a Superconducting Nanowire Circuit | 10.1103/physrevlett.108.097001 | T T Hongisto, A B Zorin | American Physical Society (APS) | Physical Review Letters | 2011
61ba9c74c2c99830dec5112a | La 1.83 Sr 0.17 | 1957758163 |  | La 1.83 Sr 0.17 |  |  | Alloys |  |  |  | 37.4 K |  |  | body | figure | b51c396c9f | Evidence for strong electron-phonon coupling and polarons in the optical response of La2âˆ’xSrxCuO4 | 10.1016/s0921-4534(97)00149-4 | Oleg V Dolgov, Holger J Kaufmann, Ekhard K H Salje, Yoad Yagil | Elsevier BV | Physica C: Superconductivity | 1996
61ba9c74c2c99830dec5112b | LSCO | -1361845010 | LSCO | [7 empty] | 37.4 K |  |  | body | paragraph | b51c396c9f | Evidence for strong electron-phonon coupling and polarons in the optical response of La2âˆ’xSrxCuO4 | 10.1016/s0921-4534(97)00149-4 | Oleg V Dolgov, Holger J Kaufmann, Ekhard K H Salje, Yoad Yagil | Elsevier BV | Physica C: Superconductivity | 1996
61ba9c743af0453d0cc51120 | z = 0 | 631716701 | [7 empty] | z=0 | 80 K |  |  | body | paragraph | d67a66c520 | Effect of pointlike impurities ondx2âˆ’y2charge-density waves in cuprate superconductors | 10.1103/physrevb.91.104509 | W A Atkinson, A P Kampf | American Physical Society (APS) | Physical Review B | 2015
61ba9c743af0453d0cc51121 | z âˆ¼ 0.03 | -1895713929 | [7 empty] | z=âˆ¼ 0.03 | 0 K |  |  | body | paragraph | d67a66c520 | Effect of pointlike impurities ondx2âˆ’y2charge-density waves in cuprate superconductors | 10.1103/physrevb.91.104509 | W A Atkinson, A P Kampf | American Physical Society (APS) | Physical Review B | 2015
61ba9c75c0bff55f4cc51101 | Bc2 | -1992773639 |  | Bc2 |  |  | Alloys |  |  |  | 0.83 K |  |  | body | paragraph | 800fb96cff | Quantum criticality and multiple crossing points in the magnetoresistance of thin TiN-films |  | K Kronfeldner, T I Baturina, C Strunk |  |  | 2020
61ba9c75c0bff55f4cc51102 | Bc2 | -1956186707 |  | Bc2 |  |  | Alloys |  |  |  | 0.85 K |  |  | body | paragraph | 800fb96cff | Quantum criticality and multiple crossing points in the magnetoresistance of thin TiN-films |  | K Kronfeldner, T I Baturina, C Strunk |  |  | 2020
61ba9c75c0bff55f4cc51103 | B 2 | -1021432146 |  | B 2 |  |  | Alloys, Borides |  |  |  | 0.83 K | resistance |  | body | figure | 800fb96cff | Quantum criticality and multiple crossing points in the magnetoresistance of thin TiN-films |  | K Kronfeldner, T I Baturina, C Strunk |  |  | 2020
61ba9c75e4552e90a8c510c9 | TiOCl | 1480394633 |  | TiOCl |  |  | Oxides |  |  |  | 94 Â± 2K |  |  | body | paragraph | 348c6385ac | Novel Spin-Gap Behavior in Layered S = 1 2 Quantum Spin System TiOCl |  | T Imai, F C Chou |  |  | 2011
61ba9c75e4552e90a8c510ca | TiOCl | 1553565685 |  | TiOCl |  |  | Oxides |  |  |  | 135 Â± 10K |  |  | body | paragraph | 348c6385ac | Novel Spin-Gap Behavior in Layered S = 1 2 Quantum Spin System TiOCl |  | T Imai, F C Chou |  |  | 2011
61ba9c75e4552e90a8c510cb | NaV 2 O 5 | -1438667346 |  | NaV 2 O 5 |  |  | Oxides |  |  |  | 34K |  |  | body | paragraph | 348c6385ac | Novel Spin-Gap Behavior in Layered S = 1 2 Quantum Spin System TiOCl |  | T Imai, F C Chou |  |  | 2011
61ba9c75e4552e90a8c510cc | NaV 2 O 5 | -1400158449 |  | NaV 2 O 5 |  |  | Oxides |  |  |  | 135 Â± 10K |  |  | body | paragraph | 348c6385ac | Novel Spin-Gap Behavior in Layered S = 1 2 Quantum Spin System TiOCl |  | T Imai, F C Chou |  |  | 2011
61ba9c757b1a7abb24c510ba | x = 0.025 | 417996305 | [7 empty] | x=0.025 | 30.5 K |  |  | body | paragraph | 2b91e4ec96 | RbEu(Fe1âˆ’xNix)4As4 : From a ferromagnetic superconductor to a superconducting ferromagnet | 10.1103/physrevb.96.224510 | Yi Liu, Ya-Bin Liu, Ya-Long Yu, Qian Tao, Chun-Mu Feng, Guang-Han Cao | American Physical Society (APS) | Physical Review B | 2018
61ba9c757b1a7abb24c510bb | underdoped Ba 0.77 K 0.23 Fe 2 As 2 | 1101042064 |  | Ba 0.77 K 0.23 Fe 2 As 2 | underdoped |  | Iron-pnictides, Pnictides |  |  |  | 23 K |  |  | body | paragraph | 2b91e4ec96 | RbEu(Fe1âˆ’xNix)4As4 : From a ferromagnetic superconductor to a superconducting ferromagnet | 10.1103/physrevb.96.224510 | Yi Liu, Ya-Bin Liu, Ya-Long Yu, Qian Tao, Chun-Mu Feng, Guang-Han Cao | American Physical Society (APS) | Physical Review B | 2018
61ba9c757b1a7abb24c510bc | Sr(Fe 1âˆ’x Ni x ) 2 As 2 | 296553885 |  | Sr(Fe 1âˆ’x Ni x ) 2 As 2 |  |  | Iron-pnictides, Pnictides |  |  |  | 9.8 K |  |  | body | paragraph | 2b91e4ec96 | RbEu(Fe1âˆ’xNix)4As4 : From a ferromagnetic superconductor to a superconducting ferromagnet | 10.1103/physrevb.96.224510 | Yi Liu, Ya-Bin Liu, Ya-Long Yu, Qian Tao, Chun-Mu Feng, Guang-Han Cao | American Physical Society (APS) | Physical Review B | 2018
61ba9c757b1a7abb24c510bd | x = 0.05 | 630436682 | [7 empty] | x=0.05 | 22 K |  |  | body | paragraph | 2b91e4ec96 | RbEu(Fe1âˆ’xNix)4As4 : From a ferromagnetic superconductor to a superconducting ferromagnet | 10.1103/physrevb.96.224510 | Yi Liu, Ya-Bin Liu, Ya-Long Yu, Qian Tao, Chun-Mu Feng, Guang-Han Cao | American Physical Society (APS) | Physical Review B | 2018
61ba9c757b1a7abb24c510be | x = 0.09 | -1756678797 | [7 empty] | x=0.09 | 5 K |  |  | body | paragraph | 2b91e4ec96 | RbEu(Fe1âˆ’xNix)4As4 : From a ferromagnetic superconductor to a superconducting ferromagnet | 10.1103/physrevb.96.224510 | Yi Liu, Ya-Bin Liu, Ya-Long Yu, Qian Tao, Chun-Mu Feng, Guang-Han Cao | American Physical Society (APS) | Physical Review B | 2018
61ba9c757b1a7abb24c510bf | RbSrFe 4 As 4 | 845195954 |  | RbSrFe 4 As 4 |  |  | Iron-pnictides, Pnictides |  |  |  | 35.1 K |  |  | body | paragraph | 2b91e4ec96 | RbEu(Fe1âˆ’xNix)4As4 : From a ferromagnetic superconductor to a superconducting ferromagnet | 10.1103/physrevb.96.224510 | Yi Liu, Ya-Bin Liu, Ya-Long Yu, Qian Tao, Chun-Mu Feng, Guang-Han Cao | American Physical Society (APS) | Physical Review B | 2018
61ba9c756a35f302ddc51104 | MgO (100) single crystals and on oxidized silicon (SiO2) substrates | -797481136 |  | MgO |  | single crystals | Oxides | single crystals |  |  | 8 K |  |  | header | abstract | 9d1ddafb3d | Fabrication of superconducting tantalum nitride thin films using infrared pulsed laser deposition | 10.1116/1.4812698 | Saumyadip Chaudhuri, Ilari J Maasilta, Lucie Chandernagor, Marion Ging, Manu Lahtinen | American Vacuum Society | Journal of Vacuum Science & Technology A: Vacuum, Surfaces, and Films | 2013
61ba9c756a35f302ddc51105 | SiO 2 substrate | 387270657 |  | SiO 2 |  |  | Oxides |  |  |  | 4.2 K |  | 60 mTorr | body | paragraph | 9d1ddafb3d | Fabrication of superconducting tantalum nitride thin films using infrared pulsed laser deposition | 10.1116/1.4812698 | Saumyadip Chaudhuri, Ilari J Maasilta, Lucie Chandernagor, Marion Ging, Manu Lahtinen | American Vacuum Society | Journal of Vacuum Science & Technology A: Vacuum, Surfaces, and Films | 2013
61ba9c756a35f302ddc51106 | SiO2 | 623138224 |  | SiO2 |  |  | Oxides |  |  |  | 6 K |  |  | body | paragraph | 9d1ddafb3d | Fabrication of superconducting tantalum nitride thin films using infrared pulsed laser deposition | 10.1116/1.4812698 | Saumyadip Chaudhuri, Ilari J Maasilta, Lucie Chandernagor, Marion Ging, Manu Lahtinen | American Vacuum Society | Journal of Vacuum Science & Technology A: Vacuum, Surfaces, and Films | 2013
61ba9c756a35f302ddc51107 | SiO 2 | -549581715 |  | SiO 2 |  |  | Oxides |  |  |  | 8 and 6 K |  |  | body |  | 9d1ddafb3d | Fabrication of superconducting tantalum nitride thin films using infrared pulsed laser deposition | 10.1116/1.4812698 | Saumyadip Chaudhuri, Ilari J Maasilta, Lucie Chandernagor, Marion Ging, Manu Lahtinen | American Vacuum Society | Journal of Vacuum Science & Technology A: Vacuum, Surfaces, and Films | 2013
61ba9c756a35f302ddc51108 | SiO2 substrates | 54627591 |  | SiO2 |  |  | Oxides |  |  |  | 5 K |  |  | body | paragraph | 9d1ddafb3d | Fabrication of superconducting tantalum nitride thin films using infrared pulsed laser deposition | 10.1116/1.4812698 | Saumyadip Chaudhuri, Ilari J Maasilta, Lucie Chandernagor, Marion Ging, Manu Lahtinen | American Vacuum Society | Journal of Vacuum Science & Technology A: Vacuum, Surfaces, and Films | 2013
61ba9c756a35f302ddc51109 | TaN film | -852950136 |  | TaN |  | film | Nitrides |  |  |  | 8 K |  |  | body | paragraph | 9d1ddafb3d | Fabrication of superconducting tantalum nitride thin films using infrared pulsed laser deposition | 10.1116/1.4812698 | Saumyadip Chaudhuri, Ilari J Maasilta, Lucie Chandernagor, Marion Ging, Manu Lahtinen | American Vacuum Society | Journal of Vacuum Science & Technology A: Vacuum, Surfaces, and Films | 2013
61ba9c756a35f302ddc5110a | SiO 2 substrates | -1520433275 |  | SiO 2 |  |  | Oxides |  |  |  | 8 K |  | 55.5 mTorr | body | paragraph | 9d1ddafb3d | Fabrication of superconducting tantalum nitride thin films using infrared pulsed laser deposition | 10.1116/1.4812698 | Saumyadip Chaudhuri, Ilari J Maasilta, Lucie Chandernagor, Marion Ging, Manu Lahtinen | American Vacuum Society | Journal of Vacuum Science & Technology A: Vacuum, Surfaces, and Films | 2013
61ba9c756a35f302ddc5110b | SiO 2 | -740184699 |  | SiO 2 |  |  | Oxides |  |  |  | 8 K |  | 55.5 mTorr | body | paragraph | 9d1ddafb3d | Fabrication of superconducting tantalum nitride thin films using infrared pulsed laser deposition | 10.1116/1.4812698 | Saumyadip Chaudhuri, Ilari J Maasilta, Lucie Chandernagor, Marion Ging, Manu Lahtinen | American Vacuum Society | Journal of Vacuum Science & Technology A: Vacuum, Surfaces, and Films | 2013
61ba9c7561d1c9d20fc51100 | WTe 2 | 919502716 |  | WTe 2 |  |  | Chalcogenides |  |  |  | 6 K |  | 98.5 kbar | body | paragraph | 8464cc4cff | Nearly isotropic superconductivity in the layered Weyl semimetal WTe2 at 98.5 kbar | 10.1103/physrevb.96.180504 | Yuk Tai Chan, P L Alireza, K Y Yip, Q Niu, K T Lai, Swee K Goh | American Physical Society (APS) | Physical Review B | 2017
61ba9c7585b12ae79ac510e8 | YBa 2 Cu 3 O 7 | 1054856156 |  | YBa 2 Cu 3 O 7 |  |  | Oxides, Cuprates |  |  |  | 32 K |  |  | body | paragraph | 861496aacd | Neutron-irradiation effects in polycrystallineLaFeAsO0.9F0.1superconductors | 10.1103/physrevb.80.174512 | A E Karkin, J Werner, G Behr, B N Goshchitskii | American Physical Society (APS) | Physical Review B | 2009
61ba9c757f36ec6458c510ba | Cd2Re2O7 | 590134150 |  | Cd2Re2O7 |  |  | Oxides |  |  |  | 200 K | specific heat |  | header | abstract | 5730ba906d | Fluctuation effects on the physical properties of Cd2Re2O7near 200 K | 10.1088/0953-8984/14/5/102 | R Jin, J He, J R Thompson, M F Chisholm, B C Sales, D Mandrus | IOP Publishing | Journal of Physics: Condensed Matter | 2013
61ba9c76d52116ffe1c510f7 | Na level of x = 0.2 | 1842774861 |  |  | Na |  |  |  |  | x=0.2 | 53 K |  |  | body | paragraph | 6e5676a550 | On the possibility of superconductivity at higher temperatures in sp-valent diborides |  | J B Neaton, A Perali |  |  | 2013
61ba9c76d52116ffe1c510f8 | x = 0.2 | -1993791584 | [7 empty] | x=0.2 | 52 K |  |  | body | paragraph | 6e5676a550 | On the possibility of superconductivity at higher temperatures in sp-valent diborides |  | J B Neaton, A Perali |  |  | 2013
61ba9c76d52116ffe1c510f9 | MgB 2 thin films on Al 2 O 3 | -1689690637 |  | MgB 2 |  | thin films | Alloys, Borides |  | Al 2 O 3 |  | 39 K |  |  | body | paragraph | 6e5676a550 | On the possibility of superconductivity at higher temperatures in sp-valent diborides |  | J B Neaton, A Perali |  |  | 2013
61ba9c76d52116ffe1c510fa | MgB 2 | 1407786500 |  | MgB 2 |  |  | Alloys, Borides |  |  |  | 39 K |  |  | body | paragraph | 6e5676a550 | On the possibility of superconductivity at higher temperatures in sp-valent diborides |  | J B Neaton, A Perali |  |  | 2013
61ba9c76d52116ffe1c510fb | NaB 2 | -889449739 |  | NaB 2 |  |  | Alloys, Borides |  |  |  | 68.5 K |  |  | body | figure | 6e5676a550 | On the possibility of superconductivity at higher temperatures in sp-valent diborides |  | J B Neaton, A Perali |  |  | 2013
61ba9c76a013f06956c510fa | AeA1144 Fe-SC fam- ily | 114167179 |  | AeA1144 Fe-SC fam- ily |  |  | Alloys |  |  |  | 35 K |  |  | body | paragraph | 66f13a4ede | In-plane magnetic penetration depth of superconducting CaKFe4As4 | 10.1103/physrevb.97.140503 | Rustem Khasanov, William R Meier, Yun Wu, Daixiang Mou, Sergey L Bud'ko, Ilya Eremin, Hubertus Luetkens, Adam Kaminski, Paul C Canfield, Alex Amato | American Physical Society (APS) | Physical Review B | 2018
61ba9c76a013f06956c510fb | CaKFe4As4 | 323000801 |  | CaKFe4As4 |  |  | Iron-pnictides, Pnictides |  |  |  | 35 K |  |  | header | abstract | 66f13a4ede | In-plane magnetic penetration depth of superconducting CaKFe4As4 | 10.1103/physrevb.97.140503 | Rustem Khasanov, William R Meier, Yun Wu, Daixiang Mou, Sergey L Bud'ko, Ilya Eremin, Hubertus Luetkens, Adam Kaminski, Paul C Canfield, Alex Amato | American Physical Society (APS) | Physical Review B | 2018
61ba9c76a013f06956c510fc | 7 CaKFe 4 As 4 (CaK1144) | -318428575 | CaK1144 | 7 CaKFe 4 As 4 |  |  | Alloys |  |  |  | 36 K |  |  | body | paragraph | 66f13a4ede | In-plane magnetic penetration depth of superconducting CaKFe4As4 | 10.1103/physrevb.97.140503 | Rustem Khasanov, William R Meier, Yun Wu, Daixiang Mou, Sergey L Bud'ko, Ilya Eremin, Hubertus Luetkens, Adam Kaminski, Paul C Canfield, Alex Amato | American Physical Society (APS) | Physical Review B | 2018
61ba9c763136e52869c51132 | Al | 677709166 |  | Al |  |  | Alloys |  |  |  | 1.18 K |  |  | body | paragraph | 5d78d52f53 | Little-Parks oscillations near a persistent current loop | 10.1103/physrevb.85.144512 | Rodolpho Ribeiro Gomes, IsaÃ­as G De Oliveira, Mauro M Doria | American Physical Society (APS) | Physical Review B | 2012
61ba9c763af0453d0cc51122 | MgB 2 | 1369270536 |  | MgB 2 |  |  | Alloys, Borides |  |  |  | 39 K |  |  | body | paragraph | fe819f4b4e | Cu and Y NQR and NMR in the superconductor YBa2Cu3O7âˆ’Î´ | 10.1016/0375-9601(87)90384-7 | M Mali, D Brinkmann, L Pauli, J Roos, H Zimmermann, J Hulliger | Elsevier BV | Physics Letters A | 2001
61ba9c763af0453d0cc51123 | polycrys- talline MgB2 | -1009576982 |  | MgB2 |  | polycrys- talline | Alloys, Borides |  |  |  | 39 K |  |  | header | abstract | fe819f4b4e | Cu and Y NQR and NMR in the superconductor YBa2Cu3O7âˆ’Î´ | 10.1016/0375-9601(87)90384-7 | M Mali, D Brinkmann, L Pauli, J Roos, H Zimmermann, J Hulliger | Elsevier BV | Physics Letters A | 2001
61ba9c767b1a7abb24c510c0 | floating-zone-fabricated Sr 2 RuO 4 single crystals | 1770986707 |  | Sr 2 RuO 4 | floating-zone-fabricated | single crystals | Oxides |  |  |  | 1.45 K |  |  | body | paragraph | da2890ac6e | mK-STM Studies of the Temperature-and Field-dependence of the Quasiparticle Spectrum of Sr 2 RuO 4 |  | C Lupien, S K Dutta, B I Barker, Y Maeno, J C Davis |  |  | 2008
61ba9c767b1a7abb24c510c1 | Sr 2 RuO 4 | 1416954174 |  | Sr 2 RuO 4 |  |  | Oxides |  |  |  | below 1.45 K |  |  | body | paragraph | da2890ac6e | mK-STM Studies of the Temperature-and Field-dependence of the Quasiparticle Spectrum of Sr 2 RuO 4 |  | C Lupien, S K Dutta, B I Barker, Y Maeno, J C Davis |  |  | 2008
61ba9c764217bb9076c5111d | ROTmPn (R=La, Ce, Sm, Tm=Fe, Co, Ni, Pn=P, As, Bi) | 383550531 |  | ROTmPn |  |  | Iron-pnictides, Oxides, Pnictides |  |  | R=La, Ce, Sm, Tm=Fe, Co, Ni, Pn=P, As, Bi | 55 K |  |  | body | paragraph | 88f06a0f61 | Superconductivity in nickel-based compound GdONiBi and hole doped Gd 0.9 Sr 0.1 ONiBi |  | Junyi Ge, Shixun Cao, Jincang Zhang
61ba9c764217bb9076c5111e | GdONiBi | 9202332 |  | GdONiBi |  |  | Oxides |  |  |  | 4.5 K |  |  | header | abstract | 88f06a0f61 | Superconductivity in nickel-based compound GdONiBi and hole doped Gd 0.9 Sr 0.1 ONiBi |  | Junyi Ge, Shixun Cao, Jincang Zhang
61ba9c764217bb9076c5111f | LnONiBi | -2129031215 |  | LnONiBi |  |  | Oxides |  |  |  | 4.25 K |  |  | body | paragraph | 88f06a0f61 | Superconductivity in nickel-based compound GdONiBi and hole doped Gd 0.9 Sr 0.1 ONiBi |  | Junyi Ge, Shixun Cao, Jincang Zhang
61ba9c764217bb9076c51120 | GdONiBi | 78513877 |  | GdONiBi |  |  | Oxides |  |  |  | 4.7 K |  |  | body | paragraph | 88f06a0f61 | Superconductivity in nickel-based compound GdONiBi and hole doped Gd 0.9 Sr 0.1 ONiBi |  | Junyi Ge, Shixun Cao, Jincang Zhang
61ba9c764217bb9076c51121 | Gd 0.9 Sr 0.1 ONiBi | 233407311 |  | Gd 0.9 Sr 0.1 ONiBi |  |  | Oxides |  |  |  | 4.7 K |  |  | header | abstract | 88f06a0f61 | Superconductivity in nickel-based compound GdONiBi and hole doped Gd 0.9 Sr 0.1 ONiBi |  | Junyi Ge, Shixun Cao, Jincang Zhang
61ba9c764217bb9076c51122 | Sr-doped sample | 1438616465 |  |  | Sr | [5 empty] | 4.7 K | resistivity |  | body | paragraph | 88f06a0f61 | Superconductivity in nickel-based compound GdONiBi and hole doped Gd 0.9 Sr 0.1 ONiBi |  | Junyi Ge, Shixun Cao, Jincang Zhang
61ba9c764217bb9076c51123 | LaONiBi | -1645515297 |  | LaONiBi |  |  | Oxides |  |  |  | 4.25 K |  |  | body | paragraph | 88f06a0f61 | Superconductivity in nickel-based compound GdONiBi and hole doped Gd 0.9 Sr 0.1 ONiBi |  | Junyi Ge, Shixun Cao, Jincang Zhang
61ba9c7712cb23f3dfc5112d | SmFeAsO 1-x F x | 2024193648 |  | SmFeAsO 1-x F x |  |  | Iron-pnictides, Pnictides, Oxides, Fluorides |  |  |  | 43 K |  |  | body | figure | 7b271af679 | Bipartite magnetic parent phases in the iron oxypnictide superconductor | 10.1038/nphys2906 | Masatoshi Hiraishi, Soshi Iimura, Kenji M Kojima, Jun-Ichi Yamaura, Haruhiro Hiraka, Kazutaka Ikeda, Ping Miao, Yoshihisa Ishikawa, Shuki Torii, Masanori Miyazaki, Ichihiro Yamauchi, Akihiro Koda, Kenji Ishii, Masahiro Yoshida, J Mizuki, Ryosuke Kadono, Reiji Kumai, Takashi Kamiyama, Toshiya Otomo, Youichi Murakami, Satoru Matsuishi, Hideo Hosono | Springer Science and Business Media LLC | Nature Physics | 2014
61ba9c7712cb23f3dfc5112e | LaO 1-x F x FeAs | 1623400455 |  | LaO 1-x F x FeAs |  |  | Iron-pnictides, Pnictides, Oxides, Fluorides |  |  |  | 43 K |  |  | body | figure | 7b271af679 | Bipartite magnetic parent phases in the iron oxypnictide superconductor | 10.1038/nphys2906 | Masatoshi Hiraishi, Soshi Iimura, Kenji M Kojima, Jun-Ichi Yamaura, Haruhiro Hiraka, Kazutaka Ikeda, Ping Miao, Yoshihisa Ishikawa, Shuki Torii, Masanori Miyazaki, Ichihiro Yamauchi, Akihiro Koda, Kenji Ishii, Masahiro Yoshida, J Mizuki, Ryosuke Kadono, Reiji Kumai, Takashi Kamiyama, Toshiya Otomo, Youichi Murakami, Satoru Matsuishi, Hideo Hosono | Springer Science and Business Media LLC | Nature Physics | 2014
61ba9c7712cb23f3dfc5112f | x ~ 0.1 7 | -1876871169 | [7 empty] | x=0.1 7 | 26 K |  |  | body | paragraph | 7b271af679 | Bipartite magnetic parent phases in the iron oxypnictide superconductor | 10.1038/nphys2906 | Masatoshi Hiraishi, Soshi Iimura, Kenji M Kojima, Jun-Ichi Yamaura, Haruhiro Hiraka, Kazutaka Ikeda, Ping Miao, Yoshihisa Ishikawa, Shuki Torii, Masanori Miyazaki, Ichihiro Yamauchi, Akihiro Koda, Kenji Ishii, Masahiro Yoshida, J Mizuki, Ryosuke Kadono, Reiji Kumai, Takashi Kamiyama, Toshiya Otomo, Youichi Murakami, Satoru Matsuishi, Hideo Hosono | Springer Science and Business Media LLC | Nature Physics | 2014
61ba9c7712cb23f3dfc51130 | 0.20 â‰¤ x â‰¤ 0.42 (SC2) | -1827416838 | [7 empty] | x=â‰¤ 0.42 | 36 K |  |  | body |  | 7b271af679 | Bipartite magnetic parent phases in the iron oxypnictide superconductor | 10.1038/nphys2906 | Masatoshi Hiraishi, Soshi Iimura, Kenji M Kojima, Jun-Ichi Yamaura, Haruhiro Hiraka, Kazutaka Ikeda, Ping Miao, Yoshihisa Ishikawa, Shuki Torii, Masanori Miyazaki, Ichihiro Yamauchi, Akihiro Koda, Kenji Ishii, Masahiro Yoshida, J Mizuki, Ryosuke Kadono, Reiji Kumai, Takashi Kamiyama, Toshiya Otomo, Youichi Murakami, Satoru Matsuishi, Hideo Hosono | Springer Science and Business Media LLC | Nature Physics | 2014
61ba9c7712cb23f3dfc51131 | 0.05 â‰¤ x â‰¤ 0.20 (SC1) | 1839962926 | [7 empty] | x=â‰¤ 0.20 | 26 K |  |  | body |  | 7b271af679 | Bipartite magnetic parent phases in the iron oxypnictide superconductor | 10.1038/nphys2906 | Masatoshi Hiraishi, Soshi Iimura, Kenji M Kojima, Jun-Ichi Yamaura, Haruhiro Hiraka, Kazutaka Ikeda, Ping Miao, Yoshihisa Ishikawa, Shuki Torii, Masanori Miyazaki, Ichihiro Yamauchi, Akihiro Koda, Kenji Ishii, Masahiro Yoshida, J Mizuki, Ryosuke Kadono, Reiji Kumai, Takashi Kamiyama, Toshiya Otomo, Youichi Murakami, Satoru Matsuishi, Hideo Hosono | Springer Science and Business Media LLC | Nature Physics | 2014
61ba9c7712cb23f3dfc51132 | La[O 1-x F x ]FeAs (x = 0.05 -0.12) | -1691504886 |  | La[O 1-x F x ]FeAs |  |  | Alloys |  |  | x=0.05 -0.12 | 26 K |  |  | body | figure | 7b271af679 | Bipartite magnetic parent phases in the iron oxypnictide superconductor | 10.1038/nphys2906 | Masatoshi Hiraishi, Soshi Iimura, Kenji M Kojima, Jun-Ichi Yamaura, Haruhiro Hiraka, Kazutaka Ikeda, Ping Miao, Yoshihisa Ishikawa, Shuki Torii, Masanori Miyazaki, Ichihiro Yamauchi, Akihiro Koda, Kenji Ishii, Masahiro Yoshida, J Mizuki, Ryosuke Kadono, Reiji Kumai, Takashi Kamiyama, Toshiya Otomo, Youichi Murakami, Satoru Matsuishi, Hideo Hosono | Springer Science and Business Media LLC | Nature Physics | 2014
61ba9c7712cb23f3dfc51133 | x ~ 0.35 | 1181738150 | [7 empty] | x=0.35 | 36 K |  |  | body | paragraph | 7b271af679 | Bipartite magnetic parent phases in the iron oxypnictide superconductor | 10.1038/nphys2906 | Masatoshi Hiraishi, Soshi Iimura, Kenji M Kojima, Jun-Ichi Yamaura, Haruhiro Hiraka, Kazutaka Ikeda, Ping Miao, Yoshihisa Ishikawa, Shuki Torii, Masanori Miyazaki, Ichihiro Yamauchi, Akihiro Koda, Kenji Ishii, Masahiro Yoshida, J Mizuki, Ryosuke Kadono, Reiji Kumai, Takashi Kamiyama, Toshiya Otomo, Youichi Murakami, Satoru Matsuishi, Hideo Hosono | Springer Science and Business Media LLC | Nature Physics | 2014
61ba9c7712cb23f3dfc51134 | iron arsenide (Ba 1-x K x )Fe 2 As 2 | 31143488 | iron arsenide | (Ba 1-x K x )Fe 2 As 2 |  |  | Iron-pnictides, Pnictides |  |  |  | 38 K |  |  | body | figure | 7b271af679 | Bipartite magnetic parent phases in the iron oxypnictide superconductor | 10.1038/nphys2906 | Masatoshi Hiraishi, Soshi Iimura, Kenji M Kojima, Jun-Ichi Yamaura, Haruhiro Hiraka, Kazutaka Ikeda, Ping Miao, Yoshihisa Ishikawa, Shuki Torii, Masanori Miyazaki, Ichihiro Yamauchi, Akihiro Koda, Kenji Ishii, Masahiro Yoshida, J Mizuki, Ryosuke Kadono, Reiji Kumai, Takashi Kamiyama, Toshiya Otomo, Youichi Murakami, Satoru Matsuishi, Hideo Hosono | Springer Science and Business Media LLC | Nature Physics | 2014
61ba9c77a5c5381c2ec51145 | Î´ = 1 4 | 606747142 | [7 empty] | Î´=1 4 | 37.70 K |  |  | body | paragraph | bdf2f1f25b | Superfluid weight and Berezinskii-Kosterlitz-Thouless transition temperature of twisted bilayer graphene | 10.1103/physrevb.101.060505 | A Julku, T J Peltonen, L Liang, T T HeikkilÃ¤, P TÃ¶rmÃ¤ | American Physical Society (APS) | Physical Review B | 2021
61ba9c77ab9e3e9324c510f4 | polycrystalline BaPb 1-x Bi x O 3 | 1917014158 |  | BaPb 1-x Bi x O 3 |  | polycrystalline | Oxides |  |  |  | 12 K | specific heat |  | body | paragraph | 31506c39b1 | Magnetic field dependence of low-temperature specific heat of the spinel oxide superconductorLiTi2O4 | 10.1103/physrevb.70.054519 | C P Sun, J-Y Lin, S Mollah, P L Ho, H D Yang, F C Hsu, Y C Liao, M K Wu | American Physical Society (APS) | Physical Review B | 2004
61ba9c77ab9e3e9324c510f5 | LiTi 2 O 4 | -251622432 |  | LiTi 2 O 4 |  |  | Oxides |  |  |  | 10-12 K | magnetic susceptibility, resistivity |  | body | paragraph | 31506c39b1 | Magnetic field dependence of low-temperature specific heat of the spinel oxide superconductorLiTi2O4 | 10.1103/physrevb.70.054519 | C P Sun, J-Y Lin, S Mollah, P L Ho, H D Yang, F C Hsu, Y C Liao, M K Wu | American Physical Society (APS) | Physical Review B | 2004
61ba9c77ab9e3e9324c510f6 | KOs 2 O 6 | 1455728954 |  | KOs 2 O 6 |  |  | Oxides |  |  |  | 9 K |  |  | body | paragraph | 31506c39b1 | Magnetic field dependence of low-temperature specific heat of the spinel oxide superconductorLiTi2O4 | 10.1103/physrevb.70.054519 | C P Sun, J-Y Lin, S Mollah, P L Ho, H D Yang, F C Hsu, Y C Liao, M K Wu | American Physical Society (APS) | Physical Review B | 2004
61ba9c77ab9e3e9324c510f7 | Re 2 O 7 | -1995248082 |  | Re 2 O 7 |  |  | Oxides |  |  |  | 1 K |  |  | body | paragraph | 31506c39b1 | Magnetic field dependence of low-temperature specific heat of the spinel oxide superconductorLiTi2O4 | 10.1103/physrevb.70.054519 | C P Sun, J-Y Lin, S Mollah, P L Ho, H D Yang, F C Hsu, Y C Liao, M K Wu | American Physical Society (APS) | Physical Review B | 2004
61ba9c77ab9e3e9324c510f8 | Na 0.35 CoO 2 ï¼Ž1.3H 2 O | 1568347724 |  | Na 0.35 CoO 2 ï¼Ž1.3H 2 O |  |  | Alloys |  |  |  | 5 K |  |  | body | paragraph | 31506c39b1 | Magnetic field dependence of low-temperature specific heat of the spinel oxide superconductorLiTi2O4 | 10.1103/physrevb.70.054519 | C P Sun, J-Y Lin, S Mollah, P L Ho, H D Yang, F C Hsu, Y C Liao, M K Wu | American Physical Society (APS) | Physical Review B | 2004
61ba9c775ad933a7cac51096 | U2 | -560454193 |  | U2 |  |  | Alloys |  |  |  | 76.8 K |  |  | body | paragraph | ddb733f652 | Two phase collective modes in a Josephson vortex lattice in the intrinsic Josephson junctionBi2Sr2CaCu2O8+Î´ | 10.1103/physrevb.72.014540 | I Kakeya, T Wada, R Nakamura, K Kadowaki | American Physical Society (APS) | Physical Review B | 2005
61ba9c775ad933a7cac51097 | under- doped BSCCO | 624892735 | BSCCO |  | under- doped | [5 empty] | 70.2 K |  |  | body | paragraph | ddb733f652 | Two phase collective modes in a Josephson vortex lattice in the intrinsic Josephson junctionBi2Sr2CaCu2O8+Î´ | 10.1103/physrevb.72.014540 | I Kakeya, T Wada, R Nakamura, K Kadowaki | American Physical Society (APS) | Physical Review B | 2005
61ba9c78e614176f2ec510d2 | MgB 2 | 1582982536 |  | MgB 2 |  |  | Alloys, Borides |  |  |  | 39K |  |  | body | paragraph | f310831b91 | Enhancement of critical current density in low level Al-doped MgB2 | 10.1088/0953-2048/17/10/001 | A Berenov, A Serquis, X Z Liao, Y T Zhu, D E Peterson, Y Bugoslavsky, K A Yates, M G Blamire, L F Cohen, J L Macmanus-Driscoll | IOP Publishing | Superconductor Science and Technology | 2004
61ba9c78d52116ffe1c510fc | metallic molecular hydrogen | -1489820889 | metallic molecular hydrogen | [7 empty] | 84 K |  | 414 GPa | header | abstract | d661aac85d | sent to: Solid State Sciences |  | R SzczÈ©Å›niak, E A Drzazga |  |  | 2013
61ba9c78d52116ffe1c510fd | p = 2 TPa | -1749709225 | [7 empty] | p=2 TPa | 600 âˆ’ 700 K |  |  | body | paragraph | d661aac85d | sent to: Solid State Sciences |  | R SzczÈ©Å›niak, E A Drzazga |  |  | 2013
61ba9c78d52116ffe1c510fe | metallic hydrogen | 22962024 | metallic hydrogen | [7 empty] | 242 K |  | 450 GPa | body | paragraph | d661aac85d | sent to: Solid State Sciences |  | R SzczÈ©Å›niak, E A Drzazga |  |  | 2013
61ba9c78d52116ffe1c510ff | metallic atomic hydrogen | 1375582177 | [8 empty] | 357 K |  | 539 GPa | body | paragraph | d661aac85d | sent to: Solid State Sciences |  | R SzczÈ©Å›niak, E A Drzazga |  |  | 2013
61ba9c781b93c0c6bec51138 | PrRu 4 P 12 | 902088562 |  | PrRu 4 P 12 |  |  | Pnictides |  |  |  | 60 K |  |  | body | paragraph | 1816402d38 | Fermi surface ofLaRu4P12: A clue to the origin of the metal-insulator transition inPrRu4P12 | 10.1103/physrevb.71.132502 | S R Saha, H Sugawara, Y Aoki, H Sato, Y Inada, H Shishido, R Settai, Y ÅŒnuki, H Harima | American Physical Society (APS) | Physical Review B | 2008
61ba9c781b93c0c6bec51139 | LaRu 4 P 12 | -1992834561 |  | LaRu 4 P 12 |  |  | Pnictides |  |  |  | 7 K |  |  | body | paragraph | 1816402d38 | Fermi surface ofLaRu4P12: A clue to the origin of the metal-insulator transition inPrRu4P12 | 10.1103/physrevb.71.132502 | S R Saha, H Sugawara, Y Aoki, H Sato, Y Inada, H Shishido, R Settai, Y ÅŒnuki, H Harima | American Physical Society (APS) | Physical Review B | 2008
61ba9c78a013f06956c510fd | (A = Rb) | 1860034342 | [7 empty] | A=Rb | 19.3 K (A = K |  |  | body | paragraph | 486780fad4 | Specific Heat of the Î²-Pyrochlore Oxide Superconductors |  | Csos, Zenji Hiroi, Shigeki Yonezawa, Takaki Muramatsu, Jun-Ichi Yamaura, Yuji Muraoka
61ba9c78a013f06956c510fe | Cs and Rb | 1491168220 |  | Rb | Cs |  | Alloys |  |  |  | 6.3 K |  |  | body | paragraph | 486780fad4 | Specific Heat of the Î²-Pyrochlore Oxide Superconductors |  | Csos, Zenji Hiroi, Shigeki Yonezawa, Takaki Muramatsu, Jun-Ichi Yamaura, Yuji Muraoka
61ba9c78a013f06956c510ff | Na x CoO 2 â€¢yH 2 O | -1605454970 |  | Na x CoO 2 â€¢yH 2 O |  |  | Alloys |  |  |  | 4 ~ 5 K |  |  | body | paragraph | 486780fad4 | Specific Heat of the Î²-Pyrochlore Oxide Superconductors |  | Csos, Zenji Hiroi, Shigeki Yonezawa, Takaki Muramatsu, Jun-Ichi Yamaura, Yuji Muraoka
61ba9c78a013f06956c51100 | AOs 2 O 6 | -783408004 |  | AOs 2 O 6 |  |  | Oxides |  |  |  | 3.3 K |  |  | body | paragraph | 486780fad4 | Specific Heat of the Î²-Pyrochlore Oxide Superconductors |  | Csos, Zenji Hiroi, Shigeki Yonezawa, Takaki Muramatsu, Jun-Ichi Yamaura, Yuji Muraoka
61ba9c78a013f06956c51101 | Cd 2 Re 2 O 7 | 2037200690 |  | Cd 2 Re 2 O 7 |  |  | Oxides |  |  |  | 6.3 K |  |  | body | paragraph | 486780fad4 | Specific Heat of the Î²-Pyrochlore Oxide Superconductors |  | Csos, Zenji Hiroi, Shigeki Yonezawa, Takaki Muramatsu, Jun-Ichi Yamaura, Yuji Muraoka
61ba9c78a013f06956c51102 | LiTi 2 O 4 | -201558990 |  | LiTi 2 O 4 |  |  | Oxides |  |  |  | 13.7 K |  |  | body | paragraph | 486780fad4 | Specific Heat of the Î²-Pyrochlore Oxide Superconductors |  | Csos, Zenji Hiroi, Shigeki Yonezawa, Takaki Muramatsu, Jun-Ichi Yamaura, Yuji Muraoka
61ba9c78a013f06956c51103 | Cd 2 Re 2 O 7 | 1759926242 |  | Cd 2 Re 2 O 7 |  |  | Oxides |  |  |  | 1.0 K |  |  | body | paragraph | 486780fad4 | Specific Heat of the Î²-Pyrochlore Oxide Superconductors |  | Csos, Zenji Hiroi, Shigeki Yonezawa, Takaki Muramatsu, Jun-Ichi Yamaura, Yuji Muraoka
61ba9c78a013f06956c51104 | Cs and Rb samples | 302032889 |  |  | Cs and Rb | [5 empty] | 6.3 K |  |  | body | paragraph | 486780fad4 | Specific Heat of the Î²-Pyrochlore Oxide Superconductors |  | Csos, Zenji Hiroi, Shigeki Yonezawa, Takaki Muramatsu, Jun-Ichi Yamaura, Yuji Muraoka
61ba9c783136e52869c51133 | Cs 2 Cr 3 As 3 | -1390540402 |  | Cs 2 Cr 3 As 3 |  |  | Pnictides |  |  |  | 2.2 K |  |  | body | paragraph | 0e2a835313 | Tuning interchain ferromagnetic instability in A 2 Cr 3 As 3 ternary arsenides by chemical pressure and uniaxial strain |  | Giuse Cuono, Filomena Forte, Alfo Romano, X Ming, Jianlin Luo, Carmine Autieri, Canio Noce |  |  | 2021
61ba9c794217bb9076c51124 | x = 6.63 | 1472708410 | [7 empty] | x=6.63 | 63 and 60 K |  |  | body | paragraph | 6ce46e744f | Quasiparticle Thermal Hall Angle and Magnetoconductance inYBa2Cu3Ox | 10.1103/physrevlett.82.5108 | K Krishana, N P Ong, Y Zhang, Z A Xu, R Gagnon, L Taillefer | American Physical Society (APS) | Physical Review Letters | 2014
61ba9c7ad7a99c43e8c5111d | optimally-doped Tl2Ba2CuO 6+Î´ | 2019146293 |  | Tl2Ba2CuO 6+Î´ | optimally-doped |  | Alloys |  |  |  | 85 K |  |  | header | abstract | 75591300dd | Antiferromagnetic vortex core of Tl2Ba2CuO6+Î´ studied by 205Tl-NMR | 10.1016/s0921-4534(02)02401-2 | Kosuke Kakuyanagi, Ken-Ich Kumagai, Yuji Matsuda, Masashi Hasegawa | Elsevier BV | Physica C: Superconductivity | 2003
61ba9c7ad7a99c43e8c5111e | Tl 2 Ba 2 CuO 6+Î´ | -1189763697 |  | Tl 2 Ba 2 CuO 6+Î´ |  |  | Alloys |  |  |  | 85 K |  |  | body | figure | 75591300dd | Antiferromagnetic vortex core of Tl2Ba2CuO6+Î´ studied by 205Tl-NMR | 10.1016/s0921-4534(02)02401-2 | Kosuke Kakuyanagi, Ken-Ich Kumagai, Yuji Matsuda, Masashi Hasegawa | Elsevier BV | Physica C: Superconductivity | 2003
61ba9c7a14d91e0862c51100 | UNi 2 Al 3 | -1770147619 |  | UNi 2 Al 3 |  |  | Alloys |  |  |  | 2 and 1K |  |  | body | paragraph | 3327dc1504 | A Mechanism of Spin-Triplet Superconductivity in Hubbard Model on Triangular Lattice: Application to UNi2Al3 | 10.1143/jpsj.71.2629 | Yunori Nisikawa, Kosaku Yamada | Physical Society of Japan | Journal of the Physical Society of Japan | 2005
61ba9c7a8452d931a5c510d4 | sulphur hydride | 567179354 | sulphur hydride | [7 empty] | 288K |  |  | body | paragraph | 846d10ef4f | Beyond the FrÃ¶hlich Hamiltonian: Path integral treatment of large polarons in anharmonic solids |  | Matthew Houtput, Jacques Tempere |  |  | 2021
61ba9c7a8452d931a5c510d5 | lanthanum hydride | -1978671463 | lanthanum hydride | LaH3 | [6 empty] | 260K |  |  | body | paragraph | 846d10ef4f | Beyond the FrÃ¶hlich Hamiltonian: Path integral treatment of large polarons in anharmonic solids |  | Matthew Houtput, Jacques Tempere |  |  | 2021
61ba9c7a8452d931a5c510d6 | sulphur hydride | 415068432 | sulphur hydride | [7 empty] | 203K |  |  | body | paragraph | 846d10ef4f | Beyond the FrÃ¶hlich Hamiltonian: Path integral treatment of large polarons in anharmonic solids |  | Matthew Houtput, Jacques Tempere |  |  | 2021
61ba9c7b6a35f302ddc5110f | Pb(Zn 1/3 Nb 2/3 )O3 (PZN) | -727220453 |  | Pb(Zn 1/3 Nb 2/3 )O3 |  |  | Alloys |  |  |  | 400 K |  |  | header | abstract | 0b149a3301 | Universal static and dynamic properties of the structural transition inPb(Zn1/3Nb2/3)O3 | 10.1103/physrevb.69.094104 | C Stock, R J Birgeneau, S Wakimoto, J S Gardner, W Chen, Z-G Ye, G Shirane | American Physical Society (APS) | Physical Review B | 2014
61ba9c7bef148cdddfc51124 | REO0.5F0.5BiS2 | -1835525741 |  | REO0.5F0.5BiS2 |  |  | Chalcogenides, Oxides, Fluorides |  |  |  | 10 K |  |  | body | paragraph | cbe76027cc | In-plane chemical pressure essential for superconductivity in BiCh2-based (Ch: S, Se) layered structure | 10.1038/srep14968 | Yoshikazu Mizuguchi, Akira Miura, Joe Kajitani, Takafumi Hiroi, Osuke Miura, Kiyoharu Tadanaga, Nobuhiro Kumada, Eisuke Magome, Chikako Moriyoshi, Yoshihiro Kuroiwa | Springer Science and Business Media LLC | Scientific Reports | 2015
61ba9c7b12cb23f3dfc51136 | FeSe | 1733303080 |  | FeSe |  |  | Iron-chalcogenides, Chalcogenides |  |  |  | 40K |  |  | body | paragraph | 1ba77da8ef | Theory perspective: SCES 2016 | 10.1080/14786435.2016.1232866 | Piers Coleman | Informa UK Limited | Philosophical Magazine | 2016
61ba9c7b12cb23f3dfc51137 | Yb 2 Ti 2 O 7 | -364540974 |  | Yb 2 Ti 2 O 7 |  |  | Oxides |  |  |  | 0.2K |  |  | body | paragraph | 1ba77da8ef | Theory perspective: SCES 2016 | 10.1080/14786435.2016.1232866 | Piers Coleman | Informa UK Limited | Philosophical Magazine | 2016
61ba9c7bfa2141a3e5c510cb | polycrystalline boron (rombohe- dral -B 105 | -508513856 | boron (rombohe- dral -B 105 |  |  | polycrystalline |  |  |  |  | 11.2 K |  | 250 GPa | body | paragraph | 347199d95e | Electronic band structure of low-temperature YB 12 , YB 6 superconductors and layered YB 2 , MgB 2 diborides |  | I R Shein, S V Okatov, N I Medvedeva, A L Ivanovskii |  |  | 2002
61ba9c7bfa2141a3e5c510cc | YB 6 | 882990872 |  | YB 6 |  |  | Alloys, Borides |  |  |  | 7.1 K |  |  | body | paragraph | 347199d95e | Electronic band structure of low-temperature YB 12 , YB 6 superconductors and layered YB 2 , MgB 2 diborides |  | I R Shein, S V Okatov, N I Medvedeva, A L Ivanovskii |  |  | 2002
61ba9c7bfa2141a3e5c510cd | MgB 2 | 1363496094 |  | MgB 2 |  |  | Alloys, Borides |  |  |  | 40 K |  |  | body | paragraph | 347199d95e | Electronic band structure of low-temperature YB 12 , YB 6 superconductors and layered YB 2 , MgB 2 diborides |  | I R Shein, S V Okatov, N I Medvedeva, A L Ivanovskii |  |  | 2002
61ba9c7c5ad933a7cac51099 | slightly over-doped BSCCO crystal | -1053334495 | BSCCO |  | slightly over-doped | crystal |  |  |  |  | 90 K |  |  | body | paragraph | becd07c97b | Equilibrium First-Order Melting and Second-Order Glass Transitions of the Vortex Matter inBi2Sr2CaCu2O8 | 10.1103/physrevlett.95.257004 | H Beidenkopf, N Avraham, Y Myasoedov, H Shtrikman, E Zeldov, B Rosenstein, E H Brandt, T Tamegai | American Physical Society (APS) | Physical Review Letters | 2013
61ba9c7c7ecf8b73e6c510ed | Bi 2 Sr 2 CaCu 2 O 8 | -1202527224 |  | Bi 2 Sr 2 CaCu 2 O 8 |  |  | Oxides, Cuprates |  |  |  | 90 K |  |  | body | paragraph | 3cd9bd350f | Theory of terahertz electric oscillations by supercooled superconductors | 10.1088/0953-2048/18/11/017 | Todor M Mishonov, Mihail T Mishonov | IOP Publishing | Superconductor Science and Technology | 2005
61ba9c7c7ecf8b73e6c510ee | YBa 2 Cu 3 O 7 Î´ | -1041328760 |  | YBa 2 Cu 3 O 7 Î´ |  |  | Alloys |  |  |  | 90 K |  |  | body | paragraph | 3cd9bd350f | Theory of terahertz electric oscillations by supercooled superconductors | 10.1088/0953-2048/18/11/017 | Todor M Mishonov, Mihail T Mishonov | IOP Publishing | Superconductor Science and Technology | 2005
61ba9c7c3af0453d0cc51126 | x = 0.5 | 1566314184 | [7 empty] | x=0.5 | 28.3 K |  |  | body | paragraph | 38acbd05c1 | Superconducting properties of under- and over-doped BaxK1âˆ’xBiO3 perovskite oxide | 10.1142/s0217984918501749 | D SzczÈ©Å›niak, A Z Kaczmarek, R SzczÈ©Å›niak, S V Turchuk, H Zhao, E A Drzazga | World Scientific Pub Co Pte Lt | Modern Physics Letters B | 2018
61ba9c7c3af0453d0cc51127 | x = 0.7 | -1869055799 | [7 empty] | x=0.7 | 22.5 K |  |  | body | paragraph | 38acbd05c1 | Superconducting properties of under- and over-doped BaxK1âˆ’xBiO3 perovskite oxide | 10.1142/s0217984918501749 | D SzczÈ©Å›niak, A Z Kaczmarek, R SzczÈ©Å›niak, S V Turchuk, H Zhao, E A Drzazga | World Scientific Pub Co Pte Lt | Modern Physics Letters B | 2018
61ba9c7c49d0b378c6c510d4 | Sc3Co( 12 C11-x3 Cx)4 | -1577934942 |  | Sc3Co( 12 C11-x3 Cx)4 |  |  | Alloys |  |  |  | 2.65 K | magnetization |  | body | paragraph | f4cfdee438 | On the 12 C/ 13 C carbon isotope effect in the quasi one-dimensional superconductor Sc3CoC4 |  | Christof D Haas, Georg Eickerling, Ernst-Wilhelm Scheidt, Dominik Schmitz, Jan Langmann, Jian Lyu, Junying Shen, Rolf Lortz, Daniel EklÃ¶f, Jan Gerrit Schiffmann, Leo Van WÃ¼llen, Anton Jesche, Wolfgang Scherer
61ba9c7c49d0b378c6c510d5 | Sc3Co 12 C4 | 259051386 |  | Sc3Co 12 C4 |  |  | Carbides |  |  |  | 1.55K |  | 0.95 GPa | body | figure | f4cfdee438 | On the 12 C/ 13 C carbon isotope effect in the quasi one-dimensional superconductor Sc3CoC4 |  | Christof D Haas, Georg Eickerling, Ernst-Wilhelm Scheidt, Dominik Schmitz, Jan Langmann, Jian Lyu, Junying Shen, Rolf Lortz, Daniel EklÃ¶f, Jan Gerrit Schiffmann, Leo Van WÃ¼llen, Anton Jesche, Wolfgang Scherer
61ba9c7c49d0b378c6c510d6 | x = 0) to 4.2(1) K (x = 1 | -672880638 | [7 empty] | x=1 | 4.4(1) K |  |  | body | paragraph | f4cfdee438 | On the 12 C/ 13 C carbon isotope effect in the quasi one-dimensional superconductor Sc3CoC4 |  | Christof D Haas, Georg Eickerling, Ernst-Wilhelm Scheidt, Dominik Schmitz, Jan Langmann, Jian Lyu, Junying Shen, Rolf Lortz, Daniel EklÃ¶f, Jan Gerrit Schiffmann, Leo Van WÃ¼llen, Anton Jesche, Wolfgang Scherer
61ba9c7c49d0b378c6c510d7 | Sc3Co 13 C4 | -1604836305 |  | Sc3Co 13 C4 |  |  | Carbides |  |  |  | 4.23 K |  |  | body | paragraph | f4cfdee438 | On the 12 C/ 13 C carbon isotope effect in the quasi one-dimensional superconductor Sc3CoC4 |  | Christof D Haas, Georg Eickerling, Ernst-Wilhelm Scheidt, Dominik Schmitz, Jan Langmann, Jian Lyu, Junying Shen, Rolf Lortz, Daniel EklÃ¶f, Jan Gerrit Schiffmann, Leo Van WÃ¼llen, Anton Jesche, Wolfgang Scherer
61ba9c7c49d0b378c6c510d8 | x = 0 | -1254744190 | [7 empty] | x=0 | 2 K |  |  | body | figure | f4cfdee438 | On the 12 C/ 13 C carbon isotope effect in the quasi one-dimensional superconductor Sc3CoC4 |  | Christof D Haas, Georg Eickerling, Ernst-Wilhelm Scheidt, Dominik Schmitz, Jan Langmann, Jian Lyu, Junying Shen, Rolf Lortz, Daniel EklÃ¶f, Jan Gerrit Schiffmann, Leo Van WÃ¼llen, Anton Jesche, Wolfgang Scherer
61ba9c7c7b1a7abb24c510c4 | x = 0.1 | -73922368 | [7 empty] | x=0.1 | 205K |  |  | body | paragraph | 77dc0ceecc | Theory of High-Temperature Superconductivity in Doped Polar Insulators | 10.1142/9789813271142_0010 | A S Alexandrov | WORLD SCIENTIFIC |  | 2011
61ba9c7d11af647618c5109c | intermetallic com- pound AuIn | -816790437 |  | AuIn |  |  | Alloys |  |  |  | 0.45 and 0.65 K |  |  | body | paragraph | f74438a69d | Structural and electrical transport properties of superconductingAu0.7In0.3films: A random array of superconductorâ€“normal-metalâ€“superconductor Josephson junctions | 10.1103/physrevb.66.054512 | Yu U Zadorozhny, Y Liu | American Physical Society (APS) | Physical Review B | 2013
61ba9c7d11af647618c5109d | AuIn 2 | 1111857604 |  | AuIn 2 |  |  | Alloys |  |  |  | 0.1 K 13 to 0.2 K |  |  | body | paragraph | f74438a69d | Structural and electrical transport properties of superconductingAu0.7In0.3films: A random array of superconductorâ€“normal-metalâ€“superconductor Josephson junctions | 10.1103/physrevb.66.054512 | Yu U Zadorozhny, Y Liu | American Physical Society (APS) | Physical Review B | 2013
61ba9c7d11af647618c5109e | AuIn | 596145738 |  | AuIn |  |  | Alloys |  |  |  | 0.4 and 0.6 K |  |  | body | paragraph | f74438a69d | Structural and electrical transport properties of superconductingAu0.7In0.3films: A random array of superconductorâ€“normal-metalâ€“superconductor Josephson junctions | 10.1103/physrevb.66.054512 | Yu U Zadorozhny, Y Liu | American Physical Society (APS) | Physical Review B | 2013
61ba9c7d11af647618c5109f | AuIn | 717466666 |  | AuIn |  |  | Alloys |  |  |  | 0.4 âˆ’ 0.6 K |  |  | body |  | f74438a69d | Structural and electrical transport properties of superconductingAu0.7In0.3films: A random array of superconductorâ€“normal-metalâ€“superconductor Josephson junctions | 10.1103/physrevb.66.054512 | Yu U Zadorozhny, Y Liu | American Physical Society (APS) | Physical Review B | 2013
61ba9c7d11af647618c510a0 | AuIn | 717466666 |  | AuIn |  |  | Alloys |  |  |  | 0.1 K |  |  | body |  | f74438a69d | Structural and electrical transport properties of superconductingAu0.7In0.3films: A random array of superconductorâ€“normal-metalâ€“superconductor Josephson junctions | 10.1103/physrevb.66.054512 | Yu U Zadorozhny, Y Liu | American Physical Society (APS) | Physical Review B | 2013
61ba9c7d11af647618c510a1 | 8 nm thick film | -611181929 | [8 empty] | 0.6 K |  |  | body | paragraph | f74438a69d | Structural and electrical transport properties of superconductingAu0.7In0.3films: A random array of superconductorâ€“normal-metalâ€“superconductor Josephson junctions | 10.1103/physrevb.66.054512 | Yu U Zadorozhny, Y Liu | American Physical Society (APS) | Physical Review B | 2013
61ba9c7d11af647618c510a2 | Au 0.9 In 0.1 | -772777225 |  | Au 0.9 In 0.1 |  |  | Alloys |  |  |  | 77 mK | electrical transport |  | body | paragraph | f74438a69d | Structural and electrical transport properties of superconductingAu0.7In0.3films: A random array of superconductorâ€“normal-metalâ€“superconductor Josephson junctions | 10.1103/physrevb.66.054512 | Yu U Zadorozhny, Y Liu | American Physical Society (APS) | Physical Review B | 2013
61ba9c7d11af647618c510a3 | AuIn2 | 864205708 |  | AuIn2 |  |  | Alloys |  |  |  | 0.4 âˆ’ 0.6 K |  |  | body |  | f74438a69d | Structural and electrical transport properties of superconductingAu0.7In0.3films: A random array of superconductorâ€“normal-metalâ€“superconductor Josephson junctions | 10.1103/physrevb.66.054512 | Yu U Zadorozhny, Y Liu | American Physical Society (APS) | Physical Review B | 2013
61ba9c7d11af647618c510a4 | AuIn2 | 864205708 |  | AuIn2 |  |  | Alloys |  |  |  | 0.1 âˆ’ 0.2 K |  |  | body |  | f74438a69d | Structural and electrical transport properties of superconductingAu0.7In0.3films: A random array of superconductorâ€“normal-metalâ€“superconductor Josephson junctions | 10.1103/physrevb.66.054512 | Yu U Zadorozhny, Y Liu | American Physical Society (APS) | Physical Review B | 2013
61ba9c7d11af647618c510a5 | Au 0.9 In 0.1 | -1069273099 |  | Au 0.9 In 0.1 |  |  | Alloys |  |  |  | 77mK |  |  | body | paragraph | f74438a69d | Structural and electrical transport properties of superconductingAu0.7In0.3films: A random array of superconductorâ€“normal-metalâ€“superconductor Josephson junctions | 10.1103/physrevb.66.054512 | Yu U Zadorozhny, Y Liu | American Physical Society (APS) | Physical Review B | 2013
61ba9c7d720b8b3d36c510d3 | La 2âˆ’x Ba x CuO 4 | -870064925 |  | La 2âˆ’x Ba x CuO 4 |  |  | Oxides, Cuprates |  |  |  | 44 K |  |  | body | figure | 886a863d5e | Evidence for unusual superconducting correlations coexisting with stripe order in |  | La 1 875 Ba, Cuo, J M Tranquada, G D Gu, M HÃ¼cker, Q Jie, H.-J Kang, R Klingeler, Q Li, N Tristan, J S Wen, G Y Xu, Z J Xu, J Zhou, M V Zimmermann |  |  | 2008
61ba9c7d720b8b3d36c510d4 | x = 0.095 | -606769296 | [7 empty] | x=0.095 | 32 K |  |  | body | figure | 886a863d5e | Evidence for unusual superconducting correlations coexisting with stripe order in |  | La 1 875 Ba, Cuo, J M Tranquada, G D Gu, M HÃ¼cker, Q Jie, H.-J Kang, R Klingeler, Q Li, N Tristan, J S Wen, G Y Xu, Z J Xu, J Zhou, M V Zimmermann |  |  | 2008
61ba9c7da5c5381c2ec51148 | yttrium boride | -1168090064 | yttrium boride | [7 empty] | 7.5 K |  |  | body | paragraph | a5c11b9835 | Influence of strong-coupling and retardation effects on superconducting state in YB6 compound | 10.1016/j.physb.2018.07.025 | A M Bujak, K A Szewczyk, M Kostrzewa, K M SzczÈ©Å›niak, M A SowiÅ„ska | Elsevier BV | Physica B: Condensed Matter | 2018
61ba9c7da5c5381c2ec51149 | YB 6 | 830996992 |  | YB 6 |  |  | Alloys, Borides |  |  |  | 7.1 K |  |  | body | paragraph | a5c11b9835 | Influence of strong-coupling and retardation effects on superconducting state in YB6 compound | 10.1016/j.physb.2018.07.025 | A M Bujak, K A Szewczyk, M Kostrzewa, K M SzczÈ©Å›niak, M A SowiÅ„ska | Elsevier BV | Physica B: Condensed Matter | 2018
61ba9c7da5c5381c2ec5114a | MgB 2 | 1363496094 |  | MgB 2 |  |  | Alloys, Borides |  |  |  | 39 K |  |  | body | paragraph | a5c11b9835 | Influence of strong-coupling and retardation effects on superconducting state in YB6 compound | 10.1016/j.physb.2018.07.025 | A M Bujak, K A Szewczyk, M Kostrzewa, K M SzczÈ©Å›niak, M A SowiÅ„ska | Elsevier BV | Physica B: Condensed Matter | 2018
61ba9c7d2c886f0fe6c510de | LaH 10 | 1291582587 |  | LaH 10 |  |  | Hydrides, Alloys |  |  |  | 294 K |  |  | body | paragraph | 7ebf681417 | La-X-H hydrides: is hot superconductivity possible? |  | Simone Di Cataldo, Wolfgang Von Der Linden, Lilia Boeri |  |  | 2021
61ba9c7d2c886f0fe6c510df | LaBH 17 | 1481450505 |  | LaBH 17 |  |  | Hydrides, Alloys, Borides |  |  |  | 310 K |  |  | body | figure | 7ebf681417 | La-X-H hydrides: is hot superconductivity possible? |  | Simone Di Cataldo, Wolfgang Von Der Linden, Lilia Boeri |  |  | 2021
61ba9c7d2c886f0fe6c510e0 | LaBH 17 | 1034746027 |  | LaBH 17 |  |  | Hydrides, Alloys, Borides |  |  |  | 360 K |  |  | body | figure | 7ebf681417 | La-X-H hydrides: is hot superconductivity possible? |  | Simone Di Cataldo, Wolfgang Von Der Linden, Lilia Boeri |  |  | 2021
61ba9c7d2c886f0fe6c510e1 | LaB 8 H | -129487890 |  | LaB 8 H |  |  | Hydrides, Alloys, Borides |  |  |  | 8 K |  |  | body | paragraph | 7ebf681417 | La-X-H hydrides: is hot superconductivity possible? |  | Simone Di Cataldo, Wolfgang Von Der Linden, Lilia Boeri |  |  | 2021
61ba9c7d2c886f0fe6c510e2 | LaH 10 | 1054768601 |  | LaH 10 |  |  | Hydrides, Alloys |  |  |  | 288 K |  |  | body | paragraph | 7ebf681417 | La-X-H hydrides: is hot superconductivity possible? |  | Simone Di Cataldo, Wolfgang Von Der Linden, Lilia Boeri |  |  | 2021
61ba9c7d2c886f0fe6c510e3 | sulfur and hydrogen | 1449409763 | [8 empty] | 288 K |  |  | body | paragraph | 7ebf681417 | La-X-H hydrides: is hot superconductivity possible? |  | Simone Di Cataldo, Wolfgang Von Der Linden, Lilia Boeri |  |  | 2021
61ba9c7d2c886f0fe6c510e4 | LaBH 8 | 1051965878 |  | LaBH 8 |  |  | Hydrides, Alloys, Borides |  |  |  | 40 K |  |  | body | paragraph | 7ebf681417 | La-X-H hydrides: is hot superconductivity possible? |  | Simone Di Cataldo, Wolfgang Von Der Linden, Lilia Boeri |  |  | 2021
61ba9c7d2c886f0fe6c510e5 | LaBH 17 | 1050161411 |  | LaBH 17 |  |  | Hydrides, Alloys, Borides |  |  |  | 223 K |  |  | body | paragraph | 7ebf681417 | La-X-H hydrides: is hot superconductivity possible? |  | Simone Di Cataldo, Wolfgang Von Der Linden, Lilia Boeri |  |  | 2021
61ba9c7d2c886f0fe6c510e6 | LaBH 17 | 1188812695 |  | LaBH 17 |  |  | Hydrides, Alloys, Borides |  |  |  | below 1 K |  |  | body | paragraph | 7ebf681417 | La-X-H hydrides: is hot superconductivity possible? |  | Simone Di Cataldo, Wolfgang Von Der Linden, Lilia Boeri |  |  | 2021
61ba9c7d2c886f0fe6c510e7 | LaN 2 H 3 | 773794880 |  | LaN 2 H 3 |  |  | Hydrides, Nitrides |  |  |  | below 1 K |  |  | body | paragraph | 7ebf681417 | La-X-H hydrides: is hot superconductivity possible? |  | Simone Di Cataldo, Wolfgang Von Der Linden, Lilia Boeri |  |  | 2021
61ba9c7d2c886f0fe6c510e8 | LaBH 17 | 1061703265 |  | LaBH 17 |  |  | Hydrides, Alloys, Borides |  |  |  | 180 K |  |  | body | paragraph | 7ebf681417 | La-X-H hydrides: is hot superconductivity possible? |  | Simone Di Cataldo, Wolfgang Von Der Linden, Lilia Boeri |  |  | 2021
61ba9c7d2227d4ac07c510be | CePt 3 Si | 1748209865 |  | CePt 3 Si |  |  | Alloys |  |  |  | 0.75 K |  |  | body | paragraph | 02b8f39223 | Extreme vortex pinning in the noncentrosymmetric superconductorCePt3Si | 10.1103/physrevb.81.014527 | C F Miclea, A C Mota, M Nicklas, R Cardoso, F Steglich, M Sigrist, A Prokofiev, E Bauer | American Physical Society (APS) | Physical Review B | 2014
61ba9c7d7f36ec6458c510be | YBCO | 1254800489 | YBCO | [7 empty] | 90 K |  |  | body | figure | ec8f2c157a | Point-contact Andreev reflection spectroscopy on Bi2Se3 single crystals | 10.1142/s0217979216420029 | C R Granstrom, I Fridman, H-C Lei, C Petrovic, J Y T Wei | World Scientific Pub Co Pte Lt | International Journal of Modern Physics B | 2018
61ba9c7d7f36ec6458c510bf | YBCO | 1281752103 | YBCO | [7 empty] | 90 K |  |  | body | paragraph | ec8f2c157a | Point-contact Andreev reflection spectroscopy on Bi2Se3 single crystals | 10.1142/s0217979216420029 | C R Granstrom, I Fridman, H-C Lei, C Petrovic, J Y T Wei | World Scientific Pub Co Pte Lt | International Journal of Modern Physics B | 2018
61ba9c7d7f36ec6458c510c0 | YBCO | 1435776628 | YBCO | [7 empty] | 90 K |  |  | body | paragraph | ec8f2c157a | Point-contact Andreev reflection spectroscopy on Bi2Se3 single crystals | 10.1142/s0217979216420029 | C R Granstrom, I Fridman, H-C Lei, C Petrovic, J Y T Wei | World Scientific Pub Co Pte Lt | International Journal of Modern Physics B | 2018
61ba9c7d7f36ec6458c510c1 | TiAu | 2007327820 |  | TiAu |  |  | Alloys |  |  |  | 90 K |  |  | body | paragraph | ec8f2c157a | Point-contact Andreev reflection spectroscopy on Bi2Se3 single crystals | 10.1142/s0217979216420029 | C R Granstrom, I Fridman, H-C Lei, C Petrovic, J Y T Wei | World Scientific Pub Co Pte Lt | International Journal of Modern Physics B | 2018
61ba9c7d5ad933a7cac5109a | Î±- FeSe 0.85 | -1866706586 |  | Î±- FeSe 0.85 |  |  | Alloys |  |  |  | 8 K |  |  | body | paragraph | 8e175058f6 | Theoretical evidence for strong correlations and incoherent metallic state in FeSe | 10.1103/physrevb.82.064504 | Markus Aichhorn, Silke Biermann, Takashi Miyake, Antoine Georges, Masatoshi Imada | American Physical Society (APS) | Physical Review B | 2010
61ba9c7ee4dc5fe1bac510c8 | (Ga,Mn)Sb | 261952610 |  | (Ga,Mn)Sb |  |  | Alloys |  |  |  | 7.2 K |  |  | body | paragraph | 1cf6b5f455 | Inelastic scattering and spin polarization in dilute magnetic semiconductor (Ga,Mn)Sb | 10.1063/1.2819608 | Raghava P Panguluri, B Nadgorny, T Wojtowicz, X Liu, J K Furdyna | AIP Publishing | Applied Physics Letters | 2007
61ba9c7ec0bff55f4cc51108 | single-layer FeSe/STO films | -69851203 |  | FeSe/STO |  | films | Alloys | films |  |  | 83 K |  |  | body | figure | 369b7a6bef | Spectroscopic Evidence of Superconductivity Pairing at 83 K in Single-Layer FeSe/SrTiO 3 Films |  | Yu Xu, Hongtao Rong, Qingyan Wang, Dingsong Wu, Yong Hu, Yongqing Cai, Qiang Gao, Hongtao Yan, Cong Li, Chaohui Yin, Hao Chen, Jianwei Huang, Zhihai Zhu, Yuan Huang, Guodong Liu, Zuyan Xu, Lin Zhao, X J Zhou |  |  | 2020
61ba9c7ec0bff55f4cc51109 | (Li,Fe)OHFeSe | 955973118 |  | (Li,Fe)OHFeSe |  |  | Alloys |  |  |  | 42 K |  |  | body | paragraph | 369b7a6bef | Spectroscopic Evidence of Superconductivity Pairing at 83 K in Single-Layer FeSe/SrTiO 3 Films |  | Yu Xu, Hongtao Rong, Qingyan Wang, Dingsong Wu, Yong Hu, Yongqing Cai, Qiang Gao, Hongtao Yan, Cong Li, Chaohui Yin, Hao Chen, Jianwei Huang, Zhihai Zhu, Yuan Huang, Guodong Liu, Zuyan Xu, Lin Zhao, X J Zhou |  |  | 2020
61ba9c7ec0bff55f4cc5110a | single-layer FeSe/STO films | -127601284 |  | FeSe/STO |  | films | Alloys | films |  |  | 83 K |  |  | body | paragraph | 369b7a6bef | Spectroscopic Evidence of Superconductivity Pairing at 83 K in Single-Layer FeSe/SrTiO 3 Films |  | Yu Xu, Hongtao Rong, Qingyan Wang, Dingsong Wu, Yong Hu, Yongqing Cai, Qiang Gao, Hongtao Yan, Cong Li, Chaohui Yin, Hao Chen, Jianwei Huang, Zhihai Zhu, Yuan Huang, Guodong Liu, Zuyan Xu, Lin Zhao, X J Zhou |  |  | 2020
61ba9c7ec0bff55f4cc5110b | (Li,Fe)OHFeSe | 967543092 |  | (Li,Fe)OHFeSe |  |  | Alloys |  |  |  | 42 K |  | ambient pressure | body | paragraph | 369b7a6bef | Spectroscopic Evidence of Superconductivity Pairing at 83 K in Single-Layer FeSe/SrTiO 3 Films |  | Yu Xu, Hongtao Rong, Qingyan Wang, Dingsong Wu, Yong Hu, Yongqing Cai, Qiang Gao, Hongtao Yan, Cong Li, Chaohui Yin, Hao Chen, Jianwei Huang, Zhihai Zhu, Yuan Huang, Guodong Liu, Zuyan Xu, Lin Zhao, X J Zhou |  |  | 2020
61ba9c7ec0bff55f4cc5110c | single-layer FeSe/STO films | 151561422 |  | FeSe/STO |  | films | Alloys | films |  |  | 83 K |  |  | header | abstract | 369b7a6bef | Spectroscopic Evidence of Superconductivity Pairing at 83 K in Single-Layer FeSe/SrTiO 3 Films |  | Yu Xu, Hongtao Rong, Qingyan Wang, Dingsong Wu, Yong Hu, Yongqing Cai, Qiang Gao, Hongtao Yan, Cong Li, Chaohui Yin, Hao Chen, Jianwei Huang, Zhihai Zhu, Yuan Huang, Guodong Liu, Zuyan Xu, Lin Zhao, X J Zhou |  |  | 2020
61ba9c7ec0bff55f4cc5110d | bulk FeSe | 729914601 |  | FeSe |  |  | Iron-chalcogenides, Chalcogenides |  |  |  | 48 K |  |  | body | paragraph | 369b7a6bef | Spectroscopic Evidence of Superconductivity Pairing at 83 K in Single-Layer FeSe/SrTiO 3 Films |  | Yu Xu, Hongtao Rong, Qingyan Wang, Dingsong Wu, Yong Hu, Yongqing Cai, Qiang Gao, Hongtao Yan, Cong Li, Chaohui Yin, Hao Chen, Jianwei Huang, Zhihai Zhu, Yuan Huang, Guodong Liu, Zuyan Xu, Lin Zhao, X J Zhou |  |  | 2020
61ba9c7ec0bff55f4cc5110e | single-layer FeSe/STO film | 2010012338 |  | FeSe |  | film | Iron-chalcogenides, Chalcogenides | film |  |  | 65 K |  |  | body | paragraph | 369b7a6bef | Spectroscopic Evidence of Superconductivity Pairing at 83 K in Single-Layer FeSe/SrTiO 3 Films |  | Yu Xu, Hongtao Rong, Qingyan Wang, Dingsong Wu, Yong Hu, Yongqing Cai, Qiang Gao, Hongtao Yan, Cong Li, Chaohui Yin, Hao Chen, Jianwei Huang, Zhihai Zhu, Yuan Huang, Guodong Liu, Zuyan Xu, Lin Zhao, X J Zhou |  |  | 2020
61ba9c7ec0bff55f4cc5110f | Bi2212 | -1820496876 | Bi2212 | Bi2212Bi2212 | [6 empty] | 91 K |  |  | body | figure | 369b7a6bef | Spectroscopic Evidence of Superconductivity Pairing at 83 K in Single-Layer FeSe/SrTiO 3 Films |  | Yu Xu, Hongtao Rong, Qingyan Wang, Dingsong Wu, Yong Hu, Yongqing Cai, Qiang Gao, Hongtao Yan, Cong Li, Chaohui Yin, Hao Chen, Jianwei Huang, Zhihai Zhu, Yuan Huang, Guodong Liu, Zuyan Xu, Lin Zhao, X J Zhou |  |  | 2020
61ba9c7ec0bff55f4cc51110 | A x Fe 2âˆ’y Se 2 (A=K,Rb,Cs,Tl and etc.) | 1750617140 |  | A x Fe 2âˆ’y Se 2 |  |  | Alloys |  |  | A=K, Rb, Cs, Tl | 30-46 K |  |  | body | paragraph | 369b7a6bef | Spectroscopic Evidence of Superconductivity Pairing at 83 K in Single-Layer FeSe/SrTiO 3 Films |  | Yu Xu, Hongtao Rong, Qingyan Wang, Dingsong Wu, Yong Hu, Yongqing Cai, Qiang Gao, Hongtao Yan, Cong Li, Chaohui Yin, Hao Chen, Jianwei Huang, Zhihai Zhu, Yuan Huang, Guodong Liu, Zuyan Xu, Lin Zhao, X J Zhou |  |  | 2020
61ba9c7ec0bff55f4cc51111 | single-layer FeSe/STO films | -177663320 |  | FeSe/STO |  | films | Alloys | films |  |  | 40 K | magnetic |  | body | paragraph | 369b7a6bef | Spectroscopic Evidence of Superconductivity Pairing at 83 K in Single-Layer FeSe/SrTiO 3 Films |  | Yu Xu, Hongtao Rong, Qingyan Wang, Dingsong Wu, Yong Hu, Yongqing Cai, Qiang Gao, Hongtao Yan, Cong Li, Chaohui Yin, Hao Chen, Jianwei Huang, Zhihai Zhu, Yuan Huang, Guodong Liu, Zuyan Xu, Lin Zhao, X J Zhou |  |  | 2020
61ba9c7ec0bff55f4cc51112 | pristine bulk FeSe | 135725254 |  | FeSe |  |  | Iron-chalcogenides, Chalcogenides |  |  |  | 8 K |  |  | body | paragraph | 369b7a6bef | Spectroscopic Evidence of Superconductivity Pairing at 83 K in Single-Layer FeSe/SrTiO 3 Films |  | Yu Xu, Hongtao Rong, Qingyan Wang, Dingsong Wu, Yong Hu, Yongqing Cai, Qiang Gao, Hongtao Yan, Cong Li, Chaohui Yin, Hao Chen, Jianwei Huang, Zhihai Zhu, Yuan Huang, Guodong Liu, Zuyan Xu, Lin Zhao, X J Zhou |  |  | 2020
61ba9c7ec0bff55f4cc51113 | A x Fe 2âˆ’y Se 2 (A=K,Rb,Cs,Tl and etc.) | 1727499725 |  | A x Fe 2âˆ’y Se 2 |  |  | Alloys |  |  | A=K, Rb, Cs, Tl | 32 K |  |  | body | paragraph | 369b7a6bef | Spectroscopic Evidence of Superconductivity Pairing at 83 K in Single-Layer FeSe/SrTiO 3 Films |  | Yu Xu, Hongtao Rong, Qingyan Wang, Dingsong Wu, Yong Hu, Yongqing Cai, Qiang Gao, Hongtao Yan, Cong Li, Chaohui Yin, Hao Chen, Jianwei Huang, Zhihai Zhu, Yuan Huang, Guodong Liu, Zuyan Xu, Lin Zhao, X J Zhou |  |  | 2020
61ba9c7ec0bff55f4cc51114 | bulk FeSe | 749165553 |  | FeSe |  |  | Iron-chalcogenides, Chalcogenides |  |  |  | 50 K |  | ambient pressure | body | paragraph | 369b7a6bef | Spectroscopic Evidence of Superconductivity Pairing at 83 K in Single-Layer FeSe/SrTiO 3 Films |  | Yu Xu, Hongtao Rong, Qingyan Wang, Dingsong Wu, Yong Hu, Yongqing Cai, Qiang Gao, Hongtao Yan, Cong Li, Chaohui Yin, Hao Chen, Jianwei Huang, Zhihai Zhu, Yuan Huang, Guodong Liu, Zuyan Xu, Lin Zhao, X J Zhou |  |  | 2020
61ba9c7f7b1a7abb24c510c5 | NaV2O5 | -377838435 |  | NaV2O5 |  |  | Oxides |  |  |  | 34 K |  |  | body | paragraph | 7ca0826f12 | Thermodynamics of spinS=1/2antiferromagnetic uniform and alternating-exchange Heisenberg chains | 10.1103/physrevb.61.9558 | D C Johnston, R K Kremer, M Troyer, X Wang, A KlÃ¼mper, S L Budâ€™ko, A F Panchula, P C Canfield | American Physical Society (APS) | Physical Review B | 2000
61ba9c7f7b1a7abb24c510c6 | NaV2O5 | -366286739 |  | NaV2O5 |  |  | Oxides |  |  |  | 33-34 K | Magnetic susceptibility |  | body | paragraph | 7ca0826f12 | Thermodynamics of spinS=1/2antiferromagnetic uniform and alternating-exchange Heisenberg chains | 10.1103/physrevb.61.9558 | D C Johnston, R K Kremer, M Troyer, X Wang, A KlÃ¼mper, S L Budâ€™ko, A F Panchula, P C Canfield | American Physical Society (APS) | Physical Review B | 2000
61ba9c7f7b1a7abb24c510c7 | NaV 2 O 5 | -1380907497 |  | NaV 2 O 5 |  |  | Oxides |  |  |  | 33-36 K | suscep- tibility |  | body | paragraph | 7ca0826f12 | Thermodynamics of spinS=1/2antiferromagnetic uniform and alternating-exchange Heisenberg chains | 10.1103/physrevb.61.9558 | D C Johnston, R K Kremer, M Troyer, X Wang, A KlÃ¼mper, S L Budâ€™ko, A F Panchula, P C Canfield | American Physical Society (APS) | Physical Review B | 2000
61ba9c7f7b1a7abb24c510c8 | NaV 2 O 5 | -974655045 |  | NaV 2 O 5 |  |  | Oxides |  |  |  | 34 K |  |  | body | paragraph | 7ca0826f12 | Thermodynamics of spinS=1/2antiferromagnetic uniform and alternating-exchange Heisenberg chains | 10.1103/physrevb.61.9558 | D C Johnston, R K Kremer, M Troyer, X Wang, A KlÃ¼mper, S L Budâ€™ko, A F Panchula, P C Canfield | American Physical Society (APS) | Physical Review B | 2000
61ba9c7f7b1a7abb24c510c9 | NaV2O5 | -439446543 |  | NaV2O5 |  |  | Oxides |  |  |  | 370 K | Ï‡(T ) |  | body | paragraph | 7ca0826f12 | Thermodynamics of spinS=1/2antiferromagnetic uniform and alternating-exchange Heisenberg chains | 10.1103/physrevb.61.9558 | D C Johnston, R K Kremer, M Troyer, X Wang, A KlÃ¼mper, S L Budâ€™ko, A F Panchula, P C Canfield | American Physical Society (APS) | Physical Review B | 2000
61ba9c7f7b1a7abb24c510ca | NaV2O5 crystal E097 | -1991055058 | E097 | NaV2O5 |  | crystal | Oxides |  |  |  | 34 K | specific heat |  | body | paragraph | 7ca0826f12 | Thermodynamics of spinS=1/2antiferromagnetic uniform and alternating-exchange Heisenberg chains | 10.1103/physrevb.61.9558 | D C Johnston, R K Kremer, M Troyer, X Wang, A KlÃ¼mper, S L Budâ€™ko, A F Panchula, P C Canfield | American Physical Society (APS) | Physical Review B | 2000
61ba9c7f61d1c9d20fc51105 | Alw900 | 1362399079 |  | Alw900 |  |  | Alloys |  |  |  | 1.6 K |  |  | body | paragraph | 55b94c1eec | Proximity dc squids in the long-junction limit | 10.1103/physrevb.77.165408 | L Angers, F Chiodi, G Montambaux, M Ferrier, S GuÃ©ron, H Bouchiat, J C Cuevas | American Physical Society (APS) | Physical Review B | 2013
61ba9c7f61d1c9d20fc51106 | pure Al | 442287789 |  | Al | pure |  | Alloys |  |  |  | 1 K |  |  | body | paragraph | 55b94c1eec | Proximity dc squids in the long-junction limit | 10.1103/physrevb.77.165408 | L Angers, F Chiodi, G Montambaux, M Ferrier, S GuÃ©ron, H Bouchiat, J C Cuevas | American Physical Society (APS) | Physical Review B | 2013
61ba9c7f1b5bc7b48bc5114f | LiFeAs | 79846745 |  | LiFeAs |  |  | Iron-pnictides, Pnictides |  |  |  | 17 K |  |  | body | figure | 20433c31af | Imaging the real space structure of the spin fluctuations in an iron-based superconductor | 10.1038/ncomms15996 | Shun Chi, Ramakrishna Aluru, Stephanie Grothe, A Kreisel, Udai Raj Singh, Brian M Andersen, W N Hardy, Ruixing Liang, D A Bonn, S A Burke, Peter Wahl | Springer Science and Business Media LLC | Nature Communications | 2017
61ba9c7f0a416aa3d9c510c8 | CeCoPO | -1002374176 |  | CeCoPO |  |  | Oxides, Pnictides |  |  |  | 75 K |  |  | body |  | 42086ee73f | Interplay between 3d and 4f magnetism in CeCoPO | 10.1016/j.physb.2009.07.046 | C Krellner, U Burkhardt, C Geibel | Elsevier BV | Physica B: Condensed Matter | 2013
61ba9c7f0a416aa3d9c510c9 | CeOsPO | -1759841078 |  | CeOsPO |  |  | Oxides, Pnictides |  |  |  | 15 K |  |  | body | paragraph | 42086ee73f | Interplay between 3d and 4f magnetism in CeCoPO | 10.1016/j.physb.2009.07.046 | C Krellner, U Burkhardt, C Geibel | Elsevier BV | Physica B: Condensed Matter | 2013
61ba9c7f0a416aa3d9c510ca | LaCoPO | -1448194481 |  | LaCoPO |  |  | Oxides, Pnictides |  |  |  | 75 K |  |  | body | paragraph | 42086ee73f | Interplay between 3d and 4f magnetism in CeCoPO | 10.1016/j.physb.2009.07.046 | C Krellner, U Burkhardt, C Geibel | Elsevier BV | Physica B: Condensed Matter | 2013
61ba9c7f0a416aa3d9c510cb | La- CoPO | 598041941 | La- CoPO | CoPO | [6 empty] | 43 K |  |  | body |  | 42086ee73f | Interplay between 3d and 4f magnetism in CeCoPO | 10.1016/j.physb.2009.07.046 | C Krellner, U Burkhardt, C Geibel | Elsevier BV | Physica B: Condensed Matter | 2013
61ba9c7f0a416aa3d9c510cc | LaCoPO | -1317277603 |  | LaCoPO |  |  | Oxides, Pnictides |  |  |  | 75 K |  |  | header | abstract | 42086ee73f | Interplay between 3d and 4f magnetism in CeCoPO | 10.1016/j.physb.2009.07.046 | C Krellner, U Burkhardt, C Geibel | Elsevier BV | Physica B: Condensed Matter | 2013
61ba9c7f0a416aa3d9c510cd | LnFeAsO 1âˆ’x F x | 863742503 |  | LnFeAsO 1âˆ’x F x |  |  | Iron-pnictides, Pnictides, Oxides, Fluorides |  |  |  | 50 K |  |  | body | paragraph | 42086ee73f | Interplay between 3d and 4f magnetism in CeCoPO | 10.1016/j.physb.2009.07.046 | C Krellner, U Burkhardt, C Geibel | Elsevier BV | Physica B: Condensed Matter | 2013
61ba9c7f0a416aa3d9c510ce | F-doped LaFeAsO | -1444500384 |  | LaFeAsO | F |  | Iron-pnictides, Oxides, Pnictides |  |  |  | 26 K |  |  | body | paragraph | 42086ee73f | Interplay between 3d and 4f magnetism in CeCoPO | 10.1016/j.physb.2009.07.046 | C Krellner, U Burkhardt, C Geibel | Elsevier BV | Physica B: Condensed Matter | 2013
61ba9c7f7f36ec6458c510c2 | H 3 S | 45100130 |  | H 3 S |  |  | Hydrides, Chalcogenides |  |  |  | 40 K |  | 30 GPa | body | paragraph | a0d0162514 | Breakdown of the Migdal approximation at Lifshitz transitions with giant zero-point motion in the H3S superconductor | 10.1038/srep24816 | Thomas Jarlborg, Antonio Bianconi | Springer Science and Business Media LLC | Scientific Reports | 2016
61ba9c7f7f36ec6458c510c3 | P H 3 | 1280160407 |  | P H 3 |  |  | Hydrides, Pnictides |  |  |  | 100 K |  |  | body | paragraph | a0d0162514 | Breakdown of the Migdal approximation at Lifshitz transitions with giant zero-point motion in the H3S superconductor | 10.1038/srep24816 | Thomas Jarlborg, Antonio Bianconi | Springer Science and Business Media LLC | Scientific Reports | 2016
61ba9c7f7f36ec6458c510c4 | H 3 S | -682653906 |  | H 3 S |  |  | Hydrides, Chalcogenides |  |  |  | 203 K |  |  | body | paragraph | a0d0162514 | Breakdown of the Migdal approximation at Lifshitz transitions with giant zero-point motion in the H3S superconductor | 10.1038/srep24816 | Thomas Jarlborg, Antonio Bianconi | Springer Science and Business Media LLC | Scientific Reports | 2016
61ba9c7f7f36ec6458c510c5 | D 3 S | 495992276 |  | D 3 S |  |  | Chalcogenides |  |  |  | 10 K |  | 130 GPa | body | paragraph | a0d0162514 | Breakdown of the Migdal approximation at Lifshitz transitions with giant zero-point motion in the H3S superconductor | 10.1038/srep24816 | Thomas Jarlborg, Antonio Bianconi | Springer Science and Business Media LLC | Scientific Reports | 2016
61ba9c7f2a711de29cc510eb | Tl 2 Ba 2 CuO 6+Î´ | -1193617543 |  | Tl 2 Ba 2 CuO 6+Î´ |  |  | Alloys |  |  |  | 85 K |  |  | body | figure | f4e948079a | Antiferromagnetic vortex core of Tl2Ba2CuO6+Î´ studied by 205Tl-NMR | 10.1016/s0921-4534(02)02401-2 | Kosuke Kakuyanagi, Ken-Ich Kumagai, Yuji Matsuda, Masashi Hasegawa | Elsevier BV | Physica C: Superconductivity | 2013
61ba9c7f2a711de29cc510ec | optimally-doped Tl2Ba2CuO 6+Î´ | 2024923547 |  | Tl2Ba2CuO 6+Î´ | optimally-doped |  | Alloys |  |  |  | 85 K |  |  | header | abstract | f4e948079a | Antiferromagnetic vortex core of Tl2Ba2CuO6+Î´ studied by 205Tl-NMR | 10.1016/s0921-4534(02)02401-2 | Kosuke Kakuyanagi, Ken-Ich Kumagai, Yuji Matsuda, Masashi Hasegawa | Elsevier BV | Physica C: Superconductivity | 2013
61ba9c7f5ad933a7cac5109b | La(O,F)BiSe 2 | 947117246 |  | La(O,F)BiSe 2 |  |  | Alloys |  |  |  | 3.6 K |  |  | body | paragraph | 6dddfe98f3 | Site selectivity on chalcogen atoms in superconducting La(O,F)BiSSe | 10.1063/1.4915302 | Masashi Tanaka, Takuma Yamaki, Yoshitaka Matsushita, Masaya Fujioka, Saleem J Denholme, Takahide Yamaguchi, Hiroyuki Takeya, Yoshihiko Takano | AIP Publishing | Applied Physics Letters | 2015
61ba9c7f5ad933a7cac5109c | La(O,F)BiSe 2 | 1037590534 |  | La(O,F)BiSe 2 |  |  | Alloys |  |  |  | 2.6 K |  |  | body | paragraph | 6dddfe98f3 | Site selectivity on chalcogen atoms in superconducting La(O,F)BiSSe | 10.1063/1.4915302 | Masashi Tanaka, Takuma Yamaki, Yoshitaka Matsushita, Masaya Fujioka, Saleem J Denholme, Takahide Yamaguchi, Hiroyuki Takeya, Yoshihiko Takano | AIP Publishing | Applied Physics Letters | 2015
61ba9c7f5ad933a7cac5109d | La(O,F)BiS 2 | 1135889774 |  | La(O,F)BiS 2 |  |  | Alloys |  |  |  | 2.6 K |  |  | body | paragraph | 6dddfe98f3 | Site selectivity on chalcogen atoms in superconducting La(O,F)BiSSe | 10.1063/1.4915302 | Masashi Tanaka, Takuma Yamaki, Yoshitaka Matsushita, Masaya Fujioka, Saleem J Denholme, Takahide Yamaguchi, Hiroyuki Takeya, Yoshihiko Takano | AIP Publishing | Applied Physics Letters | 2015
61ba9c7f5ad933a7cac5109e | Polycrystalline samples of La(O,F)BiSSe | 562243111 |  | La(O,F)BiSSe |  | Polycrystalline | Alloys |  |  |  | 3.8 K |  |  | body | paragraph | 6dddfe98f3 | Site selectivity on chalcogen atoms in superconducting La(O,F)BiSSe | 10.1063/1.4915302 | Masashi Tanaka, Takuma Yamaki, Yoshitaka Matsushita, Masaya Fujioka, Saleem J Denholme, Takahide Yamaguchi, Hiroyuki Takeya, Yoshihiko Takano | AIP Publishing | Applied Physics Letters | 2015
61ba9c807c13e4f711c510bd | HoNi 2 B 2 C | 802903665 |  | HoNi 2 B 2 C |  |  | Carbides, Borides |  |  |  | 8.7 K |  |  | body | paragraph | d1576b668d | Torque magnetometry study of metamagnetic transitions in single-crystalHoNi2B2CatTâ‰ˆ1.9K | 10.1103/physrevb.76.224526 | K D D Rathnayaka, B I Belevtsev, D G Naugle | American Physical Society (APS) | Physical Review B | 2007
61ba9c8071dd2853b1c51128 | Nb | -268681698 |  | Nb |  |  | Alloys |  |  |  | 0.5 K |  |  | body | paragraph | c363043dfa | Gate-controlled Supercurrent in Ballistic InSb Nanoflag Josephson Junctions |  | Sedighe Salimian, Matteo Carrega, Isha Verma, Valentina Zannier, Micha L P Nowak, Fabio Beltram, Lucia Sorba, Stefan Heun |  |  | 2021
61ba9c80a013f06956c51108 | Single crystals of CeCoIn 5 | -578366670 |  | CeCoIn 5 |  | Single crystals | Alloys |  |  |  | 2.3 K |  |  | body | paragraph | fae7a685f6 | Anomalous quasiparticle transport in the superconducting state ofCeCoIn5 | 10.1103/physrevb.72.214515 | Y Kasahara, Y Nakajima, K Izawa, Y Matsuda, K Behnia, H Shishido, R Settai, Y Onuki | American Physical Society (APS) | Physical Review B | 2008
61ba9c80e720aae5f4c510ee | Dy doped Bi-2212 single crystals | -196428766 | Bi-2212 |  | Dy | single crystals |  |  |  |  | 10 K |  |  | body | paragraph | d9c3deaaf7 | Visualization of the periodic modulation of Cooper pairing in a cuprate superconductor | 10.1038/s41567-018-0276-8 | Wei Ruan, Xintong Li, Cheng Hu, Zhenqi Hao, Haiwei Li, Peng Cai, Xingjiang Zhou, Dung-Hai Lee, Yayu Wang | Springer Science and Business Media LLC | Nature Physics | 2018
61ba9c80e720aae5f4c510ef | underdoped Bi-2212 | 938593736 | Bi-2212 |  | underdoped | [5 empty] | 10 K |  |  | body | figure | d9c3deaaf7 | Visualization of the periodic modulation of Cooper pairing in a cuprate superconductor | 10.1038/s41567-018-0276-8 | Wei Ruan, Xintong Li, Cheng Hu, Zhenqi Hao, Haiwei Li, Peng Cai, Xingjiang Zhou, Dung-Hai Lee, Yayu Wang | Springer Science and Business Media LLC | Nature Physics | 2018
61ba9c80e720aae5f4c510f0 | underdoped Bi-2212 | 942433522 | Bi-2212 |  | underdoped | [5 empty] | 10 K |  |  | body | figure | d9c3deaaf7 | Visualization of the periodic modulation of Cooper pairing in a cuprate superconductor | 10.1038/s41567-018-0276-8 | Wei Ruan, Xintong Li, Cheng Hu, Zhenqi Hao, Haiwei Li, Peng Cai, Xingjiang Zhou, Dung-Hai Lee, Yayu Wang | Springer Science and Business Media LLC | Nature Physics | 2018
61ba9c80e4dc5fe1bac510ca | V 3 Si crystal | 1513972424 |  | V 3 Si |  | crystal | Alloys |  |  |  | 16.5K |  |  | body | paragraph | 88343dee08 | Measurement of magnetic relaxation in the peak regime of V3Si | 10.1016/j.physc.2003.11.004 | G Ravikumar, M R Singh, H KÃ¼pfer | Elsevier BV | Physica C: Superconductivity | 2004
61ba9c8007932c08a9c51141 | R = La | -1919870023 | [7 empty] | R=La | 360 K |  |  | body | paragraph | 1bc739d6bd | Observation of Anomalous Single-Magnon Scattering in Half-Metallic Ferromagnets by Chemical Pressure Control | 10.1103/physrevlett.85.3914 | T Akimoto, Y Moritomo, A Nakamura, N Furukawa | American Physical Society (APS) | Physical Review Letters | 2000
61ba9c8007932c08a9c51142 | R = La and Nd | -337789947 | [7 empty] | R=La, Nd | 40 K |  |  | body | paragraph | 1bc739d6bd | Observation of Anomalous Single-Magnon Scattering in Half-Metallic Ferromagnets by Chemical Pressure Control | 10.1103/physrevlett.85.3914 | T Akimoto, Y Moritomo, A Nakamura, N Furukawa | American Physical Society (APS) | Physical Review Letters | 2000
61ba9c8007932c08a9c51143 | R = Nd 0.8 Tb 0.2 | -1953159831 | [7 empty] | R=Nd 0.8 Tb 0.2 | 40 K |  |  | body | paragraph | 1bc739d6bd | Observation of Anomalous Single-Magnon Scattering in Half-Metallic Ferromagnets by Chemical Pressure Control | 10.1103/physrevlett.85.3914 | T Akimoto, Y Moritomo, A Nakamura, N Furukawa | American Physical Society (APS) | Physical Review Letters | 2000
61ba9c8007932c08a9c51144 | R = Nd 0.8 Tb 0.2 | -1953159831 | [7 empty] | R=Nd 0.8 Tb 0.2 | 120 K |  |  | body | paragraph | 1bc739d6bd | Observation of Anomalous Single-Magnon Scattering in Half-Metallic Ferromagnets by Chemical Pressure Control | 10.1103/physrevlett.85.3914 | T Akimoto, Y Moritomo, A Nakamura, N Furukawa | American Physical Society (APS) | Physical Review Letters | 2000
61ba9c80c2c99830dec51131 | optimum doping x = 0.15 | -1216921100 |  |  | optimum |  |  |  |  | x=0.15 | 90K |  |  | body | paragraph | 8c1ae6d409 | The attainable superconductingTcin a model of phase coherence by percolating | 10.1209/epl/i2002-00569-0 | D Mihailovic, V V Kabanov, K A MÃ¼ller | IOP Publishing | Europhysics Letters (EPL) | 2001
61ba9c80c0bff55f4cc51115 | Cd 2 Re 2 O 7 | 1673274462 |  | Cd 2 Re 2 O 7 |  |  | Oxides |  |  |  | 1.1K |  |  | body | paragraph | ed1ed0cb04 | Odd-Parity Superconductivity in the Vicinity of Inversion Symmetry Breaking in Spin-Orbit-Coupled Systems | 10.1103/physrevlett.115.207002 | Vladyslav Kozii, Liang Fu | American Physical Society (APS) | Physical Review Letters | 2015
61ba9c80e4552e90a8c510d2 | CaSi 2 | -747993933 |  | CaSi 2 |  |  | Alloys |  |  |  | 14 K |  |  | body | paragraph | 133d68cf9f | Thermodynamic properties and pressure effect on the superconductivity in CaAlSi and SrAlSi | 10.1103/physrevb.68.014512 | B Lorenz, J Cmaidalka, R L Meng, C W Chu | American Physical Society (APS) | Physical Review B | 2014
61ba9c80e4552e90a8c510d3 | magnesium diboride | -78011323 | magnesium diboride | MgB2 | [6 empty] | 7.9 K |  |  | body | paragraph | 133d68cf9f | Thermodynamic properties and pressure effect on the superconductivity in CaAlSi and SrAlSi | 10.1103/physrevb.68.014512 | B Lorenz, J Cmaidalka, R L Meng, C W Chu | American Physical Society (APS) | Physical Review B | 2014
61ba9c80e4552e90a8c510d4 | CaAlSi | -1038746531 |  | CaAlSi |  |  | Alloys |  |  |  | 7.9 K |  |  | body | paragraph | 133d68cf9f | Thermodynamic properties and pressure effect on the superconductivity in CaAlSi and SrAlSi | 10.1103/physrevb.68.014512 | B Lorenz, J Cmaidalka, R L Meng, C W Chu | American Physical Society (APS) | Physical Review B | 2014
61ba9c80e4552e90a8c510d5 | MgB 2 | 1382752670 |  | MgB 2 |  |  | Alloys, Borides |  |  |  | 39 K |  |  | body | paragraph | 133d68cf9f | Thermodynamic properties and pressure effect on the superconductivity in CaAlSi and SrAlSi | 10.1103/physrevb.68.014512 | B Lorenz, J Cmaidalka, R L Meng, C W Chu | American Physical Society (APS) | Physical Review B | 2014
61ba9c80e4552e90a8c510d6 | SrAlSi | 2139988420 |  | SrAlSi |  |  | Alloys |  |  |  | 7.9 K | Mag- netization |  | body | paragraph | 133d68cf9f | Thermodynamic properties and pressure effect on the superconductivity in CaAlSi and SrAlSi | 10.1103/physrevb.68.014512 | B Lorenz, J Cmaidalka, R L Meng, C W Chu | American Physical Society (APS) | Physical Review B | 2014
61ba9c80e4552e90a8c510d7 | BaAlSi | 566957949 |  | BaAlSi |  |  | Alloys |  |  |  | 7.9 K |  |  | body | paragraph | 133d68cf9f | Thermodynamic properties and pressure effect on the superconductivity in CaAlSi and SrAlSi | 10.1103/physrevb.68.014512 | B Lorenz, J Cmaidalka, R L Meng, C W Chu | American Physical Society (APS) | Physical Review B | 2014
61ba9c80e4552e90a8c510d8 | CaAlSi | -1483500850 |  | CaAlSi |  |  | Alloys |  |  |  | 5.0 K |  |  | body | paragraph | 133d68cf9f | Thermodynamic properties and pressure effect on the superconductivity in CaAlSi and SrAlSi | 10.1103/physrevb.68.014512 | B Lorenz, J Cmaidalka, R L Meng, C W Chu | American Physical Society (APS) | Physical Review B | 2014
61ba9c804217bb9076c51128 | MgB 2 | 1538716032 |  | MgB 2 |  |  | Alloys, Borides |  |  |  | 39 K |  |  | header | abstract | e652989508 | Superconductivity in the C32 intermetallic compounds AAl2âˆ’xSix, with A=Ca and Sr; and 0.6<x<1.2 | 10.1016/s0921-4534(02)02056-7 | B Lorenz, J Lenzi, J Cmaidalka, R L Meng, Y Y Sun, Y Y Xue, C W Chu | Elsevier BV | Physica C: Superconductivity | 2002
61ba9c804217bb9076c51129 | x=1 | -1439768038 | [7 empty] | x=1 | 7.8 K |  |  | body | paragraph | e652989508 | Superconductivity in the C32 intermetallic compounds AAl2âˆ’xSix, with A=Ca and Sr; and 0.6<x<1.2 | 10.1016/s0921-4534(02)02056-7 | B Lorenz, J Lenzi, J Cmaidalka, R L Meng, Y Y Sun, Y Y Xue, C W Chu | Elsevier BV | Physica C: Superconductivity | 2002
61ba9c804217bb9076c5112a | Sr(Ga 0.37 Si 0.63 ) 2 | -1730491862 |  | Sr(Ga 0.37 Si 0.63 ) 2 |  |  | Alloys |  |  |  | 3.4 K |  |  | body | paragraph | e652989508 | Superconductivity in the C32 intermetallic compounds AAl2âˆ’xSix, with A=Ca and Sr; and 0.6<x<1.2 | 10.1016/s0921-4534(02)02056-7 | B Lorenz, J Lenzi, J Cmaidalka, R L Meng, Y Y Sun, Y Y Xue, C W Chu | Elsevier BV | Physica C: Superconductivity | 2002
61ba9c804217bb9076c5112b | MgB 2 | 1371200974 |  | MgB 2 |  |  | Alloys, Borides |  |  |  | 39 K |  |  | body | figure | e652989508 | Superconductivity in the C32 intermetallic compounds AAl2âˆ’xSix, with A=Ca and Sr; and 0.6<x<1.2 | 10.1016/s0921-4534(02)02056-7 | B Lorenz, J Lenzi, J Cmaidalka, R L Meng, Y Y Sun, Y Y Xue, C W Chu | Elsevier BV | Physica C: Superconductivity | 2002
61ba9c804217bb9076c5112c | CaAlSi | -1589386710 |  | CaAlSi |  |  | Alloys |  |  |  | 7.8 K |  |  | body | paragraph | e652989508 | Superconductivity in the C32 intermetallic compounds AAl2âˆ’xSix, with A=Ca and Sr; and 0.6<x<1.2 | 10.1016/s0921-4534(02)02056-7 | B Lorenz, J Lenzi, J Cmaidalka, R L Meng, Y Y Sun, Y Y Xue, C W Chu | Elsevier BV | Physica C: Superconductivity | 2002
61ba9c804217bb9076c5112d | BaAlSi | 563099848 |  | BaAlSi |  |  | Alloys |  |  |  | above 2 K |  |  | body | paragraph | e652989508 | Superconductivity in the C32 intermetallic compounds AAl2âˆ’xSix, with A=Ca and Sr; and 0.6<x<1.2 | 10.1016/s0921-4534(02)02056-7 | B Lorenz, J Lenzi, J Cmaidalka, R L Meng, Y Y Sun, Y Y Xue, C W Chu | Elsevier BV | Physica C: Superconductivity | 2002
61ba9c804217bb9076c5112e | CaAlSi | -1554738652 |  | CaAlSi |  |  | Alloys |  |  |  | 7.8 and 5.1 K |  |  | header | abstract | e652989508 | Superconductivity in the C32 intermetallic compounds AAl2âˆ’xSix, with A=Ca and Sr; and 0.6<x<1.2 | 10.1016/s0921-4534(02)02056-7 | B Lorenz, J Lenzi, J Cmaidalka, R L Meng, Y Y Sun, Y Y Xue, C W Chu | Elsevier BV | Physica C: Superconductivity | 2002
61ba9c804217bb9076c5112f | SrGaSi | -802975740 |  | SrGaSi |  |  | Alloys |  |  |  | 5.1 K |  |  | body | paragraph | e652989508 | Superconductivity in the C32 intermetallic compounds AAl2âˆ’xSix, with A=Ca and Sr; and 0.6<x<1.2 | 10.1016/s0921-4534(02)02056-7 | B Lorenz, J Lenzi, J Cmaidalka, R L Meng, Y Y Sun, Y Y Xue, C W Chu | Elsevier BV | Physica C: Superconductivity | 2002
61ba9c806a35f302ddc51112 | Bi2212 | -1907137408 | Bi2212 | Bi2212Bi2212 | [6 empty] | 92 K |  |  | body | paragraph | f56c72dc5a | Magnetic Field Dependence of the Superconducting Gap and the Pseudogap in Bi2212 andHgBr2-Bi2212, Studied by Intrinsic Tunneling Spectroscopy | 10.1103/physrevlett.86.2657 | V M Krasnov, A E Kovalev, A Yurgens, D Winkler | American Physical Society (APS) | Physical Review Letters | 2008
61ba9c807b1a7abb24c510cb | Cu 52 Ni 48 | -457896122 |  | Cu 52 Ni 48 |  |  | Alloys |  |  |  | 9.23 K |  |  | body | paragraph | 0a7d9394c5 | Role of Magnetic Scattering in 0â€“Ï€ Transitions in a Superconductor/Ferromagnetic Metal/Superconductor Junction | 10.1143/jpsj.76.054705 | M Mori, S Hikino, S Takahashi, S Maekawa | Physical Society of Japan | Journal of the Physical Society of Japan | 2007
61ba9c8061d1c9d20fc51107 | Mg 10 B 2 | 1713247323 |  | Mg 10 B 2 |  |  | Alloys, Borides |  |  |  | 1K |  |  | body | paragraph | aa1c974590 | Two-Band-Type Superconducting Instability in MgB2 | 10.1143/jpsj.70.1476 | Kunihiko Yamaji | Physical Society of Japan | Journal of the Physical Society of Japan | 2001
61ba9c8061d1c9d20fc51108 | MgB 2 | 1373124382 |  | MgB 2 |  |  | Alloys, Borides |  |  |  | 40K |  |  | body | paragraph | aa1c974590 | Two-Band-Type Superconducting Instability in MgB2 | 10.1143/jpsj.70.1476 | Kunihiko Yamaji | Physical Society of Japan | Journal of the Physical Society of Japan | 2001
61ba9c80ef148cdddfc51127 | boron-doped Si | 155754019 |  | Si | boron |  | Alloys |  |  |  | 0.7K |  |  | body | paragraph | 5576eed5d3 | Plasmon Effect on the Coulomb Pseudopotential Î¼* in the McMillan Equation | 10.7566/jpsj.88.093703 | Kazuhiro Sano, Mithuki Seo, Kohji Nakamura | Physical Society of Japan | Journal of the Physical Society of Japan | 2019
61ba9c8012cb23f3dfc5113a | pristine graphene | 635913450 | pristine graphene | [7 empty] | 650K |  |  | body | paragraph | 23025152b2 | Phonon-induced superconductivity at high temperatures in electrical graphene superlattices | 10.1103/physrevb.89.195435 | JÃ¼rgen Dietel, Victor H F Bezerra, Hagen Kleinert | American Physical Society (APS) | Physical Review B | 2013
61ba9c81ab9e3e9324c510fd | CNCOC | 873045428 | CNCOC | CNCOC | [6 empty] | 28 K |  |  | body | figure | e47be66461 | Charge dynamics ofCa2âˆ’xNaxCuO2Cl2as a correlated electron system with the ideal tetragonal lattice | 10.1103/physrevb.70.134501 | K Waku, T Katsufuji, Y Kohsaka, T Sasagawa, H Takagi, H Kishida, H Okamoto, M Azuma, M Takano | American Physical Society (APS) | Physical Review B | 2013
61ba9c81ab9e3e9324c510fe | YBCO | 1393454622 | YBCO | [7 empty] | 56K |  |  | body | paragraph | e47be66461 | Charge dynamics ofCa2âˆ’xNaxCuO2Cl2as a correlated electron system with the ideal tetragonal lattice | 10.1103/physrevb.70.134501 | K Waku, T Katsufuji, Y Kohsaka, T Sasagawa, H Takagi, H Kishida, H Okamoto, M Azuma, M Takano | American Physical Society (APS) | Physical Review B | 2013
61ba9c81ab9e3e9324c510ff | CNCOC with x = 0.10 | -880707770 |  |  | CNCOC |  |  |  |  | x=0.10 | 18 K |  |  | body | figure | e47be66461 | Charge dynamics ofCa2âˆ’xNaxCuO2Cl2as a correlated electron system with the ideal tetragonal lattice | 10.1103/physrevb.70.134501 | K Waku, T Katsufuji, Y Kohsaka, T Sasagawa, H Takagi, H Kishida, H Okamoto, M Azuma, M Takano | American Physical Society (APS) | Physical Review B | 2013
61ba9c81ab9e3e9324c51100 | x = 0.15 | -1211131447 | [7 empty] | x=0.15 | 28 K |  |  | body | figure | e47be66461 | Charge dynamics ofCa2âˆ’xNaxCuO2Cl2as a correlated electron system with the ideal tetragonal lattice | 10.1103/physrevb.70.134501 | K Waku, T Katsufuji, Y Kohsaka, T Sasagawa, H Takagi, H Kishida, H Okamoto, M Azuma, M Takano | American Physical Society (APS) | Physical Review B | 2013
61ba9c81ab9e3e9324c51101 | CNCOC with x = 0.10 | -921137300 |  |  | CNCOC |  |  |  |  | x=0.10 | 56 K |  |  | body | figure | e47be66461 | Charge dynamics ofCa2âˆ’xNaxCuO2Cl2as a correlated electron system with the ideal tetragonal lattice | 10.1103/physrevb.70.134501 | K Waku, T Katsufuji, Y Kohsaka, T Sasagawa, H Takagi, H Kishida, H Okamoto, M Azuma, M Takano | American Physical Society (APS) | Physical Review B | 2013
61ba9c81ab9e3e9324c51102 | YBCO | 1224017562 | YBCO | [7 empty] | 56 K |  |  | body | figure | e47be66461 | Charge dynamics ofCa2âˆ’xNaxCuO2Cl2as a correlated electron system with the ideal tetragonal lattice | 10.1103/physrevb.70.134501 | K Waku, T Katsufuji, Y Kohsaka, T Sasagawa, H Takagi, H Kishida, H Okamoto, M Azuma, M Takano | American Physical Society (APS) | Physical Review B | 2013
61ba9c81ab9e3e9324c51103 | YBCO | 1589864386 | YBCO | [7 empty] | 56 K |  |  | body | figure | e47be66461 | Charge dynamics ofCa2âˆ’xNaxCuO2Cl2as a correlated electron system with the ideal tetragonal lattice | 10.1103/physrevb.70.134501 | K Waku, T Katsufuji, Y Kohsaka, T Sasagawa, H Takagi, H Kishida, H Okamoto, M Azuma, M Takano | American Physical Society (APS) | Physical Review B | 2013
61ba9c812c886f0fe6c510ea | underdoped YBa 2 Cu 3 O 6+x (with x âˆ¼ 0.45) | 564052213 |  | YBa 2 Cu 3 O 6+x | underdoped |  | Alloys |  |  | x=0.45 | 150 K |  |  | body | paragraph | c12f2c8126 | Striped superconductors: how spin, charge and superconducting orders intertwine in the cuprates | 10.1088/1367-2630/11/11/115004 | Erez Berg, Eduardo Fradkin, Steven A Kivelson, John M Tranquada | IOP Publishing | New Journal of Physics | 2009
61ba9c81d7a99c43e8c51122 | Sr 0.5 Sm 0.5 FeAsF | -1447495120 |  | Sr 0.5 Sm 0.5 FeAsF |  |  | Iron-pnictides, Pnictides, Fluorides |  |  |  | 56 K |  |  | body | paragraph | 354818526a | Two-dimensional magnetism in the pnictide superconductor parent material SrFeAsF probed by muon-spin relaxation | 10.1103/physrevb.79.060402 | P J Baker, I Franke, T Lancaster, S J Blundell, L Kerslake, S J Clarke | American Physical Society (APS) | Physical Review B | 2013
61ba9c81d7a99c43e8c51123 | CaFe 0.9 Co 0.1 AsF | 2055567721 |  | CaFe 0.9 Co 0.1 AsF |  |  | Iron-pnictides, Pnictides, Fluorides |  |  |  | 22 K |  |  | body | paragraph | 354818526a | Two-dimensional magnetism in the pnictide superconductor parent material SrFeAsF probed by muon-spin relaxation | 10.1103/physrevb.79.060402 | P J Baker, I Franke, T Lancaster, S J Blundell, L Kerslake, S J Clarke | American Physical Society (APS) | Physical Review B | 2013
61ba9c827f36ec6458c510c6 | alkali-intercalated iron selenide | -389097093 | iron selenide | Fe2Se3 | alkali-intercalated | [5 empty] | 30 K |  |  | header | abstract | 1a22caf381 | Spin fluctuations and superconductivity in KxFe2âˆ’ySe2 | 10.1103/physrevb.88.094522 | A Kreisel, Y Wang, T A Maier, P J Hirschfeld, D J Scalapino | American Physical Society (APS) | Physical Review B | 2013
61ba9c822a711de29cc510ed | Zr2Ir | -544193349 |  | Zr2Ir |  |  | Alloys |  |  |  | 7.4 K | heat capacity |  | header | abstract | dfcacccf18 | Superconducting ground state of nonsymmorphic superconducting compound Zr 2 Ir |  | Manasi Mandal, Chandan Patra, Anshu Kataria, D Singh, P K Biswas, J S Lord, A D Hillier, R P Singh |  |  | 2021
61ba9c827ecf8b73e6c510f1 | underdoped (Ba, K)Fe 2 As 2 | 437490130 |  | (Ba, K)Fe 2 As 2 | underdoped |  | Alloys |  |  |  | 200 K |  |  | body | paragraph | 478c4b72c8 | Quasiparticle Dynamics and Phonon Softening in FeSe Superconductors | 10.1103/physrevlett.108.257006 | C W Luo, I H Wu, P C Cheng, J-Y Lin, K H Wu, T M Uen, J Y Juang, T Kobayashi, D A Chareev, O S Volkova, A N Vasiliev | American Physical Society (APS) | Physical Review Letters | 2012
61ba9c827ecf8b73e6c510f2 | BaFe 1.84 Co 0.16 As 2 | 723068325 |  | BaFe 1.84 Co 0.16 As 2 |  |  | Iron-pnictides, Pnictides |  |  |  | 22 K |  |  | body | paragraph | 478c4b72c8 | Quasiparticle Dynamics and Phonon Softening in FeSe Superconductors | 10.1103/physrevlett.108.257006 | C W Luo, I H Wu, P C Cheng, J-Y Lin, K H Wu, T M Uen, J Y Juang, T Kobayashi, D A Chareev, O S Volkova, A N Vasiliev | American Physical Society (APS) | Physical Review Letters | 2012
61ba9c827ecf8b73e6c510f3 | FeSe single crystal | -1016757633 |  | FeSe |  | single crystal | Iron-chalcogenides, Chalcogenides |  |  |  | 8.8 K |  |  | body | paragraph | 478c4b72c8 | Quasiparticle Dynamics and Phonon Softening in FeSe Superconductors | 10.1103/physrevlett.108.257006 | C W Luo, I H Wu, P C Cheng, J-Y Lin, K H Wu, T M Uen, J Y Juang, T Kobayashi, D A Chareev, O S Volkova, A N Vasiliev | American Physical Society (APS) | Physical Review Letters | 2012
61ba9c827ce09aab2ac51104 | K x Ba 1âˆ’x Fe 2 As 2 | -1296631775 |  | K x Ba 1âˆ’x Fe 2 As 2 |  |  | Iron-pnictides, Pnictides |  |  |  | 38 K |  |  | body | paragraph | 223ca7ed1d | Raman scattering study of electron-doped PrxCa1âˆ’xFe2As2superconductors | 10.1103/physrevb.84.092504 | A P Litvinchuk, Bing Lv, C W Chu | American Physical Society (APS) | Physical Review B | 2011
61ba9c827ce09aab2ac51105 | AeFe 2 As 2 | -1724255957 |  | AeFe 2 As 2 |  |  | Iron-pnictides, Pnictides |  |  |  | 22 K |  |  | body | paragraph | 223ca7ed1d | Raman scattering study of electron-doped PrxCa1âˆ’xFe2As2superconductors | 10.1103/physrevb.84.092504 | A P Litvinchuk, Bing Lv, C W Chu | American Physical Society (APS) | Physical Review B | 2011
61ba9c82c2c99830dec51132 | magnesium diboride | -434189085 | magnesium diboride | MgB2 | [6 empty] | 40 K |  |  | body | paragraph | defd19f6b1 | Microwave second-harmonic response of ceramic MgB2 samples | 10.1016/j.physc.2005.09.007 | A Agliolo Gallitto, G Bonsignore, M Li Vigni | Elsevier BV | Physica C: Superconductivity | 2005
61ba9c82c0bff55f4cc51116 | over-doped Ba 0.7 K 0.3 Fe 2 As 2 | -494566062 |  | Ba 0.7 K 0.3 Fe 2 As 2 | over-doped |  | Iron-pnictides, Pnictides |  |  |  | 22 K |  |  | body | paragraph | fdfbda759f | Superconductivity and electronic fluctuations in Ba1âˆ’xKxFe2As2 studied by Raman scattering | 10.1103/physrevb.95.085125 | S-F Wu, P Richard, H Ding, H-H Wen, Guotai Tan, Meng Wang, Chenglin Zhang, Pengcheng Dai, G Blumberg | American Physical Society (APS) | Physical Review B | 2016
61ba9c82c0bff55f4cc51117 | Single crystals of Ba 1âˆ’x K x Fe 2 As 2 (x = 0.25, 0.4 and 0.6 | 1659143651 |  | Ba 1âˆ’x K x Fe 2 As 2 |  | Single crystals | Iron-pnictides, Pnictides |  |  | x=0.25, 0.4, 0.6 | 31 K |  |  | body | paragraph | fdfbda759f | Superconductivity and electronic fluctuations in Ba1âˆ’xKxFe2As2 studied by Raman scattering | 10.1103/physrevb.95.085125 | S-F Wu, P Richard, H Ding, H-H Wen, Guotai Tan, Meng Wang, Chenglin Zhang, Pengcheng Dai, G Blumberg | American Physical Society (APS) | Physical Review B | 2016
61ba9c82e4552e90a8c510d9 | Nb 3 Sn | 736334950 |  | Nb 3 Sn |  |  | Alloys |  |  |  | 40.2 K | R-T curves |  | body | paragraph | a1482b4a02 | MgB 2 thick film with T C = 40.2 K deposited on sapphire substrate Kaicheng Zhang, Li-li Ding, Cheng-gang Zhuang, Li-ping Chen, Chinping. Chen * , and |  | Qing-Rong Feng
61ba9c82e4552e90a8c510da | MgB 2 | 1342317516 |  | MgB 2 |  |  | Alloys, Borides |  |  |  | 39 K |  |  | body | paragraph | a1482b4a02 | MgB 2 thick film with T C = 40.2 K deposited on sapphire substrate Kaicheng Zhang, Li-li Ding, Cheng-gang Zhuang, Li-ping Chen, Chinping. Chen * , and |  | Qing-Rong Feng
61ba9c82e4552e90a8c510db | epitaxial films deposited on sapphire and SiC substrate | -1813886787 |  |  |  | epitaxial films |  |  |  |  | 39 K |  |  | body | paragraph | a1482b4a02 | MgB 2 thick film with T C = 40.2 K deposited on sapphire substrate Kaicheng Zhang, Li-li Ding, Cheng-gang Zhuang, Li-ping Chen, Chinping. Chen * , and |  | Qing-Rong Feng
61ba9c82e4552e90a8c510dc | MgB 2 film | 553073293 |  | MgB 2 |  | film | Alloys, Borides |  |  |  | 40.2 K |  |  | body | figure | a1482b4a02 | MgB 2 thick film with T C = 40.2 K deposited on sapphire substrate Kaicheng Zhang, Li-li Ding, Cheng-gang Zhuang, Li-ping Chen, Chinping. Chen * , and |  | Qing-Rong Feng
61ba9c83ef148cdddfc51128 | single-layer "1111"-compound Gd 1âˆ’x Th x FeAsO | -777745344 | single-layer "1111 | Gd 1âˆ’x Th x FeAsO |  |  | Iron-pnictides, Oxides, Pnictides |  |  |  | 56 K |  |  | body | paragraph | a16b7c6f60 | Electronic Phase Separation in the Slightly Underdoped Iron Pnictide SuperconductorBa1âˆ’xKxFe2As2 | 10.1103/physrevlett.102.117006 | J T Park, D S Inosov, Ch H Niedermayer, G L Sun, D Haug, N B Christensen, R Dinnebier, A V Boris, A J Drew, L Schulz, T Shapoval, U Wolff, V Neu, Xiaoping Yang, C T Lin, B Keimer, V Hinkov | American Physical Society (APS) | Physical Review Letters | 2009
61ba9c83ef148cdddfc51129 | Ba 1âˆ’x K x Fe 2 As 2 (BKFA) | 1966667286 | BKFA | Ba 1âˆ’x K x Fe 2 As 2 |  |  | Iron-pnictides, Pnictides |  |  |  | 38 K |  |  | body | paragraph | a16b7c6f60 | Electronic Phase Separation in the Slightly Underdoped Iron Pnictide SuperconductorBa1âˆ’xKxFe2As2 | 10.1103/physrevlett.102.117006 | J T Park, D S Inosov, Ch H Niedermayer, G L Sun, D Haug, N B Christensen, R Dinnebier, A V Boris, A J Drew, L Schulz, T Shapoval, U Wolff, V Neu, Xiaoping Yang, C T Lin, B Keimer, V Hinkov | American Physical Society (APS) | Physical Review Letters | 2009
61ba9c83ef148cdddfc5112a | BKFA | -523322701 | BKFA | [7 empty] | 26 K |  |  | body | figure | a16b7c6f60 | Electronic Phase Separation in the Slightly Underdoped Iron Pnictide SuperconductorBa1âˆ’xKxFe2As2 | 10.1103/physrevlett.102.117006 | J T Park, D S Inosov, Ch H Niedermayer, G L Sun, D Haug, N B Christensen, R Dinnebier, A V Boris, A J Drew, L Schulz, T Shapoval, U Wolff, V Neu, Xiaoping Yang, C T Lin, B Keimer, V Hinkov | American Physical Society (APS) | Physical Review Letters | 2009
61ba9c83ef148cdddfc5112b | LaFeAsO 1âˆ’x F x | 237161270 |  | LaFeAsO 1âˆ’x F x |  |  | Iron-pnictides, Pnictides, Oxides, Fluorides |  |  |  | 26 K |  |  | body | paragraph | a16b7c6f60 | Electronic Phase Separation in the Slightly Underdoped Iron Pnictide SuperconductorBa1âˆ’xKxFe2As2 | 10.1103/physrevlett.102.117006 | J T Park, D S Inosov, Ch H Niedermayer, G L Sun, D Haug, N B Christensen, R Dinnebier, A V Boris, A J Drew, L Schulz, T Shapoval, U Wolff, V Neu, Xiaoping Yang, C T Lin, B Keimer, V Hinkov | American Physical Society (APS) | Physical Review Letters | 2009
61ba9c83ef148cdddfc5112c | optimally doped BKFA with x = 0.5 | -1534309860 |  |  | optimally doped BKFA |  |  |  |  | x=0.5 | 37 K |  |  | body | paragraph | a16b7c6f60 | Electronic Phase Separation in the Slightly Underdoped Iron Pnictide SuperconductorBa1âˆ’xKxFe2As2 | 10.1103/physrevlett.102.117006 | J T Park, D S Inosov, Ch H Niedermayer, G L Sun, D Haug, N B Christensen, R Dinnebier, A V Boris, A J Drew, L Schulz, T Shapoval, U Wolff, V Neu, Xiaoping Yang, C T Lin, B Keimer, V Hinkov | American Physical Society (APS) | Physical Review Letters | 2009
61ba9c832b9a12e3d2c5110e | LSCO | -1531269416 | LSCO | [7 empty] | 21.5 K |  |  | body | figure | efe53932f7 | Magnetic Excitations and Phase Separation in the UnderdopedLa2âˆ’xSrxCuO4Superconductor Measured by Resonant Inelastic X-Ray Scattering | 10.1103/physrevlett.104.077002 | L Braicovich, J Van Den Brink, V Bisogni, M Moretti Sala, L J P Ament, N B Brookes, G M De Luca, M Salluzzo, T Schmitt, V N Strocov, G Ghiringhelli | American Physical Society (APS) | Physical Review Letters | 2009
61ba9c83720b8b3d36c510d7 | F-LaOFeAs | 907340872 |  | F-LaOFeAs |  |  | Alloys |  |  |  | 25-28 K | resistance |  | body | paragraph | fe2d878cc7 | Temperature dependence of the lower critical field Hc1 in SmFeASO0.9F0.1 and Ba0.6K0.4Fe2As2 iron-arsenide superconductors | 10.1016/j.physc.2009.03.015 | Cong Ren, Zhao-Sheng S Wang, H Q Luo, Huan Yang, Lei Shan, Hai-Hu H Wen | Elsevier BV | Physica C: Superconductivity | 2008
61ba9c83720b8b3d36c510d8 | Re=La at x=0.05- 0.11 | -826464137 | [7 empty] | Re=La, x=0.05- 0.11 | 26-28K |  |  | body | paragraph | fe2d878cc7 | Temperature dependence of the lower critical field Hc1 in SmFeASO0.9F0.1 and Ba0.6K0.4Fe2As2 iron-arsenide superconductors | 10.1016/j.physc.2009.03.015 | Cong Ren, Zhao-Sheng S Wang, H Q Luo, Huan Yang, Lei Shan, Hai-Hu H Wen | Elsevier BV | Physica C: Superconductivity | 2008
61ba9c83ab9e3e9324c51104 | La 0.7 Ca 0.3 MnO 3 | 1818195176 |  | La 0.7 Ca 0.3 MnO 3 |  |  | Oxides |  |  |  | 250K |  |  | body | paragraph | d3e52ae819 | Magnetic domain walls in single-phase and phase-separated double-exchange systems | 10.1103/physrevb.67.064404 | D I Golosov | American Physical Society (APS) | Physical Review B | 2003
61ba9c83ab9e3e9324c51105 | thinnest Pr 2/3 Sr 1/3 MnO 3 films of 4 nm, vanishing for films thicker than 20 nm) | -506438136 |  | Pr 2/3 Sr 1/3 MnO 3 |  | films | Alloys | films |  |  | 130K | resistance |  | body | paragraph | d3e52ae819 | Magnetic domain walls in single-phase and phase-separated double-exchange systems | 10.1103/physrevb.67.064404 | D I Golosov | American Physical Society (APS) | Physical Review B | 2003
61ba9c832227d4ac07c510c1 | Fe 2 P 2 )(Sr 4 Sc 2 O 6 ) | -783207010 |  | Fe 2 P 2 )(Sr 4 Sc 2 O 6 |  |  | Alloys |  |  |  | 17 K |  |  | body | paragraph | e9e3c74486 | New iron-based arsenide oxides (Fe2As2)(Sr4M2O6)(M = Sc, Cr) | 10.1088/0953-2048/22/8/085001 | Hiraku Ogino, Yukari Katsura, Shigeru Horii, Kohji Kishio, Jun-Ichi Shimoyama | IOP Publishing | Superconductor Science and Technology | 2009
61ba9c832227d4ac07c510c2 | undoped REFeAsO | 2024654918 |  | REFeAsO | undoped |  | Iron-pnictides, Oxides, Pnictides |  |  |  | 1.7 K |  |  | body | paragraph | e9e3c74486 | New iron-based arsenide oxides (Fe2As2)(Sr4M2O6)(M = Sc, Cr) | 10.1088/0953-2048/22/8/085001 | Hiraku Ogino, Yukari Katsura, Shigeru Horii, Kohji Kishio, Jun-Ichi Shimoyama | IOP Publishing | Superconductor Science and Technology | 2009
61ba9c83d7a99c43e8c51124 | Pb 0.38 Bi 1.74 Sr 1.88 CuO 6+Î´ | -95634532 |  | Pb 0.38 Bi 1.74 Sr 1.88 CuO 6+Î´ |  |  | Alloys |  |  |  | < 4 K |  |  | body | paragraph | 390d693155 | Extracting the spectral function of the cuprates by a full two-dimensional analysis: Angle-resolved photoemission spectra ofBi2Sr2CuO6 | 10.1103/physrevb.77.104506 | W Meevasana, F Baumberger, K Tanaka, F Schmitt, W R Dunkel, D H Lu, S-K Mo, H Eisaki, Z-X Shen | American Physical Society (APS) | Physical Review B | 2013
61ba9c837f36ec6458c510c7 | Nb films | 1904008405 |  | Nb |  | films | Alloys |  |  |  | 9K |  |  | body | figure | e62a272c56 | Quantum dot spectroscopy of proximity-induced superconductivity in a two-dimensional electron gas | 10.1063/1.3570660 | F Deon, V Pellegrini, F Giazotto, G Biasiol, L Sorba, F Beltram | AIP Publishing | Applied Physics Letters | 2011
61ba9c845ad933a7cac510a0 | x = 0 | -1535833079 | [7 empty] | x=0 | 0.9 K |  |  | body | paragraph | 9a71c37ad9 | Enhanced superconductivity by Na doping in SnAs-based layered compound Na1+x Sn2âˆ’x As2 | 10.7567/1347-4065/ab2eb1 | Hao Yuwen, Yosuke Goto, Rajveer Jha, Akira Miura, Chikako Moriyoshi, Yoshihiro Kuroiwa, Tatsuma D Matsuda, Yuji Aoki, Yoshikazu Mizuguchi | Japan Society of Applied Physics | Japanese Journal of Applied Physics | 2019
61ba9c845ad933a7cac510a1 | x = 0.4 | -970555518 | [7 empty] | x=0.4 | 2.1 K |  |  | header | abstract | 9a71c37ad9 | Enhanced superconductivity by Na doping in SnAs-based layered compound Na1+x Sn2âˆ’x As2 | 10.7567/1347-4065/ab2eb1 | Hao Yuwen, Yosuke Goto, Rajveer Jha, Akira Miura, Chikako Moriyoshi, Yoshihiro Kuroiwa, Tatsuma D Matsuda, Yuji Aoki, Yoshikazu Mizuguchi | Japan Society of Applied Physics | Japanese Journal of Applied Physics | 2019
61ba9c845ad933a7cac510a2 | NaSn1.8As2 | -1937825596 |  | NaSn1.8As2 |  |  | Pnictides |  |  |  | 1.5 K |  |  | body | paragraph | 9a71c37ad9 | Enhanced superconductivity by Na doping in SnAs-based layered compound Na1+x Sn2âˆ’x As2 | 10.7567/1347-4065/ab2eb1 | Hao Yuwen, Yosuke Goto, Rajveer Jha, Akira Miura, Chikako Moriyoshi, Yoshihiro Kuroiwa, Tatsuma D Matsuda, Yuji Aoki, Yoshikazu Mizuguchi | Japan Society of Applied Physics | Japanese Journal of Applied Physics | 2019
61ba9c845ad933a7cac510a3 | Na1 xSn2P2 | -2128620722 |  | Na1 xSn2P2 |  |  | Alloys |  |  |  | 2.0 K |  |  | body | paragraph | 9a71c37ad9 | Enhanced superconductivity by Na doping in SnAs-based layered compound Na1+x Sn2âˆ’x As2 | 10.7567/1347-4065/ab2eb1 | Hao Yuwen, Yosuke Goto, Rajveer Jha, Akira Miura, Chikako Moriyoshi, Yoshihiro Kuroiwa, Tatsuma D Matsuda, Yuji Aoki, Yoshikazu Mizuguchi | Japan Society of Applied Physics | Japanese Journal of Applied Physics | 2019
61ba9c845ad933a7cac510a4 | NaSn2As2 | -252742371 |  | NaSn2As2 |  |  | Pnictides |  |  |  | 1.2 to 1.6 K |  |  | body | paragraph | 9a71c37ad9 | Enhanced superconductivity by Na doping in SnAs-based layered compound Na1+x Sn2âˆ’x As2 | 10.7567/1347-4065/ab2eb1 | Hao Yuwen, Yosuke Goto, Rajveer Jha, Akira Miura, Chikako Moriyoshi, Yoshihiro Kuroiwa, Tatsuma D Matsuda, Yuji Aoki, Yoshikazu Mizuguchi | Japan Society of Applied Physics | Japanese Journal of Applied Physics | 2019
61ba9c845ad933a7cac510a5 | x = 0.4 | -1032166401 | [7 empty] | x=0.4 | 2.1 K |  |  | body | paragraph | 9a71c37ad9 | Enhanced superconductivity by Na doping in SnAs-based layered compound Na1+x Sn2âˆ’x As2 | 10.7567/1347-4065/ab2eb1 | Hao Yuwen, Yosuke Goto, Rajveer Jha, Akira Miura, Chikako Moriyoshi, Yoshihiro Kuroiwa, Tatsuma D Matsuda, Yuji Aoki, Yoshikazu Mizuguchi | Japan Society of Applied Physics | Japanese Journal of Applied Physics | 2019
61ba9c845ad933a7cac510a6 | x = 0.4 | -1086072441 | [7 empty] | x=0.4 | 2.1 K |  |  | body | paragraph | 9a71c37ad9 | Enhanced superconductivity by Na doping in SnAs-based layered compound Na1+x Sn2âˆ’x As2 | 10.7567/1347-4065/ab2eb1 | Hao Yuwen, Yosuke Goto, Rajveer Jha, Akira Miura, Chikako Moriyoshi, Yoshihiro Kuroiwa, Tatsuma D Matsuda, Yuji Aoki, Yoshikazu Mizuguchi | Japan Society of Applied Physics | Japanese Journal of Applied Physics | 2019
61ba9c845ad933a7cac510a7 | 2 SrSn2As2 | -961174128 |  | 2 SrSn2As2 |  |  | Alloys |  |  |  | 0.5 K |  |  | body | paragraph | 9a71c37ad9 | Enhanced superconductivity by Na doping in SnAs-based layered compound Na1+x Sn2âˆ’x As2 | 10.7567/1347-4065/ab2eb1 | Hao Yuwen, Yosuke Goto, Rajveer Jha, Akira Miura, Chikako Moriyoshi, Yoshihiro Kuroiwa, Tatsuma D Matsuda, Yuji Aoki, Yoshikazu Mizuguchi | Japan Society of Applied Physics | Japanese Journal of Applied Physics | 2019
61ba9c845ad933a7cac510a8 | x = 0.3 and 0.4 | -1744755953 | [7 empty] | x=0.3, 0.4 | below 1.9 K | electrical resistivity |  | body | paragraph | 9a71c37ad9 | Enhanced superconductivity by Na doping in SnAs-based layered compound Na1+x Sn2âˆ’x As2 | 10.7567/1347-4065/ab2eb1 | Hao Yuwen, Yosuke Goto, Rajveer Jha, Akira Miura, Chikako Moriyoshi, Yoshihiro Kuroiwa, Tatsuma D Matsuda, Yuji Aoki, Yoshikazu Mizuguchi | Japan Society of Applied Physics | Japanese Journal of Applied Physics | 2019
61ba9c845ad933a7cac510a9 | NaSn2As2 | -162264828 |  | NaSn2As2 |  |  | Pnictides |  |  |  | 1.2 to 1.6 K |  |  | header | abstract | 9a71c37ad9 | Enhanced superconductivity by Na doping in SnAs-based layered compound Na1+x Sn2âˆ’x As2 | 10.7567/1347-4065/ab2eb1 | Hao Yuwen, Yosuke Goto, Rajveer Jha, Akira Miura, Chikako Moriyoshi, Yoshihiro Kuroiwa, Tatsuma D Matsuda, Yuji Aoki, Yoshikazu Mizuguchi | Japan Society of Applied Physics | Japanese Journal of Applied Physics | 2019
61ba9c845ad933a7cac510aa | x 0.1 | -665028608 | [7 empty] | x=0.1 | below 2 K | resistivity |  | body | paragraph | 9a71c37ad9 | Enhanced superconductivity by Na doping in SnAs-based layered compound Na1+x Sn2âˆ’x As2 | 10.7567/1347-4065/ab2eb1 | Hao Yuwen, Yosuke Goto, Rajveer Jha, Akira Miura, Chikako Moriyoshi, Yoshihiro Kuroiwa, Tatsuma D Matsuda, Yuji Aoki, Yoshikazu Mizuguchi | Japan Society of Applied Physics | Japanese Journal of Applied Physics | 2019
61ba9c845ad933a7cac510ab | Na1+xSn2 xAs2 | 1162127209 |  | Na1+xSn2 xAs2 |  |  | Alloys |  |  |  | 3 K |  |  | body | paragraph | 9a71c37ad9 | Enhanced superconductivity by Na doping in SnAs-based layered compound Na1+x Sn2âˆ’x As2 | 10.7567/1347-4065/ab2eb1 | Hao Yuwen, Yosuke Goto, Rajveer Jha, Akira Miura, Chikako Moriyoshi, Yoshihiro Kuroiwa, Tatsuma D Matsuda, Yuji Aoki, Yoshikazu Mizuguchi | Japan Society of Applied Physics | Japanese Journal of Applied Physics | 2019
61ba9c845ad933a7cac510ac | Na0.8Sn2As2 | -1260021806 |  | Na0.8Sn2As2 |  |  | Pnictides |  |  |  | 1.0 and 3.0 K | resistivity |  | body | paragraph | 9a71c37ad9 | Enhanced superconductivity by Na doping in SnAs-based layered compound Na1+x Sn2âˆ’x As2 | 10.7567/1347-4065/ab2eb1 | Hao Yuwen, Yosuke Goto, Rajveer Jha, Akira Miura, Chikako Moriyoshi, Yoshihiro Kuroiwa, Tatsuma D Matsuda, Yuji Aoki, Yoshikazu Mizuguchi | Japan Society of Applied Physics | Japanese Journal of Applied Physics | 2019
61ba9c847ce09aab2ac51106 | x â‰ˆ 0.075 | 1750521731 | [7 empty] | x=0.075 | 45 K | susceptibility |  | body | paragraph | 7843effb97 | MAGNETIC PROPERTIES OF CUPRATE PEROVSKITES | 10.1007/1-4020-4646-4_6 | A Sherman | Kluwer Academic Publishers |  | 2004
61ba9c847ce09aab2ac51107 | x â‰ˆ 0.14 | -426287256 | [7 empty] | x=0.14 | 85 K |  |  | body | paragraph | 7843effb97 | MAGNETIC PROPERTIES OF CUPRATE PEROVSKITES | 10.1007/1-4020-4646-4_6 | A Sherman | Kluwer Academic Publishers |  | 2004
61ba9c848452d931a5c510db | single Nb film to 2.3-2.6 | -489087216 |  |  |  | single Nb film |  |  |  |  | 7 K |  |  | body | paragraph | 13c9d7c86c | Pseudo spin-valve behavior in oxide ferromagnet/superconductor/ferromagnet trilayers | 10.1016/j.physleta.2005.04.072 | B S H Pang, C Bell, R I Tomov, J H Durrell, M G Blamire | Elsevier BV | Physics Letters A | 2020
61ba9c848452d931a5c510dc | PdFe-Nb-PdFe | -945707933 | PdFe-Nb-PdFe | [7 empty] | 0.05 K |  |  | body | paragraph | 13c9d7c86c | Pseudo spin-valve behavior in oxide ferromagnet/superconductor/ferromagnet trilayers | 10.1016/j.physleta.2005.04.072 | B S H Pang, C Bell, R I Tomov, J H Durrell, M G Blamire | Elsevier BV | Physics Letters A | 2020
61ba9c84e4dc5fe1bac510cc | xâˆ¼0.3 | 1194544191 | [7 empty] | x=0.3 | 5 K |  |  | body | paragraph | 4f009d1590 | Low-lying electronic structure of triangular cobaltite | 10.1016/j.jpcs.2005.10.158 | A P Kuprin, M Z Hasan, Y-D Chuang, D Qian, M Foo, R J Cava | Elsevier BV | Journal of Physics and Chemistry of Solids | 2008
61ba9c84783c1e8128c511f6 | Ta film of | 1988640765 |  |  | Ta | film |  |  |  |  | 4.4 K |  |  | body | paragraph | e5ba70569d | On-chip filter bank spectroscopy at 600â€“700 GHz using NbTiN superconducting resonators | 10.1063/1.4813816 | A Endo, C Sfiligoj, S J C Yates, J J A Baselmans, D J Thoen, S M H Javadzadeh, P P Van Der Werf, A M Baryshev, T M Klapwijk | AIP Publishing | Applied Physics Letters | 2013
61ba9c84c2c99830dec51133 | CeIrSi 3 | 90946791 |  | CeIrSi 3 |  |  | Alloys |  |  |  | 1.6 K |  |  | body | paragraph | 8b4de2326a | Enhancement of Superconducting Transition Temperature due to the Strong Antiferromagnetic Spin Fluctuations in the Noncentrosymmetric Heavy-Fermion SuperconductorCeIrSi3: ASi29NMR Study under Pressure | 10.1103/physrevlett.100.107003 | H Mukuda, T Fujii, T Ohara, A Harada, M Yashima, Y Kitaoka, Y Okuda, R Settai, Y Onuki | American Physical Society (APS) | Physical Review Letters | 2014
61ba9c84c2c99830dec51134 | LaIrSi 3 | 407406016 |  | LaIrSi 3 |  |  | Alloys |  |  |  | 0.8 K |  |  | body | paragraph | 8b4de2326a | Enhancement of Superconducting Transition Temperature due to the Strong Antiferromagnetic Spin Fluctuations in the Noncentrosymmetric Heavy-Fermion SuperconductorCeIrSi3: ASi29NMR Study under Pressure | 10.1103/physrevlett.100.107003 | H Mukuda, T Fujii, T Ohara, A Harada, M Yashima, Y Kitaoka, Y Okuda, R Settai, Y Onuki | American Physical Society (APS) | Physical Review Letters | 2014
61ba9c84c2c99830dec51135 | CeIrSi 3 | 67844805 |  | CeIrSi 3 |  |  | Alloys |  |  |  | 1.6 K |  | 2.6 GPa | body | figure | 8b4de2326a | Enhancement of Superconducting Transition Temperature due to the Strong Antiferromagnetic Spin Fluctuations in the Noncentrosymmetric Heavy-Fermion SuperconductorCeIrSi3: ASi29NMR Study under Pressure | 10.1103/physrevlett.100.107003 | H Mukuda, T Fujii, T Ohara, A Harada, M Yashima, Y Kitaoka, Y Okuda, R Settai, Y Onuki | American Physical Society (APS) | Physical Review Letters | 2014
61ba9c8561d1c9d20fc5110a | perovskite (BaLa) 2 CuO 4 | 433050232 |  | BaLa) 2 CuO 4 |  |  | Alloys |  |  |  | 30K |  |  | body | paragraph | bc3a2ce113 | A microscopic model for D-wave pairing in the cuprates: what happens when electrons somersault? | 10.1016/s0921-4526(00)00792-4 | Mona Berciu, Sajeev John | Elsevier BV | Physica B: Condensed Matter | 2013
61ba9c8561d1c9d20fc5110b | HgBa 2 Ca 2 Cu 3 O 8 | 1732650957 |  | HgBa 2 Ca 2 Cu 3 O 8 |  |  | Oxides, Cuprates |  |  |  | 135K |  |  | body | paragraph | bc3a2ce113 | A microscopic model for D-wave pairing in the cuprates: what happens when electrons somersault? | 10.1016/s0921-4526(00)00792-4 | Mona Berciu, Sajeev John | Elsevier BV | Physica B: Condensed Matter | 2013
61ba9c8561d1c9d20fc5110c | La 2âˆ’x Sr x CuO 4 | 726123851 |  | La 2âˆ’x Sr x CuO 4 |  |  | Oxides, Cuprates |  |  |  | 35K |  |  | body | paragraph | bc3a2ce113 | A microscopic model for D-wave pairing in the cuprates: what happens when electrons somersault? | 10.1016/s0921-4526(00)00792-4 | Mona Berciu, Sajeev John | Elsevier BV | Physica B: Condensed Matter | 2013
61ba9c8561d1c9d20fc5110d | YBa 2 Cu 3 O 7âˆ’x | 843748750 |  | YBa 2 Cu 3 O 7âˆ’x |  |  | Oxides, Cuprates |  |  |  | 95K |  |  | body | paragraph | bc3a2ce113 | A microscopic model for D-wave pairing in the cuprates: what happens when electrons somersault? | 10.1016/s0921-4526(00)00792-4 | Mona Berciu, Sajeev John | Elsevier BV | Physica B: Condensed Matter | 2013
61ba9c851b5bc7b48bc51152 | SmFeAsO1-xFx | -2012377928 |  | SmFeAsO1-xFx |  |  | Iron-pnictides, Pnictides, Oxides, Fluorides |  |  |  | 55 K |  |  | body | paragraph | 5cd1cd43ab | Electronic structure of superconducting Lu2Ni3Si5 and its reference compound Y2Ni3Si5 by ab initio calculations | 10.1016/j.intermet.2011.08.016 | M Samsel-CzekaÅ‚a, M J Winiarski | Elsevier BV | Intermetallics | 2012
61ba9c851b5bc7b48bc51153 | Y2Ni3Si5 | -1199528297 |  | Y2Ni3Si5 |  |  | Alloys |  |  |  | 2 K | heat-capacity |  | header | abstract | 5cd1cd43ab | Electronic structure of superconducting Lu2Ni3Si5 and its reference compound Y2Ni3Si5 by ab initio calculations | 10.1016/j.intermet.2011.08.016 | M Samsel-CzekaÅ‚a, M J Winiarski | Elsevier BV | Intermetallics | 2012
61ba9c851b5bc7b48bc51154 | Sr1-xSmxFeAsF | 354261066 |  | Sr1-xSmxFeAsF |  |  | Iron-pnictides, Pnictides, Fluorides |  |  |  | below 5 K |  |  | body | paragraph | 5cd1cd43ab | Electronic structure of superconducting Lu2Ni3Si5 and its reference compound Y2Ni3Si5 by ab initio calculations | 10.1016/j.intermet.2011.08.016 | M Samsel-CzekaÅ‚a, M J Winiarski | Elsevier BV | Intermetallics | 2012
61ba9c851b5bc7b48bc51155 | Lu2Ni3Si5 | 1054776553 |  | Lu2Ni3Si5 |  |  | Alloys |  |  |  | 2.1 K |  |  | body | paragraph | 5cd1cd43ab | Electronic structure of superconducting Lu2Ni3Si5 and its reference compound Y2Ni3Si5 by ab initio calculations | 10.1016/j.intermet.2011.08.016 | M Samsel-CzekaÅ‚a, M J Winiarski | Elsevier BV | Intermetallics | 2012
61ba9c8512cb23f3dfc5113c | pure LaOFeAs | 1565113813 |  | LaOFeAs | pure |  | Iron-pnictides, Oxides, Pnictides |  |  |  | 0.8 K |  |  | header | abstract | e7198a27eb | Electronâ€“phonon properties of pnictide superconductors | 10.1016/j.physc.2009.03.020 | L Boeri, O V Dolgov, A A Golubov | Elsevier BV | Physica C: Superconductivity | 2009
61ba9c8512cb23f3dfc5113d | LaOFeAs | 1907908251 |  | LaOFeAs |  |  | Iron-pnictides, Oxides, Pnictides |  |  |  | 0.01 K |  |  | body | paragraph | e7198a27eb | Electronâ€“phonon properties of pnictide superconductors | 10.1016/j.physc.2009.03.020 | L Boeri, O V Dolgov, A A Golubov | Elsevier BV | Physica C: Superconductivity | 2009
61ba9c8512cb23f3dfc5113e | LaONiAS | -64862789 |  | LaONiAS |  |  | Chalcogenides, Oxides |  |  |  | 2.9 K |  |  | body | paragraph | e7198a27eb | Electronâ€“phonon properties of pnictide superconductors | 10.1016/j.physc.2009.03.020 | L Boeri, O V Dolgov, A A Golubov | Elsevier BV | Physica C: Superconductivity | 2009
61ba9c8512cb23f3dfc5113f | LaONiAs | 110497135 |  | LaONiAs |  |  | Oxides, Pnictides |  |  |  | 2.4 âˆ’ 3.8 K |  |  | body | paragraph | e7198a27eb | Electronâ€“phonon properties of pnictide superconductors | 10.1016/j.physc.2009.03.020 | L Boeri, O V Dolgov, A A Golubov | Elsevier BV | Physica C: Superconductivity | 2009
61ba9c8512cb23f3dfc51140 | MgB 2 | 1804386762 |  | MgB 2 |  |  | Alloys, Borides |  |  |  | 40 K |  |  | body | paragraph | e7198a27eb | Electronâ€“phonon properties of pnictide superconductors | 10.1016/j.physc.2009.03.020 | L Boeri, O V Dolgov, A A Golubov | Elsevier BV | Physica C: Superconductivity | 2009
61ba9c8512cb23f3dfc51141 | LaOFeAs | 1724967930 |  | LaOFeAs |  |  | Iron-pnictides, Oxides, Pnictides |  |  |  | 26K |  |  | body | paragraph | e7198a27eb | Electronâ€“phonon properties of pnictide superconductors | 10.1016/j.physc.2009.03.020 | L Boeri, O V Dolgov, A A Golubov | Elsevier BV | Physica C: Superconductivity | 2009
61ba9c852b9a12e3d2c5110f | P-Ba122 | -563162652 | P-Ba122 | Ba122 | [6 empty] | 31 K |  |  | body | paragraph | 1862bbe393 | Change of electronic state and crystal structure by postannealing in superconductingSrFe2(As0.65P0.35)2 | 10.1103/physrevb.87.174520 | T Kobayashi, S Miyasaka, S Tajima, T Nakano, Y Nozue, N Chikumoto, H Nakao, R Kumai, Y Murakami | American Physical Society (APS) | Physical Review B | 2013
61ba9c852b9a12e3d2c51110 | P-Ba122 | -674838457 | P-Ba122 | Ba122 | [6 empty] | 33 K |  |  | body |  | 1862bbe393 | Change of electronic state and crystal structure by postannealing in superconductingSrFe2(As0.65P0.35)2 | 10.1103/physrevb.87.174520 | T Kobayashi, S Miyasaka, S Tajima, T Nakano, Y Nozue, N Chikumoto, H Nakao, R Kumai, Y Murakami | American Physical Society (APS) | Physical Review B | 2013
61ba9c85dc085aa023c510bf | metallic hydrogen | 49874270 | metallic hydrogen | [7 empty] | 2.6 mK |  |  | header | abstract | 2bb6b1cb4d | Basic connection between superconductivity and superfluidity | 10.1007/bf00673760 | Mario Rabinowitz | Springer Science and Business Media LLC | International Journal of Theoretical Physics | 1993
61ba9c85dc085aa023c510c0 | liquid 3 He (L 3 He) | -1378740924 | liquid 3 He (L 3 He | [7 empty] | 0.1K |  |  | body | paragraph | 2bb6b1cb4d | Basic connection between superconductivity and superfluidity | 10.1007/bf00673760 | Mario Rabinowitz | Springer Science and Business Media LLC | International Journal of Theoretical Physics | 1993
61ba9c85d7a99c43e8c51125 | 4 Angstrom single-wall nanotube (SWNT) | 196597236 | SWNT |  | 4 Angstrom single-wall nanotube | [5 empty] | 15 K |  |  | header | abstract | 44be58f7d9 | On-site repulsion as the source of pairing in carbon nanotubes and intercalated graphite | 10.1140/epjb/e2002-00367-6 | Enrico Perfetto, Gianluca Stefanucci, Michele Cini | Springer Science and Business Media LLC | The European Physical Journal B | 2002
61ba9c85d7a99c43e8c51126 | C2Li | 1525135416 |  | C2Li |  |  | Carbides |  |  |  | 1.9 K |  |  | header | abstract | 44be58f7d9 | On-site repulsion as the source of pairing in carbon nanotubes and intercalated graphite | 10.1140/epjb/e2002-00367-6 | Enrico Perfetto, Gianluca Stefanucci, Michele Cini | Springer Science and Business Media LLC | The European Physical Journal B | 2002
61ba9c85d7a99c43e8c51127 | C2Na | -1732733093 |  | Na |  |  | Alloys |  |  |  | 5 K |  |  | header | abstract | 44be58f7d9 | On-site repulsion as the source of pairing in carbon nanotubes and intercalated graphite | 10.1140/epjb/e2002-00367-6 | Enrico Perfetto, Gianluca Stefanucci, Michele Cini | Springer Science and Business Media LLC | The European Physical Journal B | 2002
61ba9c8671dd2853b1c5112b | slightly underdoped Bi2212 | -1864119178 | Bi2212 | Bi2212Bi2212 | slightly underdoped | [5 empty] | 89 K |  |  | body | paragraph | f2683b707e | Extraction of normal electron self-energy and pairing self-energy in the superconducting state of the Bi2Sr2CaCu2O8superconductor via laser-based angle-resolved photoemission | 10.1103/physrevb.85.064514 | Wentao Zhang, Jin Mo Bok, Jae Hyun Yun, Junfeng He, Guodong Liu, Lin Zhao, Haiyun Liu, Jianqiao Meng, Xiaowen Jia, Yingying Peng, Daixiang Mou, Shanyu Liu, Li Yu, Shaolong He, Xiaoli Dong, Jun Zhang, J S Wen, Zuyan J Xu, G D Gu, Guiling Wang, Yong Zhu, Xiaoyang Wang, Qinjun Peng, Zhimin Wang, Shenjin Zhang, Feng Yang, Chuangtian Chen, Zuyan J Xu, H-Y Choi, C M Varma, X J Zhou | American Physical Society (APS) | Physical Review B | 2011
61ba9c8671dd2853b1c5112c | Slightly under- doped Bi2212 | -364746448 | Bi2212 | Bi2212Bi2212 | Slightly under- doped | [5 empty] | 89 K |  | 5 Ã— 10 âˆ’11 Torr | body | paragraph | f2683b707e | Extraction of normal electron self-energy and pairing self-energy in the superconducting state of the Bi2Sr2CaCu2O8superconductor via laser-based angle-resolved photoemission | 10.1103/physrevb.85.064514 | Wentao Zhang, Jin Mo Bok, Jae Hyun Yun, Junfeng He, Guodong Liu, Lin Zhao, Haiyun Liu, Jianqiao Meng, Xiaowen Jia, Yingying Peng, Daixiang Mou, Shanyu Liu, Li Yu, Shaolong He, Xiaoli Dong, Jun Zhang, J S Wen, Zuyan J Xu, G D Gu, Guiling Wang, Yong Zhu, Xiaoyang Wang, Qinjun Peng, Zhimin Wang, Shenjin Zhang, Feng Yang, Chuangtian Chen, Zuyan J Xu, H-Y Choi, C M Varma, X J Zhou | American Physical Society (APS) | Physical Review B | 2011
61ba9c86a013f06956c5110b | Li 2 P d 3 B | 49792213 |  | Li 2 P d 3 B |  |  | Alloys |  |  |  | 8.1 K | magnetization |  | body | paragraph | 0dc7ed5f9f | Non-centro-symmetric superconductors Li2Pd3B and Li2(Pd0.8Pt0.2)3B: amplitude and phase fluctuation analysis of the experimental magnetization data | 10.1088/0953-2048/23/10/105018 | P Badica, S Salem-Sugui Jr, A D Alvarenga, G Jakob | IOP Publishing | Superconductor Science and Technology | 2010
61ba9c86a013f06956c5110c | Li 2 (P d 0.8 P t 0.2 ) 3 B | -1093426850 |  | Li 2 (P d 0.8 P t 0.2 ) 3 B |  |  | Alloys |  |  |  | 5.8 K |  |  | body | paragraph | 0dc7ed5f9f | Non-centro-symmetric superconductors Li2Pd3B and Li2(Pd0.8Pt0.2)3B: amplitude and phase fluctuation analysis of the experimental magnetization data | 10.1088/0953-2048/23/10/105018 | P Badica, S Salem-Sugui Jr, A D Alvarenga, G Jakob | IOP Publishing | Superconductor Science and Technology | 2010
61ba9c863af0453d0cc5112c | PrFeAsO 0.85 | -184666522 |  | PrFeAsO 0.85 |  |  | Iron-pnictides, Oxides, Pnictides |  |  |  | 52 K |  |  | body | figure | d261b5dd8f | Lattice and magnetic structures of PrFeAsO,PrFeAsO0.85F0.15, andPrFeAsO0.85 | 10.1103/physrevb.78.132504 | Jun Zhao, Q Huang, Clarina De La Cruz, J W Lynn, M D Lumsden, Z A Ren, Jie Yang, Xiaolin Shen, Xiaoli Dong, Zhongxian Zhao, Pengcheng Dai | American Physical Society (APS) | Physical Review B | 2008
61ba9c863af0453d0cc5112d | PrFeAsO 0.85 | -219327234 |  | PrFeAsO 0.85 |  |  | Iron-pnictides, Oxides, Pnictides |  |  |  | 52 K |  |  | body | paragraph | d261b5dd8f | Lattice and magnetic structures of PrFeAsO,PrFeAsO0.85F0.15, andPrFeAsO0.85 | 10.1103/physrevb.78.132504 | Jun Zhao, Q Huang, Clarina De La Cruz, J W Lynn, M D Lumsden, Z A Ren, Jie Yang, Xiaolin Shen, Xiaoli Dong, Zhongxian Zhao, Pengcheng Dai | American Physical Society (APS) | Physical Review B | 2008
61ba9c863af0453d0cc5112e | A 1-x K x Fe 2 As 2 (A=Ba, Sr) | -96920356 |  | A 1-x K x Fe 2 As 2 |  |  | Alloys |  |  | A=Ba, Sr | 55 K |  |  | body | paragraph | d261b5dd8f | Lattice and magnetic structures of PrFeAsO,PrFeAsO0.85F0.15, andPrFeAsO0.85 | 10.1103/physrevb.78.132504 | Jun Zhao, Q Huang, Clarina De La Cruz, J W Lynn, M D Lumsden, Z A Ren, Jie Yang, Xiaolin Shen, Xiaoli Dong, Zhongxian Zhao, Pengcheng Dai | American Physical Society (APS) | Physical Review B | 2008
61ba9c863af0453d0cc5112f | PrFeAsO 0.85 F 0.15 | 838331459 |  | PrFeAsO 0.85 F 0.15 |  |  | Iron-pnictides, Pnictides, Oxides, Fluorides |  |  |  | 52 K |  |  | body | paragraph | d261b5dd8f | Lattice and magnetic structures of PrFeAsO,PrFeAsO0.85F0.15, andPrFeAsO0.85 | 10.1103/physrevb.78.132504 | Jun Zhao, Q Huang, Clarina De La Cruz, J W Lynn, M D Lumsden, Z A Ren, Jie Yang, Xiaolin Shen, Xiaoli Dong, Zhongxian Zhao, Pengcheng Dai | American Physical Society (APS) | Physical Review B | 2008
61ba9c863af0453d0cc51130 | PrFeAsO 0.85 F 0.15 | 824859167 |  | PrFeAsO 0.85 F 0.15 |  |  | Iron-pnictides, Pnictides, Oxides, Fluorides |  |  |  | 52K |  |  | body | paragraph | d261b5dd8f | Lattice and magnetic structures of PrFeAsO,PrFeAsO0.85F0.15, andPrFeAsO0.85 | 10.1103/physrevb.78.132504 | Jun Zhao, Q Huang, Clarina De La Cruz, J W Lynn, M D Lumsden, Z A Ren, Jie Yang, Xiaolin Shen, Xiaoli Dong, Zhongxian Zhao, Pengcheng Dai | American Physical Society (APS) | Physical Review B | 2008
61ba9c863af0453d0cc51131 | PrFeAsO 0.85 F 0.15 | 871065951 |  | PrFeAsO 0.85 F 0.15 |  |  | Iron-pnictides, Pnictides, Oxides, Fluorides |  |  |  | 52 K |  |  | body | figure | d261b5dd8f | Lattice and magnetic structures of PrFeAsO,PrFeAsO0.85F0.15, andPrFeAsO0.85 | 10.1103/physrevb.78.132504 | Jun Zhao, Q Huang, Clarina De La Cruz, J W Lynn, M D Lumsden, Z A Ren, Jie Yang, Xiaolin Shen, Xiaoli Dong, Zhongxian Zhao, Pengcheng Dai | American Physical Society (APS) | Physical Review B | 2008
61ba9c863af0453d0cc51132 | doped RFeAsO 1-x F x | 1021298663 |  | RFeAsO 1-x F x | doped |  | Iron-pnictides, Pnictides, Oxides, Fluorides |  |  |  | 26K |  |  | body | paragraph | d261b5dd8f | Lattice and magnetic structures of PrFeAsO,PrFeAsO0.85F0.15, andPrFeAsO0.85 | 10.1103/physrevb.78.132504 | Jun Zhao, Q Huang, Clarina De La Cruz, J W Lynn, M D Lumsden, Z A Ren, Jie Yang, Xiaolin Shen, Xiaoli Dong, Zhongxian Zhao, Pengcheng Dai | American Physical Society (APS) | Physical Review B | 2008
61ba9c863af0453d0cc51133 | PrFeAsO 0.85 | -234725746 |  | PrFeAsO 0.85 |  |  | Iron-pnictides, Oxides, Pnictides |  |  |  | 52 K |  |  | body | paragraph | d261b5dd8f | Lattice and magnetic structures of PrFeAsO,PrFeAsO0.85F0.15, andPrFeAsO0.85 | 10.1103/physrevb.78.132504 | Jun Zhao, Q Huang, Clarina De La Cruz, J W Lynn, M D Lumsden, Z A Ren, Jie Yang, Xiaolin Shen, Xiaoli Dong, Zhongxian Zhao, Pengcheng Dai | American Physical Society (APS) | Physical Review B | 2008
61ba9c86e4dc5fe1bac510cd | optimally hole-doped single crys- tal of Ba 0.6 K 0.4 Fe 2 As 2 | -314824292 |  | Ba 0.6 K 0.4 Fe 2 As 2 | optimally hole-doped | single crys | Iron-pnictides, Pnictides |  |  |  | 38.5 K |  |  | body | paragraph | c20eb9375f | Balancing Act: Evidence for a Strong Subdominantd-Wave Pairing Channel inBa0.6K0.4Fe2As2 | 10.1103/physrevx.4.041046 | T BÃ¶hm, A F Kemper, B Moritz, F Kretzschmar, B Muschler, H-M Eiter, R Hackl, T P Devereaux, D J Scalapino, Hai-Hu Wen | American Physical Society (APS) | Physical Review X | 2014
61ba9c8685fc223534c510b3 | optimally electron-doped BaFe 1.86 Co 0.14 As 2 | 147820520 |  | BaFe 1.86 Co 0.14 As 2 | optimally electron-doped |  | Iron-pnictides, Pnictides |  |  |  | 25 K |  |  | body | paragraph | 7ec3390624 | Spin anisotropy due to spin-orbit coupling in optimally hole-dopedBa0.67K0.33Fe2As2 | 10.1103/physrevb.94.214516 | Yu Song, Haoran Man, Rui Zhang, Xingye Lu, Chenglin Zhang, Meng Wang, Guotai Tan, L-P Regnault, Yixi Su, Jian Kang, Rafael M Fernandes, Pengcheng Dai | American Physical Society (APS) | Physical Review B | 2016
61ba9c8685fc223534c510b4 | BaFe 1.094 Ni 0.096 As 2 | -318690277 |  | BaFe 1.094 Ni 0.096 As 2 |  |  | Iron-pnictides, Pnictides |  |  |  | 70 K |  |  | body | paragraph | 7ec3390624 | Spin anisotropy due to spin-orbit coupling in optimally hole-dopedBa0.67K0.33Fe2As2 | 10.1103/physrevb.94.214516 | Yu Song, Haoran Man, Rui Zhang, Xingye Lu, Chenglin Zhang, Meng Wang, Guotai Tan, L-P Regnault, Yixi Su, Jian Kang, Rafael M Fernandes, Pengcheng Dai | American Physical Society (APS) | Physical Review B | 2016
61ba9c8685fc223534c510b5 | optimally hole-doped Ba 0.67 K 0.33 Fe 2 As 2 | 972436682 |  | Ba 0.67 K 0.33 Fe 2 As 2 | optimally hole-doped |  | Iron-pnictides, Pnictides |  |  |  | 38 K |  |  | body | paragraph | 7ec3390624 | Spin anisotropy due to spin-orbit coupling in optimally hole-dopedBa0.67K0.33Fe2As2 | 10.1103/physrevb.94.214516 | Yu Song, Haoran Man, Rui Zhang, Xingye Lu, Chenglin Zhang, Meng Wang, Guotai Tan, L-P Regnault, Yixi Su, Jian Kang, Rafael M Fernandes, Pengcheng Dai | American Physical Society (APS) | Physical Review B | 2016
61ba9c8685fc223534c510b6 | slightly overdoped Ba 0.5 K 0.5 Fe 2 As 2 | 1774754115 |  | Ba 0.5 K 0.5 Fe 2 As 2 | slightly overdoped |  | Iron-pnictides, Pnictides |  |  |  | 36 K |  |  | body | paragraph | 7ec3390624 | Spin anisotropy due to spin-orbit coupling in optimally hole-dopedBa0.67K0.33Fe2As2 | 10.1103/physrevb.94.214516 | Yu Song, Haoran Man, Rui Zhang, Xingye Lu, Chenglin Zhang, Meng Wang, Guotai Tan, L-P Regnault, Yixi Su, Jian Kang, Rafael M Fernandes, Pengcheng Dai | American Physical Society (APS) | Physical Review B | 2016
61ba9c8711af647618c510aa | Ti 4 Ir 2 O | 731619714 |  | Ti 4 Ir 2 O |  |  | Oxides |  |  |  | 2.7 K |  |  | body | paragraph | ca1bdddb38 | Group-9 Transition Metal Suboxides Adopting the Filled-Ti 2 Ni Structure: A Class of Superconductors Exhibiting Exceptionally High Upper Critical Fields |  | Keyuan Ma, Robin LefÃ¨vre, Karolina Gornicka, Harald O Jeschke, Xiaofu Zhang, Zurab Guguchia, Tomasz Klimczuk, Fabian O Von Rohr |  |  | 2021
61ba9c8711af647618c510ab | metallic Ti 4 Co 2 O | -1879210086 |  | Ti 4 Co 2 O |  |  | Oxides |  |  |  | 2.7 K |  |  | body | paragraph | ca1bdddb38 | Group-9 Transition Metal Suboxides Adopting the Filled-Ti 2 Ni Structure: A Class of Superconductors Exhibiting Exceptionally High Upper Critical Fields |  | Keyuan Ma, Robin LefÃ¨vre, Karolina Gornicka, Harald O Jeschke, Xiaofu Zhang, Zurab Guguchia, Tomasz Klimczuk, Fabian O Von Rohr |  |  | 2021
61ba9c8711af647618c510ac | Ti 2 Co | 976339483 |  | Ti 2 Co |  |  | Alloys |  |  |  | 2.7 K |  |  | body | paragraph | ca1bdddb38 | Group-9 Transition Metal Suboxides Adopting the Filled-Ti 2 Ni Structure: A Class of Superconductors Exhibiting Exceptionally High Upper Critical Fields |  | Keyuan Ma, Robin LefÃ¨vre, Karolina Gornicka, Harald O Jeschke, Xiaofu Zhang, Zurab Guguchia, Tomasz Klimczuk, Fabian O Von Rohr |  |  | 2021
61ba9c8711af647618c510ad | Ti 4 M 2 O (M=Co, Rh, Ir) | -1837242427 |  | Ti 4 M 2 O |  |  | Oxides |  |  | M=Co, Rh, Ir | 2.7, 2.8, and 5.4 K | specific heat capacity |  | body | paragraph | ca1bdddb38 | Group-9 Transition Metal Suboxides Adopting the Filled-Ti 2 Ni Structure: A Class of Superconductors Exhibiting Exceptionally High Upper Critical Fields |  | Keyuan Ma, Robin LefÃ¨vre, Karolina Gornicka, Harald O Jeschke, Xiaofu Zhang, Zurab Guguchia, Tomasz Klimczuk, Fabian O Von Rohr |  |  | 2021
61ba9c8711af647618c510ae | Ti 4 Co 2 O | -848555508 |  | Ti 4 Co 2 O |  |  | Oxides |  |  |  | 0.65 K | resistivity |  | body | figure | ca1bdddb38 | Group-9 Transition Metal Suboxides Adopting the Filled-Ti 2 Ni Structure: A Class of Superconductors Exhibiting Exceptionally High Upper Critical Fields |  | Keyuan Ma, Robin LefÃ¨vre, Karolina Gornicka, Harald O Jeschke, Xiaofu Zhang, Zurab Guguchia, Tomasz Klimczuk, Fabian O Von Rohr |  |  | 2021
61ba9c8711af647618c510af | Cu x TiSe 2 | 230444741 |  | Cu x TiSe 2 |  |  | Chalcogenides |  |  |  | 4 K |  |  | body | paragraph | ca1bdddb38 | Group-9 Transition Metal Suboxides Adopting the Filled-Ti 2 Ni Structure: A Class of Superconductors Exhibiting Exceptionally High Upper Critical Fields |  | Keyuan Ma, Robin LefÃ¨vre, Karolina Gornicka, Harald O Jeschke, Xiaofu Zhang, Zurab Guguchia, Tomasz Klimczuk, Fabian O Von Rohr |  |  | 2021
61ba9c8711af647618c510b0 | Ti 4 Co 2 O | -879376471 |  | Ti 4 Co 2 O |  |  | Oxides |  |  |  | 5.4 K |  |  | body | paragraph | ca1bdddb38 | Group-9 Transition Metal Suboxides Adopting the Filled-Ti 2 Ni Structure: A Class of Superconductors Exhibiting Exceptionally High Upper Critical Fields |  | Keyuan Ma, Robin LefÃ¨vre, Karolina Gornicka, Harald O Jeschke, Xiaofu Zhang, Zurab Guguchia, Tomasz Klimczuk, Fabian O Von Rohr |  |  | 2021
61ba9c8711af647618c510b1 | Ti 2 Co | 887760077 |  | Ti 2 Co |  |  | Alloys |  |  |  | 0.5 K | resistivity |  | body | paragraph | ca1bdddb38 | Group-9 Transition Metal Suboxides Adopting the Filled-Ti 2 Ni Structure: A Class of Superconductors Exhibiting Exceptionally High Upper Critical Fields |  | Keyuan Ma, Robin LefÃ¨vre, Karolina Gornicka, Harald O Jeschke, Xiaofu Zhang, Zurab Guguchia, Tomasz Klimczuk, Fabian O Von Rohr |  |  | 2021
61ba9c8711af647618c510b2 | Ti 4 Co 2 O | -781165965 |  | Ti 4 Co 2 O |  |  | Oxides |  |  |  | 2.7, 2.8, and 5.4 K | specific heat |  | header | abstract | ca1bdddb38 | Group-9 Transition Metal Suboxides Adopting the Filled-Ti 2 Ni Structure: A Class of Superconductors Exhibiting Exceptionally High Upper Critical Fields |  | Keyuan Ma, Robin LefÃ¨vre, Karolina Gornicka, Harald O Jeschke, Xiaofu Zhang, Zurab Guguchia, Tomasz Klimczuk, Fabian O Von Rohr |  |  | 2021
61ba9c8711af647618c510b3 | Ti 4 Rh 2 O | -1430872285 |  | Ti 4 Rh 2 O |  |  | Oxides |  |  |  | 2.8 K |  |  | body | paragraph | ca1bdddb38 | Group-9 Transition Metal Suboxides Adopting the Filled-Ti 2 Ni Structure: A Class of Superconductors Exhibiting Exceptionally High Upper Critical Fields |  | Keyuan Ma, Robin LefÃ¨vre, Karolina Gornicka, Harald O Jeschke, Xiaofu Zhang, Zurab Guguchia, Tomasz Klimczuk, Fabian O Von Rohr |  |  | 2021
61ba9c8711af647618c510b4 | Ti 4 Ir 2 O | 814431745 |  | Ti 4 Ir 2 O |  |  | Oxides |  |  |  | 3.0 K |  |  | body | figure | ca1bdddb38 | Group-9 Transition Metal Suboxides Adopting the Filled-Ti 2 Ni Structure: A Class of Superconductors Exhibiting Exceptionally High Upper Critical Fields |  | Keyuan Ma, Robin LefÃ¨vre, Karolina Gornicka, Harald O Jeschke, Xiaofu Zhang, Zurab Guguchia, Tomasz Klimczuk, Fabian O Von Rohr |  |  | 2021
61ba9c872227d4ac07c510c4 | A x (C 2 H 8 N 2 ) y Fe 2-z Se 2 (A = Li, Na) | -943283319 |  | A x (C 2 H 8 N 2 ) y Fe 2-z Se 2 |  |  | Alloys |  |  | A=Li, Na | 45 K |  |  | header | abstract | 9a45fa641f | Resistive superconducting transition and effects of atmospheric exposure in the intercalation superconductor Ax(C2H8N2)yFe2- zSe2 (A = Li, Na) | 10.1088/1742-6596/568/2/022032 | T Hatakeda, T Noji, S Hosono, T Kawamata, M Kato, Y Koike | IOP Publishing | Journal of Physics: Conference Series | 2014
61ba9c872227d4ac07c510c5 | lithium-and sodium-intercalated pellet samples sintered | 1560947487 | [8 empty] | 57 K |  |  | body | figure | 9a45fa641f | Resistive superconducting transition and effects of atmospheric exposure in the intercalation superconductor Ax(C2H8N2)yFe2- zSe2 (A = Li, Na) | 10.1088/1742-6596/568/2/022032 | T Hatakeda, T Noji, S Hosono, T Kawamata, M Kato, Y Koike | IOP Publishing | Journal of Physics: Conference Series | 2014
61ba9c872227d4ac07c510c6 | FeSe | 1500330286 |  | FeSe |  |  | Iron-chalcogenides, Chalcogenides |  |  |  | 8 K |  |  | body | figure | 9a45fa641f | Resistive superconducting transition and effects of atmospheric exposure in the intercalation superconductor Ax(C2H8N2)yFe2- zSe2 (A = Li, Na) | 10.1088/1742-6596/568/2/022032 | T Hatakeda, T Noji, S Hosono, T Kawamata, M Kato, Y Koike | IOP Publishing | Journal of Physics: Conference Series | 2014
61ba9c872227d4ac07c510c7 | A x (C 2 H 8 N 2 ) y Fe 2-z Se 2 (A = Li, Na) | -750748528 |  | A x (C 2 H 8 N 2 ) y Fe 2-z Se 2 |  |  | Alloys |  |  | A=Li, Na | 45 K |  |  | body | figure | 9a45fa641f | Resistive superconducting transition and effects of atmospheric exposure in the intercalation superconductor Ax(C2H8N2)yFe2- zSe2 (A = Li, Na) | 10.1088/1742-6596/568/2/022032 | T Hatakeda, T Noji, S Hosono, T Kawamata, M Kato, Y Koike | IOP Publishing | Journal of Physics: Conference Series | 2014
61ba9c872227d4ac07c510c8 | A = Li and Na | 1610744436 | [7 empty] | A=Li, Na | 57 K |  |  | body |  | 9a45fa641f | Resistive superconducting transition and effects of atmospheric exposure in the intercalation superconductor Ax(C2H8N2)yFe2- zSe2 (A = Li, Na) | 10.1088/1742-6596/568/2/022032 | T Hatakeda, T Noji, S Hosono, T Kawamata, M Kato, Y Koike | IOP Publishing | Journal of Physics: Conference Series | 2014
61ba9c872227d4ac07c510c9 | A = Li and Na | 1610744436 | [7 empty] | A=Li, Na | 55 K |  |  | body |  | 9a45fa641f | Resistive superconducting transition and effects of atmospheric exposure in the intercalation superconductor Ax(C2H8N2)yFe2- zSe2 (A = Li, Na) | 10.1088/1742-6596/568/2/022032 | T Hatakeda, T Noji, S Hosono, T Kawamata, M Kato, Y Koike | IOP Publishing | Journal of Physics: Conference Series | 2014
61ba9c872227d4ac07c510ca | A = Li and Na | 1520237404 | [7 empty] | A=Li, Na | 42 K | Ï‡ |  | body |  | 9a45fa641f | Resistive superconducting transition and effects of atmospheric exposure in the intercalation superconductor Ax(C2H8N2)yFe2- zSe2 (A = Li, Na) | 10.1088/1742-6596/568/2/022032 | T Hatakeda, T Noji, S Hosono, T Kawamata, M Kato, Y Koike | IOP Publishing | Journal of Physics: Conference Series | 2014
61ba9c872227d4ac07c510cb | FeSe | 1579305269 |  | FeSe |  |  | Iron-chalcogenides, Chalcogenides |  |  |  | 44 K |  |  | body | figure | 9a45fa641f | Resistive superconducting transition and effects of atmospheric exposure in the intercalation superconductor Ax(C2H8N2)yFe2- zSe2 (A = Li, Na) | 10.1088/1742-6596/568/2/022032 | T Hatakeda, T Noji, S Hosono, T Kawamata, M Kato, Y Koike | IOP Publishing | Journal of Physics: Conference Series | 2014
61ba9c872227d4ac07c510cc | FeSe | 1604295550 |  | FeSe |  |  | Iron-chalcogenides, Chalcogenides |  |  |  | 8 K |  |  | body | paragraph | 9a45fa641f | Resistive superconducting transition and effects of atmospheric exposure in the intercalation superconductor Ax(C2H8N2)yFe2- zSe2 (A = Li, Na) | 10.1088/1742-6596/568/2/022032 | T Hatakeda, T Noji, S Hosono, T Kawamata, M Kato, Y Koike | IOP Publishing | Journal of Physics: Conference Series | 2014
61ba9c872227d4ac07c510cd | A x (C 2 H 8 N 2 ) y Fe 2-z Se 2 (A = Li, Na) | -935581251 |  | A x (C 2 H 8 N 2 ) y Fe 2-z Se 2 |  |  | Alloys |  |  | A=Li, Na | 45 K |  |  | body |  | 9a45fa641f | Resistive superconducting transition and effects of atmospheric exposure in the intercalation superconductor Ax(C2H8N2)yFe2- zSe2 (A = Li, Na) | 10.1088/1742-6596/568/2/022032 | T Hatakeda, T Noji, S Hosono, T Kawamata, M Kato, Y Koike | IOP Publishing | Journal of Physics: Conference Series | 2014
61ba9c872227d4ac07c510ce | A = Li and Na | 1768617146 | [7 empty] | A=Li, Na | 12 K |  |  | body |  | 9a45fa641f | Resistive superconducting transition and effects of atmospheric exposure in the intercalation superconductor Ax(C2H8N2)yFe2- zSe2 (A = Li, Na) | 10.1088/1742-6596/568/2/022032 | T Hatakeda, T Noji, S Hosono, T Kawamata, M Kato, Y Koike | IOP Publishing | Journal of Physics: Conference Series | 2014
61ba9c872227d4ac07c510cf | A x (C 2 H 8 N 2 ) y Fe 2-z Se 2 (A = Li, Na) | -1008736837 |  | A x (C 2 H 8 N 2 ) y Fe 2-z Se 2 |  |  | Alloys |  |  | A=Li, Na | 45 K |  |  | body | paragraph | 9a45fa641f | Resistive superconducting transition and effects of atmospheric exposure in the intercalation superconductor Ax(C2H8N2)yFe2- zSe2 (A = Li, Na) | 10.1088/1742-6596/568/2/022032 | T Hatakeda, T Noji, S Hosono, T Kawamata, M Kato, Y Koike | IOP Publishing | Journal of Physics: Conference Series | 2014
61ba9c872227d4ac07c510d0 | lithium-and sodium-intercalated samples | -387329760 |  |  | lithium-and sodium-intercalated | [5 empty] | 55 K |  |  | body | figure | 9a45fa641f | Resistive superconducting transition and effects of atmospheric exposure in the intercalation superconductor Ax(C2H8N2)yFe2- zSe2 (A = Li, Na) | 10.1088/1742-6596/568/2/022032 | T Hatakeda, T Noji, S Hosono, T Kawamata, M Kato, Y Koike | IOP Publishing | Journal of Physics: Conference Series | 2014
61ba9c882a711de29cc510f0 | Fe 1+y Te 1âˆ’x Se x | 1291199473 |  | Fe 1+y Te 1âˆ’x Se x |  |  | Alloys |  |  |  | 2 K | resistivity |  | body | paragraph | 2c8dc86c24 | Enhanced low-energy magnetic excitations via suppression of the itinerancy in Fe0.98âˆ’zCuzTe0.5Se0.5 | 10.1103/physrevb.88.144509 | Jinsheng Wen, Shichao Li, Zhijun Xu, Cheng Zhang, M Matsuda, O Sobolev, J T Park, A D Christianson, E Bourret-Courchesne, Qiang Li, Genda Gu, Dung-Hai Lee, J M Tranquada, Guangyong Xu, R J Birgeneau | American Physical Society (APS) | Physical Review B | 2013
61ba9c882a711de29cc510f1 | Cu doping-with 0.02-Cu substitution | -1945560865 |  |  | Cu doping-with 0.02-Cu substitution | [5 empty] | 8 K |  |  | body | figure | 2c8dc86c24 | Enhanced low-energy magnetic excitations via suppression of the itinerancy in Fe0.98âˆ’zCuzTe0.5Se0.5 | 10.1103/physrevb.88.144509 | Jinsheng Wen, Shichao Li, Zhijun Xu, Cheng Zhang, M Matsuda, O Sobolev, J T Park, A D Christianson, E Bourret-Courchesne, Qiang Li, Genda Gu, Dung-Hai Lee, J M Tranquada, Guangyong Xu, R J Birgeneau | American Physical Society (APS) | Physical Review B | 2013
61ba9c882a711de29cc510f2 | Fe 1+y Te 1âˆ’x Se x | 859931469 |  | Fe 1+y Te 1âˆ’x Se x |  |  | Alloys |  |  |  | 15 K |  |  | body | figure | 2c8dc86c24 | Enhanced low-energy magnetic excitations via suppression of the itinerancy in Fe0.98âˆ’zCuzTe0.5Se0.5 | 10.1103/physrevb.88.144509 | Jinsheng Wen, Shichao Li, Zhijun Xu, Cheng Zhang, M Matsuda, O Sobolev, J T Park, A D Christianson, E Bourret-Courchesne, Qiang Li, Genda Gu, Dung-Hai Lee, J M Tranquada, Guangyong Xu, R J Birgeneau | American Physical Society (APS) | Physical Review B | 2013
61ba9c887c13e4f711c510c1 | Fe vacancy concentra- tion x âˆ¼ 0.87 | -438713878 |  |  | Fe vacancy concentra- tion |  |  |  |  | x=0.87 | 32K |  |  | body | paragraph | 9f7ee5a84a | Modulated superconductivity due to vacancy and magnetic order inAyFe2âˆ’x/2Se2[A=Cs, K, (Tl,Rb), (Tl,K)] iron-selenide superconductors | 10.1103/physrevb.84.115117 | Tanmoy Das, A V Balatsky | American Physical Society (APS) | Physical Review B | 2013
61ba9c887c13e4f711c510c2 | x = 0.8 | 565705965 | [7 empty] | x=0.8 | 30K |  |  | body | paragraph | 9f7ee5a84a | Modulated superconductivity due to vacancy and magnetic order inAyFe2âˆ’x/2Se2[A=Cs, K, (Tl,Rb), (Tl,K)] iron-selenide superconductors | 10.1103/physrevb.84.115117 | Tanmoy Das, A V Balatsky | American Physical Society (APS) | Physical Review B | 2013
61ba9c887ecf8b73e6c510f5 | C-S | 1734626119 | C-S | S | [6 empty] | 35K |  |  | body | paragraph | 33aecd21f7 | Review of the superconducting properties of MgB2 | 10.1088/0953-2048/14/11/201 | Cristina Buzea, Tsutomu Yamashita | IOP Publishing | Superconductor Science and Technology | 2001
61ba9c887ecf8b73e6c510f6 | Nb 3 Ge | -2082783445 |  | Nb 3 Ge |  |  | Alloys |  |  |  | 23K |  |  | body | paragraph | 33aecd21f7 | Review of the superconducting properties of MgB2 | 10.1088/0953-2048/14/11/201 | Cristina Buzea, Tsutomu Yamashita | IOP Publishing | Superconductor Science and Technology | 2001
61ba9c887ecf8b73e6c510f7 | TaB 2 | 678942383 |  | TaB 2 |  |  | Alloys, Borides |  |  |  | 9.5 K |  |  | body | paragraph | 33aecd21f7 | Review of the superconducting properties of MgB2 | 10.1088/0953-2048/14/11/201 | Cristina Buzea, Tsutomu Yamashita | IOP Publishing | Superconductor Science and Technology | 2001
61ba9c887ecf8b73e6c510f8 | TaB 2 | 900333955 |  | TaB 2 |  |  | Alloys, Borides |  |  |  | 9.5 K |  |  | body | paragraph | 33aecd21f7 | Review of the superconducting properties of MgB2 | 10.1088/0953-2048/14/11/201 | Cristina Buzea, Tsutomu Yamashita | IOP Publishing | Superconductor Science and Technology | 2001
61ba9c887ecf8b73e6c510f9 | MgCNi 3 | -1266801201 |  | MgCNi 3 |  |  | Carbides |  |  |  | 8 K |  |  | body | paragraph | 33aecd21f7 | Review of the superconducting properties of MgB2 | 10.1088/0953-2048/14/11/201 | Cristina Buzea, Tsutomu Yamashita | IOP Publishing | Superconductor Science and Technology | 2001
61ba9c887ecf8b73e6c510fa | MgB 2 | 1758196850 |  | MgB 2 |  |  | Alloys, Borides |  |  |  | 300K | resistance |  | body | paragraph | 33aecd21f7 | Review of the superconducting properties of MgB2 | 10.1088/0953-2048/14/11/201 | Cristina Buzea, Tsutomu Yamashita | IOP Publishing | Superconductor Science and Technology | 2001
61ba9c887ecf8b73e6c510fb | YPd 2 B 2 C) | -1153937182 |  | YPd 2 B 2 C |  |  | Carbides, Borides |  |  |  | 23K |  |  | body | paragraph | 33aecd21f7 | Review of the superconducting properties of MgB2 | 10.1088/0953-2048/14/11/201 | Cristina Buzea, Tsutomu Yamashita | IOP Publishing | Superconductor Science and Technology | 2001
61ba9c887ecf8b73e6c510fc | MgB 2 | 1396231992 |  | MgB 2 |  |  | Alloys, Borides |  |  |  | 300K | resistivity |  | body | paragraph | 33aecd21f7 | Review of the superconducting properties of MgB2 | 10.1088/0953-2048/14/11/201 | Cristina Buzea, Tsutomu Yamashita | IOP Publishing | Superconductor Science and Technology | 2001
61ba9c887ecf8b73e6c510fd | elemental boron | 481978261 | elemental boron | [7 empty] | 11.2K |  |  | body | paragraph | 33aecd21f7 | Review of the superconducting properties of MgB2 | 10.1088/0953-2048/14/11/201 | Cristina Buzea, Tsutomu Yamashita | IOP Publishing | Superconductor Science and Technology | 2001
61ba9c887ecf8b73e6c510fe | BeB 2.75 | -1175006986 |  | BeB 2.75 |  |  | Alloys, Borides |  |  |  | 0.7K |  |  | body | paragraph | 33aecd21f7 | Review of the superconducting properties of MgB2 | 10.1088/0953-2048/14/11/201 | Cristina Buzea, Tsutomu Yamashita | IOP Publishing | Superconductor Science and Technology | 2001
61ba9c887ecf8b73e6c510ff | MgB2 | 478414582 |  | MgB2 |  |  | Alloys, Borides |  |  |  | 35 K |  |  | body |  | 33aecd21f7 | Review of the superconducting properties of MgB2 | 10.1088/0953-2048/14/11/201 | Cristina Buzea, Tsutomu Yamashita | IOP Publishing | Superconductor Science and Technology | 2001
61ba9c887ecf8b73e6c51100 | BeB 2.75 | -1236617906 |  | BeB 2.75 |  |  | Alloys, Borides |  |  |  | 0.7 K |  |  | body | paragraph | 33aecd21f7 | Review of the superconducting properties of MgB2 | 10.1088/0953-2048/14/11/201 | Cristina Buzea, Tsutomu Yamashita | IOP Publishing | Superconductor Science and Technology | 2001
61ba9c887ecf8b73e6c51101 | magnesium diboride films | 931814456 | magnesium diboride | MgB2 |  | films |  |  |  |  | 24K |  |  | body |  | 33aecd21f7 | Review of the superconducting properties of MgB2 | 10.1088/0953-2048/14/11/201 | Cristina Buzea, Tsutomu Yamashita | IOP Publishing | Superconductor Science and Technology | 2001
61ba9c887ecf8b73e6c51102 | MgB 2 | 1617634812 |  | MgB 2 |  |  | Alloys, Borides |  |  |  | 39K |  |  | body | paragraph | 33aecd21f7 | Review of the superconducting properties of MgB2 | 10.1088/0953-2048/14/11/201 | Cristina Buzea, Tsutomu Yamashita | IOP Publishing | Superconductor Science and Technology | 2001
61ba9c887ecf8b73e6c51103 | graphite- sulphur | -1574436171 | graphite- sulphur | [7 empty] | 35 K |  |  | body | paragraph | 33aecd21f7 | Review of the superconducting properties of MgB2 | 10.1088/0953-2048/14/11/201 | Cristina Buzea, Tsutomu Yamashita | IOP Publishing | Superconductor Science and Technology | 2001
61ba9c887ecf8b73e6c51104 | MgB2 Thin Films | -1819257085 |  | MgB2 |  | Thin Films | Alloys, Borides |  |  |  | 39K | specific heat |  | annex | paragraph | 33aecd21f7 | Review of the superconducting properties of MgB2 | 10.1088/0953-2048/14/11/201 | Cristina Buzea, Tsutomu Yamashita | IOP Publishing | Superconductor Science and Technology | 2001
61ba9c887ecf8b73e6c51105 | MgB 2 | 1390463174 |  | MgB 2 |  |  | Alloys, Borides |  |  |  | 39 K |  |  | body | paragraph | 33aecd21f7 | Review of the superconducting properties of MgB2 | 10.1088/0953-2048/14/11/201 | Cristina Buzea, Tsutomu Yamashita | IOP Publishing | Superconductor Science and Technology | 2001
61ba9c887ecf8b73e6c51106 | TaB 2 | 1006229657 |  | TaB 2 |  |  | Alloys, Borides |  |  |  | 9.5K |  |  | body | paragraph | 33aecd21f7 | Review of the superconducting properties of MgB2 | 10.1088/0953-2048/14/11/201 | Cristina Buzea, Tsutomu Yamashita | IOP Publishing | Superconductor Science and Technology | 2001
61ba9c88a013f06956c5110d | PCCO | -1939613364 | PCCO | [7 empty] | 13K |  |  | body | figure | bd3f5ae7aa | Electronic Raman response in electron-doped cuprate superconductors | 10.1088/1742-6596/400/2/022023 | Zhihao Geng, Shiping Feng | IOP Publishing | Journal of Physics: Conference Series | 2011
61ba9c883136e52869c5113b | FeSe 0.93 S 0.07 single crystals | 1467327465 |  | FeSe 0.93 S 0.07 |  | single crystals | Iron-chalcogenides, Chalcogenides |  |  |  | 10 K |  |  | body | paragraph | 7aeff0f20b | Highly Anisotropic and Twofold Symmetric Superconducting Gap in Nematically OrderedFeSe0.93S0.07 | 10.1103/physrevlett.117.157003 | H C Xu, X H Niu, D F Xu, J Jiang, Q Yao, Q Y Chen, Q Song, M Abdel-Hafiez, D A Chareev, A N Vasiliev, Q S Wang, H L Wo, J Zhao, R Peng, D L Feng | American Physical Society (APS) | Physical Review Letters | 2016
61ba9c883af0453d0cc51134 | single crystal of Bi 2 Sr 2 CaCu 2 O 8 (BSCCO) | 1947784630 | BSCCO | Bi 2 Sr 2 CaCu 2 O 8 |  | single crystal | Oxides, Cuprates |  |  |  | 90 K |  |  | body | figure | 4bd0333feb | Metastable inhomogeneous vortex configuration with non-uniform filling fraction inside a blind hole array patterned in a BSCCO single crystal and concentrating magnetic flux inside it |  | Shaw Gorky, S S Banerjee, T Tamegai, Hermann Suderow
61ba9c89ef148cdddfc5112f | MgCNi 3 | -1778971851 |  | MgCNi 3 |  |  | Carbides |  |  |  | 7 K |  |  | body | paragraph | 2691068edd | A review of two-band superconductivity: materials and effects on the thermodynamic and reversible mixed-state properties | 10.1088/0953-2048/26/4/043001 | M Zehetmayer | IOP Publishing | Superconductor Science and Technology | 2014
61ba9c89ef148cdddfc51130 | LaRu 4 As 12 | 2110032850 |  | LaRu 4 As 12 |  |  | Pnictides |  |  |  | 10 K | specific heat |  | body | paragraph | 2691068edd | A review of two-band superconductivity: materials and effects on the thermodynamic and reversible mixed-state properties | 10.1088/0953-2048/26/4/043001 | M Zehetmayer | IOP Publishing | Superconductor Science and Technology | 2014
61ba9c89ef148cdddfc51131 | Y 2 C 3 | -467732581 |  | Y 2 C 3 |  |  | Carbides |  |  |  | 18 K | nuclear-magnetic- resonance |  | body | paragraph | 2691068edd | A review of two-band superconductivity: materials and effects on the thermodynamic and reversible mixed-state properties | 10.1088/0953-2048/26/4/043001 | M Zehetmayer | IOP Publishing | Superconductor Science and Technology | 2014
61ba9c89ef148cdddfc51132 | FeTe x Se 1âˆ’x ) | 1127694191 |  | FeTe x Se 1âˆ’x |  |  | Iron-chalcogenides, Chalcogenides |  |  |  | 14 K |  |  | body | paragraph | 2691068edd | A review of two-band superconductivity: materials and effects on the thermodynamic and reversible mixed-state properties | 10.1088/0953-2048/26/4/043001 | M Zehetmayer | IOP Publishing | Superconductor Science and Technology | 2014
61ba9c89ef148cdddfc51133 | XFeAsO 0.8 F 0.2 (X = Nd or Sm) single crystals | -97819172 |  | XFeAsO 0.8 F 0.2 |  | single crystals | Iron-pnictides, Pnictides, Oxides, Fluorides |  |  | X=Nd, Sm | 44 and 48 K |  |  | body | paragraph | 2691068edd | A review of two-band superconductivity: materials and effects on the thermodynamic and reversible mixed-state properties | 10.1088/0953-2048/26/4/043001 | M Zehetmayer | IOP Publishing | Superconductor Science and Technology | 2014
61ba9c89ef148cdddfc51134 | V 3 Si single crystals | -742402377 |  | V 3 Si |  | single crystals | Alloys |  |  |  | 17 K |  |  | body | paragraph | 2691068edd | A review of two-band superconductivity: materials and effects on the thermodynamic and reversible mixed-state properties | 10.1088/0953-2048/26/4/043001 | M Zehetmayer | IOP Publishing | Superconductor Science and Technology | 2014
61ba9c89ef148cdddfc51135 | Sr 2 Fe 3 Si 5 | -1415599577 |  | Sr 2 Fe 3 Si 5 |  |  | Alloys |  |  |  | 5 K |  |  | body | paragraph | 2691068edd | A review of two-band superconductivity: materials and effects on the thermodynamic and reversible mixed-state properties | 10.1088/0953-2048/26/4/043001 | M Zehetmayer | IOP Publishing | Superconductor Science and Technology | 2014
61ba9c89ef148cdddfc51136 | LaFeAsO 0.9 F 0.1 | 680243515 |  | LaFeAsO 0.9 F 0.1 |  |  | Iron-pnictides, Pnictides, Oxides, Fluorides |  |  |  | 15 K |  |  | body | paragraph | 2691068edd | A review of two-band superconductivity: materials and effects on the thermodynamic and reversible mixed-state properties | 10.1088/0953-2048/26/4/043001 | M Zehetmayer | IOP Publishing | Superconductor Science and Technology | 2014
61ba9c89ef148cdddfc51137 | PrOs 4 Sb 12 | 368468991 |  | PrOs 4 Sb 12 |  |  | Alloys |  |  |  | 1.85 K |  |  | body | paragraph | 2691068edd | A review of two-band superconductivity: materials and effects on the thermodynamic and reversible mixed-state properties | 10.1088/0953-2048/26/4/043001 | M Zehetmayer | IOP Publishing | Superconductor Science and Technology | 2014
61ba9c89ef148cdddfc51138 | NbSe 2 | 34357599 |  | NbSe 2 |  |  | Chalcogenides |  |  |  | 7.2 K |  |  | body | paragraph | 2691068edd | A review of two-band superconductivity: materials and effects on the thermodynamic and reversible mixed-state properties | 10.1088/0953-2048/26/4/043001 | M Zehetmayer | IOP Publishing | Superconductor Science and Technology | 2014
61ba9c89ef148cdddfc51139 | LaOFeP | 1123229428 |  | LaOFeP |  |  | Iron-pnictides, Oxides, Pnictides |  |  |  | 4 K |  |  | body | paragraph | 2691068edd | A review of two-band superconductivity: materials and effects on the thermodynamic and reversible mixed-state properties | 10.1088/0953-2048/26/4/043001 | M Zehetmayer | IOP Publishing | Superconductor Science and Technology | 2014
61ba9c89ef148cdddfc5113a | Ba 8 Si 46 | -2134327104 |  | Ba 8 Si 46 |  |  | Alloys |  |  |  | 8 K |  |  | body | paragraph | 2691068edd | A review of two-band superconductivity: materials and effects on the thermodynamic and reversible mixed-state properties | 10.1088/0953-2048/26/4/043001 | M Zehetmayer | IOP Publishing | Superconductor Science and Technology | 2014
61ba9c89ef148cdddfc5113b | MgB 2 | 1415485756 |  | MgB 2 |  |  | Alloys, Borides |  |  |  | 39 K |  |  | body | paragraph | 2691068edd | A review of two-band superconductivity: materials and effects on the thermodynamic and reversible mixed-state properties | 10.1088/0953-2048/26/4/043001 | M Zehetmayer | IOP Publishing | Superconductor Science and Technology | 2014
61ba9c89ef148cdddfc5113c | LaOs 4 Sb 12 | -2108992324 |  | LaOs 4 Sb 12 |  |  | Alloys |  |  |  | 0.74 K |  |  | body | paragraph | 2691068edd | A review of two-band superconductivity: materials and effects on the thermodynamic and reversible mixed-state properties | 10.1088/0953-2048/26/4/043001 | M Zehetmayer | IOP Publishing | Superconductor Science and Technology | 2014
61ba9c89ef148cdddfc5113d | Lu 2 Fe 3 Si 5 | -45114591 |  | Lu 2 Fe 3 Si 5 |  |  | Alloys |  |  |  | 6 K |  |  | body | paragraph | 2691068edd | A review of two-band superconductivity: materials and effects on the thermodynamic and reversible mixed-state properties | 10.1088/0953-2048/26/4/043001 | M Zehetmayer | IOP Publishing | Superconductor Science and Technology | 2014
61ba9c89ef148cdddfc5113e | CeCoIn 5 | -637448771 |  | CeCoIn 5 |  |  | Alloys |  |  |  | 2.3 K |  |  | body | paragraph | 2691068edd | A review of two-band superconductivity: materials and effects on the thermodynamic and reversible mixed-state properties | 10.1088/0953-2048/26/4/043001 | M Zehetmayer | IOP Publishing | Superconductor Science and Technology | 2014
61ba9c89ef148cdddfc5113f | URu 2 Si 2 | 2004291059 |  | URu 2 Si 2 |  |  | Alloys |  |  |  | 1.5 K |  |  | body | paragraph | 2691068edd | A review of two-band superconductivity: materials and effects on the thermodynamic and reversible mixed-state properties | 10.1088/0953-2048/26/4/043001 | M Zehetmayer | IOP Publishing | Superconductor Science and Technology | 2014
61ba9c89ef148cdddfc51140 | LaO 1âˆ’x F x FeAs | -332160626 |  | LaO 1âˆ’x F x FeAs |  |  | Iron-pnictides, Pnictides, Oxides, Fluorides |  |  |  | 26 K |  |  | body | paragraph | 2691068edd | A review of two-band superconductivity: materials and effects on the thermodynamic and reversible mixed-state properties | 10.1088/0953-2048/26/4/043001 | M Zehetmayer | IOP Publishing | Superconductor Science and Technology | 2014
61ba9c8911af647618c510b5 | alkali-doped C 60 | 570132804 |  | C 60 | alkali |  | Carbides |  |  |  | 33 K |  |  | body | paragraph | 715534f008 | Coexistence of covalent and metallic bonding in the boron intercalation superconductorMgB2 | 10.1103/physrevb.64.092503 | K D Belashchenko, M Van Schilfgaarde, V P Antropov | American Physical Society (APS) | Physical Review B | 2013
61ba9c8911af647618c510b6 | KC 8 | -310130409 |  | KC 8 |  |  | Carbides |  |  |  | 0.55 K |  |  | body | paragraph | 715534f008 | Coexistence of covalent and metallic bonding in the boron intercalation superconductorMgB2 | 10.1103/physrevb.64.092503 | K D Belashchenko, M Van Schilfgaarde, V P Antropov | American Physical Society (APS) | Physical Review B | 2013
61ba9c8adc085aa023c510c2 | La 5/8 Sr 3/8 MnO 3 | 1165495581 |  | La 5/8 Sr 3/8 MnO 3 |  |  | Alloys |  |  |  | 360 K |  |  | body | paragraph | 446fef1bf1 | Griffiths singularities and magnetoresistive manganites | 10.1103/physrevb.68.014411 | M B Salamon, S H Chun | American Physical Society (APS) | Physical Review B | 2003
61ba9c8adc085aa023c510c3 | LSMO | -393853341 | LSMO | La1-xSrxMnO3 |  |  | Oxides |  |  |  | 360 K |  |  | body | figure | 446fef1bf1 | Griffiths singularities and magnetoresistive manganites | 10.1103/physrevb.68.014411 | M B Salamon, S H Chun | American Physical Society (APS) | Physical Review B | 2003
61ba9c8adc085aa023c510c4 | LCMO crystal | 73265234 | LCMO |  |  | crystal |  |  |  |  | 220.7 K | low-field susceptbility |  | body | paragraph | 446fef1bf1 | Griffiths singularities and magnetoresistive manganites | 10.1103/physrevb.68.014411 | M B Salamon, S H Chun | American Physical Society (APS) | Physical Review B | 2003
61ba9c8a5ad933a7cac510af | polycrystalline Sm 1âˆ’x Th x OFeAs | 1924365483 |  | Sm 1âˆ’x Th x OFeAs |  | polycrystalline | Iron-pnictides, Oxides, Pnictides |  |  |  | 49 K |  |  | body | paragraph | 99f205b688 | Intrinsic Multiple Andreev Reflections in Layered Th-Doped Sm1âˆ’x Th x OFeAs | 10.1007/s10948-015-3297-x | T E Kuzmicheva, S A Kuzmichev, S N Tchesnokov, N D Zhigadlo | Springer Science and Business Media LLC | Journal of Superconductivity and Novel Magnetism | 2015
61ba9c8a5ad933a7cac510b0 | Sm 1âˆ’x Th x OFeAs | -1802561879 |  | Sm 1âˆ’x Th x OFeAs |  |  | Iron-pnictides, Oxides, Pnictides |  |  |  | 49 Â± 2 K |  |  | body | paragraph | 99f205b688 | Intrinsic Multiple Andreev Reflections in Layered Th-Doped Sm1âˆ’x Th x OFeAs | 10.1007/s10948-015-3297-x | T E Kuzmicheva, S A Kuzmichev, S N Tchesnokov, N D Zhigadlo | Springer Science and Business Media LLC | Journal of Superconductivity and Novel Magnetism | 2015
61ba9c8a5ad933a7cac510b1 | underdoped Sm(Th)-1111 | 4163918 | Th)-1111 | Th | underdoped Sm | [5 empty] | 37 K |  |  | body |  | 99f205b688 | Intrinsic Multiple Andreev Reflections in Layered Th-Doped Sm1âˆ’x Th x OFeAs | 10.1007/s10948-015-3297-x | T E Kuzmicheva, S A Kuzmichev, S N Tchesnokov, N D Zhigadlo | Springer Science and Business Media LLC | Journal of Superconductivity and Novel Magnetism | 2015
61ba9c8a5ad933a7cac510b2 | overdoped Sm 1âˆ’x Th x OFeAs | 1791764141 |  | Sm 1âˆ’x Th x OFeAs | overdoped |  | Iron-pnictides, Oxides, Pnictides |  |  |  | 37 K |  |  | body | paragraph | 99f205b688 | Intrinsic Multiple Andreev Reflections in Layered Th-Doped Sm1âˆ’x Th x OFeAs | 10.1007/s10948-015-3297-x | T E Kuzmicheva, S A Kuzmichev, S N Tchesnokov, N D Zhigadlo | Springer Science and Business Media LLC | Journal of Superconductivity and Novel Magnetism | 2015
61ba9c8a5ad933a7cac510b3 | optimally doped Sm-1111 | 1863934010 | Sm-1111 |  | optimally doped | [5 empty] | 49 K |  |  | header | abstract | 99f205b688 | Intrinsic Multiple Andreev Reflections in Layered Th-Doped Sm1âˆ’x Th x OFeAs | 10.1007/s10948-015-3297-x | T E Kuzmicheva, S A Kuzmichev, S N Tchesnokov, N D Zhigadlo | Springer Science and Business Media LLC | Journal of Superconductivity and Novel Magnetism | 2015
61ba9c8a5ad933a7cac510b4 | optimally Th-doped Sm 1âˆ’x Th x OFeAs | -825843716 |  | Sm 1âˆ’x Th x OFeAs | optimally Th |  | Iron-pnictides, Oxides, Pnictides |  |  |  | 49 K |  |  | body |  | 99f205b688 | Intrinsic Multiple Andreev Reflections in Layered Th-Doped Sm1âˆ’x Th x OFeAs | 10.1007/s10948-015-3297-x | T E Kuzmicheva, S A Kuzmichev, S N Tchesnokov, N D Zhigadlo | Springer Science and Business Media LLC | Journal of Superconductivity and Novel Magnetism | 2015
61ba9c8a5ad933a7cac510b5 | nearly op- timal Th-doped Sm-1111 | 1051246817 | Sm-1111 |  | nearly op- timal Th | [5 empty] | 49 Â± 2 K |  |  | body | paragraph | 99f205b688 | Intrinsic Multiple Andreev Reflections in Layered Th-Doped Sm1âˆ’x Th x OFeAs | 10.1007/s10948-015-3297-x | T E Kuzmicheva, S A Kuzmichev, S N Tchesnokov, N D Zhigadlo | Springer Science and Business Media LLC | Journal of Superconductivity and Novel Magnetism | 2015
61ba9c8a71dd2853b1c5112e | CaRhSn | 1924172714 |  | CaRhSn |  |  | Alloys |  |  |  | 8.2 K |  |  | body | paragraph | ea8da88bdc | Comparison of the history effects in magnetization in weakly pinned crystals of highTcand lowTcsuperconductors | 10.1088/0953-2048/15/2/313 | D Pal, S Sarkar, A Tulapurkar, S Ramakrishnan, A K Grover, G Ravikumar, D Dasgupta, Bimal K Sarma, C V Tomy, G Balakrishnan, D Mck Paul | IOP Publishing | Superconductor Science and Technology | 2001
61ba9c8a56f16aed29c5112b | lightly doped LnOFeAs | 835941461 |  | LnOFeAs | lightly doped |  | Iron-pnictides, Oxides, Pnictides |  |  |  | 50 K |  |  | body | paragraph | 85fe6bb425 | Orbital degeneracy and the microscopic model of the FeAs plane in the iron-based superconductors | 10.1088/0953-8984/20/42/425203 | Tao Li | IOP Publishing | Journal of Physics: Condensed Matter | 2008
61ba9c8a7ce09aab2ac5110a | FeSe | 1409842938 |  | FeSe |  |  | Iron-chalcogenides, Chalcogenides |  |  |  | 13.3 K |  |  | body | figure | bbdf323c06 | Three-dimensional superconductivity in nominal composition Fe1.03Se with Tczero up to 10.9 K induced by internal strain | 10.1063/1.3481096 | Junyi Ge, Shixun Cao, Shujuan Yuan, Baojuan Kang, Jincang Zhang | AIP Publishing | Journal of Applied Physics | 2010
61ba9c8a7ce09aab2ac5110b | FeSe | 1456042692 |  | FeSe |  |  | Iron-chalcogenides, Chalcogenides |  |  |  | 10.9 K |  |  | header | title | bbdf323c06 | Three-dimensional superconductivity in nominal composition Fe1.03Se with Tczero up to 10.9 K induced by internal strain | 10.1063/1.3481096 | Junyi Ge, Shixun Cao, Shujuan Yuan, Baojuan Kang, Jincang Zhang | AIP Publishing | Journal of Applied Physics | 2010
61ba9c8a7ce09aab2ac5110c | Fe 1-x Co x Se | -370587136 |  | Fe 1-x Co x Se |  |  | Iron-chalcogenides, Chalcogenides |  |  |  | 8.4 K |  |  | body | paragraph | bbdf323c06 | Three-dimensional superconductivity in nominal composition Fe1.03Se with Tczero up to 10.9 K induced by internal strain | 10.1063/1.3481096 | Junyi Ge, Shixun Cao, Shujuan Yuan, Baojuan Kang, Jincang Zhang | AIP Publishing | Journal of Applied Physics | 2010
61ba9c8a7ce09aab2ac5110d | FeSe1 -x Te x | -233446584 |  | FeSe1 -x Te x |  |  | Alloys |  |  |  | 15 K |  |  | body | paragraph | bbdf323c06 | Three-dimensional superconductivity in nominal composition Fe1.03Se with Tczero up to 10.9 K induced by internal strain | 10.1063/1.3481096 | Junyi Ge, Shixun Cao, Shujuan Yuan, Baojuan Kang, Jincang Zhang | AIP Publishing | Journal of Applied Physics | 2010
61ba9c8a7ce09aab2ac5110e | FeSe | 1613951958 |  | FeSe |  |  | Iron-chalcogenides, Chalcogenides |  |  |  | 15 K |  |  | body | paragraph | bbdf323c06 | Three-dimensional superconductivity in nominal composition Fe1.03Se with Tczero up to 10.9 K induced by internal strain | 10.1063/1.3481096 | Junyi Ge, Shixun Cao, Shujuan Yuan, Baojuan Kang, Jincang Zhang | AIP Publishing | Journal of Applied Physics | 2010
61ba9c8a7ce09aab2ac5110f | FeSe | 1521525736 |  | FeSe |  |  | Iron-chalcogenides, Chalcogenides |  |  |  | 10.9 K |  | ambient pressure | body | paragraph | bbdf323c06 | Three-dimensional superconductivity in nominal composition Fe1.03Se with Tczero up to 10.9 K induced by internal strain | 10.1063/1.3481096 | Junyi Ge, Shixun Cao, Shujuan Yuan, Baojuan Kang, Jincang Zhang | AIP Publishing | Journal of Applied Physics | 2010
61ba9c8a7ce09aab2ac51110 | Fe 1+x Se | -1098243991 |  | Fe 1+x Se |  |  | Alloys |  |  |  | 24 K |  |  | body | paragraph | bbdf323c06 | Three-dimensional superconductivity in nominal composition Fe1.03Se with Tczero up to 10.9 K induced by internal strain | 10.1063/1.3481096 | Junyi Ge, Shixun Cao, Shujuan Yuan, Baojuan Kang, Jincang Zhang | AIP Publishing | Journal of Applied Physics | 2010
61ba9c8a7ce09aab2ac51111 | Polycrystalline sample FeSe | 1017619157 |  | FeSe |  | Polycrystalline | Iron-chalcogenides, Chalcogenides |  |  |  | 10.9 K |  |  | header | abstract | bbdf323c06 | Three-dimensional superconductivity in nominal composition Fe1.03Se with Tczero up to 10.9 K induced by internal strain | 10.1063/1.3481096 | Junyi Ge, Shixun Cao, Shujuan Yuan, Baojuan Kang, Jincang Zhang | AIP Publishing | Journal of Applied Physics | 2010
61ba9c8a3af0453d0cc51135 | FeTe | -637766055 |  | FeTe |  |  | Iron-chalcogenides, Chalcogenides |  |  |  | 15K |  |  | body | paragraph | dc0794009a | Importance of structural distortions in enhancement of transition temperature in FeSe1 âˆ’xTexsuperconductors | 10.1088/0953-2048/28/1/015015 | Kapil E Ingle, K R Priolkar, Anand Pal, Rayees A Zargar, V P S Awana, S Emura | IOP Publishing | Superconductor Science and Technology | 2014
61ba9c8a3af0453d0cc51136 | F doped LaFeAsO | -1828511467 |  | LaFeAsO | F doped |  | Iron-pnictides, Oxides, Pnictides |  |  |  | 26K |  |  | body | paragraph | dc0794009a | Importance of structural distortions in enhancement of transition temperature in FeSe1 âˆ’xTexsuperconductors | 10.1088/0953-2048/28/1/015015 | Kapil E Ingle, K R Priolkar, Anand Pal, Rayees A Zargar, V P S Awana, S Emura | IOP Publishing | Superconductor Science and Technology | 2014
61ba9c8a3af0453d0cc51137 | FeSe | 1454122059 |  | FeSe |  |  | Iron-chalcogenides, Chalcogenides |  |  |  | 8K |  |  | body | paragraph | dc0794009a | Importance of structural distortions in enhancement of transition temperature in FeSe1 âˆ’xTexsuperconductors | 10.1088/0953-2048/28/1/015015 | Kapil E Ingle, K R Priolkar, Anand Pal, Rayees A Zargar, V P S Awana, S Emura | IOP Publishing | Superconductor Science and Technology | 2014
61ba9c8a3af0453d0cc51138 | FeSe 0.5 Te 0.5 | 1875989908 |  | FeSe 0.5 Te 0.5 |  |  | Iron-chalcogenides, Chalcogenides |  |  |  | 18K |  |  | body | figure | dc0794009a | Importance of structural distortions in enhancement of transition temperature in FeSe1 âˆ’xTexsuperconductors | 10.1088/0953-2048/28/1/015015 | Kapil E Ingle, K R Priolkar, Anand Pal, Rayees A Zargar, V P S Awana, S Emura | IOP Publishing | Superconductor Science and Technology | 2014
61ba9c8b85fc223534c510b8 | CeCoIn 5 | -614342567 |  | CeCoIn 5 |  |  | Alloys |  |  |  | 2.3K |  |  | body | paragraph | ebf0efaa52 | Evidence for the Fulde-Ferrell-Larkin-Ovchinnikov state inCeCoIn5from penetration depth measurements | 10.1103/physrevb.71.020503 | C Martin, C C Agosta, S W Tozer, H A Radovan, E C Palm, T P Murphy, J L Sarrao | American Physical Society (APS) | Physical Review B | 2013
61ba9c8b4217bb9076c51134 | x = 0.1 | 35832767 | [7 empty] | x=0.1 | 2 K |  |  | body | paragraph | 3c11bf6157 | Multiband superconductivity in BiS2-based layered compounds | 10.1088/1361-648x/aa76ac | M A Griffith, T O Puel, M A Continentino, G B Martins | IOP Publishing | Journal of Physics: Condensed Matter | 2017
61ba9c8b4217bb9076c51135 | x â‰ˆ 0.6 | -415534937 | [7 empty] | x=0.6 | 6 K |  |  | body | paragraph | 3c11bf6157 | Multiband superconductivity in BiS2-based layered compounds | 10.1088/1361-648x/aa76ac | M A Griffith, T O Puel, M A Continentino, G B Martins | IOP Publishing | Journal of Physics: Condensed Matter | 2017
61ba9c8b4217bb9076c51136 | BiS 2 | -704663824 |  | BiS 2 |  |  | Chalcogenides |  |  |  | 10 K |  |  | body | paragraph | 3c11bf6157 | Multiband superconductivity in BiS2-based layered compounds | 10.1088/1361-648x/aa76ac | M A Griffith, T O Puel, M A Continentino, G B Martins | IOP Publishing | Journal of Physics: Condensed Matter | 2017
61ba9c8c85b12ae79ac510f3 | SrFe 2 As 2 | -428156998 |  | SrFe 2 As 2 |  |  | Iron-pnictides, Pnictides |  |  |  | more than 50 K |  |  | body | figure | bddb1e4fa3 | Contrasting Pressure Effects in Sr 2 VFeAsO 3 and Sr 2 ScFePO 3 |  | Hisashi Kotegawa, Takayuki Kawazoe, Hideki Tou, Keizo Murata, Hiraku Ogino, Kohji Kishio, Jun-Ichi Shimoyama |  |  | 2009
61ba9c8c85b12ae79ac510f4 | Sr 2 VFeAsO 3 | 711138448 |  | Sr 2 VFeAsO 3 |  |  | Iron-pnictides, Oxides, Pnictides |  |  |  | 46 K |  | 4 GPa | body | paragraph | bddb1e4fa3 | Contrasting Pressure Effects in Sr 2 VFeAsO 3 and Sr 2 ScFePO 3 |  | Hisashi Kotegawa, Takayuki Kawazoe, Hideki Tou, Keizo Murata, Hiraku Ogino, Kohji Kishio, Jun-Ichi Shimoyama |  |  | 2009
61ba9c8c85b12ae79ac510f5 | FeSe | 1402147863 |  | FeSe |  |  | Iron-chalcogenides, Chalcogenides |  |  |  | 8 K |  | ambient pressure | body | paragraph | bddb1e4fa3 | Contrasting Pressure Effects in Sr 2 VFeAsO 3 and Sr 2 ScFePO 3 |  | Hisashi Kotegawa, Takayuki Kawazoe, Hideki Tou, Keizo Murata, Hiraku Ogino, Kohji Kishio, Jun-Ichi Shimoyama |  |  | 2009
61ba9c8ce614176f2ec510dc | RE 3 TaO 7 (RE = Er, Gd and Yb) nanorods | 1523985801 |  | RE 3 TaO 7 |  |  | Oxides |  |  | RE=Er, Gd, Yb | 92 K |  |  | body | paragraph | 19882636af | Role of weak uncorrelated pinning introduced by BaZrO3nanorods at low-temperature in(Y,Gd)Ba2Cu3Oxthin films | 10.1103/physrevb.86.115416 | A Xu, V Braccini, J Jaroszynski, Y Xin, D C Larbalestier | American Physical Society (APS) | Physical Review B | 2013
61ba9c8c1b93c0c6bec51143 | Boron-doped diamond films | -1350461914 | diamond |  | Boron | films |  |  |  |  | above 4 K |  |  | header | abstract | 3ee294f681 | Low-Energy Electrodynamics of Superconducting Diamond | 10.1103/physrevlett.97.097002 | M Ortolani, S Lupi, L Baldassarre, U Schade, P Calvani, Y Takano, M Nagao, T Takenouchi, H Kawarada | American Physical Society (APS) | Physical Review Letters | 2013
61ba9c8c3136e52869c5113d | YBa 2 Cu 3 O 6.5 | 1100464814 |  | YBa 2 Cu 3 O 6.5 |  |  | Oxides, Cuprates |  |  |  | 55 K |  |  | header | abstract | 11202695a8 | Antiferromagnetic Ordering in SuperconductingYBa2Cu3O6.5 | 10.1103/physrevlett.86.4100 | Y Sidis, C Ulrich, P Bourges, C Bernhard, C Niedermayer, L P Regnault, N H Andersen, B Keimer | American Physical Society (APS) | Physical Review Letters | 2001
61ba9c8c3136e52869c5113e | Y 1âˆ’x Ca x Ba 2 Cu 3 O 6 | -1124073692 |  | Y 1âˆ’x Ca x Ba 2 Cu 3 O 6 |  |  | Oxides, Cuprates |  |  |  | 50 K |  |  | body | paragraph | 11202695a8 | Antiferromagnetic Ordering in SuperconductingYBa2Cu3O6.5 | 10.1103/physrevlett.86.4100 | Y Sidis, C Ulrich, P Bourges, C Bernhard, C Niedermayer, L P Regnault, N H Andersen, B Keimer | American Physical Society (APS) | Physical Review Letters | 2001
61ba9c8c3136e52869c5113f | YBa 2 Cu 3 O 6.5 | 1123569612 |  | YBa 2 Cu 3 O 6.5 |  |  | Oxides, Cuprates |  |  |  | 55 K |  |  | body | paragraph | 11202695a8 | Antiferromagnetic Ordering in SuperconductingYBa2Cu3O6.5 | 10.1103/physrevlett.86.4100 | Y Sidis, C Ulrich, P Bourges, C Bernhard, C Niedermayer, L P Regnault, N H Andersen, B Keimer | American Physical Society (APS) | Physical Review Letters | 2001
61ba9c8c3136e52869c51140 | super-oxygenated LaCuO 4+Î´ | -231846174 |  | LaCuO 4+Î´ | super-oxygenated |  | Alloys |  |  |  | 42 K |  |  | body | paragraph | 11202695a8 | Antiferromagnetic Ordering in SuperconductingYBa2Cu3O6.5 | 10.1103/physrevlett.86.4100 | Y Sidis, C Ulrich, P Bourges, C Bernhard, C Niedermayer, L P Regnault, N H Andersen, B Keimer | American Physical Society (APS) | Physical Review Letters | 2001
61ba9c8c3136e52869c51141 | La 1.6âˆ’x Nd 0.4 Sr x CuO 4+Î´ | -501359178 |  | La 1.6âˆ’x Nd 0.4 Sr x CuO 4+Î´ |  |  | Alloys |  |  |  | 42 K |  |  | body | paragraph | 11202695a8 | Antiferromagnetic Ordering in SuperconductingYBa2Cu3O6.5 | 10.1103/physrevlett.86.4100 | Y Sidis, C Ulrich, P Bourges, C Bernhard, C Niedermayer, L P Regnault, N H Andersen, B Keimer | American Physical Society (APS) | Physical Review Letters | 2001
61ba9c8de720aae5f4c510f6 | FeSe | 1642893062 |  | FeSe |  |  | Iron-chalcogenides, Chalcogenides |  |  |  | 26 K |  | 4.5GPa | body | paragraph | 4def737ad3 | A common thread: The pairing interaction for unconventional superconductors | 10.1103/revmodphys.84.1383 | D J Scalapino | American Physical Society (APS) | Reviews of Modern Physics | 2012
61ba9c8de720aae5f4c510f7 | Nd 1.85 Ce 0.15 CuO 4 20 ) | 1656348405 |  | Nd 1.85 Ce 0.15 CuO 4 |  |  | Oxides, Cuprates |  |  |  | 38 K |  |  | body | paragraph | 4def737ad3 | A common thread: The pairing interaction for unconventional superconductors | 10.1103/revmodphys.84.1383 | D J Scalapino | American Physical Society (APS) | Reviews of Modern Physics | 2012
61ba9c8de720aae5f4c510f8 | single layer La 2âˆ’x (Sr/Ba) x CuO 4 | 1703525487 |  | La 2âˆ’x |  | single layer | Alloys |  |  |  | 40K |  |  | body | paragraph | 4def737ad3 | A common thread: The pairing interaction for unconventional superconductors | 10.1103/revmodphys.84.1383 | D J Scalapino | American Physical Society (APS) | Reviews of Modern Physics | 2012
61ba9c8de720aae5f4c510f9 | single layer La 2âˆ’x (Sr/Ba) x CuO 4 |  |  | Sr/Ba) x CuO 4 |  | single layer | Alloys |  |  |  | 40K |  |  | body | paragraph | 4def737ad3 | A common thread: The pairing interaction for unconventional superconductors | 10.1103/revmodphys.84.1383 | D J Scalapino | American Physical Society (APS) | Reviews of Modern Physics | 2012
61ba9c8de720aae5f4c510fa | CeCoIn 5 | -421813363 |  | CeCoIn 5 |  |  | Alloys |  |  |  | 2.3 K |  |  | body | figure | 4def737ad3 | A common thread: The pairing interaction for unconventional superconductors | 10.1103/revmodphys.84.1383 | D J Scalapino | American Physical Society (APS) | Reviews of Modern Physics | 2012
61ba9c8de720aae5f4c510fb | single layer HgBa 2 CuO 4+Î´ | 474799273 |  | HgBa 2 CuO 4+Î´ |  | single layer | Alloys |  |  |  | 90K |  |  | body | paragraph | 4def737ad3 | A common thread: The pairing interaction for unconventional superconductors | 10.1103/revmodphys.84.1383 | D J Scalapino | American Physical Society (APS) | Reviews of Modern Physics | 2012
61ba9c8de720aae5f4c510fc | Hg(1212) | -549313221 | Hg(1212 | Hg(1212) | [6 empty] | 94 K |  |  | body | paragraph | 4def737ad3 | A common thread: The pairing interaction for unconventional superconductors | 10.1103/revmodphys.84.1383 | D J Scalapino | American Physical Society (APS) | Reviews of Modern Physics | 2012
61ba9c8de720aae5f4c510fd | doped 30 Ba 1âˆ’x K x Fe 2 As 2 | 598386261 |  | 30 Ba 1âˆ’x K x Fe 2 As 2 | doped |  | Alloys |  |  |  | 38K |  |  | body | paragraph | 4def737ad3 | A common thread: The pairing interaction for unconventional superconductors | 10.1103/revmodphys.84.1383 | D J Scalapino | American Physical Society (APS) | Reviews of Modern Physics | 2012
61ba9c8de720aae5f4c510fe | La with Sm | 603456234 |  | Sm | La |  | Alloys |  |  |  | 55K |  |  | body | paragraph | 4def737ad3 | A common thread: The pairing interaction for unconventional superconductors | 10.1103/revmodphys.84.1383 | D J Scalapino | American Physical Society (APS) | Reviews of Modern Physics | 2012
61ba9c8de720aae5f4c510ff | (CeIn 3 ) 2 (CoIn 2 ) 1 =Ce 2 Co 1 In 8 | -924796532 |  | (CeIn 3 ) 2 (CoIn 2 ) 1 =Ce 2 Co 1 In 8 |  |  | Alloys |  |  |  | 1K |  |  | body | paragraph | 4def737ad3 | A common thread: The pairing interaction for unconventional superconductors | 10.1103/revmodphys.84.1383 | D J Scalapino | American Physical Society (APS) | Reviews of Modern Physics | 2012
61ba9c8de720aae5f4c51100 | CeIn 3 8 | 572833983 |  | CeIn 3 8 |  |  | Alloys |  |  |  | 0.2 K |  |  | body | paragraph | 4def737ad3 | A common thread: The pairing interaction for unconventional superconductors | 10.1103/revmodphys.84.1383 | D J Scalapino | American Physical Society (APS) | Reviews of Modern Physics | 2012
61ba9c8de720aae5f4c51101 | NdFeAsO | -1894614077 |  | NdFeAsO |  |  | Iron-pnictides, Oxides, Pnictides |  |  |  | 50K |  |  | body | paragraph | 4def737ad3 | A common thread: The pairing interaction for unconventional superconductors | 10.1103/revmodphys.84.1383 | D J Scalapino | American Physical Society (APS) | Reviews of Modern Physics | 2012
61ba9c8de720aae5f4c51102 | LaOFeP | 1050064000 |  | LaOFeP |  |  | Iron-pnictides, Oxides, Pnictides |  |  |  | 6K |  |  | body | paragraph | 4def737ad3 | A common thread: The pairing interaction for unconventional superconductors | 10.1103/revmodphys.84.1383 | D J Scalapino | American Physical Society (APS) | Reviews of Modern Physics | 2012
61ba9c8de720aae5f4c51103 | LaO 1âˆ’x F x FeAs | -586314810 |  | LaO 1âˆ’x F x FeAs |  |  | Iron-pnictides, Pnictides, Oxides, Fluorides |  |  |  | 26K |  |  | body | paragraph | 4def737ad3 | A common thread: The pairing interaction for unconventional superconductors | 10.1103/revmodphys.84.1383 | D J Scalapino | American Physical Society (APS) | Reviews of Modern Physics | 2012
61ba9c8de720aae5f4c51104 | electron doped 31 Ba(Fe 1âˆ’x Co x ) 2 As 2 | -1806124510 |  | Fe 1âˆ’x Co x ) 2 As 2 | electron doped 31 Ba |  | Alloys |  |  |  | 22K |  |  | body | paragraph | 4def737ad3 | A common thread: The pairing interaction for unconventional superconductors | 10.1103/revmodphys.84.1383 | D J Scalapino | American Physical Society (APS) | Reviews of Modern Physics | 2012
61ba9c8de720aae5f4c51105 | PuCoIn 5 | -757511822 |  | PuCoIn 5 |  |  | Alloys |  |  |  | 2.5K |  |  | body | paragraph | 4def737ad3 | A common thread: The pairing interaction for unconventional superconductors | 10.1103/revmodphys.84.1383 | D J Scalapino | American Physical Society (APS) | Reviews of Modern Physics | 2012
61ba9c8de720aae5f4c51106 | PuRhGa 5 | -2026240399 |  | PuRhGa 5 |  |  | Alloys |  |  |  | 8.7K |  |  | body | paragraph | 4def737ad3 | A common thread: The pairing interaction for unconventional superconductors | 10.1103/revmodphys.84.1383 | D J Scalapino | American Physical Society (APS) | Reviews of Modern Physics | 2012
61ba9c8de720aae5f4c51107 | CeIn 3 )(CoIn 2 )=CeCoIn 5 | 322807605 |  | CeIn 3 )(CoIn 2 |  |  | Alloys |  |  |  | 2.3K |  |  | body | figure | 4def737ad3 | A common thread: The pairing interaction for unconventional superconductors | 10.1103/revmodphys.84.1383 | D J Scalapino | American Physical Society (APS) | Reviews of Modern Physics | 2012
61ba9c8de720aae5f4c51108 | CeIn 3 )(CoIn 2 )=CeCoIn 5 |  |  | CeCoIn 5 |  |  | Alloys |  |  |  | 2.3K |  |  | body | figure | 4def737ad3 | A common thread: The pairing interaction for unconventional superconductors | 10.1103/revmodphys.84.1383 | D J Scalapino | American Physical Society (APS) | Reviews of Modern Physics | 2012
61ba9c8de720aae5f4c51109 | PuCoGa 5 | -1409271383 |  | PuCoGa 5 |  |  | Alloys |  |  |  | 18.5K |  |  | body | paragraph | 4def737ad3 | A common thread: The pairing interaction for unconventional superconductors | 10.1103/revmodphys.84.1383 | D J Scalapino | American Physical Society (APS) | Reviews of Modern Physics | 2012
61ba9c8de720aae5f4c5110a | Bi 2 Sr 2 CaCu 2 O 8+Î´ | 2033363617 |  | Bi 2 Sr 2 CaCu 2 O 8+Î´ |  |  | Alloys |  |  |  | 91 K |  |  | body | figure | 4def737ad3 | A common thread: The pairing interaction for unconventional superconductors | 10.1103/revmodphys.84.1383 | D J Scalapino | American Physical Society (APS) | Reviews of Modern Physics | 2012
61ba9c8de720aae5f4c5110b | BaFe 1.85 Co 0.15 As 2 | 441491601 |  | BaFe 1.85 Co 0.15 As 2 |  |  | Iron-pnictides, Pnictides |  |  |  | 26 K |  |  | body | paragraph | 4def737ad3 | A common thread: The pairing interaction for unconventional superconductors | 10.1103/revmodphys.84.1383 | D J Scalapino | American Physical Society (APS) | Reviews of Modern Physics | 2012
61ba9c8de720aae5f4c5110c | YBa 2 Cu 3 O 6.95 | -950785844 |  | YBa 2 Cu 3 O 6.95 |  |  | Oxides, Cuprates |  |  |  | 92.5K |  |  | body | paragraph | 4def737ad3 | A common thread: The pairing interaction for unconventional superconductors | 10.1103/revmodphys.84.1383 | D J Scalapino | American Physical Society (APS) | Reviews of Modern Physics | 2012
61ba9c8d49d0b378c6c510df | slightly un- derdoped YBCO | 957077850 | YBCO |  | slightly un- derdoped | [5 empty] | 87 K |  |  | body | paragraph | 6758acfd24 | Temperature range of superconducting fluctuations aboveTcin YBa2Cu3O7âˆ’Î´single crystals | 10.1103/physrevb.83.144508 | M S GrbiÄ‡, M PoÅ¾ek, D Paar, V Hinkov, M Raichle, D Haug, B Keimer, N BariÅ¡iÄ‡, A DulÄiÄ‡ | American Physical Society (APS) | Physical Review B | 2011
61ba9c8d49d0b378c6c510e0 | overdoped YBCO | -576603716 | YBCO |  | overdoped | [5 empty] | 89 K |  |  | body | paragraph | 6758acfd24 | Temperature range of superconducting fluctuations aboveTcin YBa2Cu3O7âˆ’Î´single crystals | 10.1103/physrevb.83.144508 | M S GrbiÄ‡, M PoÅ¾ek, D Paar, V Hinkov, M Raichle, D Haug, B Keimer, N BariÅ¡iÄ‡, A DulÄiÄ‡ | American Physical Society (APS) | Physical Review B | 2011
61ba9c8d49d0b378c6c510e1 | YBCO | 1245175050 | YBCO | [7 empty] | 57 K |  |  | body | paragraph | 6758acfd24 | Temperature range of superconducting fluctuations aboveTcin YBa2Cu3O7âˆ’Î´single crystals | 10.1103/physrevb.83.144508 | M S GrbiÄ‡, M PoÅ¾ek, D Paar, V Hinkov, M Raichle, D Haug, B Keimer, N BariÅ¡iÄ‡, A DulÄiÄ‡ | American Physical Society (APS) | Physical Review B | 2011
61ba9c8d49d0b378c6c510e2 | underdoped YBCO | -1790311565 | YBCO |  | underdoped | [5 empty] | 23 K |  |  | body | paragraph | 6758acfd24 | Temperature range of superconducting fluctuations aboveTcin YBa2Cu3O7âˆ’Î´single crystals | 10.1103/physrevb.83.144508 | M S GrbiÄ‡, M PoÅ¾ek, D Paar, V Hinkov, M Raichle, D Haug, B Keimer, N BariÅ¡iÄ‡, A DulÄiÄ‡ | American Physical Society (APS) | Physical Review B | 2011
61ba9c8de4dc5fe1bac510d0 | PdTi | -1769454087 |  | PdTi |  |  | Alloys |  |  |  | 1050K |  |  | body | paragraph | 568430127a | First-principles study of the structural energetics of PdTi and PtTi | 10.1103/physrevb.67.024101 | Xiangyang Huang, Karin M Rabe, Graeme J Ackland | American Physical Society (APS) | Physical Review B | 2008
61ba9c8d7b1a7abb24c510d1 | BaPtSb | -1374197059 |  | BaPtSb |  |  | Alloys |  |  |  | 1.64 K |  |  | body | figure | 93ef6110fd | Superconductivity in BaPtSb with an Ordered Honeycomb Network | 10.7566/jpsj.87.063702 | Kazutaka Kudo, Yuki Saito, Takaaki Takeuchi, Shin-Ya Ayukawa, Takayuki Kawamata, Shinichiro Nakamura, Yoji Koike, Minoru Nohara | Physical Society of Japan | Journal of the Physical Society of Japan | 2018
61ba9c8d7b1a7abb24c510d2 | BaPtSb | -1293345029 |  | BaPtSb |  |  | Alloys |  |  |  | 6.7 and 6.3 K |  |  | body | paragraph | 93ef6110fd | Superconductivity in BaPtSb with an Ordered Honeycomb Network | 10.7566/jpsj.87.063702 | Kazutaka Kudo, Yuki Saito, Takaaki Takeuchi, Shin-Ya Ayukawa, Takayuki Kawamata, Shinichiro Nakamura, Yoji Koike, Minoru Nohara | Physical Society of Japan | Journal of the Physical Society of Japan | 2018
61ba9c8d7b1a7abb24c510d3 | BaPtSb | -1274096889 |  | BaPtSb |  |  | Alloys |  |  |  | 1.64 K | electrical resistivity |  | body |  | 93ef6110fd | Superconductivity in BaPtSb with an Ordered Honeycomb Network | 10.7566/jpsj.87.063702 | Kazutaka Kudo, Yuki Saito, Takaaki Takeuchi, Shin-Ya Ayukawa, Takayuki Kawamata, Shinichiro Nakamura, Yoji Koike, Minoru Nohara | Physical Society of Japan | Journal of the Physical Society of Japan | 2018
61ba9c8d3961c0f52fc510f8 | BaFe 2 As 2 | -417333588 |  | BaFe 2 As 2 |  |  | Iron-pnictides, Pnictides |  |  |  | 38 K |  |  | body | paragraph | d4e3456d33 | Co-Substitution Effects on the Fe Valence in theBaFe2As2Superconducting Compound: A Study of Hard X-Ray Absorption Spectroscopy | 10.1103/physrevlett.107.267402 | E M Bittar, C Adriano, T M Garitezi, P F S Rosa, L MendonÃ§a-Ferreira, F Garcia, G De M Azevedo, P G Pagliuso, E Granado | American Physical Society (APS) | Physical Review Letters | 2011
61ba9c8d3961c0f52fc510f9 | undoped single crystals | -189892562 |  |  | undoped | single crystals |  |  |  |  | 30 K |  | 55 kbar | body | paragraph | d4e3456d33 | Co-Substitution Effects on the Fe Valence in theBaFe2As2Superconducting Compound: A Study of Hard X-Ray Absorption Spectroscopy | 10.1103/physrevlett.107.267402 | E M Bittar, C Adriano, T M Garitezi, P F S Rosa, L MendonÃ§a-Ferreira, F Garcia, G De M Azevedo, P G Pagliuso, E Granado | American Physical Society (APS) | Physical Review Letters | 2011
61ba9c8eab9e3e9324c5110a | BKBO with x = 0.4 and 0.5 | 121226975 | BKBO | [6 empty] | x=0.4, 0.5 | 30 K |  |  | body | paragraph | 53a6966344 | Extended x-ray absorption fine-structure indication of a double-well potential for oxygen vibration in Ba1 -xKxBiO3 | 10.1088/0953-8984/12/16/303 | A P Menushenkov, K V Klementev | IOP Publishing | Journal of Physics: Condensed Matter | 2013
61ba9c8eab9e3e9324c5110b | BKBO with x = 0.4 and 0.5 | 121226975 | BKBO | [6 empty] | x=0.4, 0.5 | 16 K |  |  | body | paragraph | 53a6966344 | Extended x-ray absorption fine-structure indication of a double-well potential for oxygen vibration in Ba1 -xKxBiO3 | 10.1088/0953-8984/12/16/303 | A P Menushenkov, K V Klementev | IOP Publishing | Journal of Physics: Condensed Matter | 2013
61ba9c8eab9e3e9324c5110c | BaBiO 3 | 1277774939 |  | BaBiO 3 |  |  | Oxides |  |  |  | 30 K |  |  | body | paragraph | 53a6966344 | Extended x-ray absorption fine-structure indication of a double-well potential for oxygen vibration in Ba1 -xKxBiO3 | 10.1088/0953-8984/12/16/303 | A P Menushenkov, K V Klementev | IOP Publishing | Journal of Physics: Condensed Matter | 2013
61ba9c8eab9e3e9324c5110d | Ba 0.6 K 0.4 BiO 3 | 2098551174 |  | Ba 0.6 K 0.4 BiO 3 |  |  | Oxides |  |  |  | 30 K |  |  | body | paragraph | 53a6966344 | Extended x-ray absorption fine-structure indication of a double-well potential for oxygen vibration in Ba1 -xKxBiO3 | 10.1088/0953-8984/12/16/303 | A P Menushenkov, K V Klementev | IOP Publishing | Journal of Physics: Condensed Matter | 2013
61ba9c8eab9e3e9324c5110e | BaPb 0.75 Bi 0.25 O 3 | -1784530419 |  | BaPb 0.75 Bi 0.25 O 3 |  |  | Oxides |  |  |  | 13 K |  |  | body | paragraph | 53a6966344 | Extended x-ray absorption fine-structure indication of a double-well potential for oxygen vibration in Ba1 -xKxBiO3 | 10.1088/0953-8984/12/16/303 | A P Menushenkov, K V Klementev | IOP Publishing | Journal of Physics: Condensed Matter | 2013
61ba9c8e2a711de29cc510f5 | SrPtAs | -719476688 |  | SrPtAs |  |  | Pnictides |  |  |  | 2.4 K |  |  | body | paragraph | 13d21b3727 | Spin-singlet superconductivity with a full gap in locally noncentrosymmetric SrPtAs | 10.1103/physrevb.89.140504 | K Matano, K Arima, S Maeda, Y Nishikubo, K Kudo, M Nohara, Guo-Qing Zheng | American Physical Society (APS) | Physical Review B | 2014
61ba9c8e5ad933a7cac510b7 | tin and niobium | 848879343 | tin and niobium | [7 empty] | 3.8 K |  |  | body | paragraph | 5f8f210b5e | Superconducting coplanar microwave resonators with operating frequencies up to 50 GHz | 10.1088/1361-6463/aae2fa | DesirÃ©e S Rausch, Markus Thiemann, Martin Dressel, Daniel Bothner, Dieter Koelle, Reinhold Kleiner, Marc Scheffler | IOP Publishing | Journal of Physics D: Applied Physics | 2018
61ba9c8e5ad933a7cac510b8 | 200 nm thick niobium film | -538670171 | [8 empty] | 8.3 K |  |  | body | paragraph | 5f8f210b5e | Superconducting coplanar microwave resonators with operating frequencies up to 50 GHz | 10.1088/1361-6463/aae2fa | DesirÃ©e S Rausch, Markus Thiemann, Martin Dressel, Daniel Bothner, Dieter Koelle, Reinhold Kleiner, Marc Scheffler | IOP Publishing | Journal of Physics D: Applied Physics | 2018
61ba9c8e7c13e4f711c510c5 | Pr 0.8 Sr 0.2 NiO 2 films | -380813980 |  | Pr 0.8 Sr 0.2 NiO 2 |  | films | Oxides |  |  |  | 15 K |  |  | body | paragraph | 7ae4d1bef1 | Superconductivity in infinite-layer Pr 0.8 Sr 0.2 NiO 2 films on different substrates |  | Xiaolin Ren, Qiang Gao, Yuchen Zhao, Hailan Luo, Xingjiang Zhou, Zhihai Zhu |  |  | 2021
61ba9c8e7c13e4f711c510c6 | SrTiO 3 | -667355538 |  | SrTiO 3 |  |  | Oxides |  |  |  | 9K |  |  | body |  | 7ae4d1bef1 | Superconductivity in infinite-layer Pr 0.8 Sr 0.2 NiO 2 films on different substrates |  | Xiaolin Ren, Qiang Gao, Yuchen Zhao, Hailan Luo, Xingjiang Zhou, Zhihai Zhu |  |  | 2021
61ba9c8e7c13e4f711c510c7 | Pr 0.8 Sr 0.2 NiO 2 films grown on LSAT substrates | 589417665 |  | Pr 0.8 Sr 0.2 NiO 2 |  | films | Oxides |  | LSAT |  | 15K |  |  | body | paragraph | 7ae4d1bef1 | Superconductivity in infinite-layer Pr 0.8 Sr 0.2 NiO 2 films on different substrates |  | Xiaolin Ren, Qiang Gao, Yuchen Zhao, Hailan Luo, Xingjiang Zhou, Zhihai Zhu |  |  | 2021
61ba9c8e7c13e4f711c510c8 | SrTiO 3 | -478664714 |  | SrTiO 3 |  |  | Oxides |  |  |  | 9K |  |  | body | paragraph | 7ae4d1bef1 | Superconductivity in infinite-layer Pr 0.8 Sr 0.2 NiO 2 films on different substrates |  | Xiaolin Ren, Qiang Gao, Yuchen Zhao, Hailan Luo, Xingjiang Zhou, Zhihai Zhu |  |  | 2021
61ba9c8e7c13e4f711c510c9 | SrTiO 3 | -376610204 |  | SrTiO 3 |  |  | Oxides |  |  |  | 9K |  |  | body | paragraph | 7ae4d1bef1 | Superconductivity in infinite-layer Pr 0.8 Sr 0.2 NiO 2 films on different substrates |  | Xiaolin Ren, Qiang Gao, Yuchen Zhao, Hailan Luo, Xingjiang Zhou, Zhihai Zhu |  |  | 2021
61ba9c8e7c13e4f711c510ca | Pr 0.8 Sr 0.2 NiO 2 films | -469373702 |  | Pr 0.8 Sr 0.2 NiO 2 |  | films | Oxides |  |  |  | 9K |  |  | body | paragraph | 7ae4d1bef1 | Superconductivity in infinite-layer Pr 0.8 Sr 0.2 NiO 2 films on different substrates |  | Xiaolin Ren, Qiang Gao, Yuchen Zhao, Hailan Luo, Xingjiang Zhou, Zhihai Zhu |  |  | 2021
61ba9c8e7c13e4f711c510cb | Pr 0.8 Sr 0.2 NiO 2 | 1548502847 |  | Pr 0.8 Sr 0.2 NiO 2 |  |  | Oxides |  |  |  | 9K |  |  | body | figure | 7ae4d1bef1 | Superconductivity in infinite-layer Pr 0.8 Sr 0.2 NiO 2 films on different substrates |  | Xiaolin Ren, Qiang Gao, Yuchen Zhao, Hailan Luo, Xingjiang Zhou, Zhihai Zhu |  |  | 2021
61ba9c8e7c13e4f711c510cc | Pr 0.8 Sr 0.2 NiO 2 films grown on SrTiO 3 | 1566438783 |  | Pr 0.8 Sr 0.2 NiO 2 |  | films | Oxides |  | SrTiO 3 |  | 12K |  |  | body | paragraph | 7ae4d1bef1 | Superconductivity in infinite-layer Pr 0.8 Sr 0.2 NiO 2 films on different substrates |  | Xiaolin Ren, Qiang Gao, Yuchen Zhao, Hailan Luo, Xingjiang Zhou, Zhihai Zhu |  |  | 2021
61ba9c8e7c13e4f711c510cd | LaAlO 3 ) 0.3 (Sr 2 AlTaO 6 ) 0.7 (LSAT) | -840781601 | LSAT | LaAlO 3 ) 0.3 (Sr 2 AlTaO 6 ) 0.7 |  |  | Alloys |  |  |  | 15 K |  |  | body | paragraph | 7ae4d1bef1 | Superconductivity in infinite-layer Pr 0.8 Sr 0.2 NiO 2 films on different substrates |  | Xiaolin Ren, Qiang Gao, Yuchen Zhao, Hailan Luo, Xingjiang Zhou, Zhihai Zhu |  |  | 2021
61ba9c8e71dd2853b1c51130 | single crystals with x = 0.06 (underdoped) and 0.12 | 560523115 |  |  |  | single crystals |  |  |  | x=0.06 (underdoped), 0.12 | 14 and 20 K |  |  | body | paragraph | 99ed4afbca | Measurement of a Sign-Changing Two-Gap Superconducting Phase in Electron-DopedBa(Fe1âˆ’xCox)2As2Single Crystals Using Scanning Tunneling Spectroscopy | 10.1103/physrevlett.106.087004 | M L Teague, G K Drayna, G P Lockhart, P Cheng, B Shen, H-H Wen, N-C Yeh | American Physical Society (APS) | Physical Review Letters | 2011
61ba9c8e71dd2853b1c51131 | x = 0.12 | -376137337 | [7 empty] | x=0.12 | 20 K |  |  | body | paragraph | 99ed4afbca | Measurement of a Sign-Changing Two-Gap Superconducting Phase in Electron-DopedBa(Fe1âˆ’xCox)2As2Single Crystals Using Scanning Tunneling Spectroscopy | 10.1103/physrevlett.106.087004 | M L Teague, G K Drayna, G P Lockhart, P Cheng, B Shen, H-H Wen, N-C Yeh | American Physical Society (APS) | Physical Review Letters | 2011
61ba9c8e71dd2853b1c51132 | x = 0.06 | -655961972 | [7 empty] | x=0.06 | 14 K |  |  | body | paragraph | 99ed4afbca | Measurement of a Sign-Changing Two-Gap Superconducting Phase in Electron-DopedBa(Fe1âˆ’xCox)2As2Single Crystals Using Scanning Tunneling Spectroscopy | 10.1103/physrevlett.106.087004 | M L Teague, G K Drayna, G P Lockhart, P Cheng, B Shen, H-H Wen, N-C Yeh | American Physical Society (APS) | Physical Review Letters | 2011
61ba9c8e56f16aed29c5112d | Bi2212 | -1406547980 | Bi2212 | Bi2212Bi2212 | [6 empty] | 55K |  |  | body | paragraph | 35dbc45703 | Nature of the nodal kink in angle-resolved photoemission spectra of cuprate superconductors | 10.1103/physrevb.79.054528 | H S Ruiz, A BadÃ­a-MajÃ³s | American Physical Society (APS) | Physical Review B | 2009
61ba9c8e14d91e0862c5110a | Î´T | -373237871 | Î´T | [7 empty] | 0.3 K | susceptibility |  | body | paragraph | badb3ce800 | Oscillatory Dynamics and Organization of the Vortex Solid inYBa2Cu3O7Single Crystals | 10.1103/physrevlett.86.504 | S O Valenzuela, V Bekeris | American Physical Society (APS) | Physical Review Letters | 2001
61ba9c8e14d91e0862c5110b | single crystal sample of YBCO | 1178526466 | YBCO |  |  | single crystal |  |  |  |  | 92 K |  |  | body | paragraph | badb3ce800 | Oscillatory Dynamics and Organization of the Vortex Solid inYBa2Cu3O7Single Crystals | 10.1103/physrevlett.86.504 | S O Valenzuela, V Bekeris | American Physical Society (APS) | Physical Review Letters | 2001
61ba9c8e8452d931a5c510e1 | water-intercalated Na x CoO 2 (NxCO) | 476582582 | NxCO | Na x CoO 2 |  |  | Oxides |  |  |  | 4 K |  |  | body | paragraph | d990368b3b | Disproportionation and critical interaction strength in NaxCoO2: Concentration dependence | 10.1063/1.2173220 | K-W Lee, W E Pickett | AIP Publishing | Journal of Applied Physics | 2013
61ba9c8f0cb3d3a5e6c510c2 | La 0.7 Ce 0.3 MnO 3 | -764813430 |  | La 0.7 Ce 0.3 MnO 3 |  |  | Oxides |  |  |  | 250 K |  |  | body | paragraph | 34dfc25caf | Observation of Minority Spin Character of the New Electron Doped ManganiteLa0.7Ce0.3MnO3from Tunneling Magnetoresistance | 10.1103/physrevlett.90.017202 | C Mitra, P Raychaudhuri, K DÃ¶rr, K-H MÃ¼ller, L Schultz, P M Oppeneer, S Wirth | American Physical Society (APS) | Physical Review Letters | 2016
61ba9c8f6a35f302ddc51119 | LiHo 0.44 Y 0.56 F 4 | -1767490949 |  | LiHo 0.44 Y 0.56 F 4 |  |  | Fluorides |  |  |  | 670 mK |  |  | body | paragraph | a14bf5f3d3 | History-dependent phenomena in the transverse Ising ferroglass: The free-energy landscape | 10.1103/physrevb.64.060402 | Ying-Jer Kao, G S Grest, K Levin, J Brooke, T F Rosenbaum, G Aeppli | American Physical Society (APS) | Physical Review B | 2013
61ba9c8ffa2141a3e5c510d7 | optimally-doped Ba 0.6 K 0.4 Fe 2 As 2 | 1250591702 |  | Ba 0.6 K 0.4 Fe 2 As 2 | optimally-doped |  | Iron-pnictides, Pnictides |  |  |  | 38 K |  |  | body | paragraph | e4f2227a9e | Sudden reversal in the pressure dependence ofTcin the iron-based superconductor CsFe2As2: A possible link between inelastic scattering and pairing symmetry | 10.1103/physrevb.89.134502 | F F Tafti, J P Clancy, M Lapointe-Major, C Collignon, S Faucher, J A Sears, A Juneau-Fecteau, N Doiron-Leyraud, A F Wang, X-G Luo, X H Chen, S Desgreniers, Young-June Kim, Louis Taillefer | American Physical Society (APS) | Physical Review B | 2014
61ba9c8ffa2141a3e5c510d8 | x = 0.4 | -1126499196 | [7 empty] | x=0.4 | 38 K |  |  | body | paragraph | e4f2227a9e | Sudden reversal in the pressure dependence ofTcin the iron-based superconductor CsFe2As2: A possible link between inelastic scattering and pairing symmetry | 10.1103/physrevb.89.134502 | F F Tafti, J P Clancy, M Lapointe-Major, C Collignon, S Faucher, J A Sears, A Juneau-Fecteau, N Doiron-Leyraud, A F Wang, X-G Luo, X H Chen, S Desgreniers, Young-June Kim, Louis Taillefer | American Physical Society (APS) | Physical Review B | 2014
61ba9c8ffa2141a3e5c510d9 | CsFe 2 As 2 | -1990042677 |  | CsFe 2 As 2 |  |  | Iron-pnictides, Pnictides |  |  |  | 1.8 K |  |  | body | paragraph | e4f2227a9e | Sudden reversal in the pressure dependence ofTcin the iron-based superconductor CsFe2As2: A possible link between inelastic scattering and pairing symmetry | 10.1103/physrevb.89.134502 | F F Tafti, J P Clancy, M Lapointe-Major, C Collignon, S Faucher, J A Sears, A Juneau-Fecteau, N Doiron-Leyraud, A F Wang, X-G Luo, X H Chen, S Desgreniers, Young-June Kim, Louis Taillefer | American Physical Society (APS) | Physical Review B | 2014
61ba9c8fab9e3e9324c5110f | NdFeAsO 0.80 F 0.20 | 2015702938 |  | NdFeAsO 0.80 F 0.20 |  |  | Iron-pnictides, Pnictides, Oxides, Fluorides |  |  |  | below 50 K |  |  | header | abstract | 82a35ef0d4 | Physical property characterization of single step synthesized NdFeAsO0.80F0.20 bulk 50 K superconductor | 10.1140/epjb/e2010-10674-x | V P S Awana, R S Meena, Anand Pal, Arpita Vajpayee, K V R Rao, H Kishan | Springer Science and Business Media LLC | The European Physical Journal B | 2010
61ba9c8fab9e3e9324c51110 | NdFeAsO 0.80 F 0.20 | 1900185978 |  | NdFeAsO 0.80 F 0.20 |  |  | Iron-pnictides, Pnictides, Oxides, Fluorides |  |  |  | 51 K | resistance |  | body | paragraph | 82a35ef0d4 | Physical property characterization of single step synthesized NdFeAsO0.80F0.20 bulk 50 K superconductor | 10.1140/epjb/e2010-10674-x | V P S Awana, R S Meena, Anand Pal, Arpita Vajpayee, K V R Rao, H Kishan | Springer Science and Business Media LLC | The European Physical Journal B | 2010
61ba9c8fab9e3e9324c51111 | ReFeAsO | -739800977 |  | ReFeAsO |  |  | Iron-pnictides, Oxides, Pnictides |  |  |  | 300 K | magnetization |  | body | figure | 82a35ef0d4 | Physical property characterization of single step synthesized NdFeAsO0.80F0.20 bulk 50 K superconductor | 10.1140/epjb/e2010-10674-x | V P S Awana, R S Meena, Anand Pal, Arpita Vajpayee, K V R Rao, H Kishan | Springer Science and Business Media LLC | The European Physical Journal B | 2010
61ba9c8fab9e3e9324c51112 | NdFeAsO 0.80 F 0.20 | 2013772500 |  | NdFeAsO 0.80 F 0.20 |  |  | Iron-pnictides, Pnictides, Oxides, Fluorides |  |  |  | 50 K |  |  | body | paragraph | 82a35ef0d4 | Physical property characterization of single step synthesized NdFeAsO0.80F0.20 bulk 50 K superconductor | 10.1140/epjb/e2010-10674-x | V P S Awana, R S Meena, Anand Pal, Arpita Vajpayee, K V R Rao, H Kishan | Springer Science and Business Media LLC | The European Physical Journal B | 2010
61ba9c902c886f0fe6c510f1 | MgB 2 | 1367345722 |  | MgB 2 |  |  | Alloys, Borides |  |  |  | â‰ƒ40K |  |  | body | paragraph | 89851fb912 | The amplification of the superconducting T c by combined effect of tuning of the Fermi level and the tensile micro-strain in Al 1 âˆ’ x Mg x B 2 | 10.1209/epl/i2002-00634-2 | D Di Castro, S Agrestini, G Campi, A Cassetta, M Colapietro, A Congeduti, A Continenza, S De Negri, M Giovannini, S Massidda, M Nardone, A Pifferi, P Postorino, G Profeta, A Saccone, N L Saini, G Satta, A Bianconi | IOP Publishing | Europhysics Letters (EPL) | 2014
61ba9c9005e6aa6710c51134 | x = 0.15 and 0.2 | -121169153 | [7 empty] | x=0.15, 0.2 | 2.5 K | Ï‡(T ) |  | body | paragraph | 77632e9bbf | Superconductivity in Ir 1âˆ’x Rh x Te 2 (0 x 0.3) |  | Hechang Lei, Kefeng Wang, Milinda Abeykoon, Emil Bozin, J B Warren, C Petrovic |  |  | 2013
61ba9c9005e6aa6710c51135 | x â‰¥ 0.15 | -516443251 | [7 empty] | x=â‰¥ 0.15 | 2.6 K |  |  | body | figure | 77632e9bbf | Superconductivity in Ir 1âˆ’x Rh x Te 2 (0 x 0.3) |  | Hechang Lei, Kefeng Wang, Milinda Abeykoon, Emil Bozin, J B Warren, C Petrovic |  |  | 2013
61ba9c9005e6aa6710c51136 | Rh x is in between 0.15 and 0.3 | -1646199014 |  | Rh x |  |  | Alloys |  |  |  | 2.6 K |  |  | header | abstract | 77632e9bbf | Superconductivity in Ir 1âˆ’x Rh x Te 2 (0 x 0.3) |  | Hechang Lei, Kefeng Wang, Milinda Abeykoon, Emil Bozin, J B Warren, C Petrovic |  |  | 2013
61ba9c9005e6aa6710c51137 | Pt, Pd, Cu substituted/intercalated CdI 2 -type IrTe 2 | 60672896 |  | IrTe 2 | Pt, Pd, Cu substituted/intercalated |  | Chalcogenides |  |  |  | 3 K |  |  | body | paragraph | 77632e9bbf | Superconductivity in Ir 1âˆ’x Rh x Te 2 (0 x 0.3) |  | Hechang Lei, Kefeng Wang, Milinda Abeykoon, Emil Bozin, J B Warren, C Petrovic |  |  | 2013
61ba9c9005e6aa6710c51138 | x = 0.2 | -2028462138 | [7 empty] | x=0.2 | 2.45 K |  |  | body | paragraph | 77632e9bbf | Superconductivity in Ir 1âˆ’x Rh x Te 2 (0 x 0.3) |  | Hechang Lei, Kefeng Wang, Milinda Abeykoon, Emil Bozin, J B Warren, C Petrovic |  |  | 2013
61ba9c9005e6aa6710c51139 | x = 0.2 | -1962994560 | [7 empty] | x=0.2 | 2.6 K |  |  | body | paragraph | 77632e9bbf | Superconductivity in Ir 1âˆ’x Rh x Te 2 (0 x 0.3) |  | Hechang Lei, Kefeng Wang, Milinda Abeykoon, Emil Bozin, J B Warren, C Petrovic |  |  | 2013
61ba9c903136e52869c51143 | single-layer FeSe films | 249010199 |  | FeSe |  | films | Iron-chalcogenides, Chalcogenides | films |  |  | 60 K |  |  | body | paragraph | e49caf8214 | Observation of a Hidden Hole-Like Band Approaching the Fermi Level in K-Doped Iron Selenide Superconductor | 10.7566/jpsj.85.073704 | Masanori Sunagawa, Kensei Terashima, Takahiro Hamada, Hirokazu Fujiwara, Tetsushi Fukura, Aya Takeda, Masashi Tanaka, Hiroyuki Takeya, Yoshihiko Takano, Masashi Arita, Kenya Shimada, Hirofumi Namatame, Masaki Taniguchi, Katsuhiro Suzuki, Hidetomo Usui, Kazuhiko Kuroki, Takanori Wakita, Yuji Muraoka, Takayoshi Yokoya | Physical Society of Japan | Journal of the Physical Society of Japan | 2016
61ba9c903136e52869c51144 | K 0.62 Fe 1.7 Se 2 single crystals | -1418403680 |  | K 0.62 Fe 1.7 Se 2 |  | single crystals | Iron-chalcogenides, Chalcogenides |  |  |  | 32 K |  |  | body | paragraph | e49caf8214 | Observation of a Hidden Hole-Like Band Approaching the Fermi Level in K-Doped Iron Selenide Superconductor | 10.7566/jpsj.85.073704 | Masanori Sunagawa, Kensei Terashima, Takahiro Hamada, Hirokazu Fujiwara, Tetsushi Fukura, Aya Takeda, Masashi Tanaka, Hiroyuki Takeya, Yoshihiko Takano, Masashi Arita, Kenya Shimada, Hirofumi Namatame, Masaki Taniguchi, Katsuhiro Suzuki, Hidetomo Usui, Kazuhiko Kuroki, Takanori Wakita, Yuji Muraoka, Takayoshi Yokoya | Physical Society of Japan | Journal of the Physical Society of Japan | 2016
61ba9c91e4dc5fe1bac510d2 | doped CaFe 2 As 2 | 256860577 |  | CaFe 2 As 2 | doped |  | Iron-pnictides, Pnictides |  |  |  | 45 K |  |  | body | paragraph | 4b2fe6d685 | Hidden phase in parent Fe-pnictide superconductors | 10.1103/physrevb.97.054505 | Khadiza Ali, Ganesh Adhikary, Sangeeta Thakur, Swapnil Patil, Sanjoy K Mahatha, A Thamizhavel, Giovanni De Ninno, Paolo Moras, Polina M Sheverdyaeva, Carlo Carbone, Luca Petaccia, Kalobaran Maiti | American Physical Society (APS) | Physical Review B | 2017
61ba9c913af0453d0cc5113b | ErNi 2 B 2 C | -1613758240 |  | ErNi 2 B 2 C |  |  | Carbides, Borides |  |  |  | 10.5 K |  |  | body | paragraph | 24f867eeba | Elasticity, fluctuations, and vortex pinning in ferromagnetic superconductors: A columnar elastic glass | 10.1103/physrevb.71.224506 | A M Ettouhami, Karl Saunders, L Radzihovsky, John Toner | American Physical Society (APS) | Physical Review B | 2013
61ba9c913af0453d0cc5113c | RNi 2 B 2 C | -1725893478 |  | RNi 2 B 2 C |  |  | Carbides, Borides |  |  |  | 16.5 K |  |  | body | paragraph | 24f867eeba | Elasticity, fluctuations, and vortex pinning in ferromagnetic superconductors: A columnar elastic glass | 10.1103/physrevb.71.224506 | A M Ettouhami, Karl Saunders, L Radzihovsky, John Toner | American Physical Society (APS) | Physical Review B | 2013
61ba9c91c0bff55f4cc5111e | Ni 2 MnGa | 820890302 |  | Ni 2 MnGa |  |  | Alloys |  |  |  | 202 K |  |  | body | paragraph | dc7da253bb | On Order-Disorder (L21 ? B2?) Phase Transition in Ni2+xMn1?xGa Heusler Alloys | 10.1002/1521-396x(200102)183:2<r1::aid-pssa99991>3.0.co;2-b | V V Khovailo, T Takagi, A N Vasilev, H Miki, M Matsumoto, R Kainuma | Wiley | physica status solidi (a) | 2002
61ba9c91c0bff55f4cc5111f | cubic L2 1 | -851582789 |  | L2 1 |  |  | Alloys |  |  |  | 376 K |  |  | body | paragraph | dc7da253bb | On Order-Disorder (L21 ? B2?) Phase Transition in Ni2+xMn1?xGa Heusler Alloys | 10.1002/1521-396x(200102)183:2<r1::aid-pssa99991>3.0.co;2-b | V V Khovailo, T Takagi, A N Vasilev, H Miki, M Matsumoto, R Kainuma | Wiley | physica status solidi (a) | 2002
61ba9c91c0bff55f4cc51120 | Ni 2 MnGa | 838226282 |  | Ni 2 MnGa |  |  | Alloys |  |  |  | 376 K |  |  | body | paragraph | dc7da253bb | On Order-Disorder (L21 ? B2?) Phase Transition in Ni2+xMn1?xGa Heusler Alloys | 10.1002/1521-396x(200102)183:2<r1::aid-pssa99991>3.0.co;2-b | V V Khovailo, T Takagi, A N Vasilev, H Miki, M Matsumoto, R Kainuma | Wiley | physica status solidi (a) | 2002
61ba9c91c2c99830dec5113b | YBCO | 1324114920 | YBCO | [7 empty] | 80 K |  |  | body | paragraph | bea3acbdc3 | EFFECTS OF EPITAXIAL STRAIN ON THE GROWTH MECHANISM OF YBa 2 Cu 3 O 7âˆ’x THIN FILMS IN [YBa 2 Cu 3 O 7âˆ’x /PrBa 2 Cu 3 O 7âˆ’x ] SUPERLATTICES |  | M Varela, W Grogger, D Arias, Z Sefrioui, C LeÃ³n, L Vazquez, C Ballesteros, K M Krishnan, J Santamar Ãa |  |  | 2002
61ba9c911b5bc7b48bc5115b | sulfur hydride in 2015 | -1760560936 | sulfur hydride in 2015 | [7 empty] | 203 K |  |  | body | paragraph | 61969f7c78 | Clear evidence against superconductivity in hydrides under high pressure |  | J E Hirsch, F Marsiglio |  |  | 2021
61ba9c911b5bc7b48bc5115c | sulfur hydride | 332002785 | sulfur hydride | [7 empty] | 203 K |  |  | body | paragraph | 61969f7c78 | Clear evidence against superconductivity in hydrides under high pressure |  | J E Hirsch, F Marsiglio |  |  | 2021
61ba9c91e4552e90a8c510e3 | single-crystal YBa 2 Cu 3 O 6.35 | 1548370388 |  | YBa 2 Cu 3 O 6.35 |  | single-crystal | Oxides, Cuprates |  |  |  | 6.0K |  |  | body | paragraph | 42af53ddd3 | Fundamental studies of superconductors using scanning magnetic imaging | 10.1088/0034-4885/73/12/126501 | J R Kirtley | IOP Publishing | Reports on Progress in Physics | 2010
61ba9c91e4552e90a8c510e4 | ErNi 2 B 2 C | -1983413955 |  | ErNi 2 B 2 C |  |  | Carbides, Borides |  |  |  | 11 K |  |  | body | paragraph | 42af53ddd3 | Fundamental studies of superconductors using scanning magnetic imaging | 10.1088/0034-4885/73/12/126501 | J R Kirtley | IOP Publishing | Reports on Progress in Physics | 2010
61ba9c91e4552e90a8c510e5 | LaAlO 3 -SiTiO 3 | 1467933600 |  | LaAlO 3 -SiTiO 3 |  |  | Alloys |  |  |  | 0.2K |  |  | body | paragraph | 42af53ddd3 | Fundamental studies of superconductors using scanning magnetic imaging | 10.1088/0034-4885/73/12/126501 | J R Kirtley | IOP Publishing | Reports on Progress in Physics | 2010
61ba9c91e4552e90a8c510e6 | HgBa 2 CuO 4+Î´ (Hg-1201) | -808860627 | Hg-1201 | HgBa 2 CuO 4+Î´ |  |  | Alloys |  |  |  | 90 K |  |  | body | paragraph | 42af53ddd3 | Fundamental studies of superconductors using scanning magnetic imaging | 10.1088/0034-4885/73/12/126501 | J R Kirtley | IOP Publishing | Reports on Progress in Physics | 2010
61ba9c91e4552e90a8c510e7 | x=0.051 | 300051995 | [7 empty] | x=0.051 | 18.25 K | diamagnetic susceptibility |  | body | paragraph | 42af53ddd3 | Fundamental studies of superconductors using scanning magnetic imaging | 10.1088/0034-4885/73/12/126501 | J R Kirtley | IOP Publishing | Reports on Progress in Physics | 2010
61ba9c913961c0f52fc510fb | LaH10 | -1968175099 |  | LaH10 |  |  | Hydrides, Alloys |  |  |  | 250-260 K |  | 170-180 GPa | body | paragraph | 4dd48a46c5 | High pressure structures of â€œ111â€ type iron-based superconductors predicted from first-principles | 10.1039/c2cp42734f | Xinxin Zhang, Yanchao Wang, Yanming Ma | Royal Society of Chemistry (RSC) | Physical Chemistry Chemical Physics | 2012
61ba9c913961c0f52fc510fc | H3S | -746707514 |  | H3S |  |  | Hydrides, Chalcogenides |  |  |  | 191-204 K |  |  | body | paragraph | 4dd48a46c5 | High pressure structures of â€œ111â€ type iron-based superconductors predicted from first-principles | 10.1039/c2cp42734f | Xinxin Zhang, Yanchao Wang, Yanming Ma | Royal Society of Chemistry (RSC) | Physical Chemistry Chemical Physics | 2012
61ba9c913961c0f52fc510fd | LaBeH8 | 1622655328 |  | LaBeH8 |  |  | Hydrides, Alloys |  |  |  | 191 K |  | 50 GPa | body | figure | 4dd48a46c5 | High pressure structures of â€œ111â€ type iron-based superconductors predicted from first-principles | 10.1039/c2cp42734f | Xinxin Zhang, Yanchao Wang, Yanming Ma | Royal Society of Chemistry (RSC) | Physical Chemistry Chemical Physics | 2012
61ba9c913961c0f52fc510fe | metastable hydride CaBeH8 | 577434887 | metastable hydride | CaBeH8 |  |  | Hydrides, Alloys |  |  |  | 300 K |  | 210 GPa | body | figure | 4dd48a46c5 | High pressure structures of â€œ111â€ type iron-based superconductors predicted from first-principles | 10.1039/c2cp42734f | Xinxin Zhang, Yanchao Wang, Yanming Ma | Royal Society of Chemistry (RSC) | Physical Chemistry Chemical Physics | 2012
61ba9c913961c0f52fc510ff | LaBeH8 | 1620729071 |  | LaBeH8 |  |  | Hydrides, Alloys |  |  |  | 191 K |  | 50 GPa | body | paragraph | 4dd48a46c5 | High pressure structures of â€œ111â€ type iron-based superconductors predicted from first-principles | 10.1039/c2cp42734f | Xinxin Zhang, Yanchao Wang, Yanming Ma | Royal Society of Chemistry (RSC) | Physical Chemistry Chemical Physics | 2012
61ba9c913961c0f52fc51100 | Mg-H with Li | -1528116582 |  |  | Mg-H with Li | [5 empty] | 473 K |  |  | body | paragraph | 4dd48a46c5 | High pressure structures of â€œ111â€ type iron-based superconductors predicted from first-principles | 10.1039/c2cp42734f | Xinxin Zhang, Yanchao Wang, Yanming Ma | Royal Society of Chemistry (RSC) | Physical Chemistry Chemical Physics | 2012
61ba9c9161d1c9d20fc51113 | 22% Sn | 601012900 |  |  | 22% Sn | [5 empty] | 10-12 K |  |  | body | paragraph | 1baeaab6ad | Structural and superconducting properties of Nb3Sn films grown by multilayer sequential magnetron sputtering | 10.1016/j.jallcom.2019.06.017 | Md Nizam Sayeed, Uttar Pudasaini, Charles E Reece, Grigory Eremeev, Hani E Elsayed-Ali | Elsevier BV | Journal of Alloys and Compounds | 2019
61ba9c9161d1c9d20fc51114 | Nb3Sn films | 1565873029 |  | Nb3Sn |  | films | Alloys |  |  |  | 17.93 K |  |  | header | abstract | 1baeaab6ad | Structural and superconducting properties of Nb3Sn films grown by multilayer sequential magnetron sputtering | 10.1016/j.jallcom.2019.06.017 | Md Nizam Sayeed, Uttar Pudasaini, Charles E Reece, Grigory Eremeev, Hani E Elsayed-Ali | Elsevier BV | Journal of Alloys and Compounds | 2019
61ba9c9161d1c9d20fc51115 | Nb3Sn | 1767011618 |  | Nb3Sn |  |  | Alloys |  |  |  | 6 to 18.3 K |  |  | body | paragraph | 1baeaab6ad | Structural and superconducting properties of Nb3Sn films grown by multilayer sequential magnetron sputtering | 10.1016/j.jallcom.2019.06.017 | Md Nizam Sayeed, Uttar Pudasaini, Charles E Reece, Grigory Eremeev, Hani E Elsayed-Ali | Elsevier BV | Journal of Alloys and Compounds | 2019
61ba9c922227d4ac07c510d5 | LaO 1-x F x BiS 2 | -352813352 |  | LaO 1-x F x BiS 2 |  |  | Chalcogenides, Oxides, Fluorides |  |  |  | 2.5 K |  |  | header | abstract | c1868c9f7e | Synthesis and properties of SmO 0.5 F 0.5 BiS 2 and enhancement in T c in |  | Sm, Bis, Gohil Singh Thakur, Ganesan Kalai, Zeba Haque, Laxmi Chand Gupta, Saroj Lochan Samal, Sonachalam Arumugam, Ashok Kumar Ganguli, Cl, Cu, Ashok Kumar Ganguli, Ashok Kumar, Ganguli Director
61ba9c922227d4ac07c510d6 | LaO 1-x F x BiS 2 | -352813352 |  | LaO 1-x F x BiS 2 |  |  | Chalcogenides, Oxides, Fluorides |  |  |  | 10 K |  |  | header | abstract | c1868c9f7e | Synthesis and properties of SmO 0.5 F 0.5 BiS 2 and enhancement in T c in |  | Sm, Bis, Gohil Singh Thakur, Ganesan Kalai, Zeba Haque, Laxmi Chand Gupta, Saroj Lochan Samal, Sonachalam Arumugam, Ashok Kumar Ganguli, Cl, Cu, Ashok Kumar Ganguli, Ashok Kumar, Ganguli Director
61ba9c922227d4ac07c510d7 | (La, Ce, Nd, Pr and Yb) | 458121941 | [8 empty] | 2.5 K -5 K |  |  | body | figure | c1868c9f7e | Synthesis and properties of SmO 0.5 F 0.5 BiS 2 and enhancement in T c in |  | Sm, Bis, Gohil Singh Thakur, Ganesan Kalai, Zeba Haque, Laxmi Chand Gupta, Saroj Lochan Samal, Sonachalam Arumugam, Ashok Kumar Ganguli, Cl, Cu, Ashok Kumar Ganguli, Ashok Kumar, Ganguli Director
61ba9c922227d4ac07c510d8 | LnO 1-x F x BiS 2 | 631549275 |  | LnO 1-x F x BiS 2 |  |  | Chalcogenides, Oxides, Fluorides |  |  |  | 2.5 K |  |  | body | paragraph | c1868c9f7e | Synthesis and properties of SmO 0.5 F 0.5 BiS 2 and enhancement in T c in |  | Sm, Bis, Gohil Singh Thakur, Ganesan Kalai, Zeba Haque, Laxmi Chand Gupta, Saroj Lochan Samal, Sonachalam Arumugam, Ashok Kumar Ganguli, Cl, Cu, Ashok Kumar Ganguli, Ashok Kumar, Ganguli Director
61ba9c922227d4ac07c510d9 | pure Sm sample (y = 1) | -837780257 |  |  | pure Sm |  |  |  |  | y=1 | 2K |  |  | body | paragraph | c1868c9f7e | Synthesis and properties of SmO 0.5 F 0.5 BiS 2 and enhancement in T c in |  | Sm, Bis, Gohil Singh Thakur, Ganesan Kalai, Zeba Haque, Laxmi Chand Gupta, Saroj Lochan Samal, Sonachalam Arumugam, Ashok Kumar Ganguli, Cl, Cu, Ashok Kumar Ganguli, Ashok Kumar, Ganguli Director
61ba9c922227d4ac07c510da | SmO 0.5 F 0.5 BiS 2 | -355680635 |  | SmO 0.5 F 0.5 BiS 2 |  |  | Chalcogenides, Oxides, Fluorides |  |  |  | down to 2 K |  |  | body | figure | c1868c9f7e | Synthesis and properties of SmO 0.5 F 0.5 BiS 2 and enhancement in T c in |  | Sm, Bis, Gohil Singh Thakur, Ganesan Kalai, Zeba Haque, Laxmi Chand Gupta, Saroj Lochan Samal, Sonachalam Arumugam, Ashok Kumar Ganguli, Cl, Cu, Ashok Kumar Ganguli, Ashok Kumar, Ganguli Director
61ba9c922227d4ac07c510db | La 1-y Sm y O 0.5 F 0.5 BiS 2 | -1509092280 |  | La 1-y Sm y O 0.5 F 0.5 BiS 2 |  |  | Chalcogenides, Oxides, Fluorides |  |  |  | 2 K |  |  | body | paragraph | c1868c9f7e | Synthesis and properties of SmO 0.5 F 0.5 BiS 2 and enhancement in T c in |  | Sm, Bis, Gohil Singh Thakur, Ganesan Kalai, Zeba Haque, Laxmi Chand Gupta, Saroj Lochan Samal, Sonachalam Arumugam, Ashok Kumar Ganguli, Cl, Cu, Ashok Kumar Ganguli, Ashok Kumar, Ganguli Director
61ba9c922227d4ac07c510dc | SmO 0.5 F 0.5 BiS 2 (y = 1) | 653979981 |  | SmO 0.5 F 0.5 BiS 2 |  |  | Chalcogenides, Oxides, Fluorides |  |  | y=1 | 2 K |  |  | body | figure | c1868c9f7e | Synthesis and properties of SmO 0.5 F 0.5 BiS 2 and enhancement in T c in |  | Sm, Bis, Gohil Singh Thakur, Ganesan Kalai, Zeba Haque, Laxmi Chand Gupta, Saroj Lochan Samal, Sonachalam Arumugam, Ashok Kumar Ganguli, Cl, Cu, Ashok Kumar Ganguli, Ashok Kumar, Ganguli Director
61ba9c922227d4ac07c510dd | y = 0.8 | -1878749987 | [7 empty] | y=0.8 | 4.6 K |  |  | header | abstract | c1868c9f7e | Synthesis and properties of SmO 0.5 F 0.5 BiS 2 and enhancement in T c in |  | Sm, Bis, Gohil Singh Thakur, Ganesan Kalai, Zeba Haque, Laxmi Chand Gupta, Saroj Lochan Samal, Sonachalam Arumugam, Ashok Kumar Ganguli, Cl, Cu, Ashok Kumar Ganguli, Ashok Kumar, Ganguli Director
61ba9c922227d4ac07c510de | y = 0.8 | -1911477449 | [7 empty] | y=0.8 | 4.4 K |  |  | body | paragraph | c1868c9f7e | Synthesis and properties of SmO 0.5 F 0.5 BiS 2 and enhancement in T c in |  | Sm, Bis, Gohil Singh Thakur, Ganesan Kalai, Zeba Haque, Laxmi Chand Gupta, Saroj Lochan Samal, Sonachalam Arumugam, Ashok Kumar Ganguli, Cl, Cu, Ashok Kumar Ganguli, Ashok Kumar, Ganguli Director
61ba9c925ad933a7cac510ba | Sr 2 RuO 4 | 1416954174 |  | Sr 2 RuO 4 |  |  | Oxides |  |  |  | 1.5 K | re- sistivity |  | body | paragraph | dad7440dee | Heat-capacity measurements under uniaxial pressure using a piezo-driven device |  | Y.-S Li, R Borth, C W Hicks, A P Mackenzie, M Nicklas |  |  | 2020
61ba9c928452d931a5c510e3 | Bi 2 Sr 2 CuO 6 (Bi-2201) | -1914348339 | Bi-2201 | Bi 2 Sr 2 CuO 6 |  |  | Oxides, Cuprates |  |  |  | 13 K |  |  | body | paragraph | 309d3d88b0 | 3D-melting features of the irreversibility line in overdoped Bi2Sr2CuO6 at ultra-low temperature and high magnetic field | 10.1016/s0921-4534(00)00920-5 | A Morello, A G M Jansen, R S Gonnelli, S I Vedeneev | Elsevier BV | Physica C: Superconductivity | 1999
61ba9c928452d931a5c510e4 | Bi 2+x Sr 2âˆ’(x+y) Cu 1+y O 6Â±Î´ single crystal | 2073756624 |  | Bi 2+x Sr 2âˆ’(x+y) Cu 1+y O 6Â±Î´ |  | single crystal | Alloys |  |  |  | 4 K |  |  | body | figure | 309d3d88b0 | 3D-melting features of the irreversibility line in overdoped Bi2Sr2CuO6 at ultra-low temperature and high magnetic field | 10.1016/s0921-4534(00)00920-5 | A Morello, A G M Jansen, R S Gonnelli, S I Vedeneev | Elsevier BV | Physica C: Superconductivity | 1999
61ba9c933af0453d0cc5113d | well-annealed single-crystal with x = 0.7, i.e., 4.29 and 2.76 | -101154318 |  |  |  | single-crystal |  |  |  | x=0.7, i.e., 4.29, 2.76 | 0 K | specific-heat, specific-heat |  | header | abstract | 83085d6b41 | Specific-Heat Study of Superconducting and Normal States in FeSe1-xTex(0.6â‰¤xâ‰¤1) Single Crystals: Strong-Coupling Superconductivity, Strong Electron-Correlation, and Inhomogeneity | 10.1143/jpsj.81.054708 | Takashi Noji, Masato Imaizumi, Takumi Suzuki, Tadashi Adachi, Masatsune Kato, Yoji Koike | Physical Society of Japan | Journal of the Physical Society of Japan | 2012
61ba9c933af0453d0cc5113e | FeSe | 1504202410 |  | FeSe |  |  | Iron-chalcogenides, Chalcogenides |  |  |  | 8 K |  |  | body | paragraph | 83085d6b41 | Specific-Heat Study of Superconducting and Normal States in FeSe1-xTex(0.6â‰¤xâ‰¤1) Single Crystals: Strong-Coupling Superconductivity, Strong Electron-Correlation, and Inhomogeneity | 10.1143/jpsj.81.054708 | Takashi Noji, Masato Imaizumi, Takumi Suzuki, Tadashi Adachi, Masatsune Kato, Yoji Koike | Physical Society of Japan | Journal of the Physical Society of Japan | 2012
61ba9c933af0453d0cc5113f | U 0 | 746011445 |  | U 0 |  |  | Alloys |  |  |  | 0 K |  |  | body | figure | 83085d6b41 | Specific-Heat Study of Superconducting and Normal States in FeSe1-xTex(0.6â‰¤xâ‰¤1) Single Crystals: Strong-Coupling Superconductivity, Strong Electron-Correlation, and Inhomogeneity | 10.1143/jpsj.81.054708 | Takashi Noji, Masato Imaizumi, Takumi Suzuki, Tadashi Adachi, Masatsune Kato, Yoji Koike | Physical Society of Japan | Journal of the Physical Society of Japan | 2012
61ba9c933af0453d0cc51140 | C el | -1611067689 |  | C el |  |  | Alloys |  |  |  | 0 K |  |  | body | paragraph | 83085d6b41 | Specific-Heat Study of Superconducting and Normal States in FeSe1-xTex(0.6â‰¤xâ‰¤1) Single Crystals: Strong-Coupling Superconductivity, Strong Electron-Correlation, and Inhomogeneity | 10.1143/jpsj.81.054708 | Takashi Noji, Masato Imaizumi, Takumi Suzuki, Tadashi Adachi, Masatsune Kato, Yoji Koike | Physical Society of Japan | Journal of the Physical Society of Japan | 2012
61ba9c933af0453d0cc51141 | SmFeAsO 1-x F x | -1868384884 |  | SmFeAsO 1-x F x |  |  | Iron-pnictides, Pnictides, Oxides, Fluorides |  |  |  | 55 K |  |  | body | paragraph | 83085d6b41 | Specific-Heat Study of Superconducting and Normal States in FeSe1-xTex(0.6â‰¤xâ‰¤1) Single Crystals: Strong-Coupling Superconductivity, Strong Electron-Correlation, and Inhomogeneity | 10.1143/jpsj.81.054708 | Takashi Noji, Masato Imaizumi, Takumi Suzuki, Tadashi Adachi, Masatsune Kato, Yoji Koike | Physical Society of Japan | Journal of the Physical Society of Japan | 2012
61ba9c933af0453d0cc51142 | U 0 | 722885557 |  | U 0 |  |  | Alloys |  |  |  | 0 K |  |  | body | paragraph | 83085d6b41 | Specific-Heat Study of Superconducting and Normal States in FeSe1-xTex(0.6â‰¤xâ‰¤1) Single Crystals: Strong-Coupling Superconductivity, Strong Electron-Correlation, and Inhomogeneity | 10.1143/jpsj.81.054708 | Takashi Noji, Masato Imaizumi, Takumi Suzuki, Tadashi Adachi, Masatsune Kato, Yoji Koike | Physical Society of Japan | Journal of the Physical Society of Japan | 2012
61ba9c933af0453d0cc51143 | Single crystals of FeSe 1-x Te x with x â‰§ 0.95 | 1144630518 |  | FeSe 1-x Te x |  | Single crystals | Iron-chalcogenides, Chalcogenides |  |  | x=0.95 | 2 K | specific-heat |  | body | figure | 83085d6b41 | Specific-Heat Study of Superconducting and Normal States in FeSe1-xTex(0.6â‰¤xâ‰¤1) Single Crystals: Strong-Coupling Superconductivity, Strong Electron-Correlation, and Inhomogeneity | 10.1143/jpsj.81.054708 | Takashi Noji, Masato Imaizumi, Takumi Suzuki, Tadashi Adachi, Masatsune Kato, Yoji Koike | Physical Society of Japan | Journal of the Physical Society of Japan | 2012
61ba9c930cb3d3a5e6c510c4 | bulk SrTiO 3 | -808029423 |  | SrTiO 3 |  |  | Oxides |  |  |  | 300 mK |  |  | body | paragraph | f603a73c7b | Electrically controlled superconducting states at the heterointerfaceSrTiO3/LaAlO3 | 10.1103/physrevb.80.140509 | Keiji Yada, Seiichiro Onari, Yukio Tanaka, Jun-Ichiro Inoue | American Physical Society (APS) | Physical Review B | 2009
61ba9c93c0bff55f4cc51121 | YBa 2 Cu 3 O 7âˆ’Î´ | -389343170 |  | YBa 2 Cu 3 O 7âˆ’Î´ |  |  | Oxides, Cuprates |  |  |  | 90 K |  |  | body | paragraph | f856894833 | Influence of the Fermi Surface Morphology on the Magnetic Field-Driven Vortex Lattice Structure Transitions in YBa2Cu3O7âˆ’Î´: Î´ = 0, 0.15 | 10.7566/jpsj.84.044709 | Nikola Galvan Leos, Jonathan S White, Joshua A Lim, Jorge L Gavilano, Bernard Delley, Louis Lemberger, Alexander T Holmes, Marisa Medarde, Toshinao Loew, Vladimir Hinkov, Chengtian Lin, Mark Laver, Charles D Dewhurst, Edward M Forgan | Physical Society of Japan | Journal of the Physical Society of Japan | 2015
61ba9c936a35f302ddc5111b | Twin-free single crystals of underdoped YBa 2 Cu 4 O 8 | -298965863 |  | YBa 2 Cu 4 O 8 | Twin-free | single crystals | Oxides, Cuprates |  |  |  | 80K |  |  | body | paragraph | 69c8fcc99e | Dual Character of the Electronic Structure ofYBa2Cu4O8: The Conduction Bands ofCuO2Planes and CuO Chains | 10.1103/physrevlett.98.157002 | T Kondo, R Khasanov, J Karpinski, S M Kazakov, N D Zhigadlo, T Ohta, H M Fretwell, A D Palczewski, J D Koll, J Mesot, E Rotenberg, H Keller, A Kaminski | American Physical Society (APS) | Physical Review Letters | 2013
61ba9c936a35f302ddc5111c | Twin-free single crystals of underdoped YBa 2 Cu 4 O 8 |  |  | YBa 2 Cu 4 O 8 | underdoped | single crystals | Oxides, Cuprates |  |  |  | 80K |  |  | body | paragraph | 69c8fcc99e | Dual Character of the Electronic Structure ofYBa2Cu4O8: The Conduction Bands ofCuO2Planes and CuO Chains | 10.1103/physrevlett.98.157002 | T Kondo, R Khasanov, J Karpinski, S M Kazakov, N D Zhigadlo, T Ohta, H M Fretwell, A D Palczewski, J D Koll, J Mesot, E Rotenberg, H Keller, A Kaminski | American Physical Society (APS) | Physical Review Letters | 2013
61ba9c94720b8b3d36c510e0 | slightly overdoped Bi2212 | -511679301 | Bi2212 | Bi2212Bi2212 | slightly overdoped | [5 empty] | 85K |  |  | body | paragraph | 3bcc4e48dc | Non-conservation of density of states in Bi 2 Sr 2 CaCu 2 O y : Coexistence of pseudogap and superconducting gap | 10.1209/epl/i2002-00456-2 | Anjan K Gupta, K-W Ng | IOP Publishing | Europhysics Letters (EPL) | 2002
61ba9c94720b8b3d36c510e1 | under- doped Bi2212 | 667459251 | Bi2212 | Bi2212Bi2212 | under- doped | [5 empty] | 68K |  |  | body | paragraph | 3bcc4e48dc | Non-conservation of density of states in Bi 2 Sr 2 CaCu 2 O y : Coexistence of pseudogap and superconducting gap | 10.1209/epl/i2002-00456-2 | Anjan K Gupta, K-W Ng | IOP Publishing | Europhysics Letters (EPL) | 2002
61ba9c94720b8b3d36c510e2 | underdoped Bi2212 | 736850941 | Bi2212 | Bi2212Bi2212 | underdoped | [5 empty] | 65K |  |  | body | paragraph | 3bcc4e48dc | Non-conservation of density of states in Bi 2 Sr 2 CaCu 2 O y : Coexistence of pseudogap and superconducting gap | 10.1209/epl/i2002-00456-2 | Anjan K Gupta, K-W Ng | IOP Publishing | Europhysics Letters (EPL) | 2002
61ba9c94720b8b3d36c510e3 | slightly overdoped Bi2212 | -632987575 | Bi2212 | Bi2212Bi2212 | slightly overdoped | [5 empty] | 85K |  |  | body | paragraph | 3bcc4e48dc | Non-conservation of density of states in Bi 2 Sr 2 CaCu 2 O y : Coexistence of pseudogap and superconducting gap | 10.1209/epl/i2002-00456-2 | Anjan K Gupta, K-W Ng | IOP Publishing | Europhysics Letters (EPL) | 2002
61ba9c94720b8b3d36c510e4 | under- doped Bi2212 | 657829557 | Bi2212 | Bi2212Bi2212 | under- doped | [5 empty] | 68K |  |  | body | paragraph | 3bcc4e48dc | Non-conservation of density of states in Bi 2 Sr 2 CaCu 2 O y : Coexistence of pseudogap and superconducting gap | 10.1209/epl/i2002-00456-2 | Anjan K Gupta, K-W Ng | IOP Publishing | Europhysics Letters (EPL) | 2002
61ba9c942227d4ac07c510df | CeCo(In0.990Hg0.010)5 | -603194688 |  | CeCo(In0.990Hg0.010)5 |  |  | Alloys |  |  |  | 3.4 K |  |  | header | abstract | 30bb8dae05 | From Ising Resonant Fluctuations to Static Uniaxial Order in Antiferromagnetic and Weakly Superconducting CeCo(In1âˆ’xHgx)5(x=0.01) | 10.1103/physrevlett.121.037003 | C Stock, J A Rodriguez-Rivera, K Schmalzl, F Demmel, D K Singh, F Ronning, J D Thompson, E D Bauer | American Physical Society (APS) | Physical Review Letters | 2018
61ba9c942227d4ac07c510e0 | CeCoIn 5 | -700978881 |  | CeCoIn 5 |  |  | Alloys |  |  |  | 2.3 K |  |  | body | figure | 30bb8dae05 | From Ising Resonant Fluctuations to Static Uniaxial Order in Antiferromagnetic and Weakly Superconducting CeCo(In1âˆ’xHgx)5(x=0.01) | 10.1103/physrevlett.121.037003 | C Stock, J A Rodriguez-Rivera, K Schmalzl, F Demmel, D K Singh, F Ronning, J D Thompson, E D Bauer | American Physical Society (APS) | Physical Review Letters | 2018
61ba9c942227d4ac07c510e1 | CoCoIn5 | 1359969971 |  | CoCoIn5 |  |  | Alloys |  |  |  | 3.4 K |  |  | header | abstract | 30bb8dae05 | From Ising Resonant Fluctuations to Static Uniaxial Order in Antiferromagnetic and Weakly Superconducting CeCo(In1âˆ’xHgx)5(x=0.01) | 10.1103/physrevlett.121.037003 | C Stock, J A Rodriguez-Rivera, K Schmalzl, F Demmel, D K Singh, F Ronning, J D Thompson, E D Bauer | American Physical Society (APS) | Physical Review Letters | 2018
61ba9c942227d4ac07c510e2 | CoCoIn5 | 1359969971 |  | CoCoIn5 |  |  | Alloys |  |  |  | 1.4 K |  |  | header | abstract | 30bb8dae05 | From Ising Resonant Fluctuations to Static Uniaxial Order in Antiferromagnetic and Weakly Superconducting CeCo(In1âˆ’xHgx)5(x=0.01) | 10.1103/physrevlett.121.037003 | C Stock, J A Rodriguez-Rivera, K Schmalzl, F Demmel, D K Singh, F Ronning, J D Thompson, E D Bauer | American Physical Society (APS) | Physical Review Letters | 2018
61ba9c942227d4ac07c510e3 | Hg doping of 1.3 % | 1736008519 |  | Hg |  |  | Alloys |  |  |  | 1.4 K |  |  | body | paragraph | 30bb8dae05 | From Ising Resonant Fluctuations to Static Uniaxial Order in Antiferromagnetic and Weakly Superconducting CeCo(In1âˆ’xHgx)5(x=0.01) | 10.1103/physrevlett.121.037003 | C Stock, J A Rodriguez-Rivera, K Schmalzl, F Demmel, D K Singh, F Ronning, J D Thompson, E D Bauer | American Physical Society (APS) | Physical Review Letters | 2018
61ba9c942227d4ac07c510e4 | CeIrIn 5 | 863792242 |  | CeIrIn 5 |  |  | Alloys |  |  |  | 0.4 K |  |  | body | figure | 30bb8dae05 | From Ising Resonant Fluctuations to Static Uniaxial Order in Antiferromagnetic and Weakly Superconducting CeCo(In1âˆ’xHgx)5(x=0.01) | 10.1103/physrevlett.121.037003 | C Stock, J A Rodriguez-Rivera, K Schmalzl, F Demmel, D K Singh, F Ronning, J D Thompson, E D Bauer | American Physical Society (APS) | Physical Review Letters | 2018
61ba9c94a01e2beb09c51133 | x = 0.25 | 999610435 | [7 empty] | x=0.25 | 18.2 K | Resistance |  | body | paragraph | e3cc8ae142 | Experimental investigation of the magnetic field driven superconductor/ insulator transition in underdoped La 2âˆ’x Sr x CuO 4 thin films |  | Brigitte Leridon, J Vanacken, V V Moshchalkov, Baptiste Vignolle, Rajni Porwal, R C Budhani |  |  | 2012
61ba9c94a013f06956c51113 | BaFe 1.9 Ni 0.1 As 2 | -591583455 |  | BaFe 1.9 Ni 0.1 As 2 |  |  | Iron-pnictides, Pnictides |  |  |  | 20 K |  |  | body | paragraph | fdfb745b0d | Nature of magnetic excitations in superconducting BaFe1.9Ni0.1As2 | 10.1038/nphys2268 | Mengshu Liu, Leland W Harriger, Huiqian Luo, Meng Wang, R A Ewings, T Guidi, Hyowon Park, Kristjan Haule, Gabriel Kotliar, S M Hayden, Pengcheng Dai | Springer Science and Business Media LLC | Nature Physics | 2012
61ba9c94a013f06956c51114 | optimally doped BaFe 1.9 Ni 0.1 As 2 | -1466134438 |  | BaFe 1.9 Ni 0.1 As 2 | optimally doped |  | Iron-pnictides, Pnictides |  |  |  | 20 K |  |  | body | paragraph | fdfb745b0d | Nature of magnetic excitations in superconducting BaFe1.9Ni0.1As2 | 10.1038/nphys2268 | Mengshu Liu, Leland W Harriger, Huiqian Luo, Meng Wang, R A Ewings, T Guidi, Hyowon Park, Kristjan Haule, Gabriel Kotliar, S M Hayden, Pengcheng Dai | Springer Science and Business Media LLC | Nature Physics | 2012
61ba9c95e720aae5f4c51110 | Na x WO 3 | 894852156 |  | Na x WO 3 |  |  | Oxides |  |  |  | 1 K |  |  | body | paragraph | 70e7d74268 | Nanodomain structure and function of high-temperature superconductors | 10.1080/13642810108216540 | J C Phillips, J Jung | Informa UK Limited | Philosophical Magazine B | 2001
61ba9c95e720aae5f4c51111 | La 2 -x Sr x CuO 4 | -34840678 |  | La 2 -x Sr x CuO 4 |  |  | Alloys |  |  |  | 90K |  |  | body | paragraph | 70e7d74268 | Nanodomain structure and function of high-temperature superconductors | 10.1080/13642810108216540 | J C Phillips, J Jung | Informa UK Limited | Philosophical Magazine B | 2001
61ba9c95e720aae5f4c51112 | La 2 -x Sr x CuO 4 | -34840678 |  | La 2 -x Sr x CuO 4 |  |  | Alloys |  |  |  | 40K |  |  | body | paragraph | 70e7d74268 | Nanodomain structure and function of high-temperature superconductors | 10.1080/13642810108216540 | J C Phillips, J Jung | Informa UK Limited | Philosophical Magazine B | 2001
61ba9c95e720aae5f4c51113 | MgB 2 | 1355794026 |  | MgB 2 |  |  | Alloys, Borides |  |  |  | 39 K |  |  | body | paragraph | 70e7d74268 | Nanodomain structure and function of high-temperature superconductors | 10.1080/13642810108216540 | J C Phillips, J Jung | Informa UK Limited | Philosophical Magazine B | 2001
61ba9c95e720aae5f4c51114 | x > 0.21 | 1499939575 | [7 empty] | x=> 0.21 | 90K |  |  | body | paragraph | 70e7d74268 | Nanodomain structure and function of high-temperature superconductors | 10.1080/13642810108216540 | J C Phillips, J Jung | Informa UK Limited | Philosophical Magazine B | 2001
61ba9c95e4dc5fe1bac510d4 | doping x â€² = 0.15 | 399933377 | [7 empty] | x â€²=0.15 | 45K |  |  | body | paragraph | 3f408f0d91 | Enhanced Josephson tunneling between high-temperature superconductors through a normal pseudogap underdoped cuprate with a finite-energy cooperon | 10.1209/0295-5075/99/24002 | Kun Huang, Wei-Qiang Chen, T M Rice, F C Zhang | IOP Publishing | EPL (Europhysics Letters) | 2012
61ba9c95e4dc5fe1bac510d5 | doping x = 0.1) | 837545679 | [7 empty] | x=0.1 | 25K |  |  | body | paragraph | 3f408f0d91 | Enhanced Josephson tunneling between high-temperature superconductors through a normal pseudogap underdoped cuprate with a finite-energy cooperon | 10.1209/0295-5075/99/24002 | Kun Huang, Wei-Qiang Chen, T M Rice, F C Zhang | IOP Publishing | EPL (Europhysics Letters) | 2012
61ba9c9585fc223534c510bd | Fe 1.01 Se | -884131244 |  | Fe 1.01 Se |  |  | Iron-chalcogenides, Chalcogenides |  |  |  | 8.5 K |  |  | body | paragraph | cd9152f9a1 | Tetragonal-to-Orthorhombic Structural Phase Transition at 90 K in the SuperconductorFe1.01Se | 10.1103/physrevlett.103.057002 | T M Mcqueen, A J Williams, P W Stephens, J Tao, Y Zhu, V Ksenofontov, F Casper, C Felser, R J Cava | American Physical Society (APS) | Physical Review Letters | 2009
61ba9c9585fc223534c510be | Fe 1.03 Se | -488343384 |  | Fe 1.03 Se |  |  | Iron-chalcogenides, Chalcogenides |  |  |  | 0.5 K |  |  | body | paragraph | cd9152f9a1 | Tetragonal-to-Orthorhombic Structural Phase Transition at 90 K in the SuperconductorFe1.01Se | 10.1103/physrevlett.103.057002 | T M Mcqueen, A J Williams, P W Stephens, J Tao, Y Zhu, V Ksenofontov, F Casper, C Felser, R J Cava | American Physical Society (APS) | Physical Review Letters | 2009
61ba9c956a35f302ddc5111d | YBa 2 Cu 3 O 6.99 | 1014831446 |  | YBa 2 Cu 3 O 6.99 |  |  | Oxides, Cuprates |  |  |  | 90K |  |  | body | paragraph | 25aa668cb0 | Low-temperature thermal conductivity of high-purityYBa2Cu3O6.99in the vortex state: Analysis with arbitrary impurity scattering strength | 10.1103/physrevb.68.174513 | Wonkee Kim, F Marsiglio, J P Carbotte | American Physical Society (APS) | Physical Review B | 2003
61ba9c956a35f302ddc5111e | YBa 2 Cu 3 O x | 88419657 |  | YBa 2 Cu 3 O x |  |  | Oxides, Cuprates |  |  |  | 91K |  |  | body | paragraph | 25aa668cb0 | Low-temperature thermal conductivity of high-purityYBa2Cu3O6.99in the vortex state: Analysis with arbitrary impurity scattering strength | 10.1103/physrevb.68.174513 | Wonkee Kim, F Marsiglio, J P Carbotte | American Physical Society (APS) | Physical Review B | 2003
61ba9c9561d1c9d20fc51117 | Nb | -413111605 |  | Nb |  |  | Alloys |  |  |  | 7.5K |  |  | body | paragraph | 8de7069259 | Dynamical I-V Characteristics of SNS Junctions |  | Kevin Spahr, Jonathan Graveline, Christian Lupien, Marco Aprili, Bertrand Reulet |  |  | 2020
61ba9c952b9a12e3d2c51118 | labeled BI82B | -1350947453 |  | BI82B |  |  | Alloys, Borides |  |  |  | 82 K |  |  | body | paragraph | dcb4a087ee | Characteristics of oxygen isotope substitutions in the quasiparticle spectrum of Bi 2 Sr 2 CaCu 2 O 8+Î´ | 10.1209/0295-5075/86/67003 | E Schachinger, J P Carbotte, T Timusk | IOP Publishing | EPL (Europhysics Letters) | 2013
61ba9c962c886f0fe6c510f4 | Bi2212 | -1504728960 | Bi2212 | Bi2212Bi2212 | [6 empty] | 65K |  |  | body | figure | f324e11237 | Material and Doping Dependence of the Nodal and Antinodal Dispersion Renormalizations in Single- and Multilayer Cuprates | 10.1155/2010/968304 | S Johnston, W S Lee, Y Chen, E A Nowadnick, B Moritz, Z-X Shen, T P Devereaux | Hindawi Limited | Advances in Condensed Matter Physics | 2013
61ba9c962c886f0fe6c510f5 | Sr Ca 0.92 Y 0.08 Cu 2 O 8+Î´ (Bi2212 OP | 273032185 | Bi2212 | Sr Ca 0.92 Y 0.08 Cu 2 O 8+Î´ |  |  | Alloys |  |  |  | 96 K |  |  | body | figure | f324e11237 | Material and Doping Dependence of the Nodal and Antinodal Dispersion Renormalizations in Single- and Multilayer Cuprates | 10.1155/2010/968304 | S Johnston, W S Lee, Y Chen, E A Nowadnick, B Moritz, Z-X Shen, T P Devereaux | Hindawi Limited | Advances in Condensed Matter Physics | 2013
61ba9c962c886f0fe6c510f6 | Tl-2201 crystals | 1225566088 | Tl-2201 |  |  | crystals |  |  |  |  | 30 K |  |  | body | paragraph | f324e11237 | Material and Doping Dependence of the Nodal and Antinodal Dispersion Renormalizations in Single- and Multilayer Cuprates | 10.1155/2010/968304 | S Johnston, W S Lee, Y Chen, E A Nowadnick, B Moritz, Z-X Shen, T P Devereaux | Hindawi Limited | Advances in Condensed Matter Physics | 2013
61ba9c962c886f0fe6c510f7 | Tl-1223 | 2100382299 | Tl-1223 | [7 empty] | 123 K |  |  | body | paragraph | f324e11237 | Material and Doping Dependence of the Nodal and Antinodal Dispersion Renormalizations in Single- and Multilayer Cuprates | 10.1155/2010/968304 | S Johnston, W S Lee, Y Chen, E A Nowadnick, B Moritz, Z-X Shen, T P Devereaux | Hindawi Limited | Advances in Condensed Matter Physics | 2013
61ba9c962c886f0fe6c510f8 | optimally doped Bi2212 crystal | 1947100709 | Bi2212 | Bi2212Bi2212 | optimally doped | crystal |  |  |  |  | 65K |  |  | body | figure | f324e11237 | Material and Doping Dependence of the Nodal and Antinodal Dispersion Renormalizations in Single- and Multilayer Cuprates | 10.1155/2010/968304 | S Johnston, W S Lee, Y Chen, E A Nowadnick, B Moritz, Z-X Shen, T P Devereaux | Hindawi Limited | Advances in Condensed Matter Physics | 2013
61ba9c962c886f0fe6c510f9 | optimally doped Bi2212 crystal | 1947100709 | Bi2212 | Bi2212Bi2212 | optimally doped | crystal |  |  |  |  | 88 K |  |  | body | figure | f324e11237 | Material and Doping Dependence of the Nodal and Antinodal Dispersion Renormalizations in Single- and Multilayer Cuprates | 10.1155/2010/968304 | S Johnston, W S Lee, Y Chen, E A Nowadnick, B Moritz, Z-X Shen, T P Devereaux | Hindawi Limited | Advances in Condensed Matter Physics | 2013
61ba9c962c886f0fe6c510fa | As-grown Tl2212 | 1818532594 | As-grown Tl2212 | Tl2212 | [6 empty] | 107 K |  |  | body | paragraph | f324e11237 | Material and Doping Dependence of the Nodal and Antinodal Dispersion Renormalizations in Single- and Multilayer Cuprates | 10.1155/2010/968304 | S Johnston, W S Lee, Y Chen, E A Nowadnick, B Moritz, Z-X Shen, T P Devereaux | Hindawi Limited | Advances in Condensed Matter Physics | 2013
61ba9c96a01e2beb09c51134 | x n â‰¤ 1.00 | 2110663476 | [7 empty] | x n=â‰¤ 1.00 | 2.5 K |  |  | body |  | b2325949bd | Role of carbon for superconductivity inMgCxNi3from specific heat | 10.1103/physrevb.72.100503 | A WÃ¤lte, G Fuchs, K-H MÃ¼ller, S-L Drechsler, K Nenkov, L Schultz | American Physical Society (APS) | Physical Review B | 2005
61ba9c96a01e2beb09c51135 | x n = 1.00 | -663375413 | [7 empty] | n=1.00 | 2.5 K |  |  | body | figure | b2325949bd | Role of carbon for superconductivity inMgCxNi3from specific heat | 10.1103/physrevb.72.100503 | A WÃ¤lte, G Fuchs, K-H MÃ¼ller, S-L Drechsler, K Nenkov, L Schultz | American Physical Society (APS) | Physical Review B | 2005
61ba9c96a01e2beb09c51136 | MgCNi 3 | -1336131061 |  | MgCNi 3 |  |  | Carbides |  |  |  | 7 K |  |  | body | paragraph | b2325949bd | Role of carbon for superconductivity inMgCxNi3from specific heat | 10.1103/physrevb.72.100503 | A WÃ¤lte, G Fuchs, K-H MÃ¼ller, S-L Drechsler, K Nenkov, L Schultz | American Physical Society (APS) | Physical Review B | 2005
61ba9c962a711de29cc510f9 | graphene on WSe2 | -1876804381 | [6 empty] | WSe2 |  | 100 mK |  |  | header | abstract | f6e110f975 | Synthesizing Coulombic superconductivity in van der Waals bilayers | 10.1103/physrevb.98.094517 | Valla Fatemi, Jonathan Ruhman | American Physical Society (APS) | Physical Review B | 2018
61ba9c9614d91e0862c5110f | Na x CoO 2 â€¢ yH 2 O | 196235400 |  | Na x CoO 2 â€¢ yH 2 O |  |  | Alloys |  |  |  | 5K |  |  | body | paragraph | d78cef8f0d | Comparison of the electronic structures of hydrated and unhydrated NaxCoO2:The effect of H2O | 10.1103/physrevb.70.014507 | M D Johannes, D J Singh | American Physical Society (APS) | Physical Review B | 2004
61ba9c9649d0b378c6c510e7 | ZrGeTe4 | 582953304 |  | ZrGeTe4 |  |  | Chalcogenides |  |  |  | 6.6 K |  | 60 GPa | body | paragraph | bcb148e4e5 | Study of the Pressure-Induced Second Superconducting Phase of (NH3)yCs0.4FeSe with Double-Dome Superconductivity | 10.7566/jpsj.88.074704 | Yoshiya Yamamoto, Hitoshi Yamaoka, Seiichiro Onari, Masahiro Yoshida, Naohisa Hirao, Saori Kawaguchi, Yasuo Oishi, Xiao Miao, Yoshihiro Kubozono, Jung-Fu Lin, Nozomu Hiraoka, Hirofumi Ishii, Yen-Fa Liao, Ku-Ding Tsuei, Junâ€™ichiro Mizuki | Physical Society of Japan | Journal of the Physical Society of Japan | 2019
61ba9c9649d0b378c6c510e8 | TiGeTe6 single crystal | 2010395382 |  | TiGeTe6 |  | single crystal | Chalcogenides |  |  |  | 8.1 K |  | 71 GPa | header | abstract | bcb148e4e5 | Study of the Pressure-Induced Second Superconducting Phase of (NH3)yCs0.4FeSe with Double-Dome Superconductivity | 10.7566/jpsj.88.074704 | Yoshiya Yamamoto, Hitoshi Yamaoka, Seiichiro Onari, Masahiro Yoshida, Naohisa Hirao, Saori Kawaguchi, Yasuo Oishi, Xiao Miao, Yoshihiro Kubozono, Jung-Fu Lin, Nozomu Hiraoka, Hirofumi Ishii, Yen-Fa Liao, Ku-Ding Tsuei, Junâ€™ichiro Mizuki | Physical Society of Japan | Journal of the Physical Society of Japan | 2019
61ba9c9649d0b378c6c510e9 | TiGeTe6 | -472256127 |  | TiGeTe6 |  |  | Chalcogenides |  |  |  | 3 K |  | 10-22 GPa | body | figure | bcb148e4e5 | Study of the Pressure-Induced Second Superconducting Phase of (NH3)yCs0.4FeSe with Double-Dome Superconductivity | 10.7566/jpsj.88.074704 | Yoshiya Yamamoto, Hitoshi Yamaoka, Seiichiro Onari, Masahiro Yoshida, Naohisa Hirao, Saori Kawaguchi, Yasuo Oishi, Xiao Miao, Yoshihiro Kubozono, Jung-Fu Lin, Nozomu Hiraoka, Hirofumi Ishii, Yen-Fa Liao, Ku-Ding Tsuei, Junâ€™ichiro Mizuki | Physical Society of Japan | Journal of the Physical Society of Japan | 2019
61ba9c9649d0b378c6c510ea | HfGeTe4 | -351137893 |  | HfGeTe4 |  |  | Chalcogenides |  |  |  | 6.5 K |  | 57 GPa | body | paragraph | bcb148e4e5 | Study of the Pressure-Induced Second Superconducting Phase of (NH3)yCs0.4FeSe with Double-Dome Superconductivity | 10.7566/jpsj.88.074704 | Yoshiya Yamamoto, Hitoshi Yamaoka, Seiichiro Onari, Masahiro Yoshida, Naohisa Hirao, Saori Kawaguchi, Yasuo Oishi, Xiao Miao, Yoshihiro Kubozono, Jung-Fu Lin, Nozomu Hiraoka, Hirofumi Ishii, Yen-Fa Liao, Ku-Ding Tsuei, Junâ€™ichiro Mizuki | Physical Society of Japan | Journal of the Physical Society of Japan | 2019
61ba9c9685fc223534c510bf | x=0.00 | 707036566 | [7 empty] | x=0.00 | 36 K |  |  | body | paragraph | b87b798262 | Structure and superconductivity of Mg(B 1- x C x ) 2 compounds | 10.1088/1009-1963/10/4/314 | Zhang Shao-Ying, Zhang Jian, Zhao Tong-Yun, Rong Chuan-Bing, Shen Bao-Gen, Cheng Zhao-Hua | IOP Publishing | Chinese Physics | 2001
61ba9c9685fc223534c510c0 | magnesium diboride | -441891153 | magnesium diboride | MgB2 | [6 empty] | 39 K |  |  | body | paragraph | b87b798262 | Structure and superconductivity of Mg(B 1- x C x ) 2 compounds | 10.1088/1009-1963/10/4/314 | Zhang Shao-Ying, Zhang Jian, Zhao Tong-Yun, Rong Chuan-Bing, Shen Bao-Gen, Cheng Zhao-Hua | IOP Publishing | Chinese Physics | 2001
61ba9c9685fc223534c510c1 | MgB 2 | 1394297336 |  | MgB 2 |  |  | Alloys, Borides |  |  |  | 39 K |  |  | body | paragraph | b87b798262 | Structure and superconductivity of Mg(B 1- x C x ) 2 compounds | 10.1088/1009-1963/10/4/314 | Zhang Shao-Ying, Zhang Jian, Zhao Tong-Yun, Rong Chuan-Bing, Shen Bao-Gen, Cheng Zhao-Hua | IOP Publishing | Chinese Physics | 2001
61ba9c97a5c5381c2ec51157 | CeFeAsO 0.89 F 0.11 | -389821693 |  | CeFeAsO 0.89 F 0.11 |  |  | Iron-pnictides, Pnictides, Oxides, Fluorides |  |  |  | 38 K |  |  | body | paragraph | afb2490efe | Itinerant electrons, local moments, and magnetic correlations in the pnictide superconductors CeFeAsO1âˆ’xFxand Sr(Fe1âˆ’xCox)2As2 | 10.1103/physrevb.85.220503 | Paolo Vilmercati, Alexei Fedorov, Federica Bondino, Francesco Offi, Giancarlo Panaccione, Paolo Lacovig, Laura Simonelli, Michael A Mcguire, Athena S M Sefat, David Mandrus, Brian C Sales, Takeshi Egami, Wei Ku, Norman Mannella | American Physical Society (APS) | Physical Review B | 2012
61ba9c970a416aa3d9c510da | FeSe | 1415620192 |  | FeSe |  |  | Iron-chalcogenides, Chalcogenides |  |  |  | 8 K |  |  | body | paragraph | 5a53b64cb5 | Spectromicroscopy of electronic phase separation in KxFe2âˆ’ySe2 superconductor | 10.1038/srep05592 | M Bendele, A Barinov, B Joseph, D Innocenti, A Iadecola, A Bianconi, H Takeya, Y Mizuguchi, Y Takano, T Noji, T Hatakeda, Y Koike, M Horio, A Fujimori, D Ootsuki, T Mizokawa, N L Saini | Springer Science and Business Media LLC | Scientific Reports | 2014
61ba9c9785b12ae79ac510fb | MgB 2 | 1340392702 |  | MgB 2 |  |  | Alloys, Borides |  |  |  | 35 K |  |  | body | paragraph | 35c3d8062c | Persistent Supercurrent Atom Chip | 10.1103/physrevlett.98.260407 | T Mukai, C Hufnagel, A Kasper, T Meno, A Tsukada, K Semba, F Shimizu | American Physical Society (APS) | Physical Review Letters | 2008
61ba9c972c886f0fe6c510fb | x=0.44 | -1919759215 | [7 empty] | x=0.44 | 363 K |  |  | body | paragraph | 2432be90e4 | Tunable magnetic properties of double perovskite La 2 Fe 2-x Co x O 6 | 10.1016/j.physb.2018.04.018 | Weihua Wang, Wuwei Feng, Jiangyan Yuan, Ning Pang, Xiaoxue Zhao, Meiyun Li, Zhidi Bao, Kun Zhu, Dorj Odkhuu | Elsevier BV | Physica B: Condensed Matter | 2020
61ba9c972c886f0fe6c510fc | x=0.44 crystal | 1847777582 |  |  |  | crystal |  |  |  | x=0.44 | 363 K |  |  | header | abstract | 2432be90e4 | Tunable magnetic properties of double perovskite La 2 Fe 2-x Co x O 6 | 10.1016/j.physb.2018.04.018 | Weihua Wang, Wuwei Feng, Jiangyan Yuan, Ning Pang, Xiaoxue Zhao, Meiyun Li, Zhidi Bao, Kun Zhu, Dorj Odkhuu | Elsevier BV | Physica B: Condensed Matter | 2020
61ba9c972c886f0fe6c510fd | undoped Fe 5 GeTe 2 | 562741888 |  | Fe 5 GeTe 2 | undoped |  | Iron-chalcogenides, Chalcogenides |  |  |  | 276 K | magnetization |  | body | figure | 2432be90e4 | Tunable magnetic properties of double perovskite La 2 Fe 2-x Co x O 6 | 10.1016/j.physb.2018.04.018 | Weihua Wang, Wuwei Feng, Jiangyan Yuan, Ning Pang, Xiaoxue Zhao, Meiyun Li, Zhidi Bao, Kun Zhu, Dorj Odkhuu | Elsevier BV | Physica B: Condensed Matter | 2020
61ba9c980cb3d3a5e6c510c7 | MgB 2 | 1661933654 |  | MgB 2 |  |  | Alloys, Borides |  |  |  | âˆ¼40 K |  |  | body | paragraph | 4ad58a51f1 | Viewpoint: the road to room-temperature conventional superconductivity | 10.1088/1361-648x/ab0db2 | Lilia Boeri, Giovanni B Bachelet | IOP Publishing | Journal of Physics: Condensed Matter | 2019
61ba9c980cb3d3a5e6c510c8 | SH 3 | -1098671887 |  | SH 3 |  |  | Hydrides, Chalcogenides |  |  |  | 203 K |  |  | body | paragraph | 4ad58a51f1 | Viewpoint: the road to room-temperature conventional superconductivity | 10.1088/1361-648x/ab0db2 | Lilia Boeri, Giovanni B Bachelet | IOP Publishing | Journal of Physics: Condensed Matter | 2019
61ba9c980cb3d3a5e6c510c9 | LaH 10 | 1532251825 |  | LaH 10 |  |  | Hydrides, Alloys |  |  |  | 265 K |  |  | body | paragraph | 4ad58a51f1 | Viewpoint: the road to room-temperature conventional superconductivity | 10.1088/1361-648x/ab0db2 | Lilia Boeri, Giovanni B Bachelet | IOP Publishing | Journal of Physics: Condensed Matter | 2019
61ba9c980cb3d3a5e6c510ca | MgB 2 | 1737004212 |  | MgB 2 |  |  | Alloys, Borides |  |  |  | 39 K |  |  | body | paragraph | 4ad58a51f1 | Viewpoint: the road to room-temperature conventional superconductivity | 10.1088/1361-648x/ab0db2 | Lilia Boeri, Giovanni B Bachelet | IOP Publishing | Journal of Physics: Condensed Matter | 2019
61ba9c980cb3d3a5e6c510cb | sulfur di-hydride (SH 2 | 1374835244 | sulfur di-hydride | [7 empty] | 200 K |  | 10 GPa | body | paragraph | 4ad58a51f1 | Viewpoint: the road to room-temperature conventional superconductivity | 10.1088/1361-648x/ab0db2 | Lilia Boeri, Giovanni B Bachelet | IOP Publishing | Journal of Physics: Condensed Matter | 2019
61ba9c980cb3d3a5e6c510cc | metallic hydrogen | -134944393 | metallic hydrogen | [7 empty] | 600 K |  |  | body | paragraph | 4ad58a51f1 | Viewpoint: the road to room-temperature conventional superconductivity | 10.1088/1361-648x/ab0db2 | Lilia Boeri, Giovanni B Bachelet | IOP Publishing | Journal of Physics: Condensed Matter | 2019
61ba9c980cb3d3a5e6c510cd | MgB2 | 208866104 |  | MgB2 |  |  | Alloys, Borides |  |  |  | 25 K |  |  | header | abstract | 4ad58a51f1 | Viewpoint: the road to room-temperature conventional superconductivity | 10.1088/1361-648x/ab0db2 | Lilia Boeri, Giovanni B Bachelet | IOP Publishing | Journal of Physics: Condensed Matter | 2019
61ba9c980cb3d3a5e6c510ce | A15, (Nb 3 Ge) | -102329155 |  | A15, (Nb 3 Ge |  |  | Alloys |  |  |  | 25 K |  |  | body | paragraph | 4ad58a51f1 | Viewpoint: the road to room-temperature conventional superconductivity | 10.1088/1361-648x/ab0db2 | Lilia Boeri, Giovanni B Bachelet | IOP Publishing | Journal of Physics: Condensed Matter | 2019
61ba9c980cb3d3a5e6c510cf | hole-doped LiBC | -1346636747 |  | LiBC | hole-doped |  | Carbides, Borides |  |  |  | 100 K |  |  | body | paragraph | 4ad58a51f1 | Viewpoint: the road to room-temperature conventional superconductivity | 10.1088/1361-648x/ab0db2 | Lilia Boeri, Giovanni B Bachelet | IOP Publishing | Journal of Physics: Condensed Matter | 2019
61ba9c980cb3d3a5e6c510d0 | sulfur | 1528740172 | sulfur | S | [6 empty] | 100 K |  |  | body | paragraph | 4ad58a51f1 | Viewpoint: the road to room-temperature conventional superconductivity | 10.1088/1361-648x/ab0db2 | Lilia Boeri, Giovanni B Bachelet | IOP Publishing | Journal of Physics: Condensed Matter | 2019
61ba9c980cb3d3a5e6c510d1 | lanthanum hy- dride (LaH 10 | 1073150130 | lanthanum hy- dride | LaH 10 |  |  | Hydrides, Alloys |  |  |  | 260 K |  | 150 GPa | body | paragraph | 4ad58a51f1 | Viewpoint: the road to room-temperature conventional superconductivity | 10.1088/1361-648x/ab0db2 | Lilia Boeri, Giovanni B Bachelet | IOP Publishing | Journal of Physics: Condensed Matter | 2019
61ba9c98c0bff55f4cc51124 | Y124 | -138708166 | Y124 | Y124Y124 | [6 empty] | 80K |  |  | body | paragraph | f923b4006e | Absence of Residual Quasiparticle Conductivity in the Underdoped CuprateYBa2Cu4O8 | 10.1103/physrevlett.85.4140 | N E Hussey, S Nakamae, K Behnia, H Takagi, C Urano, S Adachi, S Tajima | American Physical Society (APS) | Physical Review Letters | 2000
61ba9c9885fc223534c510c2 | Y-Ba-Cu-O | 1225334580 |  |  | Y-Ba |  |  |  | Cu-O |  | 92 K |  |  | body | paragraph | 9f496a7bad | Dependence of the superconducting transition temperature of single and polycrystalline MgB2 on hydrostatic pressure | 10.1016/s0921-4534(02)02300-6 | S Deemyad, T Tomita, J J Hamlin, B R Beckett, J S Schilling, D G Hinks, J D Jorgensen, S Lee, S Tajima | Elsevier BV | Physica C: Superconductivity | 2002
61ba9c9885fc223534c510c3 | MgB 2 | 1475164832 |  | MgB 2 |  |  | Alloys, Borides |  |  |  | 39 K |  |  | body | paragraph | 9f496a7bad | Dependence of the superconducting transition temperature of single and polycrystalline MgB2 on hydrostatic pressure | 10.1016/s0921-4534(02)02300-6 | S Deemyad, T Tomita, J J Hamlin, B R Beckett, J S Schilling, D G Hinks, J D Jorgensen, S Lee, S Tajima | Elsevier BV | Physica C: Superconductivity | 2002
61ba9c9885fc223534c510c4 | MgB 2 | 1665784688 |  | MgB 2 |  |  | Alloys, Borides |  |  |  | 39.1 K |  |  | body | paragraph | 9f496a7bad | Dependence of the superconducting transition temperature of single and polycrystalline MgB2 on hydrostatic pressure | 10.1016/s0921-4534(02)02300-6 | S Deemyad, T Tomita, J J Hamlin, B R Beckett, J S Schilling, D G Hinks, J D Jorgensen, S Lee, S Tajima | Elsevier BV | Physica C: Superconductivity | 2002
61ba9c9885fc223534c510c5 | MgB 2 | 1444359372 |  | MgB 2 |  |  | Alloys, Borides |  |  |  | 39.1 K |  | 32 GPa | body | paragraph | 9f496a7bad | Dependence of the superconducting transition temperature of single and polycrystalline MgB2 on hydrostatic pressure | 10.1016/s0921-4534(02)02300-6 | S Deemyad, T Tomita, J J Hamlin, B R Beckett, J S Schilling, D G Hinks, J D Jorgensen, S Lee, S Tajima | Elsevier BV | Physica C: Superconductivity | 2002
61ba9c9885fc223534c510c6 | MgB 2 | 1396231992 |  | MgB 2 |  |  | Alloys, Borides |  |  |  | 39.1 K |  |  | body | paragraph | 9f496a7bad | Dependence of the superconducting transition temperature of single and polycrystalline MgB2 on hydrostatic pressure | 10.1016/s0921-4534(02)02300-6 | S Deemyad, T Tomita, J J Hamlin, B R Beckett, J S Schilling, D G Hinks, J D Jorgensen, S Lee, S Tajima | Elsevier BV | Physica C: Superconductivity | 2002
61ba9c996a35f302ddc51120 | Sample LSCO 12 (x = 0.12 | 1049901406 | LSCO 12 |  |  | Sample |  |  |  | x=0.12 | 27 K |  |  | body | paragraph | b35cf2628e | Diamagnetism and Cooper pairing aboveTcin cuprates | 10.1103/physrevb.81.054510 | Lu Li, Yayu Wang, Seiki Komiya, Shimpei Ono, Yoichi Ando, G D Gu, N P Ong | American Physical Society (APS) | Physical Review B | 2009
61ba9c996a35f302ddc51121 | UD Bi 2201 with y = 0.7 | 332703861 | Bi 2201 | Bi | [5 empty] | y=0.7 | 12 K |  |  | body | paragraph | b35cf2628e | Diamagnetism and Cooper pairing aboveTcin cuprates | 10.1103/physrevb.81.054510 | Lu Li, Yayu Wang, Seiki Komiya, Shimpei Ono, Yoichi Ando, G D Gu, N P Ong | American Physical Society (APS) | Physical Review B | 2009
61ba9c996a35f302ddc51122 | pure MgB 2 | -472232897 |  | MgB 2 | pure |  | Alloys, Borides |  |  |  | 39 K | magnetization |  | body | paragraph | b35cf2628e | Diamagnetism and Cooper pairing aboveTcin cuprates | 10.1103/physrevb.81.054510 | Lu Li, Yayu Wang, Seiki Komiya, Shimpei Ono, Yoichi Ando, G D Gu, N P Ong | American Physical Society (APS) | Physical Review B | 2009
61ba9c996a35f302ddc51123 | LSCO 09 | -19555964 | LSCO 09 | [7 empty] | 22 K | Magnetization |  | body | figure | b35cf2628e | Diamagnetism and Cooper pairing aboveTcin cuprates | 10.1103/physrevb.81.054510 | Lu Li, Yayu Wang, Seiki Komiya, Shimpei Ono, Yoichi Ando, G D Gu, N P Ong | American Physical Society (APS) | Physical Review B | 2009
61ba9c996a35f302ddc51124 | Mg 1âˆ’2 Al x (x = 0.25 | 695908744 |  | Mg 1âˆ’2 Al x |  |  | Alloys |  |  | x=0.25 | 25 K |  |  | body | paragraph | b35cf2628e | Diamagnetism and Cooper pairing aboveTcin cuprates | 10.1103/physrevb.81.054510 | Lu Li, Yayu Wang, Seiki Komiya, Shimpei Ono, Yoichi Ando, G D Gu, N P Ong | American Physical Society (APS) | Physical Review B | 2009
61ba9c996a35f302ddc51125 | UD Bi 2212 | 1118287130 | UD Bi 2212 | Bi | [6 empty] | 50 K | magnetization |  | body | paragraph | b35cf2628e | Diamagnetism and Cooper pairing aboveTcin cuprates | 10.1103/physrevb.81.054510 | Lu Li, Yayu Wang, Seiki Komiya, Shimpei Ono, Yoichi Ando, G D Gu, N P Ong | American Physical Society (APS) | Physical Review B | 2009
61ba9c996a35f302ddc51126 | Sample LSCO 17 (x = 0.17 | -1222045411 |  | Sample LSCO 17 |  |  | Alloys |  |  | x=0.17 | 38 K |  |  | body | paragraph | b35cf2628e | Diamagnetism and Cooper pairing aboveTcin cuprates | 10.1103/physrevb.81.054510 | Lu Li, Yayu Wang, Seiki Komiya, Shimpei Ono, Yoichi Ando, G D Gu, N P Ong | American Physical Society (APS) | Physical Review B | 2009
61ba9c996a35f302ddc51127 | single- layer UD Bi2201 (La content y = 0.7 | -373953762 | Bi2201 | Bi2201Bi2201 | [5 empty] | y=0.7 | 12 K |  |  | body | figure | b35cf2628e | Diamagnetism and Cooper pairing aboveTcin cuprates | 10.1103/physrevb.81.054510 | Lu Li, Yayu Wang, Seiki Komiya, Shimpei Ono, Yoichi Ando, G D Gu, N P Ong | American Physical Society (APS) | Physical Review B | 2009
61ba9c996a35f302ddc51128 | UD Bi 2201 (La content y = 0.6 | 1349387751 | UD Bi 2201 | Bi | [5 empty] | y=0.6 | 18 K |  |  | body | figure | b35cf2628e | Diamagnetism and Cooper pairing aboveTcin cuprates | 10.1103/physrevb.81.054510 | Lu Li, Yayu Wang, Seiki Komiya, Shimpei Ono, Yoichi Ando, G D Gu, N P Ong | American Physical Society (APS) | Physical Review B | 2009
61ba9c996a35f302ddc51129 | Sample LSCO 17 (x = 0.17 | -1002549090 |  | Sample LSCO 17 |  |  | Alloys |  |  | x=0.17 | 38 K | magnetization |  | body | paragraph | b35cf2628e | Diamagnetism and Cooper pairing aboveTcin cuprates | 10.1103/physrevb.81.054510 | Lu Li, Yayu Wang, Seiki Komiya, Shimpei Ono, Yoichi Ando, G D Gu, N P Ong | American Physical Society (APS) | Physical Review B | 2009
61ba9c996a35f302ddc5112a | OV Bi 2201 (La content y = 0.2 | 615066881 | OV Bi 2201 | Bi | [5 empty] | y=0.2 | 20 K |  |  | body | figure | b35cf2628e | Diamagnetism and Cooper pairing aboveTcin cuprates | 10.1103/physrevb.81.054510 | Lu Li, Yayu Wang, Seiki Komiya, Shimpei Ono, Yoichi Ando, G D Gu, N P Ong | American Physical Society (APS) | Physical Review B | 2009
61ba9c996a35f302ddc5112b | optimally-doped Bi 2201 (La content y = 0.44 | -2076627682 | Bi 2201 | Bi | optimally-doped |  |  |  |  | y=0.44 | 30 K |  |  | body | figure | b35cf2628e | Diamagnetism and Cooper pairing aboveTcin cuprates | 10.1103/physrevb.81.054510 | Lu Li, Yayu Wang, Seiki Komiya, Shimpei Ono, Yoichi Ando, G D Gu, N P Ong | American Physical Society (APS) | Physical Review B | 2009
61ba9c996a35f302ddc5112c | Optimally-doped YBCO | 2074066436 | YBCO |  | Optimally-doped | [5 empty] | 92 K | resistivity |  | body | paragraph | b35cf2628e | Diamagnetism and Cooper pairing aboveTcin cuprates | 10.1103/physrevb.81.054510 | Lu Li, Yayu Wang, Seiki Komiya, Shimpei Ono, Yoichi Ando, G D Gu, N P Ong | American Physical Society (APS) | Physical Review B | 2009
61ba9c996a35f302ddc5112d | OPT Bi 2212 | 1160316245 | OPT Bi 2212 | Bi | [6 empty] | 88 K |  |  | body | paragraph | b35cf2628e | Diamagnetism and Cooper pairing aboveTcin cuprates | 10.1103/physrevb.81.054510 | Lu Li, Yayu Wang, Seiki Komiya, Shimpei Ono, Yoichi Ando, G D Gu, N P Ong | American Physical Society (APS) | Physical Review B | 2009
61ba9c996a35f302ddc5112e | pure MgB 2 | -481852749 |  | MgB 2 | pure |  | Alloys, Borides |  |  |  | 39 K |  |  | body | paragraph | b35cf2628e | Diamagnetism and Cooper pairing aboveTcin cuprates | 10.1103/physrevb.81.054510 | Lu Li, Yayu Wang, Seiki Komiya, Shimpei Ono, Yoichi Ando, G D Gu, N P Ong | American Physical Society (APS) | Physical Review B | 2009
61ba9c996a35f302ddc5112f | Sample LSCO 12 (x = 0.12 | 1142340245 | LSCO 12 |  |  | Sample |  |  |  | x=0.12 | 27 K |  |  | body | paragraph | b35cf2628e | Diamagnetism and Cooper pairing aboveTcin cuprates | 10.1103/physrevb.81.054510 | Lu Li, Yayu Wang, Seiki Komiya, Shimpei Ono, Yoichi Ando, G D Gu, N P Ong | American Physical Society (APS) | Physical Review B | 2009
61ba9c996a35f302ddc51130 | UD Bi 2201, with La content y = 0.7 | 939024193 | UD Bi 2201 | Bi | [5 empty] | y=0.7 | 12 K | diamagnetic mag- netization |  | body | figure | b35cf2628e | Diamagnetism and Cooper pairing aboveTcin cuprates | 10.1103/physrevb.81.054510 | Lu Li, Yayu Wang, Seiki Komiya, Shimpei Ono, Yoichi Ando, G D Gu, N P Ong | American Physical Society (APS) | Physical Review B | 2009
61ba9c996a35f302ddc51131 | x = 1 8 | -218866958 | [7 empty] | x=1 8 | 4 K |  |  | body | paragraph | b35cf2628e | Diamagnetism and Cooper pairing aboveTcin cuprates | 10.1103/physrevb.81.054510 | Lu Li, Yayu Wang, Seiki Komiya, Shimpei Ono, Yoichi Ando, G D Gu, N P Ong | American Physical Society (APS) | Physical Review B | 2009
61ba9c996a35f302ddc51132 | Sample LSCO 09 with Sr content x = 0.09 | 1354506036 | LSCO |  | Sr | Sample |  |  |  | x=0.09 | 24 K |  |  | body | paragraph | b35cf2628e | Diamagnetism and Cooper pairing aboveTcin cuprates | 10.1103/physrevb.81.054510 | Lu Li, Yayu Wang, Seiki Komiya, Shimpei Ono, Yoichi Ando, G D Gu, N P Ong | American Physical Society (APS) | Physical Review B | 2009
61ba9c996a35f302ddc51133 | Sample LSCO 09 | -1141220571 | LSCO 09 |  |  | Sample |  |  |  |  | 24 K |  |  | body | paragraph | b35cf2628e | Diamagnetism and Cooper pairing aboveTcin cuprates | 10.1103/physrevb.81.054510 | Lu Li, Yayu Wang, Seiki Komiya, Shimpei Ono, Yoichi Ando, G D Gu, N P Ong | American Physical Society (APS) | Physical Review B | 2009
61ba9c996a35f302ddc51134 | x = 0.05 | 811419814 | [7 empty] | x=0.05 | 45 K |  |  | body | paragraph | b35cf2628e | Diamagnetism and Cooper pairing aboveTcin cuprates | 10.1103/physrevb.81.054510 | Lu Li, Yayu Wang, Seiki Komiya, Shimpei Ono, Yoichi Ando, G D Gu, N P Ong | American Physical Society (APS) | Physical Review B | 2009
61ba9c996a35f302ddc51135 | Sample Bi 2201 (La content y = 0.7 | 54348511 | Sample Bi 2201 | Bi | [5 empty] | y=0.7 | 12 K |  |  | body | figure | b35cf2628e | Diamagnetism and Cooper pairing aboveTcin cuprates | 10.1103/physrevb.81.054510 | Lu Li, Yayu Wang, Seiki Komiya, Shimpei Ono, Yoichi Ando, G D Gu, N P Ong | American Physical Society (APS) | Physical Review B | 2009
61ba9c9912cb23f3dfc5114b | Nd 1/2 Sr 1/2 MnO 3 | -915632399 |  | Nd 1/2 Sr 1/2 MnO 3 |  |  | Alloys |  |  |  | 250 K |  |  | body | paragraph | 0634d2ece1 | Orbital-ordering-induced anomalous softening of the ferromagnetic spin waves in perovskite manganites | 10.1016/s0304-8853(00)00639-9 | R Kajimoto, H Yoshizawa, H Kawano-Furukawa, H Kuwahara, Y Tomioka, Y Tokura | Elsevier BV | Journal of Magnetism and Magnetic Materials | 2013
61ba9c99ab9e3e9324c51117 | x=0.50 | -1289532629 | [7 empty] | x=0.50 | 35.7 K | susceptibility |  | body | paragraph | 1629633dd5 | Critical properties of superconducting Ba 1-x K x Fe 2 As 2 |  | A Bharathi, Shilpam Sharma, S Paulraj, A T Satya, Y Hariharan, C S Sundar, As
61ba9c99ab9e3e9324c51118 | CaFe 2 As 2 | 171414961 |  | CaFe 2 As 2 |  |  | Iron-pnictides, Pnictides |  |  |  | 19 K |  | 1.5 GPa | body | paragraph | 1629633dd5 | Critical properties of superconducting Ba 1-x K x Fe 2 As 2 |  | A Bharathi, Shilpam Sharma, S Paulraj, A T Satya, Y Hariharan, C S Sundar, As
61ba9c99720b8b3d36c510e7 | Ga-Mn- As | 59270502 | Ga-Mn- As | As | [6 empty] | 110 K |  |  | body | paragraph | 067e1ae978 | Magneto-electronic transport theory in ferromagnets above the Curie temperature and in semiconductors |  | Andrew Das Arulsamy |  |  | 2013
61ba9c99720b8b3d36c510e8 | Ga 0.947 Mn 0.053 | 1550183233 |  | Ga 0.947 Mn 0.053 |  |  | Alloys |  |  |  | 110 K |  |  | body | paragraph | 067e1ae978 | Magneto-electronic transport theory in ferromagnets above the Curie temperature and in semiconductors |  | Andrew Das Arulsamy |  |  | 2013
61ba9c99720b8b3d36c510e9 | Zn 0.8 Cr 0.2 Te | 1878406635 |  | Zn 0.8 Cr 0.2 Te |  |  | Chalcogenides |  |  |  | 400 K |  |  | body | paragraph | 067e1ae978 | Magneto-electronic transport theory in ferromagnets above the Curie temperature and in semiconductors |  | Andrew Das Arulsamy |  |  | 2013
61ba9c99720b8b3d36c510ea | Ga 0.957 Mn 0.043 As | -2094163144 |  | Ga 0.957 Mn 0.043 As |  |  | Pnictides |  |  |  | 70 K |  |  | body | paragraph | 067e1ae978 | Magneto-electronic transport theory in ferromagnets above the Curie temperature and in semiconductors |  | Andrew Das Arulsamy |  |  | 2013
61ba9c99720b8b3d36c510eb | Ga 0.947 Mn 0.053 | 1555967517 |  | Ga 0.947 Mn 0.053 |  |  | Alloys |  |  |  | 100 K |  |  | body | paragraph | 067e1ae978 | Magneto-electronic transport theory in ferromagnets above the Curie temperature and in semiconductors |  | Andrew Das Arulsamy |  |  | 2013
61ba9c99720b8b3d36c510ec | Ga 0.94 Gd 0.06 N | 1613925068 |  | Ga 0.94 Gd 0.06 N |  |  | Nitrides |  |  |  | 300 K |  |  | body | paragraph | 067e1ae978 | Magneto-electronic transport theory in ferromagnets above the Curie temperature and in semiconductors |  | Andrew Das Arulsamy |  |  | 2013
61ba9c992c886f0fe6c510fe | RuSr 2 GdCu 2 O 8âˆ’Î´ | 633253028 |  | RuSr 2 GdCu 2 O 8âˆ’Î´ |  |  | Oxides, Cuprates |  |  |  | 15-40K |  |  | body | paragraph | 3c74715c1b |  |  | Jaime E Santos, Erwin Frey, Franz Schwabl |  |  | 2000
61ba9c992c886f0fe6c510ff | x = 0.2 | -1572112500 | [7 empty] | x=0.2 | 37K |  |  | body | paragraph | 3c74715c1b |  |  | Jaime E Santos, Erwin Frey, Franz Schwabl |  |  | 2000
61ba9c992a711de29cc510fb | oxygen doping y = 6.54 | -1848681180 |  |  | oxygen |  |  |  |  | y=6.54 | 62, 44, 93.5 and 89 K |  |  | body | paragraph | 6083b53f13 | Thermal conductivity across the phase diagram of cuprates: Low-energy quasiparticles and doping dependence of the superconducting gap | 10.1103/physrevb.67.174520 | Mike Sutherland, D G Hawthorn, R W Hill, F Ronning, S Wakimoto, H Zhang, C Proust, Etienne Boaknin, C Lupien, Louis Taillefer, Ruixing Liang, D A Bonn, W N Hardy, Robert Gagnon, N E Hussey, T Kimura, M Nohara, H Takagi | American Physical Society (APS) | Physical Review B | 2008
61ba9c992a711de29cc510fc | LSCO | -1521641128 | LSCO | [7 empty] | 5.5, 8.5, 19, 16, 34 and 33.5 K |  |  | body | paragraph | 6083b53f13 | Thermal conductivity across the phase diagram of cuprates: Low-energy quasiparticles and doping dependence of the superconducting gap | 10.1103/physrevb.67.174520 | Mike Sutherland, D G Hawthorn, R W Hill, F Ronning, S Wakimoto, H Zhang, C Proust, Etienne Boaknin, C Lupien, Louis Taillefer, Ruixing Liang, D A Bonn, W N Hardy, Robert Gagnon, N E Hussey, T Kimura, M Nohara, H Takagi | American Physical Society (APS) | Physical Review B | 2008
61ba9c992a711de29cc510fd | y = 6.99 and y = 6.54 | -1111069770 | [7 empty] | y=6.54 | 62 K |  |  | body | paragraph | 6083b53f13 | Thermal conductivity across the phase diagram of cuprates: Low-energy quasiparticles and doping dependence of the superconducting gap | 10.1103/physrevb.67.174520 | Mike Sutherland, D G Hawthorn, R W Hill, F Ronning, S Wakimoto, H Zhang, C Proust, Etienne Boaknin, C Lupien, Louis Taillefer, Ruixing Liang, D A Bonn, W N Hardy, Robert Gagnon, N E Hussey, T Kimura, M Nohara, H Takagi | American Physical Society (APS) | Physical Review B | 2008
61ba9c992a711de29cc510fe | y = 6.99 and y = 6.54 | -1111069770 | [7 empty] | y=6.54 | 89 K |  |  | body | paragraph | 6083b53f13 | Thermal conductivity across the phase diagram of cuprates: Low-energy quasiparticles and doping dependence of the superconducting gap | 10.1103/physrevb.67.174520 | Mike Sutherland, D G Hawthorn, R W Hill, F Ronning, S Wakimoto, H Zhang, C Proust, Etienne Boaknin, C Lupien, Louis Taillefer, Ruixing Liang, D A Bonn, W N Hardy, Robert Gagnon, N E Hussey, T Kimura, M Nohara, H Takagi | American Physical Society (APS) | Physical Review B | 2008
61ba9c992a711de29cc510ff | Tl-2201 | -817119827 | Tl-2201 | [7 empty] | 90 K |  |  | body | paragraph | 6083b53f13 | Thermal conductivity across the phase diagram of cuprates: Low-energy quasiparticles and doping dependence of the superconducting gap | 10.1103/physrevb.67.174520 | Mike Sutherland, D G Hawthorn, R W Hill, F Ronning, S Wakimoto, H Zhang, C Proust, Etienne Boaknin, C Lupien, Louis Taillefer, Ruixing Liang, D A Bonn, W N Hardy, Robert Gagnon, N E Hussey, T Kimura, M Nohara, H Takagi | American Physical Society (APS) | Physical Review B | 2008
61ba9c992a711de29cc51100 | YBCO | 1162393988 | YBCO | [7 empty] | 89 K |  |  | body | paragraph | 6083b53f13 | Thermal conductivity across the phase diagram of cuprates: Low-energy quasiparticles and doping dependence of the superconducting gap | 10.1103/physrevb.67.174520 | Mike Sutherland, D G Hawthorn, R W Hill, F Ronning, S Wakimoto, H Zhang, C Proust, Etienne Boaknin, C Lupien, Louis Taillefer, Ruixing Liang, D A Bonn, W N Hardy, Robert Gagnon, N E Hussey, T Kimura, M Nohara, H Takagi | American Physical Society (APS) | Physical Review B | 2008
61ba9c99a01e2beb09c51138 | BaPb 1âˆ’x Bi x O 3 | 171377781 |  | BaPb 1âˆ’x Bi x O 3 |  |  | Oxides |  |  |  | 12 and 30 K |  |  | body | paragraph | a2e5c203e4 | Field-tuned superconductor-insulator transition in BaPb1âˆ’xBixO3 | 10.1103/physrevb.85.174503 | P Giraldo-Gallo, Hanoh Lee, Y Zhang, M J Kramer, M R Beasley, T H Geballe, I R Fisher | American Physical Society (APS) | Physical Review B | 2012
61ba9c99a01e2beb09c51139 | Ba 1âˆ’x K x BiO 3 | -2008843803 |  | Ba 1âˆ’x K x BiO 3 |  |  | Oxides |  |  |  | 12 K |  |  | body | paragraph | a2e5c203e4 | Field-tuned superconductor-insulator transition in BaPb1âˆ’xBixO3 | 10.1103/physrevb.85.174503 | P Giraldo-Gallo, Hanoh Lee, Y Zhang, M J Kramer, M R Beasley, T H Geballe, I R Fisher | American Physical Society (APS) | Physical Review B | 2012
61ba9c9a7ecf8b73e6c5110f | x = 0.38 | -2004268604 | [7 empty] | x=0.38 | 28 K |  |  | body | paragraph | 9bdbeb0b5d | Quasiparticle Mass Enhancement Close to the Quantum Critical Point inBaFe2(As1âˆ’xPx)2 | 10.1103/physrevlett.110.257002 | P Walmsley, C Putzke, L Malone, I GuillamÃ³n, D Vignolles, C Proust, S Badoux, A I Coldea, M D Watson, S Kasahara, Y Mizukami, T Shibauchi, Y Matsuda, A Carrington | American Physical Society (APS) | Physical Review Letters | 2013
61ba9c9a3136e52869c51149 | FeTe 1-x Se x | -1914658884 |  | FeTe 1-x Se x |  |  | Iron-chalcogenides, Chalcogenides |  |  |  | 15K |  |  | body | paragraph | 90606fae13 | Upper critical field, lower critical field and critical current density of FeTe0.60Se0.40single crystals | 10.1088/1367-2630/11/10/103046 | C S Yadav, P L Paulose | IOP Publishing | New Journal of Physics | 2009
61ba9c9a3136e52869c5114a | FeSe | 1427170482 |  | FeSe |  |  | Iron-chalcogenides, Chalcogenides |  |  |  | 36K |  | 38GPa pressure | body | paragraph | 90606fae13 | Upper critical field, lower critical field and critical current density of FeTe0.60Se0.40single crystals | 10.1088/1367-2630/11/10/103046 | C S Yadav, P L Paulose | IOP Publishing | New Journal of Physics | 2009
61ba9c9a3af0453d0cc51147 | La1111 | -630356941 | La1111 | La1111La1111 | [6 empty] | 23 K |  |  | body | figure | 17fb97f463 | Fast Spin Fluctuation Viewed by Muon Spin Relaxation in Optimally Doped and Overdoped Iron-Based Oxypnictide Superconductors LaFeAsO1-xFx | 10.1143/jpsj.80.024703 | Kazuki Ohishi, Yasuyuki Ishii, Kiichi Miyazawa, Hideto Fukazawa, Isao Watanabe, Yoh Kohori, Parasharam M. Shirage, Hijiri Kito, Akira Iyo, Hiroshi Eisaki | Physical Society of Japan | Journal of the Physical Society of Japan | 2010
61ba9c9a3af0453d0cc51148 | LSCO | -1236687108 | LSCO | [7 empty] | 170 K |  |  | body | paragraph | 17fb97f463 | Fast Spin Fluctuation Viewed by Muon Spin Relaxation in Optimally Doped and Overdoped Iron-Based Oxypnictide Superconductors LaFeAsO1-xFx | 10.1143/jpsj.80.024703 | Kazuki Ohishi, Yasuyuki Ishii, Kiichi Miyazawa, Hideto Fukazawa, Isao Watanabe, Yoh Kohori, Parasharam M. Shirage, Hijiri Kito, Akira Iyo, Hiroshi Eisaki | Physical Society of Japan | Journal of the Physical Society of Japan | 2010
61ba9c9a3af0453d0cc51149 | La1111- | -380709701 | La1111 | La1111La1111 | [6 empty] | 23 K |  |  | body | figure | 17fb97f463 | Fast Spin Fluctuation Viewed by Muon Spin Relaxation in Optimally Doped and Overdoped Iron-Based Oxypnictide Superconductors LaFeAsO1-xFx | 10.1143/jpsj.80.024703 | Kazuki Ohishi, Yasuyuki Ishii, Kiichi Miyazawa, Hideto Fukazawa, Isao Watanabe, Yoh Kohori, Parasharam M. Shirage, Hijiri Kito, Akira Iyo, Hiroshi Eisaki | Physical Society of Japan | Journal of the Physical Society of Japan | 2010
61ba9c9a3af0453d0cc5114a | optimally doped La1111 | -1794155102 | La1111 | La1111La1111 | optimally doped | [5 empty] | 25, 29 K |  |  | body |  | 17fb97f463 | Fast Spin Fluctuation Viewed by Muon Spin Relaxation in Optimally Doped and Overdoped Iron-Based Oxypnictide Superconductors LaFeAsO1-xFx | 10.1143/jpsj.80.024703 | Kazuki Ohishi, Yasuyuki Ishii, Kiichi Miyazawa, Hideto Fukazawa, Isao Watanabe, Yoh Kohori, Parasharam M. Shirage, Hijiri Kito, Akira Iyo, Hiroshi Eisaki | Physical Society of Japan | Journal of the Physical Society of Japan | 2010
61ba9c9ae4dc5fe1bac510d8 | MgB 2 | 1282637034 |  | MgB 2 |  |  | Alloys, Borides |  |  |  | 20K |  |  | body | paragraph | f59d65d24a | The superconducting gap of in situ MgB2 thin films by microwave surface impedance measurements | 10.1063/1.1517181 | N Hakim, C Kusko, S Sridhar, A Soukiassian, X H Zeng, X X Xi | AIP Publishing | Applied Physics Letters | 2002
61ba9c9a783c1e8128c51201 | 2H-NbSe 2 | -424040102 |  | 2H-NbSe 2 |  |  | Alloys |  |  |  | 7 K |  |  | body | figure | 5a97027f9e | s-wave superconductivity in superconducting BaTi2Sb2O revealed by121/123Sb-NMR/nuclear quadrupole resonance measurements | 10.1103/physrevb.87.060510 | S Kitagawa, K Ishida, K Nakano, T Yajima, H Kageyama | American Physical Society (APS) | Physical Review B | 2013
61ba9c9a783c1e8128c51202 | BaTi 2 Sb 2 O | 1341136484 |  | BaTi 2 Sb 2 O |  |  | Oxides |  |  |  | 1 K |  |  | body | figure | 5a97027f9e | s-wave superconductivity in superconducting BaTi2Sb2O revealed by121/123Sb-NMR/nuclear quadrupole resonance measurements | 10.1103/physrevb.87.060510 | S Kitagawa, K Ishida, K Nakano, T Yajima, H Kageyama | American Physical Society (APS) | Physical Review B | 2013
61ba9c9ac0bff55f4cc51125 | FeSe | 1421394597 |  | FeSe |  |  | Iron-chalcogenides, Chalcogenides |  |  |  | 8 K |  |  | body | paragraph | 719fc49fec | Coexistence of magnetism and superconductivity in separate layers of the iron-based superconductor Li1âˆ’xFex(OH)Fe1âˆ’ySe | 10.1103/physrevb.95.134419 | C V Topping, F K K Kirschner, S J Blundell, P J Baker, D N Woodruff, F Schild, H Sun, S J Clarke | American Physical Society (APS) | Physical Review B | 2017
61ba9c9ac0bff55f4cc51126 | Li x (C 5 H 5 N) y Fe 2âˆ’z Se 2 | -501573776 |  | Li x (C 5 H 5 N) y Fe 2âˆ’z Se 2 |  |  | Carbides, Nitrides, Iron-chalcogenides, Chalcogenides, Hydrides |  |  |  | 43 K 14 |  |  | body | paragraph | 719fc49fec | Coexistence of magnetism and superconductivity in separate layers of the iron-based superconductor Li1âˆ’xFex(OH)Fe1âˆ’ySe | 10.1103/physrevb.95.134419 | C V Topping, F K K Kirschner, S J Blundell, P J Baker, D N Woodruff, F Schild, H Sun, S J Clarke | American Physical Society (APS) | Physical Review B | 2017
61ba9c9ac0bff55f4cc51127 | Li x (C 5 H 5 N) y Fe 2âˆ’z Se 2 | -501573776 |  | Li x (C 5 H 5 N) y Fe 2âˆ’z Se 2 |  |  | Carbides, Nitrides, Iron-chalcogenides, Chalcogenides, Hydrides |  |  |  | 45 K |  |  | body | paragraph | 719fc49fec | Coexistence of magnetism and superconductivity in separate layers of the iron-based superconductor Li1âˆ’xFex(OH)Fe1âˆ’ySe | 10.1103/physrevb.95.134419 | C V Topping, F K K Kirschner, S J Blundell, P J Baker, D N Woodruff, F Schild, H Sun, S J Clarke | American Physical Society (APS) | Physical Review B | 2017
61ba9c9ac0bff55f4cc51128 | A 0.8 Fe 1.6 Se 2 | -1895975743 |  | A 0.8 Fe 1.6 Se 2 |  |  | Iron-chalcogenides, Chalcogenides |  |  |  | 30 âˆ’ 40 K |  |  | body | paragraph | 719fc49fec | Coexistence of magnetism and superconductivity in separate layers of the iron-based superconductor Li1âˆ’xFex(OH)Fe1âˆ’ySe | 10.1103/physrevb.95.134419 | C V Topping, F K K Kirschner, S J Blundell, P J Baker, D N Woodruff, F Schild, H Sun, S J Clarke | American Physical Society (APS) | Physical Review B | 2017
61ba9c9ac0bff55f4cc51129 | Li x (NH 2 ) y (NH 3 ) 1âˆ’y Fe 2 Se 2 | 921581963 |  | Li x (NH 2 ) y (NH 3 ) 1âˆ’y Fe 2 Se 2 |  |  | Hydrides, Nitrides, Iron-chalcogenides, Chalcogenides |  |  |  | 43 K 14 |  |  | body | paragraph | 719fc49fec | Coexistence of magnetism and superconductivity in separate layers of the iron-based superconductor Li1âˆ’xFex(OH)Fe1âˆ’ySe | 10.1103/physrevb.95.134419 | C V Topping, F K K Kirschner, S J Blundell, P J Baker, D N Woodruff, F Schild, H Sun, S J Clarke | American Physical Society (APS) | Physical Review B | 2017
61ba9c9ac0bff55f4cc5112a | NonSC2 | -1215807216 |  | NonSC2 |  |  | Alloys |  |  |  | 5 âˆ’ 6 K |  |  | body | paragraph | 719fc49fec | Coexistence of magnetism and superconductivity in separate layers of the iron-based superconductor Li1âˆ’xFex(OH)Fe1âˆ’ySe | 10.1103/physrevb.95.134419 | C V Topping, F K K Kirschner, S J Blundell, P J Baker, D N Woodruff, F Schild, H Sun, S J Clarke | American Physical Society (APS) | Physical Review B | 2017
61ba9c9ac0bff55f4cc5112b | NonSC1 | 590445915 |  | NonSC1 |  |  | Alloys |  |  |  | 40 K |  |  | body | paragraph | 719fc49fec | Coexistence of magnetism and superconductivity in separate layers of the iron-based superconductor Li1âˆ’xFex(OH)Fe1âˆ’ySe | 10.1103/physrevb.95.134419 | C V Topping, F K K Kirschner, S J Blundell, P J Baker, D N Woodruff, F Schild, H Sun, S J Clarke | American Physical Society (APS) | Physical Review B | 2017
61ba9c9ae4552e90a8c510ec | HgBa2CuO4 | -2078791814 |  | HgBa2CuO4 |  |  | Oxides, Cuprates |  |  |  | 97K |  |  | body | paragraph | 1e009fa397 | Optical integral in the cuprates and the question of sum-rule violation | 10.1103/physrevb.76.220509 | M R Norman, A V Chubukov, E Van Heumen, A B Kuzmenko, D Van Der Marel | American Physical Society (APS) | Physical Review B | 2014
61ba9c9ae4552e90a8c510ed | Bi2Sr2CaCu2O8 | -1322223828 |  | Bi2Sr2CaCu2O8 |  |  | Oxides, Cuprates |  |  |  | 88K |  |  | body | paragraph | 1e009fa397 | Optical integral in the cuprates and the question of sum-rule violation | 10.1103/physrevb.76.220509 | M R Norman, A V Chubukov, E Van Heumen, A B Kuzmenko, D Van Der Marel | American Physical Society (APS) | Physical Review B | 2014
61ba9c9a12cb23f3dfc5114c | Ba 0.6 K 0.4 Fe 2 As 2 | -181835052 |  | Ba 0.6 K 0.4 Fe 2 As 2 |  |  | Iron-pnictides, Pnictides |  |  |  | 39 K | specific heat |  | body | paragraph | ce2573f81c | Raman-Scattering Detection of Nearly Degenerate s-Wave and d-Wave Pairing Channels in Iron-Based Ba |  | As, Superconductors F Kretzschmar, B Muschler, T BÃ¶hm, A Baum, R Hackl, Hai-Hu Wen, V Tsurkan, J Deisenhofer, A Loidl |  |  | 2015
61ba9c9a12cb23f3dfc5114d | Rb 0.8 Fe 1.6 Se 2 | 956729883 |  | Rb 0.8 Fe 1.6 Se 2 |  |  | Iron-chalcogenides, Chalcogenides |  |  |  | 32 K |  |  | body | paragraph | ce2573f81c | Raman-Scattering Detection of Nearly Degenerate s-Wave and d-Wave Pairing Channels in Iron-Based Ba |  | As, Superconductors F Kretzschmar, B Muschler, T BÃ¶hm, A Baum, R Hackl, Hai-Hu Wen, V Tsurkan, J Deisenhofer, A Loidl |  |  | 2015
61ba9c9a61d1c9d20fc5111a | Pr2Ba4Cu7O 15âˆ’Î´ | -95264451 |  | Pr2Ba4Cu7O 15âˆ’Î´ |  |  | Oxides, Cuprates |  |  |  | 15K |  |  | header | abstract | 9169b6d87b | Superconductivity in zigzag CuO chains | 10.1103/physrevb.76.214505 | Erez Berg, Theodore H Geballe, Steven A Kivelson | American Physical Society (APS) | Physical Review B | 2013
61ba9c9a61d1c9d20fc5111b | Pr 2 Ba 4 Cu 7 O 15âˆ’Î´ (Pr- 247) | 1597996365 | Pr- 247 | Pr 2 Ba 4 Cu 7 O 15âˆ’Î´ |  |  | Oxides, Cuprates |  |  |  | 15K |  |  | body | paragraph | 9169b6d87b | Superconductivity in zigzag CuO chains | 10.1103/physrevb.76.214505 | Erez Berg, Theodore H Geballe, Steven A Kivelson | American Physical Society (APS) | Physical Review B | 2013
61ba9c9bab9e3e9324c51119 | alkane-methanol mixtures | -128288165 | [8 empty] | 308K |  | ambient pressure | body | paragraph | 0f17f9e773 |  |  | A I Posazhennikova, J O Indekeu, D Ross, D Bonn, J Meunier |  |  | 2001
61ba9c9b0a416aa3d9c510dc | LuPtBi | -402183641 |  | LuPtBi |  |  | Alloys |  |  |  | 6 âˆ’ 7 K |  |  | body | paragraph | d6e11008bf | Unconventional superconductivity and surface pairing symmetry in half-Heusler compounds | 10.1103/physrevb.97.224507 | Qing-Ze Wang, Jiabin Yu, Chao-Xing Liu | American Physical Society (APS) | Physical Review B | 2018
61ba9c9ba01e2beb09c5113a | Bi 2 Sr 2 CuO 6+Î´ | -638486882 |  | Bi 2 Sr 2 CuO 6+Î´ |  |  | Alloys |  |  |  | 10K |  |  | body | paragraph | 24122e3efa | Phase-fluctuation-induced reduction of the kinetic energy at the superconducting transition | 10.1103/physrevb.68.014505 | T Eckl, W Hanke, E Arrigoni | American Physical Society (APS) | Physical Review B | 2013
61ba9c9b56f16aed29c51134 | x = 0.3 film | -52507369 |  |  |  | film |  |  |  | x=0.3 | 350 K |  |  | body | paragraph | cc9c35be46 | Mesoscale magnetism at the grain boundaries in colossal magnetoresistive films | 10.1103/physrevb.63.020402 | Yeong-Ah Soh, G Aeppli, N D Mathur, M G Blamire | American Physical Society (APS) | Physical Review B | 2013
61ba9c9bd52116ffe1c51111 | x = 0.1, 0.2, and 0.4 | -1287356644 | [7 empty] | x=0.1, 0.2, 0.4 | 27, 14 |  |  | body | paragraph | 8c6f2b6cef | Switching of intra-orbital spin excitations in electron-doped iron pnictide superconductors | 10.1103/physrevb.88.060501 | Soshi Iimura, Satoru Matsuishi, Masashi Miyakawa, Takashi Taniguchi, Katsuhiro Suzuki, Hidetomo Usui, Kazuhiko Kuroki, Ryoichi Kajimoto, Mitsutaka Nakamura, Yasuhiro Inamura, Kazuhiko Ikeuchi, Sungdae Ji, Hideo Hosono | American Physical Society (APS) | Physical Review B | 2013
61ba9c9bd52116ffe1c51112 | LaFeAsO 1âˆ’x F x | 142807422 |  | LaFeAsO 1âˆ’x F x |  |  | Iron-pnictides, Pnictides, Oxides, Fluorides |  |  |  | 26 K |  |  | body | paragraph | 8c6f2b6cef | Switching of intra-orbital spin excitations in electron-doped iron pnictide superconductors | 10.1103/physrevb.88.060501 | Soshi Iimura, Satoru Matsuishi, Masashi Miyakawa, Takashi Taniguchi, Katsuhiro Suzuki, Hidetomo Usui, Kazuhiko Kuroki, Ryoichi Kajimoto, Mitsutaka Nakamura, Yasuhiro Inamura, Kazuhiko Ikeuchi, Sungdae Ji, Hideo Hosono | American Physical Society (APS) | Physical Review B | 2013
61ba9c9bd52116ffe1c51113 | x = 0.1 | -231828859 | [7 empty] | x=0.1 | 14 K |  |  | body | figure | 8c6f2b6cef | Switching of intra-orbital spin excitations in electron-doped iron pnictide superconductors | 10.1103/physrevb.88.060501 | Soshi Iimura, Satoru Matsuishi, Masashi Miyakawa, Takashi Taniguchi, Katsuhiro Suzuki, Hidetomo Usui, Kazuhiko Kuroki, Ryoichi Kajimoto, Mitsutaka Nakamura, Yasuhiro Inamura, Kazuhiko Ikeuchi, Sungdae Ji, Hideo Hosono | American Physical Society (APS) | Physical Review B | 2013
61ba9c9b14d91e0862c51112 | LaOFeAs 1 | -323128337 |  | LaOFeAs 1 |  |  | Iron-pnictides, Oxides, Pnictides |  |  |  | 26 K |  |  | body | paragraph | 8979a06a11 | Spin-orbital frustrations and anomalous metallic state in iron-pnictide superconductors | 10.1103/physrevb.79.054504 | Frank KrÃ¼ger, Sanjeev Kumar, Jan Zaanen, Jeroen Van Den Brink | American Physical Society (APS) | Physical Review B | 2013
61ba9c9b3af0453d0cc5114b | x â‰ˆ 0.15 | -1824363158 | [7 empty] | x=0.15 | 19 K |  |  | body | paragraph | 9d64097931 | Infrared optical properties ofPr2CuO4 | 10.1103/physrevb.66.144511 | C C Homes, Q Li, P Fournier, R L Greene | American Physical Society (APS) | Physical Review B | 2008
61ba9c9b3af0453d0cc5114c | x â‰ˆ 0.15 | -1824363158 | [7 empty] | x=0.15 | 23 K |  |  | body | paragraph | 9d64097931 | Infrared optical properties ofPr2CuO4 | 10.1103/physrevb.66.144511 | C C Homes, Q Li, P Fournier, R L Greene | American Physical Society (APS) | Physical Review B | 2008
61ba9c9c85fc223534c510c8 | MgB 2 | 1386640260 |  | MgB 2 |  |  | Alloys, Borides |  |  |  | 29 K |  |  | body | figure | 0fd7ffc8ca | Multigap Superconductivity in Y2C3: A13C-NMR Study | 10.1143/jpsj.76.023704 | A Harada, S Akutagawa, Y Miyamichi, H Mukuda, Y Kitaoka, J Akimitsu | Physical Society of Japan | Journal of the Physical Society of Japan | 2006
61ba9c9c85fc223534c510c9 | Y 2 C 3 | -435012149 |  | Y 2 C 3 |  |  | Carbides |  |  |  | 15.7 K |  |  | body |  | 0fd7ffc8ca | Multigap Superconductivity in Y2C3: A13C-NMR Study | 10.1143/jpsj.76.023704 | A Harada, S Akutagawa, Y Miyamichi, H Mukuda, Y Kitaoka, J Akimitsu | Physical Society of Japan | Journal of the Physical Society of Japan | 2006
61ba9c9c85fc223534c510ca | Y 2 C 3 | -371467979 |  | Y 2 C 3 |  |  | Carbides |  |  |  | 15.7 K | nuclear-magnetic- resonance |  | body | paragraph | 0fd7ffc8ca | Multigap Superconductivity in Y2C3: A13C-NMR Study | 10.1143/jpsj.76.023704 | A Harada, S Akutagawa, Y Miyamichi, H Mukuda, Y Kitaoka, J Akimitsu | Physical Society of Japan | Journal of the Physical Society of Japan | 2006
61ba9c9c85fc223534c510cb | Y 2 C 3 | -298289897 |  | Y 2 C 3 |  |  | Carbides |  |  |  | 12.2 K | ac- susceptibility |  | body | paragraph | 0fd7ffc8ca | Multigap Superconductivity in Y2C3: A13C-NMR Study | 10.1143/jpsj.76.023704 | A Harada, S Akutagawa, Y Miyamichi, H Mukuda, Y Kitaoka, J Akimitsu | Physical Society of Japan | Journal of the Physical Society of Japan | 2006
61ba9c9c85fc223534c510cc | Y2C3 | 1071153613 |  | Y2C3 |  |  | Carbides |  |  |  | 15.7 K |  |  | header | abstract | 0fd7ffc8ca | Multigap Superconductivity in Y2C3: A13C-NMR Study | 10.1143/jpsj.76.023704 | A Harada, S Akutagawa, Y Miyamichi, H Mukuda, Y Kitaoka, J Akimitsu | Physical Society of Japan | Journal of the Physical Society of Japan | 2006
61ba9c9c85fc223534c510cd | MgB 2 | 1492538774 |  | MgB 2 |  |  | Alloys, Borides |  |  |  | 29 K |  |  | body | paragraph | 0fd7ffc8ca | Multigap Superconductivity in Y2C3: A13C-NMR Study | 10.1143/jpsj.76.023704 | A Harada, S Akutagawa, Y Miyamichi, H Mukuda, Y Kitaoka, J Akimitsu | Physical Society of Japan | Journal of the Physical Society of Japan | 2006
61ba9c9c85fc223534c510ce | Y 2 C 3 | 148393491 |  | Y 2 C 3 |  |  | Carbides |  |  |  | 6âˆ’11 K | specific heat |  | body | paragraph | 0fd7ffc8ca | Multigap Superconductivity in Y2C3: A13C-NMR Study | 10.1143/jpsj.76.023704 | A Harada, S Akutagawa, Y Miyamichi, H Mukuda, Y Kitaoka, J Akimitsu | Physical Society of Japan | Journal of the Physical Society of Japan | 2006
61ba9c9c85fc223534c510cf | Y 2 C 3 | -450400819 |  | Y 2 C 3 |  |  | Carbides |  |  |  | 12.2 K |  |  | body | paragraph | 0fd7ffc8ca | Multigap Superconductivity in Y2C3: A13C-NMR Study | 10.1143/jpsj.76.023704 | A Harada, S Akutagawa, Y Miyamichi, H Mukuda, Y Kitaoka, J Akimitsu | Physical Society of Japan | Journal of the Physical Society of Japan | 2006
61ba9c9c85fc223534c510d0 | Y 2 C 3 | -446548379 |  | Y 2 C 3 |  |  | Carbides |  |  |  | 12.2 K |  |  | body |  | 0fd7ffc8ca | Multigap Superconductivity in Y2C3: A13C-NMR Study | 10.1143/jpsj.76.023704 | A Harada, S Akutagawa, Y Miyamichi, H Mukuda, Y Kitaoka, J Akimitsu | Physical Society of Japan | Journal of the Physical Society of Japan | 2006
61ba9c9c85fc223534c510d1 | MgB 2 | 1355794026 |  | MgB 2 |  |  | Alloys, Borides |  |  |  | 40 K |  |  | body | paragraph | 0fd7ffc8ca | Multigap Superconductivity in Y2C3: A13C-NMR Study | 10.1143/jpsj.76.023704 | A Harada, S Akutagawa, Y Miyamichi, H Mukuda, Y Kitaoka, J Akimitsu | Physical Society of Japan | Journal of the Physical Society of Japan | 2006
61ba9c9c85fc223534c510d2 | Y 2 C 3 | -456183697 |  | Y 2 C 3 |  |  | Carbides |  |  |  | 18 K |  | 5 GPa | body | paragraph | 0fd7ffc8ca | Multigap Superconductivity in Y2C3: A13C-NMR Study | 10.1143/jpsj.76.023704 | A Harada, S Akutagawa, Y Miyamichi, H Mukuda, Y Kitaoka, J Akimitsu | Physical Society of Japan | Journal of the Physical Society of Japan | 2006
61ba9c9cc2c99830dec51141 | UCoGe | 385519811 |  | UCoGe |  |  | Alloys |  |  |  | 3 K | Magnetization |  | body | paragraph | 32225a302b | Unusual Upper Critical Field of the Ferromagnetic Superconductor UCoGe | 10.1103/physrevlett.100.077002 | N T Huy, D E De Nijs, Y K Huang, A De Visser | American Physical Society (APS) | Physical Review Letters | 2013
61ba9c9cc2c99830dec51142 | UCoGe | 398999133 |  | UCoGe |  |  | Alloys |  |  |  | 2.8 K | resistivity |  | body | paragraph | 32225a302b | Unusual Upper Critical Field of the Ferromagnetic Superconductor UCoGe | 10.1103/physrevlett.100.077002 | N T Huy, D E De Nijs, Y K Huang, A De Visser | American Physical Society (APS) | Physical Review Letters | 2013
61ba9c9c4217bb9076c5113f | 50 % hole-doped KFe 2 As 2 | 95933606 |  | KFe 2 As 2 | 50 % hole |  | Iron-pnictides, Pnictides |  |  |  | 3.4 K |  |  | body | paragraph | 2f63dfdb38 | Incommensurate Spin Fluctuations in Hole-Overdoped SuperconductorKFe2As2 | 10.1103/physrevlett.106.067003 | C H Lee, K Kihou, H Kawano-Furukawa, T Saito, A Iyo, H Eisaki, H Fukazawa, Y Kohori, K Suzuki, H Usui, K Kuroki, K Yamada | American Physical Society (APS) | Physical Review Letters | 2011
61ba9c9c4217bb9076c51140 | Ba 1âˆ’x K x Fe 2 As 2 | -1779993973 |  | Ba 1âˆ’x K x Fe 2 As 2 |  |  | Iron-pnictides, Pnictides |  |  |  | 3.4 K |  |  | body | paragraph | 2f63dfdb38 | Incommensurate Spin Fluctuations in Hole-Overdoped SuperconductorKFe2As2 | 10.1103/physrevlett.106.067003 | C H Lee, K Kihou, H Kawano-Furukawa, T Saito, A Iyo, H Eisaki, H Fukazawa, Y Kohori, K Suzuki, H Usui, K Kuroki, K Yamada | American Physical Society (APS) | Physical Review Letters | 2011
61ba9c9c6a35f302ddc51137 | MgB4 | 872066344 |  | MgB4 |  |  | Alloys, Borides |  |  |  | up to 38.5 K |  |  | body | figure | 8ab34536e9 | Manufacturing process influence on superconducting properties of MgB2wires prepared using laboratory made boron | 10.1088/0953-2048/28/6/065006 | Gianmarco Bovone, Davide Matera, Cristina Bernini, Emanuele Magi, Maurizio Vignolo | IOP Publishing | Superconductor Science and Technology | 2015
61ba9c9c3961c0f52fc51106 | Sn | -1121615426 |  | Sn |  |  | Alloys |  |  |  | 3.72 K |  |  | body | paragraph | 16e31e3ae2 | ELECTRODYNAMICS OF SUPERCONDUCTORS EXPOSED TO HIGH FREQUENCY FIELDS |  | Ernst Helmut Brandt, Max-Planck-Institut FÃ¼r Metallforschung, Germany |  |  | 2010
61ba9c9c3961c0f52fc51107 | Pb | 25380723 |  | Pb |  |  | Alloys |  |  |  | 7.2 K | resistivity |  | body | paragraph | 16e31e3ae2 | ELECTRODYNAMICS OF SUPERCONDUCTORS EXPOSED TO HIGH FREQUENCY FIELDS |  | Ernst Helmut Brandt, Max-Planck-Institut FÃ¼r Metallforschung, Germany |  |  | 2010
61ba9c9c3961c0f52fc51108 | Nb | -58823507 |  | Nb |  |  | Alloys |  |  |  | 7.2 K |  |  | body | paragraph | 16e31e3ae2 | ELECTRODYNAMICS OF SUPERCONDUCTORS EXPOSED TO HIGH FREQUENCY FIELDS |  | Ernst Helmut Brandt, Max-Planck-Institut FÃ¼r Metallforschung, Germany |  |  | 2010
61ba9c9c61d1c9d20fc5111c | SrTiO 3 | -432477614 |  | SrTiO 3 |  |  | Oxides |  |  |  | 125 K |  |  | header | abstract | 9b6c725e6c | Encounters with Alex | 10.1007/978-3-319-52675-1_5 | Kristian Fossheim | Springer International Publishing |  | 2017
61ba9c9c20fc3eae4bc51149 | A 1âˆ’x B x Fe 2 As 2 (A = Ba, Sr, Ca, Eu etc., B = K, Na) | 1623075246 |  | A 1âˆ’x B x Fe 2 As 2 |  |  | Alloys |  |  | A=Ba, Sr, Ca, Eu, B=K, Na | 38 K |  |  | body | paragraph | 286e087b82 | Magnetic order in CaFe 1âˆ’x Co x AsF (x = 0, 0.06, 0.12) superconductor compounds |  | Y Xiao, Y Su, R Mittal, T Chatterji, T Hansen, C M N Kumar, S Matsuishi, H Hosono, Th Brueckel |  |  | 2013
61ba9c9c20fc3eae4bc5114a | CaFeAsF | -1007396603 |  | CaFeAsF |  |  | Iron-pnictides, Pnictides, Fluorides |  |  |  | 22 K |  |  | body | paragraph | 286e087b82 | Magnetic order in CaFe 1âˆ’x Co x AsF (x = 0, 0.06, 0.12) superconductor compounds |  | Y Xiao, Y Su, R Mittal, T Chatterji, T Hansen, C M N Kumar, S Matsuishi, H Hosono, Th Brueckel |  |  | 2013
61ba9c9c20fc3eae4bc5114b | Sr 0.8 La 0.2 FeAsF | -1467516913 |  | Sr 0.8 La 0.2 FeAsF |  |  | Iron-pnictides, Pnictides, Fluorides |  |  |  | 36 K |  |  | body | paragraph | 286e087b82 | Magnetic order in CaFe 1âˆ’x Co x AsF (x = 0, 0.06, 0.12) superconductor compounds |  | Y Xiao, Y Su, R Mittal, T Chatterji, T Hansen, C M N Kumar, S Matsuishi, H Hosono, Th Brueckel |  |  | 2013
61ba9c9c20fc3eae4bc5114c | Sr 0.5 Sm 0.5 FeAsF | -1580342473 |  | Sr 0.5 Sm 0.5 FeAsF |  |  | Iron-pnictides, Pnictides, Fluorides |  |  |  | 56 K |  |  | body | paragraph | 286e087b82 | Magnetic order in CaFe 1âˆ’x Co x AsF (x = 0, 0.06, 0.12) superconductor compounds |  | Y Xiao, Y Su, R Mittal, T Chatterji, T Hansen, C M N Kumar, S Matsuishi, H Hosono, Th Brueckel |  |  | 2013
61ba9c9cdc085aa023c510ce | NbB 2 | 1451097526 |  | NbB 2 |  |  | Alloys, Borides |  |  |  | 3 K |  |  | body | paragraph | 26ac8d5ea5 | Electronâ€“phonon interaction in NbB2: a comparison with MgB2 | 10.1016/s0038-1098(02)00819-0 | Prabhakar P Singh | Elsevier BV | Solid State Communications | 2008
61ba9c9cdc085aa023c510cf | MgB 2 | 1432827360 |  | MgB 2 |  |  | Alloys, Borides |  |  |  | 39 K |  |  | body | paragraph | 26ac8d5ea5 | Electronâ€“phonon interaction in NbB2: a comparison with MgB2 | 10.1016/s0038-1098(02)00819-0 | Prabhakar P Singh | Elsevier BV | Solid State Communications | 2008
61ba9c9cdc085aa023c510d0 | NbB 2 | 1576279330 |  | NbB 2 |  |  | Alloys, Borides |  |  |  | 23 K |  |  | body | paragraph | 26ac8d5ea5 | Electronâ€“phonon interaction in NbB2: a comparison with MgB2 | 10.1016/s0038-1098(02)00819-0 | Prabhakar P Singh | Elsevier BV | Solid State Communications | 2008
61ba9c9cdc085aa023c510d1 | hole-doped Nb x B 2 | 1627925767 |  | Nb x B 2 | hole-doped |  | Alloys, Borides |  |  |  | up to 9.2 K |  |  | body | paragraph | 26ac8d5ea5 | Electronâ€“phonon interaction in NbB2: a comparison with MgB2 | 10.1016/s0038-1098(02)00819-0 | Prabhakar P Singh | Elsevier BV | Solid State Communications | 2008
61ba9c9cdc085aa023c510d2 | MgB 2 | 1623426126 |  | MgB 2 |  |  | Alloys, Borides |  |  |  | 22 K |  |  | body | figure | 26ac8d5ea5 | Electronâ€“phonon interaction in NbB2: a comparison with MgB2 | 10.1016/s0038-1098(02)00819-0 | Prabhakar P Singh | Elsevier BV | Solid State Communications | 2008
61ba9c9cdc085aa023c510d3 | M gB 2 | -2132545549 |  | M gB 2 |  |  | Alloys |  |  |  | 22 K |  |  | header | abstract | 26ac8d5ea5 | Electronâ€“phonon interaction in NbB2: a comparison with MgB2 | 10.1016/s0038-1098(02)00819-0 | Prabhakar P Singh | Elsevier BV | Solid State Communications | 2008
61ba9c9cdc085aa023c510d4 | Boron-enriched NbB 2.5 | -2012225841 |  | NbB 2.5 | Boron-enriched |  | Alloys, Borides |  |  |  | 6.4 K |  |  | body | paragraph | 26ac8d5ea5 | Electronâ€“phonon interaction in NbB2: a comparison with MgB2 | 10.1016/s0038-1098(02)00819-0 | Prabhakar P Singh | Elsevier BV | Solid State Communications | 2008
61ba9c9cdc085aa023c510d5 | NbB 2 | 1481908610 |  | NbB 2 |  |  | Alloys, Borides |  |  |  | 0.62 K |  |  | body | paragraph | 26ac8d5ea5 | Electronâ€“phonon interaction in NbB2: a comparison with MgB2 | 10.1016/s0038-1098(02)00819-0 | Prabhakar P Singh | Elsevier BV | Solid State Communications | 2008
61ba9c9cdc085aa023c510d6 | MgB 2 | 1658084026 |  | MgB 2 |  |  | Alloys, Borides |  |  |  | 22 K |  |  | body | paragraph | 26ac8d5ea5 | Electronâ€“phonon interaction in NbB2: a comparison with MgB2 | 10.1016/s0038-1098(02)00819-0 | Prabhakar P Singh | Elsevier BV | Solid State Communications | 2008
61ba9c9cab9e3e9324c5111a | La 0.7 Ca 0.3 MnO 3 | -2062810570 |  | La 0.7 Ca 0.3 MnO 3 |  |  | Oxides |  |  |  | 175 K |  |  | body | figure | 878b0f2b52 | Giant anisotropic magnetostriction in Pr 0.5 Sr 0.5 MnO 3 |  | R Mahendiran, C Marquina, M R Ibarra, A Arulraj, C N R Rao, A Maignan, B Raveau |  |  | 2001
61ba9c9c5cc438644dc51119 | CeCoIn 5 | -700978881 |  | CeCoIn 5 |  |  | Alloys |  |  |  | 2.3 K |  |  | body | paragraph | d47d815c43 | Magnetic-Field-induced Antiferromagnetism in Two-dimensional Hubbard Model: Analysis of CeRhIn5 | 10.1143/jpsj.74.271 | Keitaro Sakurazawa, Hiroshi Kontani, Tetsuro Saso | Physical Society of Japan | Journal of the Physical Society of Japan | 2013
61ba9c9c5cc438644dc5111a | CeRhIn 5 | -1271735489 |  | CeRhIn 5 |  |  | Alloys |  |  |  | 2K |  | 1.6 GPa | body | paragraph | d47d815c43 | Magnetic-Field-induced Antiferromagnetism in Two-dimensional Hubbard Model: Analysis of CeRhIn5 | 10.1143/jpsj.74.271 | Keitaro Sakurazawa, Hiroshi Kontani, Tetsuro Saso | Physical Society of Japan | Journal of the Physical Society of Japan | 2013
61ba9c9c5cc438644dc5111b | Îº-(ET) 2 Cu[N(CN) 2 ]Cl | 1205229612 |  | Îº-(ET) 2 Cu[N(CN) 2 ]Cl |  |  | Alloys |  |  |  | 13 K |  |  | body | paragraph | d47d815c43 | Magnetic-Field-induced Antiferromagnetism in Two-dimensional Hubbard Model: Analysis of CeRhIn5 | 10.1143/jpsj.74.271 | Keitaro Sakurazawa, Hiroshi Kontani, Tetsuro Saso | Physical Society of Japan | Journal of the Physical Society of Japan | 2013
61ba9c9c85b12ae79ac510fe | KFe 2 As 2 | 959130679 |  | KFe 2 As 2 |  |  | Iron-pnictides, Pnictides |  |  |  | 3.5 K |  |  | body | figure | 73df68203b | Normal-state charge dynamics in doped BaFe2As2: Roles of doping and necessary ingredients for superconductivity | 10.1038/srep05873 | M Nakajima, S Ishida, T Tanaka, K Kihou, Y Tomioka, T Saito, C H Lee, H Fukazawa, Y Kohori, T Kakeshita, A Iyo, T Ito, H Eisaki, S Uchida | Springer Science and Business Media LLC | Scientific Reports | 2013
61ba9c9c0a416aa3d9c510dd | FeSe | 1513812420 |  | FeSe |  |  | Iron-chalcogenides, Chalcogenides |  |  |  | 8K |  |  | header | abstract | d4e240fd04 | Superconductivity across Lifshitz transition and anomalous insulating state in surface Kâ€“dosed (Li0.8Fe0.2OH)FeSe | 10.1126/sciadv.1603238 | Mingqiang Ren, Yajun Yan, Xiaohai Niu, Ran Tao, Die Hu, Rui Peng, Binping Xie, Jun Zhao, Tong Zhang, Dong-Lai Feng | American Association for the Advancement of Science (AAAS) | Science Advances | 2017
61ba9c9c0a416aa3d9c510de | (Li0.8Fe0.2OH)FeSe | -517964209 |  | (Li0.8Fe0.2OH)FeSe |  |  | Hydrides, Iron-chalcogenides, Chalcogenides, Oxides |  |  |  | 40 K |  |  | body | paragraph | d4e240fd04 | Superconductivity across Lifshitz transition and anomalous insulating state in surface Kâ€“dosed (Li0.8Fe0.2OH)FeSe | 10.1126/sciadv.1603238 | Mingqiang Ren, Yajun Yan, Xiaohai Niu, Ran Tao, Die Hu, Rui Peng, Binping Xie, Jun Zhao, Tong Zhang, Dong-Lai Feng | American Association for the Advancement of Science (AAAS) | Science Advances | 2017
61ba9c9c0a416aa3d9c510df | iron selenide (FeSe) | -1074666329 | iron selenide (FeSe | FeSe | [6 empty] | over 40K |  |  | header | abstract | d4e240fd04 | Superconductivity across Lifshitz transition and anomalous insulating state in surface Kâ€“dosed (Li0.8Fe0.2OH)FeSe | 10.1126/sciadv.1603238 | Mingqiang Ren, Yajun Yan, Xiaohai Niu, Ran Tao, Die Hu, Rui Peng, Binping Xie, Jun Zhao, Tong Zhang, Dong-Lai Feng | American Association for the Advancement of Science (AAAS) | Science Advances | 2017
61ba9c9c2a711de29cc51102 | N (E F ) (Nb 3 Sn or V 3 Si) | -1539357386 |  | N (E F ) (Nb 3 Sn or V 3 Si |  |  | Alloys |  |  |  | 1.5 to 7 K |  |  | body | paragraph | a4112ce80d | Superconducting properties of the atomically disordered MgB2 compound | 10.1134/1.1387530 | A E Karâ€™kin, V I Voronin, T V Dâ€™yachkova, N I Kadyrova, A P Tyutyunik, V G Zubkov, Yu. G Zainulin, M V Sadovskii, B N Goshchitskii | Pleiades Publishing Ltd | Journal of Experimental and Theoretical Physics Letters | 2013
61ba9c9c2a711de29cc51103 | MgB 2 | 1434756392 |  | MgB 2 |  |  | Alloys, Borides |  |  |  | 38 to 5 K |  |  | body | paragraph | a4112ce80d | Superconducting properties of the atomically disordered MgB2 compound | 10.1134/1.1387530 | A E Karâ€™kin, V I Voronin, T V Dâ€™yachkova, N I Kadyrova, A P Tyutyunik, V G Zubkov, Yu. G Zainulin, M V Sadovskii, B N Goshchitskii | Pleiades Publishing Ltd | Journal of Experimental and Theoretical Physics Letters | 2013
61ba9c9c2a711de29cc51104 | x = 1.45 | -828204624 | [7 empty] | x=1.45 | 6.5 K |  |  | body | paragraph | a4112ce80d | Superconducting properties of the atomically disordered MgB2 compound | 10.1134/1.1387530 | A E Karâ€™kin, V I Voronin, T V Dâ€™yachkova, N I Kadyrova, A P Tyutyunik, V G Zubkov, Yu. G Zainulin, M V Sadovskii, B N Goshchitskii | Pleiades Publishing Ltd | Journal of Experimental and Theoretical Physics Letters | 2013
61ba9c9c2a711de29cc51105 | MgCNi 3 | -1780892447 |  | MgCNi 3 |  |  | Carbides |  |  |  | 8 K |  |  | body | paragraph | a4112ce80d | Superconducting properties of the atomically disordered MgB2 compound | 10.1134/1.1387530 | A E Karâ€™kin, V I Voronin, T V Dâ€™yachkova, N I Kadyrova, A P Tyutyunik, V G Zubkov, Yu. G Zainulin, M V Sadovskii, B N Goshchitskii | Pleiades Publishing Ltd | Journal of Experimental and Theoretical Physics Letters | 2013
61ba9c9d56f16aed29c51135 | 100 nm thick superconducting niobium (Nb) film | -828663193 |  |  |  | film |  | film |  |  | 8.32 K |  |  | body | paragraph | e9d73d0a91 | Direct observation of superconducting vortex clusters pinned by a periodic array of magnetic dots in ferromagnetic/superconducting hybrid structures | 10.1103/physrevb.81.092505 | T Shapoval, V Metlushko, M Wolf, B Holzapfel, V Neu, L Schultz | American Physical Society (APS) | Physical Review B | 2010
61ba9c9d7ecf8b73e6c51111 | A x Fe 2 Se 2 (A=K, Cs) | 1449424548 |  | A x Fe 2 Se 2 |  |  | Alloys |  |  | A=K, Cs | âˆ¼30 K |  |  | body | paragraph | 869d492557 | Electronic structure near the band gap of heavily nitrogen doped GaAs and GaP | 10.1557/proc-692-h2.1.1 | Yong Zhang, B Fluegel, M Hanna, A Duda, A Mascarenhas | Cambridge University Press (CUP) | MRS Proceedings | 2010
61ba9c9d7ecf8b73e6c51112 | Cs 0.8 Fe 2 Se 2 | 655450052 |  | Cs 0.8 Fe 2 Se 2 |  |  | Iron-chalcogenides, Chalcogenides |  |  |  | 30 K | resistivity |  | body | figure | 869d492557 | Electronic structure near the band gap of heavily nitrogen doped GaAs and GaP | 10.1557/proc-692-h2.1.1 | Yong Zhang, B Fluegel, M Hanna, A Duda, A Mascarenhas | Cambridge University Press (CUP) | MRS Proceedings | 2010
61ba9c9d7ecf8b73e6c51113 | K 0.8 Fe 2 Se 2 | 396433772 |  | K 0.8 Fe 2 Se 2 |  |  | Iron-chalcogenides, Chalcogenides |  |  |  | 31.7 K |  |  | body | figure | 869d492557 | Electronic structure near the band gap of heavily nitrogen doped GaAs and GaP | 10.1557/proc-692-h2.1.1 | Yong Zhang, B Fluegel, M Hanna, A Duda, A Mascarenhas | Cambridge University Press (CUP) | MRS Proceedings | 2010
61ba9c9d7ecf8b73e6c51114 | AxFe2Se2 (A=K,Cs) | -191325159 |  | AxFe2Se2 |  |  | Iron-chalcogenides, Chalcogenides |  |  | A=K, Cs | âˆ¼30 K |  |  | header | abstract | 869d492557 | Electronic structure near the band gap of heavily nitrogen doped GaAs and GaP | 10.1557/proc-692-h2.1.1 | Yong Zhang, B Fluegel, M Hanna, A Duda, A Mascarenhas | Cambridge University Press (CUP) | MRS Proceedings | 2010
61ba9c9da013f06956c51119 | Eu 0.5 K 0.5 Fe 2 As 2 | -890081939 |  | Eu 0.5 K 0.5 Fe 2 As 2 |  |  | Iron-pnictides, Pnictides |  |  |  | 33 K |  |  | body | paragraph | 2d1d8a10bf | Physical properties of EuPd2As2single crystals | 10.1088/0953-8984/26/28/286002 | V K Anand, D C Johnston | IOP Publishing | Journal of Physics: Condensed Matter | 2014
61ba9c9da013f06956c5111a | SrPd 2 As 2 | -436413171 |  | SrPd 2 As 2 |  |  | Pnictides |  |  |  | 1.27 and 0.92 K |  |  | body | paragraph | 2d1d8a10bf | Physical properties of EuPd2As2single crystals | 10.1088/0953-8984/26/28/286002 | V K Anand, D C Johnston | IOP Publishing | Journal of Physics: Condensed Matter | 2014
61ba9c9d3961c0f52fc51109 | LaFeAs(O 1-x F x ) | -1845189219 |  | LaFeAs(O 1-x F x |  |  | Alloys |  |  |  | 26 K |  |  | body | paragraph | e862629ce7 | Transport and infrared properties of SmFeAs(O1âˆ’xFx): from SDW to superconducting ordering | 10.1088/0953-2048/22/3/034004 | M Tropeano, C Fanciulli, C Ferdeghini, D MarrÃ¨, A S Siri, M Putti, A Martinelli, M Ferretti, A Palenzona, M R Cimberle, C Mirri, S Lupi, R Sopracase, P Calvani, A Perucchi | IOP Publishing | Superconductor Science and Technology | 2009
61ba9c9d3961c0f52fc5110a | SmFeAs(O 0.93 F 0.07 ) | -293172645 |  | SmFeAs(O 0.93 F 0.07 |  |  | Alloys |  |  |  | 36 K | resistivity |  | body | paragraph | e862629ce7 | Transport and infrared properties of SmFeAs(O1âˆ’xFx): from SDW to superconducting ordering | 10.1088/0953-2048/22/3/034004 | M Tropeano, C Fanciulli, C Ferdeghini, D MarrÃ¨, A S Siri, M Putti, A Martinelli, M Ferretti, A Palenzona, M R Cimberle, C Mirri, S Lupi, R Sopracase, P Calvani, A Perucchi | IOP Publishing | Superconductor Science and Technology | 2009
61ba9c9d3961c0f52fc5110b | SmFeAs(O 1-x F x ) | -951919870 |  | SmFeAs(O 1-x F x |  |  | Alloys |  |  |  | 55 K |  |  | body | paragraph | e862629ce7 | Transport and infrared properties of SmFeAs(O1âˆ’xFx): from SDW to superconducting ordering | 10.1088/0953-2048/22/3/034004 | M Tropeano, C Fanciulli, C Ferdeghini, D MarrÃ¨, A S Siri, M Putti, A Martinelli, M Ferretti, A Palenzona, M R Cimberle, C Mirri, S Lupi, R Sopracase, P Calvani, A Perucchi | IOP Publishing | Superconductor Science and Technology | 2009
61ba9c9e720b8b3d36c510ef | trilayer of 5 nm Ti, 60 nm Al, and 5 nm Ti | -522649090 | [8 empty] | 0.75 K |  |  | body | paragraph | f16795cadd | Critical Current 0âˆ’Ï€ Transition in Designed Josephson Quantum Dot Junctions | 10.1021/nl071152w | H Ingerslev JÃ¸rgensen, T NovotnÃ½, K Grove-Rasmussen, K Flensberg, P E Lindelof | American Chemical Society (ACS) | Nano Letters | 2013
61ba9c9ed7a99c43e8c51134 | La 2âˆ’x (Sr/Ba) x CuO 4 | 824143163 |  | La 2âˆ’x |  |  | Alloys |  |  |  | 40K |  |  | body | paragraph | 51a24375f2 | Two-Orbital Model Explains the Higher Transition Temperature of the Single-Layer Hg-Cuprate Superconductor Compared to That of the La-Cuprate Superconductor | 10.1103/physrevlett.105.057003 | Hirofumi Sakakibara, Hidetomo Usui, Kazuhiko Kuroki, Ryotaro Arita, Hideo Aoki | American Physical Society (APS) | Physical Review Letters | 2013
61ba9c9ed7a99c43e8c51135 | La 2âˆ’x (Sr/Ba) x CuO 4 |  |  | Sr/Ba) x CuO 4 |  |  | Alloys |  |  |  | 40K |  |  | body | paragraph | 51a24375f2 | Two-Orbital Model Explains the Higher Transition Temperature of the Single-Layer Hg-Cuprate Superconductor Compared to That of the La-Cuprate Superconductor | 10.1103/physrevlett.105.057003 | Hirofumi Sakakibara, Hidetomo Usui, Kazuhiko Kuroki, Ryotaro Arita, Hideo Aoki | American Physical Society (APS) | Physical Review Letters | 2013
61ba9c9ed7a99c43e8c51136 | HgBa 2 CuO 4+Î´ | -1659131769 |  | HgBa 2 CuO 4+Î´ |  |  | Alloys |  |  |  | 90K |  |  | body | paragraph | 51a24375f2 | Two-Orbital Model Explains the Higher Transition Temperature of the Single-Layer Hg-Cuprate Superconductor Compared to That of the La-Cuprate Superconductor | 10.1103/physrevlett.105.057003 | Hirofumi Sakakibara, Hidetomo Usui, Kazuhiko Kuroki, Ryotaro Arita, Hideo Aoki | American Physical Society (APS) | Physical Review Letters | 2013
61ba9c9ed7a99c43e8c51137 | HgBa2CuO 4+Î´ | -1517396345 |  | HgBa2CuO 4+Î´ |  |  | Alloys |  |  |  | 90K |  |  | header | abstract | 51a24375f2 | Two-Orbital Model Explains the Higher Transition Temperature of the Single-Layer Hg-Cuprate Superconductor Compared to That of the La-Cuprate Superconductor | 10.1103/physrevlett.105.057003 | Hirofumi Sakakibara, Hidetomo Usui, Kazuhiko Kuroki, Ryotaro Arita, Hideo Aoki | American Physical Society (APS) | Physical Review Letters | 2013
61ba9c9ed7a99c43e8c51138 | La2âˆ’x(Sr/Ba)xCuO4 | -53800186 |  | La2âˆ’x |  |  | Alloys |  |  |  | 40K |  |  | header | abstract | 51a24375f2 | Two-Orbital Model Explains the Higher Transition Temperature of the Single-Layer Hg-Cuprate Superconductor Compared to That of the La-Cuprate Superconductor | 10.1103/physrevlett.105.057003 | Hirofumi Sakakibara, Hidetomo Usui, Kazuhiko Kuroki, Ryotaro Arita, Hideo Aoki | American Physical Society (APS) | Physical Review Letters | 2013
61ba9c9ed7a99c43e8c51139 | La2âˆ’x(Sr/Ba)xCuO4 |  |  | Sr/Ba)xCuO4 |  |  | Alloys |  |  |  | 40K |  |  | header | abstract | 51a24375f2 | Two-Orbital Model Explains the Higher Transition Temperature of the Single-Layer Hg-Cuprate Superconductor Compared to That of the La-Cuprate Superconductor | 10.1103/physrevlett.105.057003 | Hirofumi Sakakibara, Hidetomo Usui, Kazuhiko Kuroki, Ryotaro Arita, Hideo Aoki | American Physical Society (APS) | Physical Review Letters | 2013
61ba9c9e5ad933a7cac510c1 | YBCO | 1264434438 | YBCO | [7 empty] | 8.7K |  |  | body | figure | e53e0c81ca | Evidence for spin-triplet superconducting correlations in metal-oxide heterostructures with noncollinear magnetization | 10.1103/physrevb.90.035130 | Yu. N Khaydukov, G A Ovsyannikov, A E Sheyerman, K Y Constantinian, L Mustafa, T Keller, M A Uribe-Laverde, Yu. V Kislinskii, A V Shadrin, A Kalaboukhov, B Keimer, D Winkler | American Physical Society (APS) | Physical Review B | 2014
61ba9c9e5ad933a7cac510c2 | YBCO | 1489700946 | YBCO | [7 empty] | 60K |  |  | body | paragraph | e53e0c81ca | Evidence for spin-triplet superconducting correlations in metal-oxide heterostructures with noncollinear magnetization | 10.1103/physrevb.90.035130 | Yu. N Khaydukov, G A Ovsyannikov, A E Sheyerman, K Y Constantinian, L Mustafa, T Keller, M A Uribe-Laverde, Yu. V Kislinskii, A V Shadrin, A Kalaboukhov, B Keimer, D Winkler | American Physical Society (APS) | Physical Review B | 2014
61ba9c9e7c13e4f711c510d6 | KNFS1_d4 | -538695690 |  | KNFS1_d4 |  |  | Alloys |  |  |  | 32.5 K |  |  | body |  | 1b52c2189c | Crystal growth, transport phenomena and two-gap superconductivity in the mixed alkali metal (K1âˆ’zNaz)xFe2âˆ’ySe2 iron selenide | 10.1039/c3ce42664e | Maria Roslova, Svetoslav Kuzmichev, Tatiana Kuzmicheva, Yevgeny Ovchenkov, Min Liu, Igor Morozov, Aleksandr Boltalin, Andrey Shevelkov, Dmitry Chareev, Alexander Vasiliev | Royal Society of Chemistry (RSC) | CrystEngComm | 2014
61ba9c9e7c13e4f711c510d7 | K x Fe 2-y Se 2 film | 26115367 |  | K x Fe 2-y Se 2 |  | film | Iron-chalcogenides, Chalcogenides |  |  |  | 28 K |  |  | body | paragraph | 1b52c2189c | Crystal growth, transport phenomena and two-gap superconductivity in the mixed alkali metal (K1âˆ’zNaz)xFe2âˆ’ySe2 iron selenide | 10.1039/c3ce42664e | Maria Roslova, Svetoslav Kuzmichev, Tatiana Kuzmicheva, Yevgeny Ovchenkov, Min Liu, Igor Morozov, Aleksandr Boltalin, Andrey Shevelkov, Dmitry Chareev, Alexander Vasiliev | Royal Society of Chemistry (RSC) | CrystEngComm | 2014
61ba9c9e7c13e4f711c510d8 | KNFS1_d4 | -592597512 |  | KNFS1_d4 |  |  | Alloys |  |  |  | 32.5 K |  |  | body |  | 1b52c2189c | Crystal growth, transport phenomena and two-gap superconductivity in the mixed alkali metal (K1âˆ’zNaz)xFe2âˆ’ySe2 iron selenide | 10.1039/c3ce42664e | Maria Roslova, Svetoslav Kuzmichev, Tatiana Kuzmicheva, Yevgeny Ovchenkov, Min Liu, Igor Morozov, Aleksandr Boltalin, Andrey Shevelkov, Dmitry Chareev, Alexander Vasiliev | Royal Society of Chemistry (RSC) | CrystEngComm | 2014
61ba9c9e7c13e4f711c510d9 | K x Fe 2-y Se 2 single crystals | 1477182179 |  | K x Fe 2-y Se 2 |  | single crystals | Iron-chalcogenides, Chalcogenides |  |  |  | 28 K | Specific heat |  | body | paragraph | 1b52c2189c | Crystal growth, transport phenomena and two-gap superconductivity in the mixed alkali metal (K1âˆ’zNaz)xFe2âˆ’ySe2 iron selenide | 10.1039/c3ce42664e | Maria Roslova, Svetoslav Kuzmichev, Tatiana Kuzmicheva, Yevgeny Ovchenkov, Min Liu, Igor Morozov, Aleksandr Boltalin, Andrey Shevelkov, Dmitry Chareev, Alexander Vasiliev | Royal Society of Chemistry (RSC) | CrystEngComm | 2014
61ba9c9f1b93c0c6bec5114d | Tl-2201 | -624559654 | Tl-2201 | [7 empty] | 56 K |  |  | body | paragraph | e1e5a24ae1 | Signatures of new d-wave vortex physics in overdoped Tl2Ba2CuO6+x revealed by TF-Âµ+SR | 10.1038/srep14156 | Jess H Brewer, Scott L Stubbs, Ruixing Liang, D A Bonn, W N Hardy, J E Sonier, W Andrew Macfarlane, Darren C Peets | Springer Science and Business Media LLC | Scientific Reports | 2015
61ba9c9f1b93c0c6bec5114e | Tl-2201 | -878718056 | Tl-2201 | [7 empty] | 56 K |  |  | body | paragraph | e1e5a24ae1 | Signatures of new d-wave vortex physics in overdoped Tl2Ba2CuO6+x revealed by TF-Âµ+SR | 10.1038/srep14156 | Jess H Brewer, Scott L Stubbs, Ruixing Liang, D A Bonn, W N Hardy, J E Sonier, W Andrew Macfarlane, Darren C Peets | Springer Science and Business Media LLC | Scientific Reports | 2015
61ba9c9f56f16aed29c51136 | NbN film | -121402811 |  | NbN |  | film | Nitrides |  |  |  | 10.7 K | resistance |  | body | figure | c7f888ebbb | A scalable multi-photon coincidence detector based on superconducting nanowires | 10.1038/s41565-018-0160-9 | Di Zhu, Qing-Yuan Zhao, Hyeongrak Choi, Tsung-Ju Lu, Andrew E Dane, Dirk R Englund, Karl K Berggren | Springer Science and Business Media LLC | Nature Nanotechnology | 2017
61ba9c9f14d91e0862c51114 | Cd 2 Re 2 O 7 | 1671349648 |  | Cd 2 Re 2 O 7 |  |  | Oxides |  |  |  | 1 K |  |  | body | paragraph | 5ba98d7f21 | The effect of quasiparticle self-energy on Cd2Re2O7 superconductor | 10.1139/cjp-2015-0173 | F S Razavi, Y Rohanizadegan, M Hajialamdari, M Reedyk, R K Kremer, B MitroviÄ‡ | Canadian Science Publishing | Canadian Journal of Physics | 2014
61ba9c9f3136e52869c5114e | Bi-2212 | 2053502415 | Bi-2212 | [7 empty] | 89 K |  |  | body | paragraph | 7f0b5945e6 | Intrinsic Tunneling Spectra of Bi 2 Sr 2 CaCu 2 O 8+Î´ near Optimal Doping |  | S P Zhao, X B Zhu, Y F Wei |  |  | 2007
61ba9c9f3af0453d0cc5114e | pure Nb 11 | 1655301611 |  | Nb 11 | pure |  | Alloys |  |  |  | 6 K |  |  | body | paragraph | 654c573e4e | Sub-micron normal-metal/insulator/superconductor tunnel junction thermometer and cooler using Nb | 10.1063/1.4751355 | M R Nevala, S Chaudhuri, J Halkosaari, J T Karvonen, I J Maasilta | AIP Publishing | Applied Physics Letters | 2012
61ba9c9fe4dc5fe1bac510db | LaFeAsO 1-x F x | 1575405577 |  | LaFeAsO 1-x F x |  |  | Iron-pnictides, Pnictides, Oxides, Fluorides |  |  |  | 26 K |  |  | body | paragraph | d14288e087 | Phase diagram and weak-link behavior in Nd-doped CaFe2As2 | 10.1088/1367-2630/16/11/113024 | Bo Gao, Xiaojiang Li, Qiucheng Ji, Gang Mu, Wei Li, Tao Hu, Ang Li, Xiaoming Xie | IOP Publishing | New Journal of Physics | 2014
61ba9c9fe4dc5fe1bac510dc | Ba 1-x K x Fe 2 As 2 | -1756489930 |  | Ba 1-x K x Fe 2 As 2 |  |  | Iron-pnictides, Pnictides |  |  |  | 38 K |  |  | body | paragraph | d14288e087 | Phase diagram and weak-link behavior in Nd-doped CaFe2As2 | 10.1088/1367-2630/16/11/113024 | Bo Gao, Xiaojiang Li, Qiucheng Ji, Gang Mu, Wei Li, Tao Hu, Ang Li, Xiaoming Xie | IOP Publishing | New Journal of Physics | 2014
61ba9c9fe4dc5fe1bac510dd | x â‰¥ 0.060 | -1805667570 | [7 empty] | x=â‰¥ 0.060 | 40 K |  |  | body |  | d14288e087 | Phase diagram and weak-link behavior in Nd-doped CaFe2As2 | 10.1088/1367-2630/16/11/113024 | Bo Gao, Xiaojiang Li, Qiucheng Ji, Gang Mu, Wei Li, Tao Hu, Ang Li, Xiaoming Xie | IOP Publishing | New Journal of Physics | 2014
61ba9c9fe4dc5fe1bac510de | x = 0.083 | 261655735 | [7 empty] | x=0.083 | 20 K |  |  | header | abstract | d14288e087 | Phase diagram and weak-link behavior in Nd-doped CaFe2As2 | 10.1088/1367-2630/16/11/113024 | Bo Gao, Xiaojiang Li, Qiucheng Ji, Gang Mu, Wei Li, Tao Hu, Ang Li, Xiaoming Xie | IOP Publishing | New Journal of Physics | 2014
61ba9c9fe4dc5fe1bac510df | rare-earth doped Ca 1-x Re x Fe 2 As 2 (Re = La, Ce, Pr, Nd) | -822091799 |  | Ca 1-x Re x Fe 2 As 2 | rare-earth |  | Alloys |  |  | Re=La, Ce, Pr, Nd | 40-49 K |  |  | body | paragraph | d14288e087 | Phase diagram and weak-link behavior in Nd-doped CaFe2As2 | 10.1088/1367-2630/16/11/113024 | Bo Gao, Xiaojiang Li, Qiucheng Ji, Gang Mu, Wei Li, Tao Hu, Ang Li, Xiaoming Xie | IOP Publishing | New Journal of Physics | 2014
61ba9c9fe4dc5fe1bac510e0 | RFeAsO | -248565429 |  | RFeAsO |  |  | Iron-pnictides, Oxides, Pnictides |  |  |  | 55 K |  |  | body | paragraph | d14288e087 | Phase diagram and weak-link behavior in Nd-doped CaFe2As2 | 10.1088/1367-2630/16/11/113024 | Bo Gao, Xiaojiang Li, Qiucheng Ji, Gang Mu, Wei Li, Tao Hu, Ang Li, Xiaoming Xie | IOP Publishing | New Journal of Physics | 2014
61ba9c9fe4dc5fe1bac510e1 | x â‰¥ 0.060 | -2004000742 | [7 empty] | x=â‰¥ 0.060 | 40 K |  |  | header | abstract | d14288e087 | Phase diagram and weak-link behavior in Nd-doped CaFe2As2 | 10.1088/1367-2630/16/11/113024 | Bo Gao, Xiaojiang Li, Qiucheng Ji, Gang Mu, Wei Li, Tao Hu, Ang Li, Xiaoming Xie | IOP Publishing | New Journal of Physics | 2014
61ba9ca04217bb9076c51142 | sample #A1 | -149184796 |  | #A1 |  |  | Alloys |  |  |  | 3.7 K | electrical resistivity |  | body | paragraph | 258cec61a4 | Anisotropic superconductivity in noncentrosymmetric BiPd | 10.1103/physrevb.89.060507 | L Jiao, J L Zhang, Y Chen, Z F Weng, Y M Shao, J Y Feng, X Lu, B Joshi, A Thamizhavel, S Ramakrishnan, H Q Yuan | American Physical Society (APS) | Physical Review B | 2014
61ba9ca0e4552e90a8c510f0 | Pr 0.89 LaCe 0.11 CuO 4âˆ’y | 70304908 |  | Pr 0.89 LaCe 0.11 CuO 4âˆ’y |  |  | Oxides, Cuprates |  |  |  | 26 K |  |  | body | figure | 81b6ec06d5 | Strong Correlation Between Field-induced Magnetism and Superconductivity in Pr0.89LaCe0.11CuO4 | 10.1143/jpsj.73.2944 | Ryosuke Kadono, Kazuki Ohishi, Akihiro Koda, Wataru Higemoto, Kenji M. Kojima, Masaki Fujita, Shin-Ichi Kuroshima, Kazuyoshi Yamada | Physical Society of Japan | Journal of the Physical Society of Japan | 2004
61ba9ca07b1a7abb24c510de | SWCNT (5,5) | 2043434387 | SWCNT | [7 empty] | 99 K |  |  | header | abstract | c63e9b0087 | SUPERCONDUCTIVITY IN 4-ANGSTROM CARBON NANOTUBES | 10.1142/9789812791207_0008 | Zheng-Mao Sheng, Guoxiang Huang | WORLD SCIENTIFIC |  | 2001
61ba9ca07b1a7abb24c510df | SWCNT(3,3) | -1523730842 | SWCNT | [7 empty] | 19K |  |  | body |  | c63e9b0087 | SUPERCONDUCTIVITY IN 4-ANGSTROM CARBON NANOTUBES | 10.1142/9789812791207_0008 | Zheng-Mao Sheng, Guoxiang Huang | WORLD SCIENTIFIC |  | 2001
61ba9ca07b1a7abb24c510e0 | SWCNTs) (5.5) | 1312637251 |  | SWCNTs) (5.5 |  |  | Alloys |  |  |  | 1.5 Ã— 10 âˆ’4 K |  |  | body | paragraph | c63e9b0087 | SUPERCONDUCTIVITY IN 4-ANGSTROM CARBON NANOTUBES | 10.1142/9789812791207_0008 | Zheng-Mao Sheng, Guoxiang Huang | WORLD SCIENTIFIC |  | 2001
61ba9ca07b1a7abb24c510e1 | doped SWCNT(5,5) | 753373803 | SWCNT |  | doped | [5 empty] | 200 K |  |  | body |  | c63e9b0087 | SUPERCONDUCTIVITY IN 4-ANGSTROM CARBON NANOTUBES | 10.1142/9789812791207_0008 | Zheng-Mao Sheng, Guoxiang Huang | WORLD SCIENTIFIC |  | 2001
61ba9ca07b1a7abb24c510e2 | SWCNT(3,3) | -1446675049 | SWCNT | [7 empty] | 1.3 K |  |  | body | paragraph | c63e9b0087 | SUPERCONDUCTIVITY IN 4-ANGSTROM CARBON NANOTUBES | 10.1142/9789812791207_0008 | Zheng-Mao Sheng, Guoxiang Huang | WORLD SCIENTIFIC |  | 2001
61ba9ca07b1a7abb24c510e3 | SWCNTs | -123283715 |  | SWCNTs |  |  | Carbides, Nitrides, Chalcogenides |  |  |  | 15 K |  |  | body | paragraph | c63e9b0087 | SUPERCONDUCTIVITY IN 4-ANGSTROM CARBON NANOTUBES | 10.1142/9789812791207_0008 | Zheng-Mao Sheng, Guoxiang Huang | WORLD SCIENTIFIC |  | 2001
61ba9ca161d1c9d20fc5111e | CeCoIn 5 | -342886147 |  | CeCoIn 5 |  |  | Alloys |  |  |  | 2.3K |  |  | body | paragraph | 738b8217bf | Superfluid response in heavy fermion superconductors | 10.1007/s11467-016-0625-y | Yin Zhong, Lan Zhang, Can Shao, Hong-Gang Luo | Springer Science and Business Media LLC | Frontiers of Physics | 2015
61ba9ca1a5c5381c2ec5115c | monolayer films of FeSe grown on SrTiO 3 substrates | 1374133956 |  | FeSe |  | monolayer films | Iron-chalcogenides, Chalcogenides |  | SrTiO 3 |  | 70-100 K |  | ambient pressure | body | paragraph | d4886647f0 | Effect of disorder on the competition between nematic and superconducting order in FeSe | 10.1088/1367-2630/18/10/103001 | V Mishra, P J Hirschfeld | IOP Publishing | New Journal of Physics | 2016
61ba9ca1720b8b3d36c510f0 | TaB 2 | 831039245 |  | TaB 2 |  |  | Alloys, Borides |  |  |  | 9.5 K |  |  | body | paragraph | 03ee7adcfc | Detailed electronic structure studies on superconductingMgB2and related compounds | 10.1103/physrevb.64.224509 | P Ravindran, P Vajeeston, R Vidya, A Kjekshus, H FjellvÃ¥g | American Physical Society (APS) | Physical Review B | 2001
61ba9ca1720b8b3d36c510f1 | Î²-ZrNCl | 1940516262 | Î²-ZrNCl | ZrNCl | [6 empty] | 12.5 and 25.5 K |  |  | body | paragraph | 03ee7adcfc | Detailed electronic structure studies on superconductingMgB2and related compounds | 10.1103/physrevb.64.224509 | P Ravindran, P Vajeeston, R Vidya, A Kjekshus, H FjellvÃ¥g | American Physical Society (APS) | Physical Review B | 2001
61ba9ca1720b8b3d36c510f2 | MgB 2 | 1692739114 |  | MgB 2 |  |  | Alloys, Borides |  |  |  | 13 K |  |  | body | paragraph | 03ee7adcfc | Detailed electronic structure studies on superconductingMgB2and related compounds | 10.1103/physrevb.64.224509 | P Ravindran, P Vajeeston, R Vidya, A Kjekshus, H FjellvÃ¥g | American Physical Society (APS) | Physical Review B | 2001
61ba9ca1720b8b3d36c510f3 | YPd 2 B 2 C 23 | -1256258472 |  | YPd 2 B 2 C 23 |  |  | Carbides, Borides |  |  |  | 23 K |  |  | body | paragraph | 03ee7adcfc | Detailed electronic structure studies on superconductingMgB2and related compounds | 10.1103/physrevb.64.224509 | P Ravindran, P Vajeeston, R Vidya, A Kjekshus, H FjellvÃ¥g | American Physical Society (APS) | Physical Review B | 2001
61ba9ca1720b8b3d36c510f4 | MgB 2 | 1361575498 |  | MgB 2 |  |  | Alloys, Borides |  |  |  | down to 5 K |  |  | body | paragraph | 03ee7adcfc | Detailed electronic structure studies on superconductingMgB2and related compounds | 10.1103/physrevb.64.224509 | P Ravindran, P Vajeeston, R Vidya, A Kjekshus, H FjellvÃ¥g | American Physical Society (APS) | Physical Review B | 2001
61ba9ca1720b8b3d36c510f5 | Y 2 C 2 I 2 | -773694423 |  | Y 2 C 2 I 2 |  |  | Carbides |  |  |  | 9.97 K |  |  | body | paragraph | 03ee7adcfc | Detailed electronic structure studies on superconductingMgB2and related compounds | 10.1103/physrevb.64.224509 | P Ravindran, P Vajeeston, R Vidya, A Kjekshus, H FjellvÃ¥g | American Physical Society (APS) | Physical Review B | 2001
61ba9ca1720b8b3d36c510f6 | HgBa 2 Ca 2 Cu 3 O 8âˆ’Î´ | -236800533 |  | HgBa 2 Ca 2 Cu 3 O 8âˆ’Î´ |  |  | Oxides, Cuprates |  |  |  | 164 K |  |  | body | paragraph | 03ee7adcfc | Detailed electronic structure studies on superconductingMgB2and related compounds | 10.1103/physrevb.64.224509 | P Ravindran, P Vajeeston, R Vidya, A Kjekshus, H FjellvÃ¥g | American Physical Society (APS) | Physical Review B | 2001
61ba9ca1720b8b3d36c510f7 | YRe | 957855958 |  | YRe |  |  | Alloys |  |  |  | 2âˆ’4 K |  |  | body | paragraph | 03ee7adcfc | Detailed electronic structure studies on superconductingMgB2and related compounds | 10.1103/physrevb.64.224509 | P Ravindran, P Vajeeston, R Vidya, A Kjekshus, H FjellvÃ¥g | American Physical Society (APS) | Physical Review B | 2001
61ba9ca1720b8b3d36c510f8 | Na 0.29 HfNCl | 496496191 |  | Na 0.29 HfNCl |  |  | Nitrides |  |  |  | 25 K |  |  | body | paragraph | 03ee7adcfc | Detailed electronic structure studies on superconductingMgB2and related compounds | 10.1103/physrevb.64.224509 | P Ravindran, P Vajeeston, R Vidya, A Kjekshus, H FjellvÃ¥g | American Physical Society (APS) | Physical Review B | 2001
61ba9ca185b12ae79ac51100 | x = 0.5 | 1337167079 | [7 empty] | x=0.5 | 217 K |  |  | body | figure | ffac66d721 | Spin Frustration and Orbital Order in Vanadium Spinels | 10.1143/jpsjs.74s.208 | Yukitoshi Motome, Hirokazu Tsunetsugu | Physical Society of Japan | Journal of the Physical Society of Japan | 2014
61ba9ca1a01e2beb09c5113d | Sm-1111 | -665984199 | Sm-1111 | [7 empty] | 4 K |  |  | body | paragraph | 4565b20c32 | EffectiveEx-situFabrication of F-Doped SmFeAsO Wire for High Transport Critical Current Density | 10.1143/apex.4.063102 | Masaya Fujioka, Tomohiro Kota, Masanori Matoba, Toshinori Ozaki, Yoshihiko Takano, Hiroaki Kumakura, Yoichi Kamihara | IOP Publishing | Applied Physics Express | 2011
61ba9ca1a01e2beb09c5113e | SmFeAsO 1âˆ’x F x (Sm-1111) | 1287179596 | Sm-1111 | SmFeAsO 1âˆ’x F x |  |  | Iron-pnictides, Pnictides, Oxides, Fluorides |  |  |  | 50 K |  |  | body | paragraph | 4565b20c32 | EffectiveEx-situFabrication of F-Doped SmFeAsO Wire for High Transport Critical Current Density | 10.1143/apex.4.063102 | Masaya Fujioka, Tomohiro Kota, Masanori Matoba, Toshinori Ozaki, Yoshihiko Takano, Hiroaki Kumakura, Yoichi Kamihara | IOP Publishing | Applied Physics Express | 2011
61ba9ca2783c1e8128c51206 | LnFeAsO 1-x F x with Ln = Sm, Gd, Pr and Nd | -1062654590 |  | LnFeAsO 1-x F x |  |  | Alloys |  |  | Ln=Sm, Gd, Pr, Nd | 50 K |  |  | body | paragraph | 9796039560 | Single crystals of superconducting SmFeAsO1âˆ’xFygrown at high pressure | 10.1088/0953-8984/20/34/342202 | N D Zhigadlo, S Katrych, Z Bukowski, S Weyeneth, R Puzniak, J Karpinski | IOP Publishing | Journal of Physics: Condensed Matter | 2008
61ba9ca285fc223534c510d5 | x = 0.043 | -85867246 | [7 empty] | x=0.043 | 13.3 K |  |  | body | paragraph | f8ad410698 | Temperature-concentration phase diagram of (Ca 1âˆ’x La x ) 10 (Pt 3 As 8 )(Fe 2 As 2 ) 5 superconductors |  | N Ni, W E Straszheim, D J Williams, M A Tanatar, R Prozorov, E D Bauer, F Ronning, J D Thompson, R J Cava |  |  | 2012
61ba9ca285fc223534c510d6 | x = 0.145 | 1191009422 | [7 empty] | x=0.145 | 26.1 K |  |  | body | paragraph | f8ad410698 | Temperature-concentration phase diagram of (Ca 1âˆ’x La x ) 10 (Pt 3 As 8 )(Fe 2 As 2 ) 5 superconductors |  | N Ni, W E Straszheim, D J Williams, M A Tanatar, R Prozorov, E D Bauer, F Ronning, J D Thompson, R J Cava |  |  | 2012
61ba9ca285fc223534c510d7 | 20% La doping | 2116572136 |  |  | 20% La | [5 empty] | 30 K |  |  | body | figure | f8ad410698 | Temperature-concentration phase diagram of (Ca 1âˆ’x La x ) 10 (Pt 3 As 8 )(Fe 2 As 2 ) 5 superconductors |  | N Ni, W E Straszheim, D J Williams, M A Tanatar, R Prozorov, E D Bauer, F Ronning, J D Thompson, R J Cava |  |  | 2012
61ba9ca285fc223534c510d8 | SmFeAsO 0.8 F 0.2 | -1509007684 |  | SmFeAsO 0.8 F 0.2 |  |  | Iron-pnictides, Pnictides, Oxides, Fluorides |  |  |  | 40 K |  |  | body | paragraph | f8ad410698 | Temperature-concentration phase diagram of (Ca 1âˆ’x La x ) 10 (Pt 3 As 8 )(Fe 2 As 2 ) 5 superconductors |  | N Ni, W E Straszheim, D J Williams, M A Tanatar, R Prozorov, E D Bauer, F Ronning, J D Thompson, R J Cava |  |  | 2012
61ba9ca285fc223534c510d9 | LaFeAsO 0.9 F 0.1 | 718751043 |  | LaFeAsO 0.9 F 0.1 |  |  | Iron-pnictides, Pnictides, Oxides, Fluorides |  |  |  | 26 K |  |  | body | paragraph | f8ad410698 | Temperature-concentration phase diagram of (Ca 1âˆ’x La x ) 10 (Pt 3 As 8 )(Fe 2 As 2 ) 5 superconductors |  | N Ni, W E Straszheim, D J Williams, M A Tanatar, R Prozorov, E D Bauer, F Ronning, J D Thompson, R J Cava |  |  | 2012
61ba9ca285fc223534c510da | 4.4% doping | 25690772 |  |  | 4.4% doping | [5 empty] | 13.3 K |  |  | body | figure | f8ad410698 | Temperature-concentration phase diagram of (Ca 1âˆ’x La x ) 10 (Pt 3 As 8 )(Fe 2 As 2 ) 5 superconductors |  | N Ni, W E Straszheim, D J Williams, M A Tanatar, R Prozorov, E D Bauer, F Ronning, J D Thompson, R J Cava |  |  | 2012
61ba9ca2c2c99830dec51145 | CeIn 3 | 1717203989 |  | CeIn 3 |  |  | Alloys |  |  |  | 0.2 K |  |  | body | paragraph | 033cdea42a | Theory on Superconductivity of CeIn3in Heavy Fermion System | 10.1143/jpsj.72.2449 | Hirono Fukazawa, Kosaku Yamada | Physical Society of Japan | Journal of the Physical Society of Japan | 2010
61ba9ca23961c0f52fc5110d | KV 3 Sb 5 | 1394372086 |  | KV 3 Sb 5 |  |  | Alloys |  |  |  | 0.93 K |  |  | body | paragraph | 409258f8b8 | Superconductivity and normal-state properties of kagome metal RbV 3 Sb 5 single crystals |  | Qiangwei Yin, Zhijun Tu, Chunsheng Gong, Yang Fu, Shaohua Yan, Hechang Lei |  |  | 2021
61ba9ca23961c0f52fc5110e | RbV 3 Sb 5 | 1735177618 |  | RbV 3 Sb 5 |  |  | Alloys |  |  |  | 0.92 K |  |  | body | paragraph | 409258f8b8 | Superconductivity and normal-state properties of kagome metal RbV 3 Sb 5 single crystals |  | Qiangwei Yin, Zhijun Tu, Chunsheng Gong, Yang Fu, Shaohua Yan, Hechang Lei |  |  | 2021
61ba9ca23961c0f52fc5110f | RbV3Sb5 single crystals | 1782049857 |  | RbV3Sb5 |  | single crystals | Alloys |  |  |  | 0.92 K |  |  | header | abstract | 409258f8b8 | Superconductivity and normal-state properties of kagome metal RbV 3 Sb 5 single crystals |  | Qiangwei Yin, Zhijun Tu, Chunsheng Gong, Yang Fu, Shaohua Yan, Hechang Lei |  |  | 2021
61ba9ca23961c0f52fc51110 | CsV 3 Sb 5 | -1994582090 |  | CsV 3 Sb 5 |  |  | Alloys |  |  |  | 0.93 and 2.5 K |  |  | body | paragraph | 409258f8b8 | Superconductivity and normal-state properties of kagome metal RbV 3 Sb 5 single crystals |  | Qiangwei Yin, Zhijun Tu, Chunsheng Gong, Yang Fu, Shaohua Yan, Hechang Lei |  |  | 2021
61ba9ca23961c0f52fc51111 | CsV 3 Sb 5 | -1984956614 |  | CsV 3 Sb 5 |  |  | Alloys |  |  |  | 2.5 K |  |  | body | paragraph | 409258f8b8 | Superconductivity and normal-state properties of kagome metal RbV 3 Sb 5 single crystals |  | Qiangwei Yin, Zhijun Tu, Chunsheng Gong, Yang Fu, Shaohua Yan, Hechang Lei |  |  | 2021
61ba9ca23961c0f52fc51112 | RbV 3 Sb 5 single crystals | 1509054121 |  | RbV 3 Sb 5 |  | single crystals | Alloys |  |  |  | 0.92 K |  |  | body |  | 409258f8b8 | Superconductivity and normal-state properties of kagome metal RbV 3 Sb 5 single crystals |  | Qiangwei Yin, Zhijun Tu, Chunsheng Gong, Yang Fu, Shaohua Yan, Hechang Lei |  |  | 2021
61ba9ca37b1a7abb24c510e4 | optimally doped untwinned YBa 2 Cu 3 O 6.85 | 1245549378 |  | YBa 2 Cu 3 O 6.85 | optimally doped |  | Oxides, Cuprates |  |  |  | 92 K |  |  | body | paragraph | 947c40da0a | THE AUTHOR ATTESTS THAT PERMISSION HAS BEEN OBTAINED FOR THE USE OF ANY COPYRIGHTED MATERIAL APPEARING IN THIS THESIS (OTHER THAN BRIEF EXCERPTS REQUIRING ONLY PROPER ACKNOWLEDGEMENT IN SCHOLARLY WRITING
61ba9ca37b1a7abb24c510e5 | Bi2212 | -1768518499 | Bi2212 | Bi2212Bi2212 | [6 empty] | 69 K |  |  | body | paragraph | 947c40da0a | THE AUTHOR ATTESTS THAT PERMISSION HAS BEEN OBTAINED FOR THE USE OF ANY COPYRIGHTED MATERIAL APPEARING IN THIS THESIS (OTHER THAN BRIEF EXCERPTS REQUIRING ONLY PROPER ACKNOWLEDGEMENT IN SCHOLARLY WRITING
61ba9ca37b1a7abb24c510e6 | Bi2212 | -1508594054 | Bi2212 | Bi2212Bi2212 | [6 empty] | 77 K |  |  | body | paragraph | 947c40da0a | THE AUTHOR ATTESTS THAT PERMISSION HAS BEEN OBTAINED FOR THE USE OF ANY COPYRIGHTED MATERIAL APPEARING IN THIS THESIS (OTHER THAN BRIEF EXCERPTS REQUIRING ONLY PROPER ACKNOWLEDGEMENT IN SCHOLARLY WRITING
61ba9ca37b1a7abb24c510e7 | Bi2212 | -1508594054 | Bi2212 | Bi2212Bi2212 | [6 empty] | 69 K |  |  | body | paragraph | 947c40da0a | THE AUTHOR ATTESTS THAT PERMISSION HAS BEEN OBTAINED FOR THE USE OF ANY COPYRIGHTED MATERIAL APPEARING IN THIS THESIS (OTHER THAN BRIEF EXCERPTS REQUIRING ONLY PROPER ACKNOWLEDGEMENT IN SCHOLARLY WRITING
61ba9ca320fc3eae4bc5114f | CaIr2 | -256924166 |  | CaIr2 |  |  | Alloys |  |  |  | 5.8 K |  |  | header | abstract | 39449aefaa | Characterization of the heavy metal pyrochlore lattice superconductor CaIr2 | 10.1088/0953-8984/27/18/185701 | Neel Haldolaarachchige, Quinn Gibson, Leslie M Schoop, Huixia Luo, R J Cava | IOP Publishing | Journal of Physics: Condensed Matter | 2015
61ba9ca32227d4ac07c510ec | x = x opt â‰ƒ 0.15 | -2101977829 | [7 empty] | x=x opt â‰ƒ 0.15 | 91 K |  |  | body | paragraph | bfc3d4c1d9 | Doping dependence of fluctuation diamagnetism in high Tc superconductors | 10.1016/j.aop.2015.11.003 | Kingshuk Sarkar, Sumilan Banerjee, Subroto Mukerjee, T V Ramakrishnan | Elsevier BV | Annals of Physics | 2015
61ba9ca3ab9e3e9324c5111d | K122 | 751543989 | K122 | K122K122 | [6 empty] | 4 K |  |  | body | paragraph | 0421a52e67 | Single 20 meV boson mode inKFe2As2detected by point-contact spectroscopy | 10.1103/physrevb.90.094505 | Yu. G Naidyuk, O E Kvitnitskaya, N V Gamayunova, L Boeri, S Aswartham, S Wurmehl, B BÃ¼chner, D V Efremov, G Fuchs, S-L Drechsler | American Physical Society (APS) | Physical Review B | 2014
61ba9ca3ab9e3e9324c5111e | optimally doped 122 FeSC | 1097124127 | doped 122 FeSC | FeSC | optimally | [5 empty] | 40 K |  |  | body | paragraph | 0421a52e67 | Single 20 meV boson mode inKFe2As2detected by point-contact spectroscopy | 10.1103/physrevb.90.094505 | Yu. G Naidyuk, O E Kvitnitskaya, N V Gamayunova, L Boeri, S Aswartham, S Wurmehl, B BÃ¼chner, D V Efremov, G Fuchs, S-L Drechsler | American Physical Society (APS) | Physical Review B | 2014
61ba9ca3ab9e3e9324c5111f | K122 | 801608874 | K122 | K122K122 | [6 empty] | 93 K |  |  | body | paragraph | 0421a52e67 | Single 20 meV boson mode inKFe2As2detected by point-contact spectroscopy | 10.1103/physrevb.90.094505 | Yu. G Naidyuk, O E Kvitnitskaya, N V Gamayunova, L Boeri, S Aswartham, S Wurmehl, B BÃ¼chner, D V Efremov, G Fuchs, S-L Drechsler | American Physical Society (APS) | Physical Review B | 2014
61ba9ca3ab9e3e9324c51120 | KFe 2 As 2 (K122) | 162265267 | K122 | KFe 2 As 2 |  |  | Iron-pnictides, Pnictides |  |  |  | 4 K |  |  | body | paragraph | 0421a52e67 | Single 20 meV boson mode inKFe2As2detected by point-contact spectroscopy | 10.1103/physrevb.90.094505 | Yu. G Naidyuk, O E Kvitnitskaya, N V Gamayunova, L Boeri, S Aswartham, S Wurmehl, B BÃ¼chner, D V Efremov, G Fuchs, S-L Drechsler | American Physical Society (APS) | Physical Review B | 2014
61ba9ca3ab9e3e9324c51121 | FeSC | 51388929 |  | FeSC |  |  | Carbides, Iron-chalcogenides, Chalcogenides |  |  |  | 30-55 K |  |  | body | paragraph | 0421a52e67 | Single 20 meV boson mode inKFe2As2detected by point-contact spectroscopy | 10.1103/physrevb.90.094505 | Yu. G Naidyuk, O E Kvitnitskaya, N V Gamayunova, L Boeri, S Aswartham, S Wurmehl, B BÃ¼chner, D V Efremov, G Fuchs, S-L Drechsler | American Physical Society (APS) | Physical Review B | 2014
61ba9ca3ab9e3e9324c51122 | K122 | 901714631 | K122 | K122K122 | [6 empty] | 4 K |  |  | body | paragraph | 0421a52e67 | Single 20 meV boson mode inKFe2As2detected by point-contact spectroscopy | 10.1103/physrevb.90.094505 | Yu. G Naidyuk, O E Kvitnitskaya, N V Gamayunova, L Boeri, S Aswartham, S Wurmehl, B BÃ¼chner, D V Efremov, G Fuchs, S-L Drechsler | American Physical Society (APS) | Physical Review B | 2014
61ba9ca30a416aa3d9c510e2 | Î²-(BEDT-TTF) 2 | -349973737 |  | Î²-(BEDT-TTF) 2 |  |  | Alloys |  |  |  | 1.5K |  | ambient pressure | body | figure | e38813cb21 | Theory of the Î²-Type Organic Superconductivity under Uniaxial Compression | 10.1143/jpsj.80.094704 | Takeo Suzuki, Seiichiro Onari, Hiroshi Ito, Yukio Tanaka | Physical Society of Japan | Journal of the Physical Society of Japan | 2011
61ba9ca43136e52869c51150 | polycrystalline SmFeAsO 0.85 | 1492202502 |  | SmFeAsO 0.85 |  | polycrystalline | Iron-pnictides, Oxides, Pnictides |  |  |  | 52 K |  |  | header | abstract | 65ff44bcd2 | Scanning tunneling spectroscopy ofSmFeAsO0.85: Possible evidence ford-wave order-parameter symmetry | 10.1103/physrevb.78.092505 | Oded Millo, Itay Asulin, Ofer Yuli, Israel Felner, Zhi-An Ren, Xiao-Li Shen, Guang-Can Che, Zhong-Xian Zhao | American Physical Society (APS) | Physical Review B | 2008
61ba9ca4783c1e8128c51207 | ZrB 12 | 198431020 |  | ZrB 12 |  |  | Alloys, Borides |  |  |  | 6.0 K |  |  | body | paragraph | 00482d59e7 | Linear and nonlinear low-frequency electrodynamics of surface superconducting states in an yttrium hexaboride single crystal | 10.1103/physrevb.78.024522 | M I Tsindlekht, V M Genkin, G I Leviev, I Felner, O Yuli, I Asulin, O Millo, M A Belogolovskii, N Yu. Shitsevalova | American Physical Society (APS) | Physical Review B | 2013
61ba9ca4783c1e8128c51208 | YB 6 | 979252662 |  | YB 6 |  |  | Alloys, Borides |  |  |  | 8.4 K |  |  | body | paragraph | 00482d59e7 | Linear and nonlinear low-frequency electrodynamics of surface superconducting states in an yttrium hexaboride single crystal | 10.1103/physrevb.78.024522 | M I Tsindlekht, V M Genkin, G I Leviev, I Felner, O Yuli, I Asulin, O Millo, M A Belogolovskii, N Yu. Shitsevalova | American Physical Society (APS) | Physical Review B | 2013
61ba9ca461d1c9d20fc51120 | Î´ â‰ˆ 0.05 | -1075559937 | [7 empty] | Î´=â‰ˆ 0.05 | 25 K |  |  | header | abstract | f3bd1c0cff | Anomalies of conductivity behavior near the paramagneticâ€“antiferromagnetic transition in single-crystals | 10.1016/j.physb.2009.11.074 | B I Belevtsev, N V Dalakova, A S Panfilov, E Yu. Beliayev | Elsevier BV | Physica B: Condensed Matter | 2010
61ba9ca47b1a7abb24c510e8 | YBa 2 Cu 3 O x | 203949271 |  | YBa 2 Cu 3 O x |  |  | Oxides, Cuprates |  |  |  | 92K |  |  | body | paragraph | f9a31ff5ce | On the nature of the superconducting gap in the cuprates | 10.1088/0953-8984/14/25/325 | J Quintanilla, B L Gy$ouml$rffy | IOP Publishing | Journal of Physics: Condensed Matter | 2001
61ba9ca5dc085aa023c510da | Bi2212 | -1855153370 | Bi2212 | Bi2212Bi2212 | [6 empty] | 0.3K |  |  | body | paragraph | 17bc0c27df | Spontaneous Time Reversal and Parity Breaking in adx2âˆ’y2-Wave Superconductor with Magnetic Impurities | 10.1103/physrevlett.80.1972 | A V Balatsky | American Physical Society (APS) | Physical Review Letters | 2008
61ba9ca5dc085aa023c510db | Bi2212 | -1653000096 | Bi2212 | Bi2212Bi2212 | [6 empty] | 200mK |  |  | body | paragraph | 17bc0c27df | Spontaneous Time Reversal and Parity Breaking in adx2âˆ’y2-Wave Superconductor with Magnetic Impurities | 10.1103/physrevlett.80.1972 | A V Balatsky | American Physical Society (APS) | Physical Review Letters | 2008
61ba9ca5a013f06956c5111e | pure Nb film | -295709829 |  | Nb | pure | film | Alloys |  |  |  | 8.77 K |  |  | body | paragraph | 88c81ab545 | Proximity effect in Nb-Mo layered films: Transition temperature and critical current dependence on period | 10.1063/1.3650239 | A E Walker, J Veldhorst, D M Myers, Z Mcelrath, J B Lewis, P R Broussard | AIP Publishing | Journal of Applied Physics | 2011
61ba9ca57ce09aab2ac5111f | x = 0.15 | -1434498412 | [7 empty] | x=0.15 | 8.8 K |  |  | body | figure | 48c7a8f93b | Superconductivity, magnetism, and stoichiometry of single crystals ofFe1+y(Te1âˆ’xSx)z | 10.1103/physrevb.80.214514 | Rongwei Hu, Emil S Bozin, J B Warren, C Petrovic | American Physical Society (APS) | Physical Review B | 2013
61ba9ca57ce09aab2ac51120 | x = 0.15 | -1292024251 | [7 empty] | x=0.15 | 20 K |  |  | body | paragraph | 48c7a8f93b | Superconductivity, magnetism, and stoichiometry of single crystals ofFe1+y(Te1âˆ’xSx)z | 10.1103/physrevb.80.214514 | Rongwei Hu, Emil S Bozin, J B Warren, C Petrovic | American Physical Society (APS) | Physical Review B | 2013
61ba9ca607932c08a9c51157 | 6- atom systems with Z=7.33 MSCD | -1298249147 | [7 empty] | Z=7.33 MSCD | 63K |  |  | body | paragraph | d5f1d7f323 | ) Families Families Families Families |  | O P Isikaku-Ironkwe
61ba9ca60cb3d3a5e6c510d8 | YBCO film | -2134533713 | YBCO |  |  | film |  |  |  |  | 86.5 K |  |  | body | paragraph | 4f342675c1 | Evidence for Nonlocal Electrodynamics in Planar Josephson Junctions | 10.1103/physrevlett.111.117002 | A A Boris, A Rydh, T Golod, H Motzkau, A M Klushin, V M Krasnov | American Physical Society (APS) | Physical Review Letters | 2013
61ba9ca62b9a12e3d2c51121 | x = 0.45 | 1249427368 | [7 empty] | x=0.45 | 4.8 K |  |  | header | abstract | d13da84741 | Superconducting properties ofSn1âˆ’xInxTe(x=0.38â€“0.45)studied using muon-spin spectroscopy | 10.1103/physrevb.90.064508 | M Saghir, J A T Barker, G Balakrishnan, A D Hillier, M R Lees | American Physical Society (APS) | Physical Review B | 2014
61ba9ca62b9a12e3d2c51122 | Sn 0.988âˆ’x In x Te | -1522941106 |  | Sn 0.988âˆ’x In x Te |  |  | Alloys |  |  |  | 2 K |  |  | body | paragraph | d13da84741 | Superconducting properties ofSn1âˆ’xInxTe(x=0.38â€“0.45)studied using muon-spin spectroscopy | 10.1103/physrevb.90.064508 | M Saghir, J A T Barker, G Balakrishnan, A D Hillier, M R Lees | American Physical Society (APS) | Physical Review B | 2014
61ba9ca62b9a12e3d2c51123 | Sn 1âˆ’x In x Te | -1141266383 |  | Sn 1âˆ’x In x Te |  |  | Chalcogenides |  |  |  | 1.44 K |  |  | body | paragraph | d13da84741 | Superconducting properties ofSn1âˆ’xInxTe(x=0.38â€“0.45)studied using muon-spin spectroscopy | 10.1103/physrevb.90.064508 | M Saghir, J A T Barker, G Balakrishnan, A D Hillier, M R Lees | American Physical Society (APS) | Physical Review B | 2014
61ba9ca62b9a12e3d2c51124 | x = 0.025 | 417996305 | [7 empty] | x=0.025 | 1.44 K |  |  | body | paragraph | d13da84741 | Superconducting properties ofSn1âˆ’xInxTe(x=0.38â€“0.45)studied using muon-spin spectroscopy | 10.1103/physrevb.90.064508 | M Saghir, J A T Barker, G Balakrishnan, A D Hillier, M R Lees | American Physical Society (APS) | Physical Review B | 2014
61ba9ca62b9a12e3d2c51125 | Sn 1âˆ’Î´ Te | 241533169 |  | Sn 1âˆ’Î´ Te |  |  | Chalcogenides |  |  |  | below 0.3 K |  |  | body | paragraph | d13da84741 | Superconducting properties ofSn1âˆ’xInxTe(x=0.38â€“0.45)studied using muon-spin spectroscopy | 10.1103/physrevb.90.064508 | M Saghir, J A T Barker, G Balakrishnan, A D Hillier, M R Lees | American Physical Society (APS) | Physical Review B | 2014
61ba9ca62b9a12e3d2c51126 | x = 0.45 | 1153171202 | [7 empty] | x=0.45 | 4.80 K |  |  | body |  | d13da84741 | Superconducting properties ofSn1âˆ’xInxTe(x=0.38â€“0.45)studied using muon-spin spectroscopy | 10.1103/physrevb.90.064508 | M Saghir, J A T Barker, G Balakrishnan, A D Hillier, M R Lees | American Physical Society (APS) | Physical Review B | 2014
61ba9ca62b9a12e3d2c51127 | Sn 1âˆ’x In x Te | -1060404511 |  | Sn 1âˆ’x In x Te |  |  | Chalcogenides |  |  |  | âˆ¼ 4.5 K |  |  | body | paragraph | d13da84741 | Superconducting properties ofSn1âˆ’xInxTe(x=0.38â€“0.45)studied using muon-spin spectroscopy | 10.1103/physrevb.90.064508 | M Saghir, J A T Barker, G Balakrishnan, A D Hillier, M R Lees | American Physical Society (APS) | Physical Review B | 2014
61ba9ca62b9a12e3d2c51128 | single crystal of Sn 0.6 In 0.4 Te | -1707901209 |  | Sn 0.6 In 0.4 Te |  | single crystal | Chalcogenides |  |  |  | 4.1 K |  |  | body | paragraph | d13da84741 | Superconducting properties ofSn1âˆ’xInxTe(x=0.38â€“0.45)studied using muon-spin spectroscopy | 10.1103/physrevb.90.064508 | M Saghir, J A T Barker, G Balakrishnan, A D Hillier, M R Lees | American Physical Society (APS) | Physical Review B | 2014
61ba9ca6ef148cdddfc5114f | Sr 2 CuO 4-v | -949339768 |  | Sr 2 CuO 4-v |  |  | Alloys |  |  |  | 95K |  |  | header | abstract | 80b11f1821 | Enhanced superconductivity in Sr2CuO4âˆ’v | 10.1016/j.physc.2009.03.054 | T H Geballe, M Marezio | Elsevier BV | Physica C: Superconductivity | 2009
61ba9ca6ef148cdddfc51150 | optimally doped La 1.84 Sr .16 CuO 4 | -1375189156 |  | La 1.84 Sr .16 CuO 4 | optimally doped |  | Oxides, Cuprates |  |  |  | 40K |  |  | body | paragraph | 80b11f1821 | Enhanced superconductivity in Sr2CuO4âˆ’v | 10.1016/j.physc.2009.03.054 | T H Geballe, M Marezio | Elsevier BV | Physica C: Superconductivity | 2009
61ba9ca6ef148cdddfc51151 | doped Sr 2 CuO 3.4 | -411963040 |  | Sr 2 CuO 3.4 | doped |  | Oxides, Cuprates |  |  |  | 95K |  |  | body | paragraph | 80b11f1821 | Enhanced superconductivity in Sr2CuO4âˆ’v | 10.1016/j.physc.2009.03.054 | T H Geballe, M Marezio | Elsevier BV | Physica C: Superconductivity | 2009
61ba9ca6ef148cdddfc51152 | â‰ˆ 0.9-0.4 | -1588886666 | [8 empty] | 95K |  |  | body | figure | 80b11f1821 | Enhanced superconductivity in Sr2CuO4âˆ’v | 10.1016/j.physc.2009.03.054 | T H Geballe, M Marezio | Elsevier BV | Physica C: Superconductivity | 2009
61ba9ca6ef148cdddfc51153 | Sr 2 CuO 4-v | -1082175836 |  | Sr 2 CuO 4-v |  |  | Alloys |  |  |  | 95 K |  |  | body | paragraph | 80b11f1821 | Enhanced superconductivity in Sr2CuO4âˆ’v | 10.1016/j.physc.2009.03.054 | T H Geballe, M Marezio | Elsevier BV | Physica C: Superconductivity | 2009
61ba9ca62227d4ac07c510ee | YBCO 7) | -1002872904 | YBCO 7 | [7 empty] | 90 K | magnetization |  | body | figure | 55550d73b5 | Optically induced coherent transport far aboveTcin underdopedYBa2Cu3O6+Î´ | 10.1103/physrevb.89.184516 | S Kaiser, C R Hunt, D Nicoletti, W Hu, I Gierz, H Y Liu, M Le Tacon, T Loew, D Haug, B Keimer, A Cavalleri | American Physical Society (APS) | Physical Review B | 2014
61ba9ca62227d4ac07c510ef | YBCO 6.6 | 1326700173 | YBCO 6.6 | [7 empty] | 62 K |  |  | body | figure | 55550d73b5 | Optically induced coherent transport far aboveTcin underdopedYBa2Cu3O6+Î´ | 10.1103/physrevb.89.184516 | S Kaiser, C R Hunt, D Nicoletti, W Hu, I Gierz, H Y Liu, M Le Tacon, T Loew, D Haug, B Keimer, A Cavalleri | American Physical Society (APS) | Physical Review B | 2014
61ba9ca62227d4ac07c510f0 | YBCO 6.5 | -1398857467 | YBCO 6.5 | [7 empty] | 100 K |  |  | body | figure | 55550d73b5 | Optically induced coherent transport far aboveTcin underdopedYBa2Cu3O6+Î´ | 10.1103/physrevb.89.184516 | S Kaiser, C R Hunt, D Nicoletti, W Hu, I Gierz, H Y Liu, M Le Tacon, T Loew, D Haug, B Keimer, A Cavalleri | American Physical Society (APS) | Physical Review B | 2014
61ba9ca62227d4ac07c510f1 | YBCO 6.45 | 1188982129 | YBCO 6.45 | [7 empty] | 35 K |  |  | body | paragraph | 55550d73b5 | Optically induced coherent transport far aboveTcin underdopedYBa2Cu3O6+Î´ | 10.1103/physrevb.89.184516 | S Kaiser, C R Hunt, D Nicoletti, W Hu, I Gierz, H Y Liu, M Le Tacon, T Loew, D Haug, B Keimer, A Cavalleri | American Physical Society (APS) | Physical Review B | 2014
61ba9ca62227d4ac07c510f2 | YBCO 6.6) | 728349531 | YBCO 6.6 | [7 empty] | 62 K | magnetization |  | body | paragraph | 55550d73b5 | Optically induced coherent transport far aboveTcin underdopedYBa2Cu3O6+Î´ | 10.1103/physrevb.89.184516 | S Kaiser, C R Hunt, D Nicoletti, W Hu, I Gierz, H Y Liu, M Le Tacon, T Loew, D Haug, B Keimer, A Cavalleri | American Physical Society (APS) | Physical Review B | 2014
61ba9ca62227d4ac07c510f3 | YBCO 6.5 | -1331446834 | YBCO 6.5 | [7 empty] | 50 K |  |  | body | paragraph | 55550d73b5 | Optically induced coherent transport far aboveTcin underdopedYBa2Cu3O6+Î´ | 10.1103/physrevb.89.184516 | S Kaiser, C R Hunt, D Nicoletti, W Hu, I Gierz, H Y Liu, M Le Tacon, T Loew, D Haug, B Keimer, A Cavalleri | American Physical Society (APS) | Physical Review B | 2014
61ba9ca62227d4ac07c510f4 | YBCO 6.45 | 1235183289 | YBCO 6.45 | [7 empty] | 35 K |  |  | body | figure | 55550d73b5 | Optically induced coherent transport far aboveTcin underdopedYBa2Cu3O6+Î´ | 10.1103/physrevb.89.184516 | S Kaiser, C R Hunt, D Nicoletti, W Hu, I Gierz, H Y Liu, M Le Tacon, T Loew, D Haug, B Keimer, A Cavalleri | American Physical Society (APS) | Physical Review B | 2014
61ba9ca62227d4ac07c510f5 | YBCO 6.45 | 1235179108 | YBCO 6.45 | [7 empty] | 35 K |  |  | body | paragraph | 55550d73b5 | Optically induced coherent transport far aboveTcin underdopedYBa2Cu3O6+Î´ | 10.1103/physrevb.89.184516 | S Kaiser, C R Hunt, D Nicoletti, W Hu, I Gierz, H Y Liu, M Le Tacon, T Loew, D Haug, B Keimer, A Cavalleri | American Physical Society (APS) | Physical Review B | 2014
61ba9ca62227d4ac07c510f6 | YBCO 6.5 | -1285245674 | YBCO 6.5 | [7 empty] | 50 K |  |  | body | figure | 55550d73b5 | Optically induced coherent transport far aboveTcin underdopedYBa2Cu3O6+Î´ | 10.1103/physrevb.89.184516 | S Kaiser, C R Hunt, D Nicoletti, W Hu, I Gierz, H Y Liu, M Le Tacon, T Loew, D Haug, B Keimer, A Cavalleri | American Physical Society (APS) | Physical Review B | 2014
61ba9ca6720b8b3d36c510fb | LaCrSb 3 | 1454986389 |  | LaCrSb 3 |  |  | Alloys |  |  |  | 126 K |  |  | header | abstract | 633275a4d9 | Unconventional Metallic Magnetism inLaCrSb3 | 10.1103/physrevlett.89.107204 | E Granado, H Martinho, M S Sercheli, P G Pagliuso, D D Jackson, M Torelli, J W Lynn, C Rettori, Z Fisk, S B Oseroff | American Physical Society (APS) | Physical Review Letters | 2002
61ba9ca6720b8b3d36c510fc | RCrSb 3 compounds with R = Ce, Pr, Nd, and Sm | 1444097144 |  | RCrSb 3 |  |  | Alloys |  |  | R=Ce, Pr, Nd, Sm | 105 K |  |  | body | paragraph | 633275a4d9 | Unconventional Metallic Magnetism inLaCrSb3 | 10.1103/physrevlett.89.107204 | E Granado, H Martinho, M S Sercheli, P G Pagliuso, D D Jackson, M Torelli, J W Lynn, C Rettori, Z Fisk, S B Oseroff | American Physical Society (APS) | Physical Review Letters | 2002
61ba9ca6720b8b3d36c510fd | LaCrSb 3 | 1549330395 |  | LaCrSb 3 |  |  | Alloys |  |  |  | 126 K | specific heat |  | body | paragraph | 633275a4d9 | Unconventional Metallic Magnetism inLaCrSb3 | 10.1103/physrevlett.89.107204 | E Granado, H Martinho, M S Sercheli, P G Pagliuso, D D Jackson, M Torelli, J W Lynn, C Rettori, Z Fisk, S B Oseroff | American Physical Society (APS) | Physical Review Letters | 2002
61ba9ca785b12ae79ac51103 | F-overdoped regime (x âˆ¼ 0.2 | -467133378 |  |  | F-overdoped |  |  |  |  | x=0.2 | âˆ¼ 20 K |  |  | body | paragraph | 7342b75c02 | Detection of Antiferromagnetic Ordering in Heavily DopedLaFeAsO1âˆ’xHxPnictide Superconductors Using Nuclear-Magnetic-Resonance Techniques | 10.1103/physrevlett.111.097002 | N Fujiwara, S Tsutsumi, S Iimura, S Matsuishi, H Hosono, Y Yamakawa, H Kontani | American Physical Society (APS) | Physical Review Letters | 2013
61ba9ca72c886f0fe6c51106 | YBa 2 Cu 3 O 7 | 916197842 |  | YBa 2 Cu 3 O 7 |  |  | Oxides, Cuprates |  |  |  | 56 K |  |  | body | paragraph | 08f3e3fba0 | Critical fields and the spontaneous vortex state in the weakly ferromagnetic superconductorRuSr2GdCu2O8 | 10.1103/physrevb.72.174508 | C Y Yang, B C Chang, H C Ku, Y Y Hsu | American Physical Society (APS) | Physical Review B | 2005
61ba9ca72c886f0fe6c51107 | RuSr 2 EuCu 2 O 8 | -479295037 |  | RuSr 2 EuCu 2 O 8 |  |  | Oxides, Cuprates |  |  |  | 40 K |  |  | body | paragraph | 08f3e3fba0 | Critical fields and the spontaneous vortex state in the weakly ferromagnetic superconductorRuSr2GdCu2O8 | 10.1103/physrevb.72.174508 | C Y Yang, B C Chang, H C Ku, Y Y Hsu | American Physical Society (APS) | Physical Review B | 2005
61ba9ca72c886f0fe6c51108 | RuSr 2 EuCu 2 O 8 | -479295037 |  | RuSr 2 EuCu 2 O 8 |  |  | Oxides, Cuprates |  |  |  | 12 K |  |  | body | paragraph | 08f3e3fba0 | Critical fields and the spontaneous vortex state in the weakly ferromagnetic superconductorRuSr2GdCu2O8 | 10.1103/physrevb.72.174508 | C Y Yang, B C Chang, H C Ku, Y Y Hsu | American Physical Society (APS) | Physical Review B | 2005
61ba9ca72c886f0fe6c51109 | RuSr 2 GdCu 2 O 8 | 973875208 |  | RuSr 2 GdCu 2 O 8 |  |  | Oxides, Cuprates |  |  |  | 60 K |  |  | body | paragraph | 08f3e3fba0 | Critical fields and the spontaneous vortex state in the weakly ferromagnetic superconductorRuSr2GdCu2O8 | 10.1103/physrevb.72.174508 | C Y Yang, B C Chang, H C Ku, Y Y Hsu | American Physical Society (APS) | Physical Review B | 2005
61ba9ca72c886f0fe6c5110a | RuSr 2 SmCu 2 O 8 | 1887170773 |  | RuSr 2 SmCu 2 O 8 |  |  | Oxides, Cuprates |  |  |  | 40 K |  |  | body | paragraph | 08f3e3fba0 | Critical fields and the spontaneous vortex state in the weakly ferromagnetic superconductorRuSr2GdCu2O8 | 10.1103/physrevb.72.174508 | C Y Yang, B C Chang, H C Ku, Y Y Hsu | American Physical Society (APS) | Physical Review B | 2005
61ba9ca72c886f0fe6c5110b | x = 0.1 | -187527168 | [7 empty] | x=0.1 | 65 K |  |  | body | paragraph | 08f3e3fba0 | Critical fields and the spontaneous vortex state in the weakly ferromagnetic superconductorRuSr2GdCu2O8 | 10.1103/physrevb.72.174508 | C Y Yang, B C Chang, H C Ku, Y Y Hsu | American Physical Society (APS) | Physical Review B | 2005
61ba9ca72c886f0fe6c5110c | RuSr2GdCu2O8 | -890399538 |  | RuSr2GdCu2O8 |  |  | Oxides, Cuprates |  |  |  | 131 K |  |  | header | abstract | 08f3e3fba0 | Critical fields and the spontaneous vortex state in the weakly ferromagnetic superconductorRuSr2GdCu2O8 | 10.1103/physrevb.72.174508 | C Y Yang, B C Chang, H C Ku, Y Y Hsu | American Physical Society (APS) | Physical Review B | 2005
61ba9ca82a711de29cc5110a | TiN film 5 nm | 904644385 |  | TiN |  | film | Nitrides | film |  |  | 0.1 K |  |  | body | paragraph | a2025ba063 | Superconductor-insulator quantum phase transition | 10.3367/ufnr.0180.201001a.0003 | Vsevolod F Gantmakher, Valerii T Dolgopolov | Uspekhi Fizicheskikh Nauk (UFN) Journal | Uspekhi Fizicheskih Nauk | 2010
61ba9ca82a711de29cc5110b | amorphous Nb 0.15 Si 0.85 | 1678891061 |  | Nb 0.15 Si 0.85 |  |  | Alloys |  |  |  | 0.23 mK |  |  | body | paragraph | a2025ba063 | Superconductor-insulator quantum phase transition | 10.3367/ufnr.0180.201001a.0003 | Vsevolod F Gantmakher, Valerii T Dolgopolov | Uspekhi Fizicheskikh Nauk (UFN) Journal | Uspekhi Fizicheskih Nauk | 2010
61ba9ca82a711de29cc5110c | TiN film | 1177858552 |  | TiN |  | film | Nitrides |  |  |  | 4.7 K |  |  | body | paragraph | a2025ba063 | Superconductor-insulator quantum phase transition | 10.3367/ufnr.0180.201001a.0003 | Vsevolod F Gantmakher, Valerii T Dolgopolov | Uspekhi Fizicheskikh Nauk (UFN) Journal | Uspekhi Fizicheskih Nauk | 2010
61ba9ca82a711de29cc5110d | x opt â‰ˆ 0.16 | 88298612 | [7 empty] | x opt=â‰ˆ 0.16 | 40 K |  |  | body | paragraph | a2025ba063 | Superconductor-insulator quantum phase transition | 10.3367/ufnr.0180.201001a.0003 | Vsevolod F Gantmakher, Valerii T Dolgopolov | Uspekhi Fizicheskikh Nauk (UFN) Journal | Uspekhi Fizicheskih Nauk | 2010
61ba9ca82a711de29cc5110e | amorphous Be films | -558864221 | amorphous Be | Be |  | films |  |  |  |  | 10 K |  |  | body | paragraph | a2025ba063 | Superconductor-insulator quantum phase transition | 10.3367/ufnr.0180.201001a.0003 | Vsevolod F Gantmakher, Valerii T Dolgopolov | Uspekhi Fizicheskikh Nauk (UFN) Journal | Uspekhi Fizicheskih Nauk | 2010
61ba9ca82a711de29cc5110f | ultra- thin Bi film | -1311097816 |  |  |  | thin Bi film |  |  |  |  | 1.64 K |  |  | body | paragraph | a2025ba063 | Superconductor-insulator quantum phase transition | 10.3367/ufnr.0180.201001a.0003 | Vsevolod F Gantmakher, Valerii T Dolgopolov | Uspekhi Fizicheskikh Nauk (UFN) Journal | Uspekhi Fizicheskih Nauk | 2010
61ba9ca82a711de29cc51110 | crystalline Be | -1942185132 |  | Be |  | crystalline | Alloys |  |  |  | 30 mK |  |  | body | paragraph | a2025ba063 | Superconductor-insulator quantum phase transition | 10.3367/ufnr.0180.201001a.0003 | Vsevolod F Gantmakher, Valerii T Dolgopolov | Uspekhi Fizicheskikh Nauk (UFN) Journal | Uspekhi Fizicheskih Nauk | 2010
61ba9ca82a711de29cc51111 | Ta films 5 nm thick | -1282021177 | [8 empty] | 0.67 K |  |  | body | paragraph | a2025ba063 | Superconductor-insulator quantum phase transition | 10.3367/ufnr.0180.201001a.0003 | Vsevolod F Gantmakher, Valerii T Dolgopolov | Uspekhi Fizicheskikh Nauk (UFN) Journal | Uspekhi Fizicheskih Nauk | 2010
61ba9ca8e614176f2ec510ea | Bi-2212 | 2049654193 | Bi-2212 | [7 empty] | 10 K |  |  | body | paragraph | 5107021a65 | Loss of antinodal coherence with a singled-wave superconducting gap leads to two energy scales for underdoped cuprate superconductors | 10.1103/physrevb.82.144516 | S Blanc, Y Gallais, M Cazayous, M A MÃ©asson, A Sacuto, A Georges, J S Wen, Z J Xu, G D Gu, D Colson | American Physical Society (APS) | Physical Review B | 2010
61ba9ca81b93c0c6bec51152 | Îº-(BEDT-TTF) 2 I 3 | 330261859 |  | Îº-(BEDT-TTF) 2 I 3 |  |  | Alloys |  |  |  | 9.5 and 11.5 K |  |  | body |  | ace5ca40d0 | BEDT-TTF organic superconductors: The role of phonons | 10.1103/physrevb.66.100507 | Alberto Girlando, Matteo Masino, Aldo Brillante, Raffaele G Della Valle, Elisabetta Venuti | American Physical Society (APS) | Physical Review B | 2013
61ba9ca87ecf8b73e6c51119 | underdoped Bi-2212 | 1244733364 | Bi-2212 |  | underdoped | [5 empty] | 15 K | re- sistance |  | body | paragraph | ad7ae1c86c | Persistent electrical doping of Bi 2 Sr 2 CaCu 2 O 8+x mesa structures |  | Holger Motzkau, Thorsten Jacobs, Sven-Olof Katterwe, Andreas Rydh, Vladimir M Krasnov |  |  | 2012
61ba9ca88452d931a5c510ef | doped Bi2212 | 1822596442 | Bi2212 | Bi2212Bi2212 | doped | [5 empty] | 3.5K |  |  | body | paragraph | ae29aae612 | Total Suppression of Superconductivity by High Magnetic Fields inYBa2Cu3O6.6 | 10.1103/physrevlett.99.027003 | F Rullier-Albenque, H Alloul, Cyril Proust, P Lejay, A Forget, D Colson | American Physical Society (APS) | Physical Review Letters | 2013
61ba9ca88452d931a5c510f0 | underdoped YBCO6.6 crystals | 1318945149 | YBCO6.6 |  | underdoped | crystals |  |  |  |  | 3.5K |  |  | header | abstract | ae29aae612 | Total Suppression of Superconductivity by High Magnetic Fields inYBa2Cu3O6.6 | 10.1103/physrevlett.99.027003 | F Rullier-Albenque, H Alloul, Cyril Proust, P Lejay, A Forget, D Colson | American Physical Society (APS) | Physical Review Letters | 2013
61ba9ca88452d931a5c510f1 | optimally doped Bi2212 | 1224042975 | Bi2212 | Bi2212Bi2212 | optimally doped | [5 empty] | 86K |  |  | body | paragraph | ae29aae612 | Total Suppression of Superconductivity by High Magnetic Fields inYBa2Cu3O6.6 | 10.1103/physrevlett.99.027003 | F Rullier-Albenque, H Alloul, Cyril Proust, P Lejay, A Forget, D Colson | American Physical Society (APS) | Physical Review Letters | 2013
61ba9ca88452d931a5c510f2 | YBCO 6.6 | 1359407988 | YBCO 6.6 | [7 empty] | 60K | resistivity |  | body | figure | ae29aae612 | Total Suppression of Superconductivity by High Magnetic Fields inYBa2Cu3O6.6 | 10.1103/physrevlett.99.027003 | F Rullier-Albenque, H Alloul, Cyril Proust, P Lejay, A Forget, D Colson | American Physical Society (APS) | Physical Review Letters | 2013
61ba9ca88452d931a5c510f3 | YBCO 7 crystal | -1934576117 | YBCO 7 |  |  | crystal |  |  |  |  | 30K | resistivity |  | body | paragraph | ae29aae612 | Total Suppression of Superconductivity by High Magnetic Fields inYBa2Cu3O6.6 | 10.1103/physrevlett.99.027003 | F Rullier-Albenque, H Alloul, Cyril Proust, P Lejay, A Forget, D Colson | American Physical Society (APS) | Physical Review Letters | 2013
61ba9ca8c2c99830dec51148 | (110) LAO/STO | 2000155306 | (110) LAO/STO | [7 empty] | 184 mK |  |  | header | abstract | ed8ca67e93 | Two-dimensional superconductivity at (110) LaAlO3/SrTiO3 interfaces | 10.1063/1.4901940 | Yin-Long Han, Sheng-Chun Shen, Jie You, Hai-Ou Li, Zhong-Zhong Luo, Cheng-Jian Li, Guo-Liang Qu, Chang-Min Xiong, Rui-Fen Dou, Lin He, Don Naugle, Guo-Ping Guo, Jia-Cai Nie | AIP Publishing | Applied Physics Letters | 2014
61ba9ca920fc3eae4bc51152 | H 0 = 20 Oe | 1688882874 | [8 empty] | 1.62 K |  |  | body | figure | 4e110b786f | Two-step flux penetration in layered antiferromagnetic superconductor | 10.1016/s0921-4534(02)01833-6 | T KrzysztoÅ„, K Rogacki | Elsevier BV | Physica C: Superconductivity | 2001
61ba9ca920fc3eae4bc51153 | DyMo 6 S 8 | 1095858737 |  | DyMo 6 S 8 |  |  | Chalcogenides |  |  |  | 1.6 K |  |  | body | paragraph | 4e110b786f | Two-step flux penetration in layered antiferromagnetic superconductor | 10.1016/s0921-4534(02)01833-6 | T KrzysztoÅ„, K Rogacki | Elsevier BV | Physica C: Superconductivity | 2001
61ba9ca9a5c5381c2ec51160 | Sm 0.9 F 0.1 FeAs 3 | -272391226 |  | Sm 0.9 F 0.1 FeAs 3 |  |  | Iron-pnictides, Pnictides, Fluorides |  |  |  | 55 K |  |  | body | paragraph | 260cdf6332 | Phonon density of states inNdFeAsO1âˆ’xFx | 10.1103/physrevb.78.140505 | M Le Tacon, M Krisch, A Bosak, J.-W G Bos, S Margadonna | American Physical Society (APS) | Physical Review B | 2013
61ba9ca905e6aa6710c51146 | TBCCO film | -1804281034 | TBCCO |  |  | film |  |  |  |  | 105.6 K |  |  | body | paragraph | fc8e348149 |  |  | Sheng-Chiang Lee, Steven M Anlage |  |  | 2002
61ba9caa7c13e4f711c510de | LSCO x=0.07 | 87883991 | LSCO | [6 empty] | x=0.07 | 14 K |  |  | body | paragraph | 372b6ececf | Multiple Bosonic Mode Coupling in the Electron Self-Energy of(La2âˆ’xSrx)CuO4 | 10.1103/physrevlett.95.117001 | X J Zhou, Junren Shi, T Yoshida, T Cuk, W L Yang, V Brouet, J Nakamura, N Mannella, Seiki Komiya, Yoichi Ando, F Zhou, W X Ti, J W Xiong, Z X Zhao, T Sasagawa, T Kakeshita, H Eisaki, S Uchida, A Fujimori, Zhenyu Zhang, E W Plummer, R B Laughlin, Z Hussain, Z-X Shen | American Physical Society (APS) | Physical Review Letters | 2014
61ba9caa7c13e4f711c510df | LSCO x=0.063 | 1988250878 | LSCO | [6 empty] | x=0.063 | 12 K |  |  | body | paragraph | 372b6ececf | Multiple Bosonic Mode Coupling in the Electron Self-Energy of(La2âˆ’xSrx)CuO4 | 10.1103/physrevlett.95.117001 | X J Zhou, Junren Shi, T Yoshida, T Cuk, W L Yang, V Brouet, J Nakamura, N Mannella, Seiki Komiya, Yoichi Ando, F Zhou, W X Ti, J W Xiong, Z X Zhao, T Sasagawa, T Kakeshita, H Eisaki, S Uchida, A Fujimori, Zhenyu Zhang, E W Plummer, R B Laughlin, Z Hussain, Z-X Shen | American Physical Society (APS) | Physical Review Letters | 2014
61ba9caa7c13e4f711c510e0 | underdoped LSCO x=0.03 | 204475438 | LSCO |  | underdoped |  |  |  |  | x=0.03 | 14 K |  |  | body | paragraph | 372b6ececf | Multiple Bosonic Mode Coupling in the Electron Self-Energy of(La2âˆ’xSrx)CuO4 | 10.1103/physrevlett.95.117001 | X J Zhou, Junren Shi, T Yoshida, T Cuk, W L Yang, V Brouet, J Nakamura, N Mannella, Seiki Komiya, Yoichi Ando, F Zhou, W X Ti, J W Xiong, Z X Zhao, T Sasagawa, T Kakeshita, H Eisaki, S Uchida, A Fujimori, Zhenyu Zhang, E W Plummer, R B Laughlin, Z Hussain, Z-X Shen | American Physical Society (APS) | Physical Review Letters | 2014
61ba9caa7c13e4f711c510e1 | CaSi 2 | -776881609 |  | CaSi 2 |  |  | Alloys |  |  |  | 14K |  | 12 GPa | body | paragraph | 27fbd5ee2b | Ginzburg-Landau theory and effects of pressure on a two-band superconductor: application to MgB $\scriptstyle \mathsf {}$ 2 | 10.1140/epjb/e2003-00041-7 | J J Betouras, V A Ivanov, F M Peeters | Springer Science and Business Media LLC | The European Physical Journal B - Condensed Matter | 2003
61ba9caa7ce09aab2ac51122 | MoGe | -1099269755 |  | MoGe |  |  | Alloys |  |  |  | 7K |  |  | body | paragraph | 3bc941d246 | AC Measurement of the Nernst effect of thin films at low temperatures |  | Y Wu, A Frydman, A Roy, S Dutta, J Jesudasan |  |  | 2020
61ba9caae4552e90a8c510f5 | B SCF | -1904391758 | B SCF | B | [6 empty] | 2.75 K |  |  | body | paragraph | 5840a67d85 | Observation of the ghost critical field for superconducting fluctuations in a disordered TaN thin film | 10.1103/physrevb.88.104510 | Nicholas P Breznay, Aharon Kapitulnik | American Physical Society (APS) | Physical Review B | 2013
61ba9caae4552e90a8c510f6 | SCF | 1304946511 |  | SCF |  |  | Carbides, Chalcogenides, Fluorides |  |  |  | below 20 K |  |  | body | paragraph | 5840a67d85 | Observation of the ghost critical field for superconducting fluctuations in a disordered TaN thin film | 10.1103/physrevb.88.104510 | Nicholas P Breznay, Aharon Kapitulnik | American Physical Society (APS) | Physical Review B | 2013
61ba9caae4552e90a8c510f7 | Rxy | 881069891 |  | Rxy |  |  | Alloys |  |  |  | 2.75 K |  |  | body | paragraph | 5840a67d85 | Observation of the ghost critical field for superconducting fluctuations in a disordered TaN thin film | 10.1103/physrevb.88.104510 | Nicholas P Breznay, Aharon Kapitulnik | American Physical Society (APS) | Physical Review B | 2013
61ba9caae4552e90a8c510f8 | B SCF | -2102716494 | B SCF | B | [6 empty] | 2.75 K |  |  | body | paragraph | 5840a67d85 | Observation of the ghost critical field for superconducting fluctuations in a disordered TaN thin film | 10.1103/physrevb.88.104510 | Nicholas P Breznay, Aharon Kapitulnik | American Physical Society (APS) | Physical Review B | 2013
61ba9caa3961c0f52fc51116 | Î²-Bi 2 Pd | -130035064 |  | Î²-Bi 2 Pd |  |  | Alloys |  |  |  | 5.4 K | zero-field resistivity |  | body | paragraph | 8a8e0b9cfd | Upper critical field of the noncentrosymmetric superconductor BiPd | 10.1103/physrevb.93.174504 | Darren C Peets, Ana Maldonado, Mostafa Enayat, Zhixiang Sun, Peter Wahl, Andreas P Schnyder | American Physical Society (APS) | Physical Review B | 2016
61ba9caa3961c0f52fc51117 | 1.43 | -1828664948 |  | 1.43 |  |  | Alloys |  |  |  | 3.77 K | magnetization |  | body | paragraph | 8a8e0b9cfd | Upper critical field of the noncentrosymmetric superconductor BiPd | 10.1103/physrevb.93.174504 | Darren C Peets, Ana Maldonado, Mostafa Enayat, Zhixiang Sun, Peter Wahl, Andreas P Schnyder | American Physical Society (APS) | Physical Review B | 2016
61ba9cab20fc3eae4bc51154 | 1T' MoTe2 | -161407978 |  | 1T' MoTe2 |  |  | Alloys |  |  |  | 0.1 K |  |  | body | paragraph | 3c96e0799d | Structure Re-determination and Superconductivity Observation of Bulk 1T MoS2 | 10.1002/ange.201710512 | Yuqiang Fang, Jie Pan, Jianqiao He, Ruichun Luo, Dong Wang, Xiangli Che, Kejun Bu, Wei Zhao, Pan Liu, Gang Mu, Hui Zhang, Tianquan Lin, Fuqiang Huang | Wiley | Angewandte Chemie | 2018
61ba9cab20fc3eae4bc51155 | Mo 4dx 2 2-y | 152125700 |  | Mo 4dx 2 2-y |  |  | Alloys |  |  |  | 3-6.5 K |  |  | body | paragraph | 3c96e0799d | Structure Re-determination and Superconductivity Observation of Bulk 1T MoS2 | 10.1002/ange.201710512 | Yuqiang Fang, Jie Pan, Jianqiao He, Ruichun Luo, Dong Wang, Xiangli Che, Kejun Bu, Wei Zhao, Pan Liu, Gang Mu, Hui Zhang, Tianquan Lin, Fuqiang Huang | Wiley | Angewandte Chemie | 2018
61ba9cab20fc3eae4bc51156 | gated 2H-MoS2 | -301340818 |  | gated 2H-MoS2 |  |  | Alloys |  |  |  | 10.8 K |  |  | body | paragraph | 3c96e0799d | Structure Re-determination and Superconductivity Observation of Bulk 1T MoS2 | 10.1002/ange.201710512 | Yuqiang Fang, Jie Pan, Jianqiao He, Ruichun Luo, Dong Wang, Xiangli Che, Kejun Bu, Wei Zhao, Pan Liu, Gang Mu, Hui Zhang, Tianquan Lin, Fuqiang Huang | Wiley | Angewandte Chemie | 2018
61ba9cab20fc3eae4bc51157 | bulk 1T MoS2 crystals | 1096256887 |  | 1T MoS2 |  | crystals | Alloys |  |  |  | 4 K |  |  | header | abstract | 3c96e0799d | Structure Re-determination and Superconductivity Observation of Bulk 1T MoS2 | 10.1002/ange.201710512 | Yuqiang Fang, Jie Pan, Jianqiao He, Ruichun Luo, Dong Wang, Xiangli Che, Kejun Bu, Wei Zhao, Pan Liu, Gang Mu, Hui Zhang, Tianquan Lin, Fuqiang Huang | Wiley | Angewandte Chemie | 2018
61ba9cab20fc3eae4bc51158 | 1T-MoS2 crystals | -179458181 |  | 1T-MoS2 |  | crystals | Alloys |  |  |  | 4 K |  |  | body | paragraph | 3c96e0799d | Structure Re-determination and Superconductivity Observation of Bulk 1T MoS2 | 10.1002/ange.201710512 | Yuqiang Fang, Jie Pan, Jianqiao He, Ruichun Luo, Dong Wang, Xiangli Che, Kejun Bu, Wei Zhao, Pan Liu, Gang Mu, Hui Zhang, Tianquan Lin, Fuqiang Huang | Wiley | Angewandte Chemie | 2018
61ba9cab85b12ae79ac51105 | op- timally doped Ba1âˆ’xKxFe2As2 | -2093377435 |  | Ba1âˆ’xKxFe2As2 | op- timally doped |  | Iron-pnictides, Pnictides |  |  |  | 38 K |  |  | body | figure | 3fdf2b310b | Fusion of bogoliubons in Ba 0.6 K 0.4 Fe 2 As 2 and similarity of energy scales in high temperature superconductors |  | D V Evtushinsky, T K Kim, A A Kordyuk, V B Zabolotnyy, B BÃ¼chner, A V Boris, D L Sun, C T Lin, H Q Luo, Z S Wang, H H Wen, R Follath, S V Borisenko
61ba9cab85b12ae79ac51106 | Ba 1âˆ’x K x Fe 2 As 2 (BKFA) single crystals | -356146244 | BKFA | Ba 1âˆ’x K x Fe 2 As 2 |  | single crystals | Iron-pnictides, Pnictides |  |  |  | 38 K |  |  | body | paragraph | 3fdf2b310b | Fusion of bogoliubons in Ba 0.6 K 0.4 Fe 2 As 2 and similarity of energy scales in high temperature superconductors |  | D V Evtushinsky, T K Kim, A A Kordyuk, V B Zabolotnyy, B BÃ¼chner, A V Boris, D L Sun, C T Lin, H Q Luo, Z S Wang, H H Wen, R Follath, S V Borisenko
61ba9cab05e6aa6710c51147 | UTe 2 | -1042007606 |  | UTe 2 |  |  | Chalcogenides |  |  |  | 0.19 and 0.05 K |  | 0.69 GPa | body | figure | 745b00b3a2 | High-TcSuperconductor Ba0.5Y0.5CuOx-Upper Critical Field and Phases | 10.1143/jjap.26.l711 | Haruyoshi Aoki, Yuji Asada, Takeshi Hatano, Akiyuki Matsushita, Takehiko Matsumoto, Keiichi Ogawa | Japan Society of Applied Physics | Japanese Journal of Applied Physics | 2020
61ba9caba01e2beb09c51143 | Na x Fe 2 Se 2 | 2095938143 |  | Na x Fe 2 Se 2 |  |  | Iron-chalcogenides, Chalcogenides |  |  |  | 46 K |  |  | body | figure | 062cbb4f32 | Coexistence of 3d-Ferromagnetism and Superconductivity in [(Li1âˆ’xFex)OH](Fe1âˆ’yLiy)Se | 10.1002/anie.201407756 | Ursula Pachmayr, Fabian Nitsche, Hubertus Luetkens, Sirko Kamusella, Felix BrÃ¼ckner, Rajib Sarkar, Hans-Henning Klauss, Dirk Johrendt | Wiley | Angewandte Chemie International Edition | 2014
61ba9caba01e2beb09c51144 | (Li 1âˆ’x Fe x )OH](Fe 1âˆ’y Li y )Se | -196216278 |  | (Li 1âˆ’x Fe x )OH](Fe 1âˆ’y Li y )Se |  |  | Alloys |  |  |  | 43 K |  |  | body | paragraph | 062cbb4f32 | Coexistence of 3d-Ferromagnetism and Superconductivity in [(Li1âˆ’xFex)OH](Fe1âˆ’yLiy)Se | 10.1002/anie.201407756 | Ursula Pachmayr, Fabian Nitsche, Hubertus Luetkens, Sirko Kamusella, Felix BrÃ¼ckner, Rajib Sarkar, Hans-Henning Klauss, Dirk Johrendt | Wiley | Angewandte Chemie International Edition | 2014
61ba9caba01e2beb09c51145 | Li x (C 2 H 8 N 2 ) y Fe 2âˆ’z Se 2 | 1088032396 |  | Li x (C 2 H 8 N 2 ) y Fe 2âˆ’z Se 2 |  |  | Carbides, Nitrides, Iron-chalcogenides, Chalcogenides, Hydrides |  |  |  | 45 K |  |  | body | figure | 062cbb4f32 | Coexistence of 3d-Ferromagnetism and Superconductivity in [(Li1âˆ’xFex)OH](Fe1âˆ’yLiy)Se | 10.1002/anie.201407756 | Ursula Pachmayr, Fabian Nitsche, Hubertus Luetkens, Sirko Kamusella, Felix BrÃ¼ckner, Rajib Sarkar, Hans-Henning Klauss, Dirk Johrendt | Wiley | Angewandte Chemie International Edition | 2014
61ba9caba01e2beb09c51146 | Li x (NH 2 ) y (NH 3 ) 1âˆ’y Fe 2 Se 2 | 904254419 |  | Li x (NH 2 ) y (NH 3 ) 1âˆ’y Fe 2 Se 2 |  |  | Hydrides, Nitrides, Iron-chalcogenides, Chalcogenides |  |  |  | 43 K |  |  | body | figure | 062cbb4f32 | Coexistence of 3d-Ferromagnetism and Superconductivity in [(Li1âˆ’xFex)OH](Fe1âˆ’yLiy)Se | 10.1002/anie.201407756 | Ursula Pachmayr, Fabian Nitsche, Hubertus Luetkens, Sirko Kamusella, Felix BrÃ¼ckner, Rajib Sarkar, Hans-Henning Klauss, Dirk Johrendt | Wiley | Angewandte Chemie International Edition | 2014
61ba9caba01e2beb09c51147 | K x Fe 2 Se 2 | 1281346790 |  | K x Fe 2 Se 2 |  |  | Iron-chalcogenides, Chalcogenides |  |  |  | 32 K |  |  | body | figure | 062cbb4f32 | Coexistence of 3d-Ferromagnetism and Superconductivity in [(Li1âˆ’xFex)OH](Fe1âˆ’yLiy)Se | 10.1002/anie.201407756 | Ursula Pachmayr, Fabian Nitsche, Hubertus Luetkens, Sirko Kamusella, Felix BrÃ¼ckner, Rajib Sarkar, Hans-Henning Klauss, Dirk Johrendt | Wiley | Angewandte Chemie International Edition | 2014
61ba9caba01e2beb09c51148 | Î²-FeSe | -1379725793 | Î²-FeSe | FeSe | [6 empty] | 43 K |  |  | body | figure | 062cbb4f32 | Coexistence of 3d-Ferromagnetism and Superconductivity in [(Li1âˆ’xFex)OH](Fe1âˆ’yLiy)Se | 10.1002/anie.201407756 | Ursula Pachmayr, Fabian Nitsche, Hubertus Luetkens, Sirko Kamusella, Felix BrÃ¼ckner, Rajib Sarkar, Hans-Henning Klauss, Dirk Johrendt | Wiley | Angewandte Chemie International Edition | 2014
61ba9caba01e2beb09c51149 | Tb-Er | 1828217960 | Tb-Er | [7 empty] | 2 K |  |  | body | paragraph | 062cbb4f32 | Coexistence of 3d-Ferromagnetism and Superconductivity in [(Li1âˆ’xFex)OH](Fe1âˆ’yLiy)Se | 10.1002/anie.201407756 | Ursula Pachmayr, Fabian Nitsche, Hubertus Luetkens, Sirko Kamusella, Felix BrÃ¼ckner, Rajib Sarkar, Hans-Henning Klauss, Dirk Johrendt | Wiley | Angewandte Chemie International Edition | 2014
61ba9caba01e2beb09c5114a | ErRh 4 B 4 | 1254520848 |  | ErRh 4 B 4 |  |  | Alloys, Borides |  |  |  | 1 K |  |  | body | paragraph | 062cbb4f32 | Coexistence of 3d-Ferromagnetism and Superconductivity in [(Li1âˆ’xFex)OH](Fe1âˆ’yLiy)Se | 10.1002/anie.201407756 | Ursula Pachmayr, Fabian Nitsche, Hubertus Luetkens, Sirko Kamusella, Felix BrÃ¼ckner, Rajib Sarkar, Hans-Henning Klauss, Dirk Johrendt | Wiley | Angewandte Chemie International Edition | 2014
61ba9cab71dd2853b1c51141 | YbRh 2 Si 2 | -1579727151 |  | YbRh 2 Si 2 |  |  | Alloys |  |  |  | 2 mK |  |  | body | paragraph | 7639ebd358 | Interplay between unconventional superconductivity and heavy-fermion quantum criticality: CeCu2Si2 versus YbRh2Si2 | 10.1080/14786435.2018.1511070 | M Smidman, O Stockert, J Arndt, G M Pang, L Jiao, H Q Yuan, H A Vieyra, S Kitagawa, K Ishida, K Fujiwara, T C Kobayashi, E Schuberth, M Tippmann, L Steinke, S Lausberg, A Steppke, M Brando, H Pfau, U Stockert, P Sun, S Friedemann, S Wirth, C Krellner, S Kirchner, E M Nica, R Yu, Q Si, F Steglich | Informa UK Limited | Philosophical Magazine | 2018
61ba9cab71dd2853b1c51142 | CeRhIn 5 | -896312399 |  | CeRhIn 5 |  |  | Alloys |  |  |  | 2.3 K |  |  | body | paragraph | 7639ebd358 | Interplay between unconventional superconductivity and heavy-fermion quantum criticality: CeCu2Si2 versus YbRh2Si2 | 10.1080/14786435.2018.1511070 | M Smidman, O Stockert, J Arndt, G M Pang, L Jiao, H Q Yuan, H A Vieyra, S Kitagawa, K Ishida, K Fujiwara, T C Kobayashi, E Schuberth, M Tippmann, L Steinke, S Lausberg, A Steppke, M Brando, H Pfau, U Stockert, P Sun, S Friedemann, S Wirth, C Krellner, S Kirchner, E M Nica, R Yu, Q Si, F Steglich | Informa UK Limited | Philosophical Magazine | 2018
61ba9cab71dd2853b1c51143 | UPt 3 | 2117347192 |  | UPt 3 |  |  | Alloys |  |  |  | 0.5 K |  |  | body | paragraph | 7639ebd358 | Interplay between unconventional superconductivity and heavy-fermion quantum criticality: CeCu2Si2 versus YbRh2Si2 | 10.1080/14786435.2018.1511070 | M Smidman, O Stockert, J Arndt, G M Pang, L Jiao, H Q Yuan, H A Vieyra, S Kitagawa, K Ishida, K Fujiwara, T C Kobayashi, E Schuberth, M Tippmann, L Steinke, S Lausberg, A Steppke, M Brando, H Pfau, U Stockert, P Sun, S Friedemann, S Wirth, C Krellner, S Kirchner, E M Nica, R Yu, Q Si, F Steglich | Informa UK Limited | Philosophical Magazine | 2018
61ba9cab71dd2853b1c51144 | ÃŸ -YbAlB 4 | 735318618 |  | ÃŸ -YbAlB 4 |  |  | Alloys |  |  |  | 80 mK |  |  | body | paragraph | 7639ebd358 | Interplay between unconventional superconductivity and heavy-fermion quantum criticality: CeCu2Si2 versus YbRh2Si2 | 10.1080/14786435.2018.1511070 | M Smidman, O Stockert, J Arndt, G M Pang, L Jiao, H Q Yuan, H A Vieyra, S Kitagawa, K Ishida, K Fujiwara, T C Kobayashi, E Schuberth, M Tippmann, L Steinke, S Lausberg, A Steppke, M Brando, H Pfau, U Stockert, P Sun, S Friedemann, S Wirth, C Krellner, S Kirchner, E M Nica, R Yu, Q Si, F Steglich | Informa UK Limited | Philosophical Magazine | 2018
61ba9cab71dd2853b1c51145 | CeAu 2 Si 2 | 546594688 |  | CeAu 2 Si 2 |  |  | Alloys |  |  |  | 2.5 K |  |  | body | paragraph | 7639ebd358 | Interplay between unconventional superconductivity and heavy-fermion quantum criticality: CeCu2Si2 versus YbRh2Si2 | 10.1080/14786435.2018.1511070 | M Smidman, O Stockert, J Arndt, G M Pang, L Jiao, H Q Yuan, H A Vieyra, S Kitagawa, K Ishida, K Fujiwara, T C Kobayashi, E Schuberth, M Tippmann, L Steinke, S Lausberg, A Steppke, M Brando, H Pfau, U Stockert, P Sun, S Friedemann, S Wirth, C Krellner, S Kirchner, E M Nica, R Yu, Q Si, F Steglich | Informa UK Limited | Philosophical Magazine | 2018
61ba9cab8452d931a5c510f5 | LaO0.5F0.5BiS2 | -1164980017 |  | LaO0.5F0.5BiS2 |  |  | Chalcogenides, Oxides, Fluorides |  |  |  | 9.4 K | magnetic susceptibility |  | header | abstract | 1f14fbd837 | Stabilization of High-Tc Phase of BiS2-Based Superconductor LaO0.5F0.5BiS2 Using High-Pressure Synthesis | 10.7566/jpsj.83.053704 | Yoshikazu Mizuguchi, Takafumi Hiroi, Joe Kajitani, Hiroshi Takatsu, Hiroaki Kadowaki, Osuke Miura | Physical Society of Japan | Journal of the Physical Society of Japan | 2014
61ba9cab8452d931a5c510f6 | HP-800 ÂºC | 158091748 | HP-800 ÂºC | [7 empty] | 8.6 K |  |  | body | paragraph | 1f14fbd837 | Stabilization of High-Tc Phase of BiS2-Based Superconductor LaO0.5F0.5BiS2 Using High-Pressure Synthesis | 10.7566/jpsj.83.053704 | Yoshikazu Mizuguchi, Takafumi Hiroi, Joe Kajitani, Hiroshi Takatsu, Hiroaki Kadowaki, Osuke Miura | Physical Society of Japan | Journal of the Physical Society of Japan | 2014
61ba9cab8452d931a5c510f7 | HP-700 ÂºC | -2086426591 | HP-700 ÂºC | [7 empty] | 11.5 K |  |  | body | paragraph | 1f14fbd837 | Stabilization of High-Tc Phase of BiS2-Based Superconductor LaO0.5F0.5BiS2 Using High-Pressure Synthesis | 10.7566/jpsj.83.053704 | Yoshikazu Mizuguchi, Takafumi Hiroi, Joe Kajitani, Hiroshi Takatsu, Hiroaki Kadowaki, Osuke Miura | Physical Society of Japan | Journal of the Physical Society of Japan | 2014
61ba9cac07932c08a9c5115a | Sr 0.9 Gd 0.1 CuO 2 | -991982007 |  | Sr 0.9 Gd 0.1 CuO 2 |  |  | Oxides, Cuprates |  |  |  | 43 K | C(T ), M (T ) |  | body |  | 72847a34a8 | Dimensionality of superconductivity and vortex dynamics in the infinite-layer cuprateSr0.9M0.1CuO2(M=La,Gd) | 10.1103/physrevb.71.134526 | V S Zapf, N-C Yeh, A D Beyer, C R Hughes, C H Mielke, N Harrison, M S Park, K H Kim, S-I Lee | American Physical Society (APS) | Physical Review B | 2013
61ba9cace4552e90a8c510f9 | Sr intercalated topological insulator Bi 2 Se 3 | -446014869 |  | Bi 2 Se 3 | Sr |  | Chalcogenides |  |  |  | 2.9 K |  | ambient pressure | body | paragraph | b32e1291d2 | Possibility for conventional superconductivity in Sr 0.1 Bi 2 Se 3 from high-pressure transport studies | 10.1209/0295-5075/118/47008 | K Manikandan, Shruti, P Neha, G Kalai Selvan, B Wang, Y Uwatoko, K Ishigaki, R Jha, V P S Awana, S Arumugam, S Patnaik | IOP Publishing | EPL (Europhysics Letters) | 2017
61ba9cace4552e90a8c510fa | Sn | -1421982018 |  | Sn |  |  | Alloys |  |  |  | 3 K |  |  | body | figure | b32e1291d2 | Possibility for conventional superconductivity in Sr 0.1 Bi 2 Se 3 from high-pressure transport studies | 10.1209/0295-5075/118/47008 | K Manikandan, Shruti, P Neha, G Kalai Selvan, B Wang, Y Uwatoko, K Ishigaki, R Jha, V P S Awana, S Arumugam, S Patnaik | IOP Publishing | EPL (Europhysics Letters) | 2017
61ba9cace4552e90a8c510fb | undoped Bi 2 Se 3 | 445871939 |  | Bi 2 Se 3 | undoped |  | Chalcogenides |  |  |  | 7 K |  | 30 GPa | body | paragraph | b32e1291d2 | Possibility for conventional superconductivity in Sr 0.1 Bi 2 Se 3 from high-pressure transport studies | 10.1209/0295-5075/118/47008 | K Manikandan, Shruti, P Neha, G Kalai Selvan, B Wang, Y Uwatoko, K Ishigaki, R Jha, V P S Awana, S Arumugam, S Patnaik | IOP Publishing | EPL (Europhysics Letters) | 2017
61ba9cace4552e90a8c510fc | Sr 0.1 Bi 2 Se 3 | -499711125 |  | Sr 0.1 Bi 2 Se 3 |  |  | Chalcogenides |  |  |  | 2.67 K | magnetization |  | body | paragraph | b32e1291d2 | Possibility for conventional superconductivity in Sr 0.1 Bi 2 Se 3 from high-pressure transport studies | 10.1209/0295-5075/118/47008 | K Manikandan, Shruti, P Neha, G Kalai Selvan, B Wang, Y Uwatoko, K Ishigaki, R Jha, V P S Awana, S Arumugam, S Patnaik | IOP Publishing | EPL (Europhysics Letters) | 2017
61ba9cace4552e90a8c510fd | Sr 0.1 Bi 2 Se 3 | -445802273 |  | Sr 0.1 Bi 2 Se 3 |  |  | Chalcogenides |  |  |  | 3 K | magnetization |  | body | figure | b32e1291d2 | Possibility for conventional superconductivity in Sr 0.1 Bi 2 Se 3 from high-pressure transport studies | 10.1209/0295-5075/118/47008 | K Manikandan, Shruti, P Neha, G Kalai Selvan, B Wang, Y Uwatoko, K Ishigaki, R Jha, V P S Awana, S Arumugam, S Patnaik | IOP Publishing | EPL (Europhysics Letters) | 2017
61ba9cad7b1a7abb24c510ec | Cu x Bi 2 Se 3 | 317128105 |  | Cu x Bi 2 Se 3 |  |  | Chalcogenides |  |  |  | 3.8 o K |  |  | body | figure | 5d8612f624 | Observation of topological order in a superconducting doped topological insulator | 10.1038/nphys1762 | L Andrew Wray, Su-Yang Xu, Yuqi Xia, Yew San Hor, Dong Qian, Alexei V Fedorov, Hsin Lin, Arun Bansil, Robert J Cava, M Zahid Hasan | Springer Science and Business Media LLC | Nature Physics | 2009
61ba9cad7b1a7abb24c510ed | x=0.12 | -438617958 | [7 empty] | x=0.12 | 3.8 o K | magnetic susceptibility |  | body |  | 5d8612f624 | Observation of topological order in a superconducting doped topological insulator | 10.1038/nphys1762 | L Andrew Wray, Su-Yang Xu, Yuqi Xia, Yew San Hor, Dong Qian, Alexei V Fedorov, Hsin Lin, Arun Bansil, Robert J Cava, M Zahid Hasan | Springer Science and Business Media LLC | Nature Physics | 2009
61ba9caddc085aa023c510df | x = 0.105 | 910890044 | [7 empty] | x=0.105 | 7.45 K | specific heat |  | body | paragraph | 5327d148c7 | Effect of annealing on the specific heat of Ba(Fe1âˆ’xCox)2As2 | 10.1103/physrevb.83.064513 | K Gofryk, A B Vorontsov, I Vekhter, A S Sefat, T Imai, E D Bauer, J D Thompson, F Ronning | American Physical Society (APS) | Physical Review B | 2011
61ba9caddc085aa023c510e0 | Î´V = 0.6 | 1477001778 | [7 empty] | Î´V=0.6 | 17.2 to 11 K |  |  | body | paragraph | 5327d148c7 | Effect of annealing on the specific heat of Ba(Fe1âˆ’xCox)2As2 | 10.1103/physrevb.83.064513 | K Gofryk, A B Vorontsov, I Vekhter, A S Sefat, T Imai, E D Bauer, J D Thompson, F Ronning | American Physical Society (APS) | Physical Review B | 2011
61ba9caddc085aa023c510e1 | over- doped x = 0.14) | 191392543 |  |  | over |  |  |  |  | x=0.14 | 5.6 to 8 K |  |  | body | paragraph | 5327d148c7 | Effect of annealing on the specific heat of Ba(Fe1âˆ’xCox)2As2 | 10.1103/physrevb.83.064513 | K Gofryk, A B Vorontsov, I Vekhter, A S Sefat, T Imai, E D Bauer, J D Thompson, F Ronning | American Physical Society (APS) | Physical Review B | 2011
61ba9cad2c886f0fe6c5110f | CoSb/SrTiO 3 | -162041907 |  | CoSb/SrTiO 3 |  |  | Alloys |  |  |  | 14 K | ex-situ magne- tization |  | body | figure | 78914e6fb1 | Evidence the ferromagnetic order on CoSb layer of LaCoSb 2 |  | Muyuan Zou, Jianan Chu, Hui Zhang, Tianzhong Yuan, Peng Cheng, Wentao Jin, Da Jiang, Xuguang Xu, Wenjie Yu, Zhenghua An, Xinyuan Wei, Gang Mu, Wei Li |  |  | 2020
61ba9cad2a711de29cc51114 | BSCCO single crystals | -1658367131 | BSCCO |  |  | single crystals |  |  |  |  | 90 K |  |  | body | paragraph | b21ee000dd | Controlling the Intrinsic Josephson Junction Number in a Bi 2 Sr 2 CaCu 2 O 8+Î´ Mesa |  | Li-Xing You, Pei-Heng Wu, Wei-Wei Xu, Zheng-Ming Ji, Lin Kang |  |  | 2004
61ba9cad7c13e4f711c510e3 | LSCO samples with x = 0.03, 0.10 | 1926700933 | LSCO | [6 empty] | x=0.03, 0.10 | 25 K |  |  | body | paragraph | e6c6c134dd | Crossover from coherent quasiparticles to incoherent hole carriers in underdoped cuprates | 10.1103/physrevb.79.140502 | M Hashimoto, T Yoshida, K Tanaka, A Fujimori, M Okusawa, S Wakimoto, K Yamada, T Kakeshita, H Eisaki, S Uchida | American Physical Society (APS) | Physical Review B | 2009
61ba9cad7c13e4f711c510e4 | La 2 CuO 4.10 (LCO) | -17353498 | LCO | La 2 CuO 4.10 |  |  | Oxides, Cuprates |  |  |  | 35 K |  |  | body | paragraph | e6c6c134dd | Crossover from coherent quasiparticles to incoherent hole carriers in underdoped cuprates | 10.1103/physrevb.79.140502 | M Hashimoto, T Yoshida, K Tanaka, A Fujimori, M Okusawa, S Wakimoto, K Yamada, T Kakeshita, H Eisaki, S Uchida | American Physical Society (APS) | Physical Review B | 2009
61ba9cadd52116ffe1c5111c | YPtBi | 1117097204 |  | YPtBi |  |  | Alloys |  |  |  | 0.8K |  |  | body | paragraph | 2e2dbd98fb | Strain driven emergence of topological non-triviality in YPdBi thin films |  | Vishal Bhardwaj, Anupam Bhattacharya, Shivangi Srivastava, Vladimir V Khovaylo, Jhuma Sannigrahi, Niladri Banerjee, Brajesh K Mani, Ratnamala Chatterjee
61ba9cadc0bff55f4cc51135 | MgB 2 | 1457852754 |  | MgB 2 |  |  | Alloys, Borides |  |  |  | 18.9 K |  |  | body |  | 004f9b7eb6 | Comment on: "Band Filling and Interband Scattering Effects in MgB 2 : Carbon versus Aluminium Doping" |  |  |  |  | 2005
61ba9cae12cb23f3dfc51157 | x=0.5 | -1994011560 | [7 empty] | x=0.5 | 3K |  |  | body | paragraph | 39f72a50c6 | Raising the diboride superconductor transition temperature using quantum interference effects | 10.1103/physrevb.67.132509 | Annette Bussmann-Holder, Antonio Bianconi | American Physical Society (APS) | Physical Review B | 2003
61ba9cae2b9a12e3d2c5112c | LaFeAsO | 313097739 |  | LaFeAsO |  |  | Iron-pnictides, Oxides, Pnictides |  |  |  | 21 K |  | 12 GPa | body | paragraph | 8500c025b9 | An investigation of the interrelationship between pressure and correlation in LaFeAsO under pressure | 10.1016/j.physc.2018.07.003 | M Hesani, A Yazdani | Elsevier BV | Physica C: Superconductivity and its Applications | 2018
61ba9cae2b9a12e3d2c5112d | LaO1-xFxFeAs | -296145165 |  | LaO1-xFxFeAs |  |  | Iron-pnictides, Pnictides, Oxides, Fluorides |  |  |  | 26 K |  |  | body | paragraph | 8500c025b9 | An investigation of the interrelationship between pressure and correlation in LaFeAsO under pressure | 10.1016/j.physc.2018.07.003 | M Hesani, A Yazdani | Elsevier BV | Physica C: Superconductivity and its Applications | 2018
61ba9caedc085aa023c510e2 | Tl-2212 films | -1507687487 | Tl-2212 |  |  | films |  |  |  |  | 132, 127, 106 K |  |  | body | paragraph | 62a8330a1d | Universal scaling of the Hall resistivity inMgB2superconductors | 10.1103/physrevb.65.184520 | W N Kang, Hyeong-Jin Kim, Eun-Mi Choi, Heon Jung Kim, Kijoon H P Kim, Sung-Ik Lee | American Physical Society (APS) | Physical Review B | 1999
61ba9cae720b8b3d36c51101 | La 1.85 Sr 0.15 CuO 4 | -961336499 |  | La 1.85 Sr 0.15 CuO 4 |  |  | Oxides, Cuprates |  |  |  | 37 K |  |  | body | paragraph | c4b53a6233 | Charge stripes and spin correlations in copper-oxide superconductors | 10.1016/s0921-4534(97)00252-9 | J M Tranquada | Elsevier BV | Physica C: Superconductivity | 1997
61ba9cae720b8b3d36c51102 | YBa 2 Cu 3 O 6.6 | -622974917 |  | YBa 2 Cu 3 O 6.6 |  |  | Oxides, Cuprates |  |  |  | 53 K |  |  | body | paragraph | c4b53a6233 | Charge stripes and spin correlations in copper-oxide superconductors | 10.1016/s0921-4534(97)00252-9 | J M Tranquada | Elsevier BV | Physica C: Superconductivity | 1997
61ba9cae0a416aa3d9c510e8 | LaONiAs | 110497135 |  | LaONiAs |  |  | Oxides, Pnictides |  |  |  | 2.75 K |  |  | body | figure | fd5d31bf88 | Element Substitution Effect in Transition Metal Oxypnictide Re(O 1- x F x )TAs (Re = rare earth, T = transition metal) | 10.1088/0256-307x/25/6/086 | Chen Gen-Fu, Li Zheng, Wu Dan, Dong Jing, Li Gang, Hu Wan-Zheng, Zheng Ping, Luo Jian-Lin, Wang Nan-Lin | IOP Publishing | Chinese Physics Letters | 2008
61ba9cae0a416aa3d9c510e9 | LaONiP | 115750806 |  | LaONiP |  |  | Oxides, Pnictides |  |  |  | 2 K |  |  | body | paragraph | fd5d31bf88 | Element Substitution Effect in Transition Metal Oxypnictide Re(O 1- x F x )TAs (Re = rare earth, T = transition metal) | 10.1088/0256-307x/25/6/086 | Chen Gen-Fu, Li Zheng, Wu Dan, Dong Jing, Li Gang, Hu Wan-Zheng, Zheng Ping, Luo Jian-Lin, Wang Nan-Lin | IOP Publishing | Chinese Physics Letters | 2008
61ba9cae0a416aa3d9c510ea | La by Ce, Sm, or Pr in LaO 1âˆ’x F x FeAs | -1300656473 |  | La by Ce, Sm, or Pr in LaO 1âˆ’x F x FeAs |  |  | Alloys |  |  |  | 50 K |  |  | body | paragraph | fd5d31bf88 | Element Substitution Effect in Transition Metal Oxypnictide Re(O 1- x F x )TAs (Re = rare earth, T = transition metal) | 10.1088/0256-307x/25/6/086 | Chen Gen-Fu, Li Zheng, Wu Dan, Dong Jing, Li Gang, Hu Wan-Zheng, Zheng Ping, Luo Jian-Lin, Wang Nan-Lin | IOP Publishing | Chinese Physics Letters | 2008
61ba9cae0a416aa3d9c510eb | LaOFeP | 1069314952 |  | LaOFeP |  |  | Iron-pnictides, Oxides, Pnictides |  |  |  | 4 K |  |  | body | paragraph | fd5d31bf88 | Element Substitution Effect in Transition Metal Oxypnictide Re(O 1- x F x )TAs (Re = rare earth, T = transition metal) | 10.1088/0256-307x/25/6/086 | Chen Gen-Fu, Li Zheng, Wu Dan, Dong Jing, Li Gang, Hu Wan-Zheng, Zheng Ping, Luo Jian-Lin, Wang Nan-Lin | IOP Publishing | Chinese Physics Letters | 2008
61ba9cae0a416aa3d9c510ec | x=0.12 | -794790096 | [7 empty] | x=0.12 | 50 K |  |  | body | figure | fd5d31bf88 | Element Substitution Effect in Transition Metal Oxypnictide Re(O 1- x F x )TAs (Re = rare earth, T = transition metal) | 10.1088/0256-307x/25/6/086 | Chen Gen-Fu, Li Zheng, Wu Dan, Dong Jing, Li Gang, Hu Wan-Zheng, Zheng Ping, Luo Jian-Lin, Wang Nan-Lin | IOP Publishing | Chinese Physics Letters | 2008
61ba9cae0a416aa3d9c510ed | LaO 1âˆ’x F x FeAs | -195448216 |  | LaO 1âˆ’x F x FeAs |  |  | Iron-pnictides, Pnictides, Oxides, Fluorides |  |  |  | 26 K |  |  | body | paragraph | fd5d31bf88 | Element Substitution Effect in Transition Metal Oxypnictide Re(O 1- x F x )TAs (Re = rare earth, T = transition metal) | 10.1088/0256-307x/25/6/086 | Chen Gen-Fu, Li Zheng, Wu Dan, Dong Jing, Li Gang, Hu Wan-Zheng, Zheng Ping, Luo Jian-Lin, Wang Nan-Lin | IOP Publishing | Chinese Physics Letters | 2008
61ba9cae85b12ae79ac51108 | magnesium diboride (MgB 2 | -588295947 | magnesium diboride | MgB 2 |  |  | Alloys, Borides |  |  |  | 39K |  |  | body | paragraph | 0227b34d6f | Upper critical field of as-grown MgB2 thin films by molecular beam epitaxy | 10.1016/j.physb.2005.01.101 | Y Harada, M Udsuka, T Takahashi, Y Nakanishi, M Yoshizawa | Elsevier BV | Physica B: Condensed Matter | 2008
61ba9cae5cc438644dc51124 | M gB 2 | 1894789647 |  | M gB 2 |  |  | Alloys |  |  |  | 200K |  |  | body | paragraph | e40e063d92 | Resonating-valence-bond contribution to superconductivity inMgB2 | 10.1103/physrevb.65.212505 | G Baskaran | American Physical Society (APS) | Physical Review B | 2001
61ba9cafe720aae5f4c51121 | BaFe 2 As 2 :Co epitaxial films | 686674706 |  | BaFe 2 As 2 :Co |  | epitaxial films | Alloys |  |  |  | 20 K |  |  | body | paragraph | 590434f10a | High Critical Current Density 4 MA/cm2in Co-Doped BaFe2As2Epitaxial Films Grown on (La,Sr)(Al,Ta)O3Substrates without Buffer Layers | 10.1143/apex.3.063101 | Takayoshi Katase, Hidenori Hiramatsu, Toshio Kamiya, Hideo Hosono | IOP Publishing | Applied Physics Express | 2010
61ba9cafe720aae5f4c51122 | BaFe 2 As 2 :Co epitaxial films | 507617831 |  | BaFe 2 As 2 :Co |  | epitaxial films | Alloys |  |  |  | 1.1 K |  |  | header | abstract | 590434f10a | High Critical Current Density 4 MA/cm2in Co-Doped BaFe2As2Epitaxial Films Grown on (La,Sr)(Al,Ta)O3Substrates without Buffer Layers | 10.1143/apex.3.063101 | Takayoshi Katase, Hidenori Hiramatsu, Toshio Kamiya, Hideo Hosono | IOP Publishing | Applied Physics Express | 2010
61ba9caf49d0b378c6c510f7 | CsFe 2 As 2 | -1926515379 |  | CsFe 2 As 2 |  |  | Iron-pnictides, Pnictides |  |  |  | 2.6 K |  |  | body | paragraph | d8449dc652 | Suppression of magnetism and development of superconductivity within the collapsed tetragonal phase ofCa0.67Sr0.33Fe2As2under pressure | 10.1103/physrevb.85.184501 | J R Jeffries, N P Butch, K Kirshenbaum, S R Saha, G Samudrala, S T Weir, Y K Vohra, J Paglione | American Physical Society (APS) | Physical Review B | 2012
61ba9caf49d0b378c6c510f8 | fluorine-doped LaFeAsO | -2088495972 |  | LaFeAsO | fluorine |  | Iron-pnictides, Oxides, Pnictides |  |  |  | 26 K |  |  | body | paragraph | d8449dc652 | Suppression of magnetism and development of superconductivity within the collapsed tetragonal phase ofCa0.67Sr0.33Fe2As2under pressure | 10.1103/physrevb.85.184501 | J R Jeffries, N P Butch, K Kirshenbaum, S R Saha, G Samudrala, S T Weir, Y K Vohra, J Paglione | American Physical Society (APS) | Physical Review B | 2012
61ba9caf49d0b378c6c510f9 | CaFe 2 As 2 | 354313065 |  | CaFe 2 As 2 |  |  | Iron-pnictides, Pnictides |  |  |  | 9-47 K |  |  | body | paragraph | d8449dc652 | Suppression of magnetism and development of superconductivity within the collapsed tetragonal phase ofCa0.67Sr0.33Fe2As2under pressure | 10.1103/physrevb.85.184501 | J R Jeffries, N P Butch, K Kirshenbaum, S R Saha, G Samudrala, S T Weir, Y K Vohra, J Paglione | American Physical Society (APS) | Physical Review B | 2012
61ba9caf49d0b378c6c510fa | LnFeAsO 1âˆ’y | -919018270 |  | LnFeAsO 1âˆ’y |  |  | Iron-pnictides, Oxides, Pnictides |  |  |  | 55 K |  |  | body | figure | d8449dc652 | Suppression of magnetism and development of superconductivity within the collapsed tetragonal phase ofCa0.67Sr0.33Fe2As2under pressure | 10.1103/physrevb.85.184501 | J R Jeffries, N P Butch, K Kirshenbaum, S R Saha, G Samudrala, S T Weir, Y K Vohra, J Paglione | American Physical Society (APS) | Physical Review B | 2012
61ba9cafa013f06956c51123 | MgB 2 | 1307665240 |  | MgB 2 |  |  | Alloys, Borides |  |  |  | 39 K |  |  | body | figure | ca0753736d | MgB2 tunnel junctions with native or thermal oxide barriers | 10.1063/1.2226546 | R K Singh, R Gandikota, J Kim, N Newman, J M Rowell | AIP Publishing | Applied Physics Letters | 2006
61ba9cafa013f06956c51124 | MgB 2 | 1421258792 |  | MgB 2 |  |  | Alloys, Borides |  |  |  | 34 K |  |  | body | paragraph | ca0753736d | MgB2 tunnel junctions with native or thermal oxide barriers | 10.1063/1.2226546 | R K Singh, R Gandikota, J Kim, N Newman, J M Rowell | AIP Publishing | Applied Physics Letters | 2006
61ba9cafa013f06956c51125 | Magnesium diboride (MgB 2 ) | 268145234 | Magnesium diboride | MgB2 | [6 empty] | 40 K |  |  | body | paragraph | ca0753736d | MgB2 tunnel junctions with native or thermal oxide barriers | 10.1063/1.2226546 | R K Singh, R Gandikota, J Kim, N Newman, J M Rowell | AIP Publishing | Applied Physics Letters | 2006
61ba9cafa013f06956c51126 | MgB 2 | 1627303874 |  | MgB 2 |  |  | Alloys, Borides |  |  |  | 22 K |  |  | body | figure | ca0753736d | MgB2 tunnel junctions with native or thermal oxide barriers | 10.1063/1.2226546 | R K Singh, R Gandikota, J Kim, N Newman, J M Rowell | AIP Publishing | Applied Physics Letters | 2006
61ba9cafa013f06956c51127 | MgB 2 | 1421271446 |  | MgB 2 |  |  | Alloys, Borides |  |  |  | 34 K |  |  | body | figure | ca0753736d | MgB2 tunnel junctions with native or thermal oxide barriers | 10.1063/1.2226546 | R K Singh, R Gandikota, J Kim, N Newman, J M Rowell | AIP Publishing | Applied Physics Letters | 2006
61ba9caf783c1e8128c5120e | RbOs 2 O 6 powder | 931715880 |  | RbOs 2 O 6 |  | powder | Oxides |  |  |  | 6.5 K |  |  | body | paragraph | 64e100b7ff | Magnetic field induced 3Dâ€“1D crossover in type-II superconductors | 10.1088/0953-8984/20/42/423201 | T Schneider | IOP Publishing | Journal of Physics: Condensed Matter | 2008
61ba9caf783c1e8128c5120f | RbOs 2 O 6 | 1981350374 |  | RbOs 2 O 6 |  |  | Oxides |  |  |  | 6.3 K |  |  | body | figure | 64e100b7ff | Magnetic field induced 3Dâ€“1D crossover in type-II superconductors | 10.1088/0953-8984/20/42/423201 | T Schneider | IOP Publishing | Journal of Physics: Condensed Matter | 2008
61ba9caf783c1e8128c51210 | Hc = 1.75, 2.25, 2.75,3.25 | -1558350296 |  | Hc = 1.75, 2.25, 2.75,3.25 |  |  | Alloys |  |  |  | 91.1 K |  |  | body | paragraph | 64e100b7ff | Magnetic field induced 3Dâ€“1D crossover in type-II superconductors | 10.1088/0953-8984/20/42/423201 | T Schneider | IOP Publishing | Journal of Physics: Condensed Matter | 2008
61ba9caf783c1e8128c51211 | Cd 2 Re 2 O 7 | 2019825342 |  | Cd 2 Re 2 O 7 |  |  | Oxides |  |  |  | 1 K |  |  | body | figure | 64e100b7ff | Magnetic field induced 3Dâ€“1D crossover in type-II superconductors | 10.1088/0953-8984/20/42/423201 | T Schneider | IOP Publishing | Journal of Physics: Condensed Matter | 2008
61ba9caf783c1e8128c51212 | CsOs 2 O 6 | -1706035306 |  | CsOs 2 O 6 |  |  | Oxides |  |  |  | 3.3 K |  |  | body | figure | 64e100b7ff | Magnetic field induced 3Dâ€“1D crossover in type-II superconductors | 10.1088/0953-8984/20/42/423201 | T Schneider | IOP Publishing | Journal of Physics: Condensed Matter | 2008
61ba9caf783c1e8128c51213 | NdBa 2 Cu 3 O 7âˆ’Î´ single crystal | 478778051 |  | NdBa 2 Cu 3 O 7âˆ’Î´ |  | single crystal | Oxides, Cuprates |  |  |  | 95.5 K |  |  | body | paragraph | 64e100b7ff | Magnetic field induced 3Dâ€“1D crossover in type-II superconductors | 10.1088/0953-8984/20/42/423201 | T Schneider | IOP Publishing | Journal of Physics: Condensed Matter | 2008
61ba9caf783c1e8128c51214 | YBa 2 Cu 3 O 6.97 single crystal | 1545271263 |  | YBa 2 Cu 3 O 6.97 |  | single crystal | Oxides, Cuprates |  |  |  | 91.1 K |  |  | body | paragraph | 64e100b7ff | Magnetic field induced 3Dâ€“1D crossover in type-II superconductors | 10.1088/0953-8984/20/42/423201 | T Schneider | IOP Publishing | Journal of Physics: Condensed Matter | 2008
61ba9caf783c1e8128c51215 | NdBa 2 Cu 3 O 7âˆ’Î´ single crystal | 474905927 |  | NdBa 2 Cu 3 O 7âˆ’Î´ |  | single crystal | Oxides, Cuprates |  |  |  | 95.5 K |  |  | body | figure | 64e100b7ff | Magnetic field induced 3Dâ€“1D crossover in type-II superconductors | 10.1088/0953-8984/20/42/423201 | T Schneider | IOP Publishing | Journal of Physics: Condensed Matter | 2008
61ba9caf783c1e8128c51216 | ZrB 12 | -55728788 |  | ZrB 12 |  |  | Alloys, Borides |  |  |  | 6 K |  |  | body | paragraph | 64e100b7ff | Magnetic field induced 3Dâ€“1D crossover in type-II superconductors | 10.1088/0953-8984/20/42/423201 | T Schneider | IOP Publishing | Journal of Physics: Condensed Matter | 2008
61ba9caf783c1e8128c51217 | YBa 2 Cu 4 O 8 single crystal | -400772281 |  | YBa 2 Cu 4 O 8 |  | single crystal | Oxides, Cuprates |  |  |  | 79.6 K |  |  | body | figure | 64e100b7ff | Magnetic field induced 3Dâ€“1D crossover in type-II superconductors | 10.1088/0953-8984/20/42/423201 | T Schneider | IOP Publishing | Journal of Physics: Condensed Matter | 2008
61ba9caf783c1e8128c51218 | Nb 3 Ge 2 | -1107234273 |  | Nb 3 Ge 2 |  |  | Alloys |  |  |  | 23 K |  |  | body | figure | 64e100b7ff | Magnetic field induced 3Dâ€“1D crossover in type-II superconductors | 10.1088/0953-8984/20/42/423201 | T Schneider | IOP Publishing | Journal of Physics: Condensed Matter | 2008
61ba9caf783c1e8128c51219 | RbOs 2 O 6 powder | 954850204 |  | RbOs 2 O 6 |  | powder | Oxides |  |  |  | 6.5 K | magnetization |  | body | paragraph | 64e100b7ff | Magnetic field induced 3Dâ€“1D crossover in type-II superconductors | 10.1088/0953-8984/20/42/423201 | T Schneider | IOP Publishing | Journal of Physics: Condensed Matter | 2008
61ba9caf783c1e8128c5121a | KOs 2 O 6 | 1449888430 |  | KOs 2 O 6 |  |  | Oxides |  |  |  | 9.6 K |  |  | body | figure | 64e100b7ff | Magnetic field induced 3Dâ€“1D crossover in type-II superconductors | 10.1088/0953-8984/20/42/423201 | T Schneider | IOP Publishing | Journal of Physics: Condensed Matter | 2008
61ba9caf0cb3d3a5e6c510dd | x > 1/8) | 1226175737 | [7 empty] | x=> 1/8 | 30 K |  |  | body | paragraph | 58aa535c2f | Complementary Response of Static Spin-Stripe Order and Superconductivity to Nonmagnetic Impurities in Cuprates | 10.1103/physrevlett.119.087002 | Z Guguchia, B Roessli, R Khasanov, A Amato, E Pomjakushina, K Conder, Y J Uemura, J M Tranquada, H Keller, A Shengelaya | American Physical Society (APS) | Physical Review Letters | 2017
61ba9caf0cb3d3a5e6c510de | La1.48Nd0.4Sr0.12CuO4 | -1176817178 |  | La1.48Nd0.4Sr0.12CuO4 |  |  | Oxides, Cuprates |  |  |  | 12 K |  |  | body | figure | 58aa535c2f | Complementary Response of Static Spin-Stripe Order and Superconductivity to Nonmagnetic Impurities in Cuprates | 10.1103/physrevlett.119.087002 | Z Guguchia, B Roessli, R Khasanov, A Amato, E Pomjakushina, K Conder, Y J Uemura, J M Tranquada, H Keller, A Shengelaya | American Physical Society (APS) | Physical Review Letters | 2017
61ba9caf0cb3d3a5e6c510df | single crystals of La1.48Nd0.4Sr0.12Cu1âˆ’yZnyO4 | 644560932 |  | La1.48Nd0.4Sr0.12Cu1âˆ’yZnyO4 |  | single crystals | Oxides, Cuprates |  |  |  | 2 K | specific heat |  | body | figure | 58aa535c2f | Complementary Response of Static Spin-Stripe Order and Superconductivity to Nonmagnetic Impurities in Cuprates | 10.1103/physrevlett.119.087002 | Z Guguchia, B Roessli, R Khasanov, A Amato, E Pomjakushina, K Conder, Y J Uemura, J M Tranquada, H Keller, A Shengelaya | American Physical Society (APS) | Physical Review Letters | 2017
61ba9cb011af647618c510ca | x âˆ¼ 0.2 | -1130635749 | [7 empty] | x=0.2 | 20 K |  |  | body | figure | 80e800c04d | November 25, 2014 1:35 WSPC/INSTRUCTION FILE text3 |  | Sergey L Bud'ko |  |  | 2014
61ba9cb011af647618c510cb | NaFe 2 As 2 | 259885854 |  | NaFe 2 As 2 |  |  | Iron-pnictides, Pnictides |  |  |  | 11 âˆ’ 12 K |  |  | body | paragraph | 80e800c04d | November 25, 2014 1:35 WSPC/INSTRUCTION FILE text3 |  | Sergey L Bud'ko |  |  | 2014
61ba9cb011af647618c510cc | Na concentrations of x â‰ˆ 0.4 | 396115098 |  |  | Na concentrations |  |  |  |  | x=â‰ˆ 0.4 | 34 âˆ’ 38 K |  |  | body | paragraph | 80e800c04d | November 25, 2014 1:35 WSPC/INSTRUCTION FILE text3 |  | Sergey L Bud'ko |  |  | 2014
61ba9cb011af647618c510cd | Sr 1âˆ’x Na x Fe 2 As 2 | -1966689450 |  | Sr 1âˆ’x Na x Fe 2 As 2 |  |  | Iron-pnictides, Pnictides |  |  |  | 35 K |  |  | body | paragraph | 80e800c04d | November 25, 2014 1:35 WSPC/INSTRUCTION FILE text3 |  | Sergey L Bud'ko |  |  | 2014
61ba9cb0ab9e3e9324c51129 | MgB 2 | 1380822232 |  | MgB 2 |  |  | Alloys, Borides |  |  |  | 40 K |  |  | body | paragraph | f20cdfb6f4 | Temperature dependence and anisotropy of the bulk upper critical fieldHc2ofMgB2 | 10.1103/physrevb.65.180505 | A V Sologubenko, J Jun, S M Kazakov, J Karpinski, H R Ott | American Physical Society (APS) | Physical Review B | 2014
61ba9cb0d7a99c43e8c51142 | (Zn,Mn)O:Al epilayers | -534776411 |  | (Zn,Mn)O:Al |  | epilayers | Alloys |  |  |  | 0.2 K |  |  | body | paragraph | edca73c16e | Ising Quantum Hall Ferromagnet in Magnetically Doped Quantum Wells | 10.1103/physrevlett.89.266802 | J JaroszyÅ„ski, T Andrearczyk, G Karczewski, J WrÃ³bel, T Wojtowicz, E Papis, E KamiÅ„ska, A Piotrowska, Dragana PopoviÄ‡, T Dietl | American Physical Society (APS) | Physical Review Letters | 2002
61ba9cb05ad933a7cac510ca | LaFeAsO 1-x F x | 2033615353 |  | LaFeAsO 1-x F x |  |  | Iron-pnictides, Pnictides, Oxides, Fluorides |  |  |  | 20 K | electrical resistivity |  | body | figure | aa4c18a341 | Superconductivity under High Pressure in LaFeAsO | 10.1143/jpsj.77.113712 | Hironari Okada, Kazumi Igawa, Hiroki Takahashi, Yoichi Kamihara, Masahiro Hirano, Hideo Hosono, Kazuyuki Matsubayashi, Yoshiya Uwatoko | Physical Society of Japan | Journal of the Physical Society of Japan | 2008
61ba9cb05ad933a7cac510cb | LaFeAsO 0.89 F 0.11 | -359463448 |  | LaFeAsO 0.89 F 0.11 |  |  | Iron-pnictides, Pnictides, Oxides, Fluorides |  |  |  | 43 K |  |  | body | paragraph | aa4c18a341 | Superconductivity under High Pressure in LaFeAsO | 10.1143/jpsj.77.113712 | Hironari Okada, Kazumi Igawa, Hiroki Takahashi, Yoichi Kamihara, Masahiro Hirano, Hideo Hosono, Kazuyuki Matsubayashi, Yoshiya Uwatoko | Physical Society of Japan | Journal of the Physical Society of Japan | 2008
61ba9cb05ad933a7cac510cc | LaFeAsO 0.89 F 0.11 | -240068740 |  | LaFeAsO 0.89 F 0.11 |  |  | Iron-pnictides, Pnictides, Oxides, Fluorides |  |  |  | 9 K |  | 0 GPa | body | paragraph | aa4c18a341 | Superconductivity under High Pressure in LaFeAsO | 10.1143/jpsj.77.113712 | Hironari Okada, Kazumi Igawa, Hiroki Takahashi, Yoichi Kamihara, Masahiro Hirano, Hideo Hosono, Kazuyuki Matsubayashi, Yoshiya Uwatoko | Physical Society of Japan | Journal of the Physical Society of Japan | 2008
61ba9cb05ad933a7cac510cd | LaFeAsO 0.89 F 0.11 | -449964856 |  | LaFeAsO 0.89 F 0.11 |  |  | Iron-pnictides, Pnictides, Oxides, Fluorides |  |  |  | 43 K |  | 4 GPa | header | abstract | aa4c18a341 | Superconductivity under High Pressure in LaFeAsO | 10.1143/jpsj.77.113712 | Hironari Okada, Kazumi Igawa, Hiroki Takahashi, Yoichi Kamihara, Masahiro Hirano, Hideo Hosono, Kazuyuki Matsubayashi, Yoshiya Uwatoko | Physical Society of Japan | Journal of the Physical Society of Japan | 2008
61ba9cb05ad933a7cac510ce | LaFeAsO 0.95 F 0.05 | 991282656 |  | LaFeAsO 0.95 F 0.05 |  |  | Iron-pnictides, Pnictides, Oxides, Fluorides |  |  |  | 29 K |  |  | body | paragraph | aa4c18a341 | Superconductivity under High Pressure in LaFeAsO | 10.1143/jpsj.77.113712 | Hironari Okada, Kazumi Igawa, Hiroki Takahashi, Yoichi Kamihara, Masahiro Hirano, Hideo Hosono, Kazuyuki Matsubayashi, Yoshiya Uwatoko | Physical Society of Japan | Journal of the Physical Society of Japan | 2008
61ba9cb05ad933a7cac510cf | LaFeAsO | 343898981 |  | LaFeAsO |  |  | Iron-pnictides, Oxides, Pnictides |  |  |  | 21 K |  |  | body | paragraph | aa4c18a341 | Superconductivity under High Pressure in LaFeAsO | 10.1143/jpsj.77.113712 | Hironari Okada, Kazumi Igawa, Hiroki Takahashi, Yoichi Kamihara, Masahiro Hirano, Hideo Hosono, Kazuyuki Matsubayashi, Yoshiya Uwatoko | Physical Society of Japan | Journal of the Physical Society of Japan | 2008
61ba9cb05ad933a7cac510d0 | "over-doped" LaFeAsO 0.86 F 0.14 | -473541268 |  | LaFeAsO 0.86 F 0.14 | over-doped |  | Iron-pnictides, Pnictides, Oxides, Fluorides |  |  |  | 43 K |  |  | body | paragraph | aa4c18a341 | Superconductivity under High Pressure in LaFeAsO | 10.1143/jpsj.77.113712 | Hironari Okada, Kazumi Igawa, Hiroki Takahashi, Yoichi Kamihara, Masahiro Hirano, Hideo Hosono, Kazuyuki Matsubayashi, Yoshiya Uwatoko | Physical Society of Japan | Journal of the Physical Society of Japan | 2008
61ba9cb0a01e2beb09c5114d | KF e 2 As 2 | -297537310 |  | KF e 2 As 2 |  |  | Alloys |  |  |  | 3.7K | specific heat |  | body | paragraph | a22d3dc6e9 | Energy pseudogaps and structural transitions in metals |  | Fedor V Prigara |  |  | 2013
61ba9cb0a01e2beb09c5114e | Ba (F e 1âˆ’x Co x ) 2 As 2 | -18504079 |  | Ba (F e 1âˆ’x Co x ) 2 As 2 |  |  | Alloys |  |  |  | 23K |  |  | body | paragraph | a22d3dc6e9 | Energy pseudogaps and structural transitions in metals |  | Fedor V Prigara |  |  | 2013
61ba9cb0a01e2beb09c5114f | Ba 1âˆ’x K x F e 2 As 2 | 1917760574 |  | Ba 1âˆ’x K x F e 2 As 2 |  |  | Alloys |  |  |  | 38K | specific heat |  | body | paragraph | a22d3dc6e9 | Energy pseudogaps and structural transitions in metals |  | Fedor V Prigara |  |  | 2013
61ba9cb0a01e2beb09c51150 | Ca 2 RuO 4+Î´ | -1300273422 |  | Ca 2 RuO 4+Î´ |  |  | Alloys |  |  |  | 357K |  |  | body | paragraph | a22d3dc6e9 | Energy pseudogaps and structural transitions in metals |  | Fedor V Prigara |  |  | 2013
61ba9cb0a01e2beb09c51151 | Y Ba 2 Cu 3 O y | -1749533929 |  | Y Ba 2 Cu 3 O y |  |  | Oxides, Cuprates |  |  |  | 92K |  |  | body | paragraph | a22d3dc6e9 | Energy pseudogaps and structural transitions in metals |  | Fedor V Prigara |  |  | 2013
61ba9cb0a01e2beb09c51152 | La 2 CuO 4+Î´ | -39698536 |  | La 2 CuO 4+Î´ |  |  | Alloys |  |  |  | 45K |  |  | body | paragraph | a22d3dc6e9 | Energy pseudogaps and structural transitions in metals |  | Fedor V Prigara |  |  | 2013
61ba9cb185fc223534c510e2 | epitaxial Ba(Fe 1âˆ’x Ni x ) 2 As 2 thin films | 871142569 |  | Ba(Fe 1âˆ’x Ni x ) 2 As 2 |  | thin films | Iron-pnictides, Pnictides |  |  |  | 17.2 K | electrical transport |  | body | paragraph | 7aafbc7c5a | Superconducting properties of Ba(Fe1â€“xNix)2As2 thin films in high magnetic fields | 10.1063/1.4973522 | Stefan Richter, Fritz Kurth, Kazumasa Iida, Kirill Pervakov, Aurimas Pukenas, Chiara Tarantini, Jan Jaroszynski, Jens HÃ¤nisch, Vadim Grinenko, Werner Skrotzki, Kornelius Nielsch, Ruben HÃ¼hne | AIP Publishing | Applied Physics Letters | 2017
61ba9cb261d1c9d20fc51127 | MgB 2 films with R S | 1488452669 |  | MgB 2 |  | films | Alloys, Borides |  |  |  | 39 K |  |  | body | paragraph | 8da2733910 |  |  | J Lim
61ba9cb27b1a7abb24c510f0 | epitaxial Al film | -1720955386 |  | Al |  | film | Alloys |  |  |  | 1.5 K |  |  | body | paragraph | 4755eb800f | Superconducting, insulating and anomalous metallic regimes in a gated two-dimensional semiconductorâ€“superconductor array | 10.1038/s41567-018-0259-9 | C G L BÃ¸ttcher, F Nichele, M Kjaergaard, H J Suominen, J Shabani, C J PalmstrÃ¸m, C M Marcus | Springer Science and Business Media LLC | Nature Physics | 2017
61ba9cb2720b8b3d36c51104 | La 1.86 Sr 0.14 CuO 4 | -626421795 |  | La 1.86 Sr 0.14 CuO 4 |  |  | Oxides, Cuprates |  |  |  | 35 K |  |  | body | paragraph | 2ce410c53f | Fincher-Burke spin excitations andÏ‰âˆ•Tscaling in insulatingLa1.95Sr0.05CuO4 | 10.1103/physrevb.76.180406 | Wei Bao, Y Chen, K Yamada, A T Savici, P L Russo, J E Lorenzo, J-H Chung | American Physical Society (APS) | Physical Review B | 2013
61ba9cb27c13e4f711c510e7 | FeSe | 1465673792 |  | FeSe |  |  | Iron-chalcogenides, Chalcogenides |  |  |  | 37 K |  |  | body | paragraph | fb666b9e6c | NMR characterization of sulphur substitution effects in the KxFe2âˆ’ySe2âˆ’zSzhigh-Tcsuperconductor | 10.1103/physrevb.85.144516 | D A Torchetti, T Imai, H C Lei, C Petrovic | American Physical Society (APS) | Physical Review B | 2012
61ba9cb27c13e4f711c510e8 | FeSe | 1442571769 |  | FeSe |  |  | Iron-chalcogenides, Chalcogenides |  |  |  | âˆ¼ 33 K |  |  | body | paragraph | fb666b9e6c | NMR characterization of sulphur substitution effects in the KxFe2âˆ’ySe2âˆ’zSzhigh-Tcsuperconductor | 10.1103/physrevb.85.144516 | D A Torchetti, T Imai, H C Lei, C Petrovic | American Physical Society (APS) | Physical Review B | 2012
61ba9cb27c13e4f711c510e9 | z = 0.8 | -34027071 | [7 empty] | z=0.8 | âˆ¼ 26 K |  |  | body | paragraph | fb666b9e6c | NMR characterization of sulphur substitution effects in the KxFe2âˆ’ySe2âˆ’zSzhigh-Tcsuperconductor | 10.1103/physrevb.85.144516 | D A Torchetti, T Imai, H C Lei, C Petrovic | American Physical Society (APS) | Physical Review B | 2012
61ba9cb27c13e4f711c510ea | AFSF | -1572353627 | AFSF | [7 empty] | 37 K |  |  | body | paragraph | fb666b9e6c | NMR characterization of sulphur substitution effects in the KxFe2âˆ’ySe2âˆ’zSzhigh-Tcsuperconductor | 10.1103/physrevb.85.144516 | D A Torchetti, T Imai, H C Lei, C Petrovic | American Physical Society (APS) | Physical Review B | 2012
61ba9cb27c13e4f711c510eb | z = 0.8 | -12852711 | [7 empty] | z=0.8 | 26 K |  |  | body | figure | fb666b9e6c | NMR characterization of sulphur substitution effects in the KxFe2âˆ’ySe2âˆ’zSzhigh-Tcsuperconductor | 10.1103/physrevb.85.144516 | D A Torchetti, T Imai, H C Lei, C Petrovic | American Physical Society (APS) | Physical Review B | 2012
61ba9cb27c13e4f711c510ec | z = 0 sample | -1728287492 | [7 empty] | z=0 | 33 K |  |  | body | figure | fb666b9e6c | NMR characterization of sulphur substitution effects in the KxFe2âˆ’ySe2âˆ’zSzhigh-Tcsuperconductor | 10.1103/physrevb.85.144516 | D A Torchetti, T Imai, H C Lei, C Petrovic | American Physical Society (APS) | Physical Review B | 2012
61ba9cb27ecf8b73e6c5111f | Nb-C | 1694663518 |  | Nb-C |  |  | Alloys |  |  |  | 5.6 K |  |  | body | paragraph | d8d980ff35 | Fast Dynamics of Guided Magnetic Flux Quanta | 10.1103/physrevapplied.11.054064 | O V Dobrovolskiy, V M Bevz, E Begun, R Sachser, R V Vovk, M Huth | American Physical Society (APS) | Physical Review Applied | 2021
61ba9cb314d91e0862c5111e | Ba 1âˆ’x Na x Ti 2 Sb 2 O (0 â‰¤ x â‰¤ 0.33) | 2056351428 |  | Ba 1âˆ’x Na x Ti 2 Sb 2 O |  |  | Oxides |  |  | x=â‰¤ 0.33 | 5.5 K |  |  | body | paragraph | 72cf8d0f89 | Dual topological superconducting states in the layered titanium-based oxypnictide superconductor BaTi 2 Sb 2 O |  | Z Huang, W L Liu, H Y Wang, Y L Su, Z T Liu, X B Shi, S Y Gao, Z C Jiang, Z H Liu, J S Liu, X L Lu, Y C Yang, J X Zhang, S C Huan, W Xia, J H Wang, Y S Wu, X Wang, N Yu, Y B Huang, S Qiao, J Li, W W Zhao, Y F Guo, G Li, D W Shen
61ba9cb3783c1e8128c5121c | over-doped (OD) | -1968352335 |  |  | over-doped | [5 empty] | 82 K |  | 1.0 GPa -49 GPa | body | figure | d0985af772 | Quantum phase transition and destruction of Kondo effect in pressurized SmB6 | 10.1016/j.scib.2017.10.008 | Yazhou Zhou, Qi Wu, Priscila F S Rosa, Rong Yu, Jing Guo, Wei Yi, Shan Zhang, Zhe Wang, Honghong Wang, Shu Cai, Ke Yang, Aiguo Li, Zheng Jiang, Shuo Zhang, Xiangjun Wei, Yuying Huang, Peijie Sun, Yi-Feng Yang, Zachary Fisk, Qimiao Si, Zhongxian Zhao, Liling Sun | Elsevier BV | Science Bulletin | 2017
61ba9cb3783c1e8128c5121d | optimally-doped (OP) | 933884137 |  |  | optimally-doped | [5 empty] | 91 K |  | 0.7 GPa -41.2 GPa | body | figure | d0985af772 | Quantum phase transition and destruction of Kondo effect in pressurized SmB6 | 10.1016/j.scib.2017.10.008 | Yazhou Zhou, Qi Wu, Priscila F S Rosa, Rong Yu, Jing Guo, Wei Yi, Shan Zhang, Zhe Wang, Honghong Wang, Shu Cai, Ke Yang, Aiguo Li, Zheng Jiang, Shuo Zhang, Xiangjun Wei, Yuying Huang, Peijie Sun, Yi-Feng Yang, Zachary Fisk, Qimiao Si, Zhongxian Zhao, Liling Sun | Elsevier BV | Science Bulletin | 2017
61ba9cb3783c1e8128c5121e | Bi2Sr2CaCu2O8+ (Bi2212) | -135293396 | Bi2212 | Bi2Sr2CaCu2O8+ |  |  | Alloys |  |  |  | 74 K | in-plane resistance | 1.5 GPa -36.2 GPa | body | figure | d0985af772 | Quantum phase transition and destruction of Kondo effect in pressurized SmB6 | 10.1016/j.scib.2017.10.008 | Yazhou Zhou, Qi Wu, Priscila F S Rosa, Rong Yu, Jing Guo, Wei Yi, Shan Zhang, Zhe Wang, Honghong Wang, Shu Cai, Ke Yang, Aiguo Li, Zheng Jiang, Shuo Zhang, Xiangjun Wei, Yuying Huang, Peijie Sun, Yi-Feng Yang, Zachary Fisk, Qimiao Si, Zhongxian Zhao, Liling Sun | Elsevier BV | Science Bulletin | 2017
61ba9cb3e4dc5fe1bac510eb | Bi 2 Se 3 doped with Cu | 1482563269 |  | Bi 2 Se 3 |  |  | Chalcogenides |  |  |  | 3.8K |  |  | body | paragraph | 1a789468ef | Triplet superconductivity in 3D Dirac semi-metal due to exchange interaction | 10.1088/0953-8984/27/2/025701 | Baruch Rosenstein, B Ya Shapiro, Dingping Li, I Shapiro | IOP Publishing | Journal of Physics: Condensed Matter | 2014
61ba9cb3e4dc5fe1bac510ec | Bi 2 Se 3 doped with Cu |  |  | Cu |  |  | Alloys |  |  |  | 3.8K |  |  | body | paragraph | 1a789468ef | Triplet superconductivity in 3D Dirac semi-metal due to exchange interaction | 10.1088/0953-8984/27/2/025701 | Baruch Rosenstein, B Ya Shapiro, Dingping Li, I Shapiro | IOP Publishing | Journal of Physics: Condensed Matter | 2014
61ba9cb3e4dc5fe1bac510ed | Cu doped Bi 2 Se 3 | 237638949 |  | Bi 2 Se 3 | Cu |  | Chalcogenides |  |  |  | 7K |  |  | body | paragraph | 1a789468ef | Triplet superconductivity in 3D Dirac semi-metal due to exchange interaction | 10.1088/0953-8984/27/2/025701 | Baruch Rosenstein, B Ya Shapiro, Dingping Li, I Shapiro | IOP Publishing | Journal of Physics: Condensed Matter | 2014
61ba9cb34217bb9076c5114c | alkali-doped fullerides A 3 C 60 (A = K, Rb, Cs) | 1917576214 |  | A 3 C 60 | alkali |  | Carbides |  |  | A=K, Rb, Cs | 20-40 K |  |  | body | paragraph | f703ea8da2 | Electron spin dynamics of ferromagnetic Ga1âˆ’x Mnx As across the insulator-to-metal transition | 10.1063/1.4795535 | Han Yue, Chunbo Zhao, Haixia Gao, Hailong Wang, Xuezhe Yu, Jianhua Zhao, Xinhui Zhang | AIP Publishing | Applied Physics Letters | 2021
61ba9cb31b5bc7b48bc5116e | NbSe 2 | -27251878 |  | NbSe 2 |  |  | Chalcogenides |  |  |  | 7.2K |  |  | body | paragraph | 85e956a420 | Luttinger liquid physics in the superconductor vortex core | 10.1103/physrevb.63.014506 | Ashvin Vishwanath, T Senthil | American Physical Society (APS) | Physical Review B | 2000
61ba9cb3fa2141a3e5c510ec | #3 | -2104857022 |  | #3 |  |  | Alloys |  |  |  | 50 K |  |  | body | paragraph | 054ea60c05 | Superconducting properties of the powder-in-tube Cuâ€“Mgâ€“B and Agâ€“Mgâ€“B wires | 10.1016/s0921-4534(02)00986-3 | B A Glowacki, M Majoros, M E Vickers, B Zeimetz | Elsevier BV | Physica C: Superconductivity | 2002
61ba9cb3fa2141a3e5c510ed | Wire #1 and wire #2 | 1620543844 |  |  |  | Wire |  |  |  |  | 39K | susceptibilities |  | body | paragraph | 054ea60c05 | Superconducting properties of the powder-in-tube Cuâ€“Mgâ€“B and Agâ€“Mgâ€“B wires | 10.1016/s0921-4534(02)00986-3 | B A Glowacki, M Majoros, M E Vickers, B Zeimetz | Elsevier BV | Physica C: Superconductivity | 2002
61ba9cb311af647618c510cf | Ba(Fe 0.92 Co 0.08 ) 2 As 2 | -744607444 |  | Ba(Fe 0.92 Co 0.08 ) 2 As 2 |  |  | Iron-pnictides, Pnictides |  |  |  | 22 K |  |  | body | paragraph | 656c61f348 | Coexistence of the spin-density wave and superconductivity in Ba 1âˆ’x K x Fe 2 As 2 | 10.1209/0295-5075/85/17006 | H Chen, Y Ren, Y Qiu, Wei Bao, R H Liu, G Wu, T Wu, Y L Xie, X F Wang, Q Huang, X H Chen | IOP Publishing | EPL (Europhysics Letters) | 2020
61ba9cb311af647618c510d0 | Ba(Fe 0.92 Co 0.08 ) 2 As 2 | -654090570 |  | Ba(Fe 0.92 Co 0.08 ) 2 As 2 |  |  | Iron-pnictides, Pnictides |  |  |  | 22 K |  |  | body | paragraph | 656c61f348 | Coexistence of the spin-density wave and superconductivity in Ba 1âˆ’x K x Fe 2 As 2 | 10.1209/0295-5075/85/17006 | H Chen, Y Ren, Y Qiu, Wei Bao, R H Liu, G Wu, T Wu, Y L Xie, X F Wang, Q Huang, X H Chen | IOP Publishing | EPL (Europhysics Letters) | 2020
61ba9cb311af647618c510d1 | x=0, namely Ba(Fe 0.92 Co 0.08 ) 2 As 2 | 2081872730 |  | Ba(Fe 0.92 Co 0.08 ) 2 As 2 |  |  | Iron-pnictides, Pnictides |  |  | x=0, namely | 22 K |  |  | body | paragraph | 656c61f348 | Coexistence of the spin-density wave and superconductivity in Ba 1âˆ’x K x Fe 2 As 2 | 10.1209/0295-5075/85/17006 | H Chen, Y Ren, Y Qiu, Wei Bao, R H Liu, G Wu, T Wu, Y L Xie, X F Wang, Q Huang, X H Chen | IOP Publishing | EPL (Europhysics Letters) | 2020
61ba9cb4a01e2beb09c51155 | FeSe | 1756400848 |  | FeSe |  |  | Iron-chalcogenides, Chalcogenides |  |  |  | 48 K | magnetization |  | body | paragraph | dd363a0e9a | Direct observation of microstructures on superconducting single crystals of KxFe2âˆ’ySe2 | 10.7567/apex.10.023101 | Masashi Tanaka, Hiroyuki Takeya, Yoshihiko Takano | Japan Society of Applied Physics | Applied Physics Express | 2017
61ba9cb4a01e2beb09c51156 | potassium intercalated FeSe | 1149638213 |  | FeSe |  | potassium intercalated | Iron-chalcogenides, Chalcogenides |  |  |  | 30 K |  |  | body | paragraph | dd363a0e9a | Direct observation of microstructures on superconducting single crystals of KxFe2âˆ’ySe2 | 10.7567/apex.10.023101 | Masashi Tanaka, Hiroyuki Takeya, Yoshihiko Takano | Japan Society of Applied Physics | Applied Physics Express | 2017
61ba9cb4a01e2beb09c51157 | Potassium intercalated FeSe | -485382 |  | FeSe |  | Potassium intercalated | Iron-chalcogenides, Chalcogenides |  |  |  | 30-48 K |  |  | header | abstract | dd363a0e9a | Direct observation of microstructures on superconducting single crystals of KxFe2âˆ’ySe2 | 10.7567/apex.10.023101 | Masashi Tanaka, Hiroyuki Takeya, Yoshihiko Takano | Japan Society of Applied Physics | Applied Physics Express | 2017
61ba9cb4a01e2beb09c51158 | A x Fe 2-y Se 2 (A = K, Rb, Cs, Tl/Rb, Tl/K) | -941542624 |  | A x Fe 2-y Se 2 |  |  | Alloys |  |  | A=K, Rb, Cs, Tl/Rb, Tl/K | 30 K |  |  | body | paragraph | dd363a0e9a | Direct observation of microstructures on superconducting single crystals of KxFe2âˆ’ySe2 | 10.7567/apex.10.023101 | Masashi Tanaka, Hiroyuki Takeya, Yoshihiko Takano | Japan Society of Applied Physics | Applied Physics Express | 2017
61ba9cb4a01e2beb09c51159 | K x Fe 2-y Se 2 single crystals | 1625440661 |  | K x Fe 2-y Se 2 |  | single crystals | Iron-chalcogenides, Chalcogenides |  |  |  | 44 K |  |  | body | paragraph | dd363a0e9a | Direct observation of microstructures on superconducting single crystals of KxFe2âˆ’ySe2 | 10.7567/apex.10.023101 | Masashi Tanaka, Hiroyuki Takeya, Yoshihiko Takano | Japan Society of Applied Physics | Applied Physics Express | 2017
61ba9cb4a01e2beb09c5115a | ultrathin FeSe films | 1269524931 |  | FeSe |  | ultrathin, films | Iron-chalcogenides, Chalcogenides |  |  |  | 44-46 K |  |  | body | paragraph | dd363a0e9a | Direct observation of microstructures on superconducting single crystals of KxFe2âˆ’ySe2 | 10.7567/apex.10.023101 | Masashi Tanaka, Hiroyuki Takeya, Yoshihiko Takano | Japan Society of Applied Physics | Applied Physics Express | 2017
61ba9cb471dd2853b1c5114a | Ni15 | -1460000876 |  | Ni15 |  |  | Alloys |  |  |  | 335 K |  |  | body | paragraph | bccef3e6c4 | Giant entropy change at the co-occurrence of structural and magnetic transitions in the Ni $ \mathsf {_{2.19}}$ Mn $ \mathsf {_{0.81}}$ Ga Heusler alloy | 10.1140/epjb/e2003-00102-y | L Pareti, M Solzi, F Albertini, A Paoluzi | Springer Science and Business Media LLC | The European Physical Journal B - Condensed Matter | 2003
61ba9cb456f16aed29c51141 | MgB 2 | 1432802052 |  | MgB 2 |  |  | Alloys, Borides |  |  |  | 0.5 K |  |  | body | paragraph | 93555a3429 | Connectivity and critical currents in polycrystalline MgB2 | 10.1088/0953-2048/22/3/034016 | M Eisterer, J Emhofer, S Sorta, M Zehetmayer, H W Weber | IOP Publishing | Superconductor Science and Technology | 2008
61ba9cb456f16aed29c51142 | 100 % and 46 % MgB 2 | 246892381 |  |  | 100 % and 46 % MgB 2 | [5 empty] | 37.8 K |  |  | body | paragraph | 93555a3429 | Connectivity and critical currents in polycrystalline MgB2 | 10.1088/0953-2048/22/3/034016 | M Eisterer, J Emhofer, S Sorta, M Zehetmayer, H W Weber | IOP Publishing | Superconductor Science and Technology | 2008
61ba9cb449d0b378c6c510fd | La 1.93 Sr 0.07 CuO 4 | -1281806835 |  | La 1.93 Sr 0.07 CuO 4 |  |  | Oxides, Cuprates |  |  |  | 16 K |  |  | body | figure | f2e398b8b9 | Novel Insulator to Metal Transition and Superconductivity in Sr-doped La 2 CuO 4 |  | Young Hoon Kim, Pei Herng Hor |  |  | 2001
61ba9cb449d0b378c6c510fe | 7% Sr-doped La 2 CuO 4 | 669488798 |  | La 2 CuO 4 | 7% Sr |  | Oxides, Cuprates |  |  |  | 16 K |  |  | body | paragraph | f2e398b8b9 | Novel Insulator to Metal Transition and Superconductivity in Sr-doped La 2 CuO 4 |  | Young Hoon Kim, Pei Herng Hor |  |  | 2001
61ba9cb449d0b378c6c510ff | p = 0.07 Sr/O co-doped counterpart | 357458776 | counterpart |  | Sr/O co-doped |  |  |  |  | p=0.07 | 26 K |  |  | body | paragraph | f2e398b8b9 | Novel Insulator to Metal Transition and Superconductivity in Sr-doped La 2 CuO 4 |  | Young Hoon Kim, Pei Herng Hor |  |  | 2001
61ba9cb449d0b378c6c51100 | La 1.93 Sr 0.07 CuO 4 | -1624520741 |  | La 1.93 Sr 0.07 CuO 4 |  |  | Oxides, Cuprates |  |  |  | 16 K |  |  | body | paragraph | f2e398b8b9 | Novel Insulator to Metal Transition and Superconductivity in Sr-doped La 2 CuO 4 |  | Young Hoon Kim, Pei Herng Hor |  |  | 2001
61ba9cb449d0b378c6c51101 | La 1.85 Sr 0.15 CuO 4 | -770658997 |  | La 1.85 Sr 0.15 CuO 4 |  |  | Oxides, Cuprates |  |  |  | 35 K |  |  | body | paragraph | f2e398b8b9 | Novel Insulator to Metal Transition and Superconductivity in Sr-doped La 2 CuO 4 |  | Young Hoon Kim, Pei Herng Hor |  |  | 2001
61ba9cb449d0b378c6c51102 | La 1.84 Sr 0.16 CuO 4 | -1140221759 |  | La 1.84 Sr 0.16 CuO 4 |  |  | Oxides, Cuprates |  |  |  | 34 K |  |  | body | paragraph | f2e398b8b9 | Novel Insulator to Metal Transition and Superconductivity in Sr-doped La 2 CuO 4 |  | Young Hoon Kim, Pei Herng Hor |  |  | 2001
61ba9cb449d0b378c6c51103 | La 2âˆ’x Sr x CuO 4 | 841657683 |  | La 2âˆ’x Sr x CuO 4 |  |  | Oxides, Cuprates |  |  |  | 34 K |  |  | body | paragraph | f2e398b8b9 | Novel Insulator to Metal Transition and Superconductivity in Sr-doped La 2 CuO 4 |  | Young Hoon Kim, Pei Herng Hor |  |  | 2001
61ba9cb43af0453d0cc51159 | LaFePO | 1906681600 |  | LaFePO |  |  | Iron-pnictides, Oxides, Pnictides |  |  |  | 6 K |  |  | body | figure | 4042854f1f | P31andA75sNMR evidence for a residual density of states at zero energy in superconductingBaFe2(As0.67P0.33)2 | 10.1103/physrevb.81.020503 | Yusuke Nakai, Tetsuya Iye, Shunsaku Kitagawa, Kenji Ishida, Shigeru Kasahara, Takasada Shibauchi, Yuji Matsuda, Takahito Terashima | American Physical Society (APS) | Physical Review B | 2010
61ba9cb43af0453d0cc5115a | (Ba 1âˆ’x K x )Fe 2 As 2 | -165252780 |  | (Ba 1âˆ’x K x )Fe 2 As 2 |  |  | Iron-pnictides, Pnictides |  |  |  | 30 K |  |  | body | figure | 4042854f1f | P31andA75sNMR evidence for a residual density of states at zero energy in superconductingBaFe2(As0.67P0.33)2 | 10.1103/physrevb.81.020503 | Yusuke Nakai, Tetsuya Iye, Shunsaku Kitagawa, Kenji Ishida, Shigeru Kasahara, Takasada Shibauchi, Yuji Matsuda, Takahito Terashima | American Physical Society (APS) | Physical Review B | 2010
61ba9cb43af0453d0cc5115b | (Ba1âˆ’xKx)Fe2As2 | -1206222499 |  | (Ba1âˆ’xKx)Fe2As2 |  |  | Iron-pnictides, Pnictides |  |  |  | 30 K |  |  | header | abstract | 4042854f1f | P31andA75sNMR evidence for a residual density of states at zero energy in superconductingBaFe2(As0.67P0.33)2 | 10.1103/physrevb.81.020503 | Yusuke Nakai, Tetsuya Iye, Shunsaku Kitagawa, Kenji Ishida, Shigeru Kasahara, Takasada Shibauchi, Yuji Matsuda, Takahito Terashima | American Physical Society (APS) | Physical Review B | 2010
61ba9cb43af0453d0cc5115c | BaFe2(As1âˆ’xPx)2 | 684308097 |  | BaFe2(As1âˆ’xPx)2 |  |  | Iron-pnictides, Pnictides |  |  |  | 30 K |  |  | body | paragraph | 4042854f1f | P31andA75sNMR evidence for a residual density of states at zero energy in superconductingBaFe2(As0.67P0.33)2 | 10.1103/physrevb.81.020503 | Yusuke Nakai, Tetsuya Iye, Shunsaku Kitagawa, Kenji Ishida, Shigeru Kasahara, Takasada Shibauchi, Yuji Matsuda, Takahito Terashima | American Physical Society (APS) | Physical Review B | 2010
61ba9cb5e4552e90a8c51102 | Sample A | 83421870 |  | Sample A |  |  | Alloys |  |  |  | 10.6 K | Ï‡(T ) |  | body | paragraph | 4d70d4ca34 | Temperature and time scaling of the peak-effect vortex configuration in FeTe0.7Se0.3 | 10.1103/physrevb.85.134532 | Marco Bonura, Enrico Giannini, Romain Viennois, Carmine Senatore | American Physical Society (APS) | Physical Review B | 2012
61ba9cb512cb23f3dfc5115b | Ba(Bi, Pb)O 3 | -1306314922 |  | Ba(Bi, Pb)O 3 |  |  | Alloys |  |  |  | 12 K |  |  | body | paragraph | 9f6a0ffa20 | Epilogue: Superconducting materials past, present and future | 10.1016/j.physc.2015.03.003 | C W Chu, P C Canfield, R C Dynes, Z Fisk, B Batlogg, G Deutscher, T H Geballe, Z X Zhao, R L Greene, H Hosono, M B Maple | Elsevier BV | Physica C: Superconductivity and its Applications | 2015
61ba9cb512cb23f3dfc5115c | H 2 âˆ’ H 2 S | 2091378551 |  | H 2 âˆ’ H 2 S |  |  | Alloys |  |  |  | 190K |  | 20GPa | body | paragraph | 9f6a0ffa20 | Epilogue: Superconducting materials past, present and future | 10.1016/j.physc.2015.03.003 | C W Chu, P C Canfield, R C Dynes, Z Fisk, B Batlogg, G Deutscher, T H Geballe, Z X Zhao, R L Greene, H Hosono, M B Maple | Elsevier BV | Physica C: Superconductivity and its Applications | 2015
61ba9cb5ef148cdddfc5115b | single crystal of optimally-doped Bi-2212 | 651008758 | Bi-2212 |  | optimally-doped | single crystal |  |  |  |  | 91 K |  |  | body | paragraph | 774353be21 | Charge-stripe crystal phase in an insulating cuprate | 10.1038/s41563-018-0243-x | He Zhao, Zheng Ren, Bryan Rachmilowitz, John Schneeloch, Ruidan Zhong, Genda Gu, Ziqiang Wang, Ilija Zeljkovic | Springer Science and Business Media LLC | Nature Materials | 2018
61ba9cb5ef148cdddfc5115c | As-grown Bi-2212 single crystals | -123296205 | As-grown Bi-2212 |  |  | single crystals |  |  |  |  | 91 K |  |  | body | paragraph | 774353be21 | Charge-stripe crystal phase in an insulating cuprate | 10.1038/s41563-018-0243-x | He Zhao, Zheng Ren, Bryan Rachmilowitz, John Schneeloch, Ruidan Zhong, Genda Gu, Ziqiang Wang, Ilija Zeljkovic | Springer Science and Business Media LLC | Nature Materials | 2018
61ba9cb5ef148cdddfc5115d | optimally-doped Bi-2212 bulk single crystals | -2093995839 | Bi-2212 |  | optimally-doped | bulk single crystals |  |  |  |  | 91 K |  |  | body | paragraph | 774353be21 | Charge-stripe crystal phase in an insulating cuprate | 10.1038/s41563-018-0243-x | He Zhao, Zheng Ren, Bryan Rachmilowitz, John Schneeloch, Ruidan Zhong, Genda Gu, Ziqiang Wang, Ilija Zeljkovic | Springer Science and Business Media LLC | Nature Materials | 2018
61ba9cb50a416aa3d9c510f1 | MnCr 2 S 4 | 2141645142 |  | MnCr 2 S 4 |  |  | Chalcogenides |  |  |  | 80 K |  |  | body | paragraph | 96f10e38a7 | Half-metallic antiferromagnets in thiospinels | 10.1103/physrevb.64.100403 | Min Sik Park, S K Kwon, B I Min | American Physical Society (APS) | Physical Review B | 2008
61ba9cb585b12ae79ac5110c | x = 0.14 | 373694999 | [7 empty] | x=0.14 | 26 K |  |  | body | paragraph | 70edb244f7 | Orbital fluctuation theory in iron pnictides: Effects of As-Fe-As bond angle, isotope substitution, andZ2-orbital pocket on superconductivity | 10.1103/physrevb.82.144510 | Tetsuro Saito, Seiichiro Onari, Hiroshi Kontani | American Physical Society (APS) | Physical Review B | 2010
61ba9cb585b12ae79ac5110d | LaFeAsO 1âˆ’y F x | -1109590051 |  | LaFeAsO 1âˆ’y F x |  |  | Iron-pnictides, Pnictides, Oxides, Fluorides |  |  |  | 26 K |  | 3 âˆ¼ 4 GPa pressure | body | paragraph | 70edb244f7 | Orbital fluctuation theory in iron pnictides: Effects of As-Fe-As bond angle, isotope substitution, andZ2-orbital pocket on superconductivity | 10.1103/physrevb.82.144510 | Tetsuro Saito, Seiichiro Onari, Hiroshi Kontani | American Physical Society (APS) | Physical Review B | 2010
61ba9cb585b12ae79ac5110e | overdoped sample (x = 0.14 | 717435411 |  |  | overdoped |  |  |  |  | x=0.14 | 26 K |  | 3 âˆ¼ 4 GPa pressure | body | paragraph | 70edb244f7 | Orbital fluctuation theory in iron pnictides: Effects of As-Fe-As bond angle, isotope substitution, andZ2-orbital pocket on superconductivity | 10.1103/physrevb.82.144510 | Tetsuro Saito, Seiichiro Onari, Hiroshi Kontani | American Physical Society (APS) | Physical Review B | 2010
61ba9cb505e6aa6710c5114d | (C 2 H 8 N 2 ) y TiSe 2 | 854214553 |  | (C 2 H 8 N 2 ) y TiSe 2 |  |  | Hydrides, Nitrides, Carbides, Chalcogenides |  |  |  | 2.4 K |  |  | body | figure | 1c1386d95a | New Lithium-and Diamines-Intercalated |  | Superconductors Li, Tise, Kazuki Sato, Takashi Noji, Takehiro Hatakeda, Takayuki Kawamata, Masatsune Kato, Yoji Koike
61ba9cb505e6aa6710c5114e | (C 2 H 8 N 2 ) y TiSe 2 | 854214553 |  | (C 2 H 8 N 2 ) y TiSe 2 |  |  | Hydrides, Nitrides, Carbides, Chalcogenides |  |  |  | 2.8 K |  |  | body | figure | 1c1386d95a | New Lithium-and Diamines-Intercalated |  | Superconductors Li, Tise, Kazuki Sato, Takashi Noji, Takehiro Hatakeda, Takayuki Kawamata, Masatsune Kato, Yoji Koike
61ba9cb505e6aa6710c5114f | Li x TiSe 2 | -1986357206 |  | Li x TiSe 2 |  |  | Chalcogenides |  |  |  | 2.4 K |  |  | header | abstract | 1c1386d95a | New Lithium-and Diamines-Intercalated |  | Superconductors Li, Tise, Kazuki Sato, Takashi Noji, Takehiro Hatakeda, Takayuki Kawamata, Masatsune Kato, Yoji Koike
61ba9cb505e6aa6710c51150 | as-intercalated sample of Li x (C 2 H 8 N 2 ) y TiSe 2 (x = 0.2) | -1539598971 |  | Li x (C 2 H 8 N 2 ) y TiSe 2 |  |  | Alloys |  |  | x=0.2 | 4.2 K |  |  | body | figure | 1c1386d95a | New Lithium-and Diamines-Intercalated |  | Superconductors Li, Tise, Kazuki Sato, Takashi Noji, Takehiro Hatakeda, Takayuki Kawamata, Masatsune Kato, Yoji Koike
61ba9cb505e6aa6710c51151 | as-intercalated sample of Li x (C 2 H 8 N 2 ) y TiSe 2 (x = 0.2) | -1539598971 |  | Li x (C 2 H 8 N 2 ) y TiSe 2 |  |  | Alloys |  |  | x=0.2 | 2.4 K |  |  | body | figure | 1c1386d95a | New Lithium-and Diamines-Intercalated |  | Superconductors Li, Tise, Kazuki Sato, Takashi Noji, Takehiro Hatakeda, Takayuki Kawamata, Masatsune Kato, Yoji Koike
61ba9cb505e6aa6710c51152 | Li x (C 2 H 8 N 2 ) y TiSe 2 | 682628465 |  | Li x (C 2 H 8 N 2 ) y TiSe 2 |  |  | Hydrides, Nitrides, Carbides, Chalcogenides |  |  |  | 4.2 K |  |  | header | abstract | 1c1386d95a | New Lithium-and Diamines-Intercalated |  | Superconductors Li, Tise, Kazuki Sato, Takashi Noji, Takehiro Hatakeda, Takayuki Kawamata, Masatsune Kato, Yoji Koike
61ba9cb505e6aa6710c51153 | (C 2 H 8 N 2 ) y TiSe 2 | 962036475 |  | (C 2 H 8 N 2 ) y TiSe 2 |  |  | Hydrides, Nitrides, Carbides, Chalcogenides |  |  |  | 2.8 K |  |  | body | paragraph | 1c1386d95a | New Lithium-and Diamines-Intercalated |  | Superconductors Li, Tise, Kazuki Sato, Takashi Noji, Takehiro Hatakeda, Takayuki Kawamata, Masatsune Kato, Yoji Koike
61ba9cb505e6aa6710c51154 | Li x (C 6 H 16 N 2 ) y TiSe 2 | -738843311 |  | Li x (C 6 H 16 N 2 ) y TiSe 2 |  |  | Hydrides, Nitrides, Carbides, Chalcogenides |  |  |  | 4.2 K |  |  | body | figure | 1c1386d95a | New Lithium-and Diamines-Intercalated |  | Superconductors Li, Tise, Kazuki Sato, Takashi Noji, Takehiro Hatakeda, Takayuki Kawamata, Masatsune Kato, Yoji Koike
61ba9cb505e6aa6710c51155 | Li x (C 2 H 8 N 2 ) y TiSe 2 | 763481901 |  | Li x (C 2 H 8 N 2 ) y TiSe 2 |  |  | Hydrides, Nitrides, Carbides, Chalcogenides |  |  |  | 4.2 K |  |  | body | figure | 1c1386d95a | New Lithium-and Diamines-Intercalated |  | Superconductors Li, Tise, Kazuki Sato, Takashi Noji, Takehiro Hatakeda, Takayuki Kawamata, Masatsune Kato, Yoji Koike
61ba9cb505e6aa6710c51156 | Li x TiSe 2 | -1972882102 |  | Li x TiSe 2 |  |  | Chalcogenides |  |  |  | 2.4 K |  |  | body | paragraph | 1c1386d95a | New Lithium-and Diamines-Intercalated |  | Superconductors Li, Tise, Kazuki Sato, Takashi Noji, Takehiro Hatakeda, Takayuki Kawamata, Masatsune Kato, Yoji Koike
61ba9cb505e6aa6710c51157 | Li-intercalated Li x TiSe 2 (x = 1) | 1211056792 |  | Li x TiSe 2 | Li-intercalated |  | Chalcogenides |  |  | x=1 | 2.4 K |  |  | body | paragraph | 1c1386d95a | New Lithium-and Diamines-Intercalated |  | Superconductors Li, Tise, Kazuki Sato, Takashi Noji, Takehiro Hatakeda, Takayuki Kawamata, Masatsune Kato, Yoji Koike
61ba9cb505e6aa6710c51158 | (C 2 H 8 N 2 ) y TiSe 2 | 915819849 |  | (C 2 H 8 N 2 ) y TiSe 2 |  |  | Hydrides, Nitrides, Carbides, Chalcogenides |  |  |  | 2.4 K |  |  | header | abstract | 1c1386d95a | New Lithium-and Diamines-Intercalated |  | Superconductors Li, Tise, Kazuki Sato, Takashi Noji, Takehiro Hatakeda, Takayuki Kawamata, Masatsune Kato, Yoji Koike
61ba9cb505e6aa6710c51159 | (C 2 H 8 N 2 ) y TiSe 2 | 915819849 |  | (C 2 H 8 N 2 ) y TiSe 2 |  |  | Hydrides, Nitrides, Carbides, Chalcogenides |  |  |  | 2.8 K |  |  | header | abstract | 1c1386d95a | New Lithium-and Diamines-Intercalated |  | Superconductors Li, Tise, Kazuki Sato, Takashi Noji, Takehiro Hatakeda, Takayuki Kawamata, Masatsune Kato, Yoji Koike
61ba9cb505e6aa6710c5115a | Li x (C 6 H 16 N 2 ) y TiSe 2 | -563644463 |  | Li x (C 6 H 16 N 2 ) y TiSe 2 |  |  | Hydrides, Nitrides, Carbides, Chalcogenides |  |  |  | 4.2 K |  |  | body | figure | 1c1386d95a | New Lithium-and Diamines-Intercalated |  | Superconductors Li, Tise, Kazuki Sato, Takashi Noji, Takehiro Hatakeda, Takayuki Kawamata, Masatsune Kato, Yoji Koike
61ba9cb505e6aa6710c5115b | Li x TiSe 2 (x = 1) | -291418120 |  | Li x TiSe 2 |  |  | Chalcogenides |  |  | x=1 | 2.4 K |  |  | body | figure | 1c1386d95a | New Lithium-and Diamines-Intercalated |  | Superconductors Li, Tise, Kazuki Sato, Takashi Noji, Takehiro Hatakeda, Takayuki Kawamata, Masatsune Kato, Yoji Koike
61ba9cb505e6aa6710c5115c | 1T-TiSe 2 | 235450420 |  | 1T-TiSe 2 |  |  | Alloys |  |  |  | 2 -4 2 K |  |  | body | paragraph | 1c1386d95a | New Lithium-and Diamines-Intercalated |  | Superconductors Li, Tise, Kazuki Sato, Takashi Noji, Takehiro Hatakeda, Takayuki Kawamata, Masatsune Kato, Yoji Koike
61ba9cb505e6aa6710c5115d | Li-and EDA-intercalated samples of Li x (C 2 H 8 N 2 ) y TiSe 2 | -1651214990 |  | Li x (C 2 H 8 N 2 ) y TiSe 2 | Li-and EDA-intercalated |  | Hydrides, Nitrides, Carbides, Chalcogenides |  |  |  | 2.4 -2.8 K |  |  | body | figure | 1c1386d95a | New Lithium-and Diamines-Intercalated |  | Superconductors Li, Tise, Kazuki Sato, Takashi Noji, Takehiro Hatakeda, Takayuki Kawamata, Masatsune Kato, Yoji Koike
61ba9cb505e6aa6710c5115e | Li x TiSe 2 | -2047962502 |  | Li x TiSe 2 |  |  | Chalcogenides |  |  |  | 2.4 K |  |  | body | figure | 1c1386d95a | New Lithium-and Diamines-Intercalated |  | Superconductors Li, Tise, Kazuki Sato, Takashi Noji, Takehiro Hatakeda, Takayuki Kawamata, Masatsune Kato, Yoji Koike
61ba9cb505e6aa6710c5115f | Li x (C 6 H 16 N 2 ) y TiSe 2 | -819696747 |  | Li x (C 6 H 16 N 2 ) y TiSe 2 |  |  | Hydrides, Nitrides, Carbides, Chalcogenides |  |  |  | 4.2 K |  |  | header | abstract | 1c1386d95a | New Lithium-and Diamines-Intercalated |  | Superconductors Li, Tise, Kazuki Sato, Takashi Noji, Takehiro Hatakeda, Takayuki Kawamata, Masatsune Kato, Yoji Koike
61ba9cb505e6aa6710c51160 | Li-intercalated samples of Li x TiSe 2 | -188885357 |  | Li x TiSe 2 | Li-intercalated |  | Chalcogenides |  |  |  | 2.4 K |  |  | body | figure | 1c1386d95a | New Lithium-and Diamines-Intercalated |  | Superconductors Li, Tise, Kazuki Sato, Takashi Noji, Takehiro Hatakeda, Takayuki Kawamata, Masatsune Kato, Yoji Koike
61ba9cb505e6aa6710c51161 | Li x (C 6 H 16 N 2 ) y TiSe 2 | -711877637 |  | Li x (C 6 H 16 N 2 ) y TiSe 2 |  |  | Hydrides, Nitrides, Carbides, Chalcogenides |  |  |  | 4.2 K |  |  | body | paragraph | 1c1386d95a | New Lithium-and Diamines-Intercalated |  | Superconductors Li, Tise, Kazuki Sato, Takashi Noji, Takehiro Hatakeda, Takayuki Kawamata, Masatsune Kato, Yoji Koike
61ba9cb505e6aa6710c51162 | EDA-intercalated (C 2 H 8 N 2 ) y TiSe 2 | 1770055233 |  | (C 2 H 8 N 2 ) y TiSe 2 | EDA-intercalated |  | Hydrides, Nitrides, Carbides, Chalcogenides |  |  |  | 2.8 K |  |  | body | paragraph | 1c1386d95a | New Lithium-and Diamines-Intercalated |  | Superconductors Li, Tise, Kazuki Sato, Takashi Noji, Takehiro Hatakeda, Takayuki Kawamata, Masatsune Kato, Yoji Koike
61ba9cb505e6aa6710c51163 | Li x (C 2 H 8 N 2 ) y TiSe 2 | 790447575 |  | Li x (C 2 H 8 N 2 ) y TiSe 2 |  |  | Hydrides, Nitrides, Carbides, Chalcogenides |  |  |  | 4.2 K |  |  | body | paragraph | 1c1386d95a | New Lithium-and Diamines-Intercalated |  | Superconductors Li, Tise, Kazuki Sato, Takashi Noji, Takehiro Hatakeda, Takayuki Kawamata, Masatsune Kato, Yoji Koike
61ba9cb671dd2853b1c5114b | LiFeP | -1212296506 |  | LiFeP |  |  | Iron-pnictides, Pnictides |  |  |  | 6K | resistance |  | body |  | fd37f64272 | A new â€œ111â€ type iron pnictide superconductor LiFeP | 10.1209/0295-5075/87/37004 | Z Deng, X C Wang, Q Q Liu, S J Zhang, Y X Lv, J L Zhu, R C Yu, C Q Jin | IOP Publishing | EPL (Europhysics Letters) | 2009
61ba9cb671dd2853b1c5114c | Li content from 0.8 to 1.2 | 1902278002 |  |  | Li content | [5 empty] | 6K |  |  | body | paragraph | fd37f64272 | A new â€œ111â€ type iron pnictide superconductor LiFeP | 10.1209/0295-5075/87/37004 | Z Deng, X C Wang, Q Q Liu, S J Zhang, Y X Lv, J L Zhu, R C Yu, C Q Jin | IOP Publishing | EPL (Europhysics Letters) | 2009
61ba9cb6d52116ffe1c51121 | Zr | -1068346229 |  | Zr |  |  | Alloys |  |  |  | 15 K |  |  | body | paragraph | 8eb1f42e0c | Possible singlet and triplet superconductivity on honeycomb lattice | 10.1209/0295-5075/115/27008 | Long-Yun Xiao, Shun-Li Yu, Wei Wang, Zi-Jian Yao, Jian-Xin Li | IOP Publishing | EPL (Europhysics Letters) | 2016
61ba9cb6d52116ffe1c51122 | Li- decorated monolayer graphene | -638891781 |  |  | Li- decorated monolayer graphene | [5 empty] | 5.9 K |  |  | body | paragraph | 8eb1f42e0c | Possible singlet and triplet superconductivity on honeycomb lattice | 10.1209/0295-5075/115/27008 | Long-Yun Xiao, Shun-Li Yu, Wei Wang, Zi-Jian Yao, Jian-Xin Li | IOP Publishing | EPL (Europhysics Letters) | 2016
61ba9cb6d52116ffe1c51123 | Î²-MNCl (M=Hf,Zr) | 760514457 |  |  | Î²-MNCl |  |  |  |  | M=Hf, Zr | 25 K |  |  | body | paragraph | 8eb1f42e0c | Possible singlet and triplet superconductivity on honeycomb lattice | 10.1209/0295-5075/115/27008 | Long-Yun Xiao, Shun-Li Yu, Wei Wang, Zi-Jian Yao, Jian-Xin Li | IOP Publishing | EPL (Europhysics Letters) | 2016
61ba9cb614d91e0862c51120 | Single crystals of Bi2212 | -1987184781 | Bi2212 | Bi2212Bi2212 |  | Single crystals |  |  |  |  | 95 K |  |  | body | paragraph | 8ea17d2a8b | Quasiparticle Liquid in the Highly Overdoped Bi 2 Sr 2 CaCu 2 O 8+Î´ |  | Z Yusof, B O Wells, T Valla, A V Fedorov, â€ P D Johnson, Q Li, C Kendziora, Sha Jian, D G Hinks |  |  | 2001
61ba9cb614d91e0862c51121 | overdoped (OD) Bi2Sr2CaCu2O 8+Î´ | -1426213406 |  | (OD) Bi2Sr2CaCu2O 8+Î´ | overdoped |  | Alloys |  |  |  | 51K |  |  | header | abstract | 8ea17d2a8b | Quasiparticle Liquid in the Highly Overdoped Bi 2 Sr 2 CaCu 2 O 8+Î´ |  | Z Yusof, B O Wells, T Valla, A V Fedorov, â€ P D Johnson, Q Li, C Kendziora, Sha Jian, D G Hinks |  |  | 2001
61ba9cb614d91e0862c51122 | OD Bi2212 | -1872398296 | Bi2212 | Bi2212Bi2212 | OD | [5 empty] | 58K |  |  | body |  | 8ea17d2a8b | Quasiparticle Liquid in the Highly Overdoped Bi 2 Sr 2 CaCu 2 O 8+Î´ |  | Z Yusof, B O Wells, T Valla, A V Fedorov, â€ P D Johnson, Q Li, C Kendziora, Sha Jian, D G Hinks |  |  | 2001
61ba9cb614d91e0862c51123 | OD Bi2212 | -1997544950 | Bi2212 | Bi2212Bi2212 | OD | [5 empty] | 51K |  |  | body |  | 8ea17d2a8b | Quasiparticle Liquid in the Highly Overdoped Bi 2 Sr 2 CaCu 2 O 8+Î´ |  | Z Yusof, B O Wells, T Valla, A V Fedorov, â€ P D Johnson, Q Li, C Kendziora, Sha Jian, D G Hinks |  |  | 2001
61ba9cb6c0bff55f4cc5113a | KOs 2 O 6 crystals | -639948721 |  | KOs 2 O 6 |  | crystals | Oxides |  |  |  | 9.65 K |  |  | body |  | 368e6f0993 | Crystal growth, structure, and superconducting properties of theÎ²-pyrochloreKOs2O6 | 10.1103/physrevb.73.144506 | G Schuck, S M Kazakov, K Rogacki, N D Zhigadlo, J Karpinski | American Physical Society (APS) | Physical Review B | 2006
61ba9cb76a35f302ddc51144 | Ba 0.55 K 0.45 Fe 2 As 2 | 923822607 |  | Ba 0.55 K 0.45 Fe 2 As 2 |  |  | Iron-pnictides, Pnictides |  |  |  | 30K | resistive |  | body | paragraph | 28fdbd5453 | Universal behavior of the upper critical field in iron-based superconductors | 10.1007/s11467-011-0235-7 | Jing-Lei Zhang, Lin Jiao, Ye Chen, Hui-Qiu Yuan | Springer Science and Business Media LLC | Frontiers of Physics | 2011
61ba9cb76a35f302ddc51145 | Fe 1.11 Te 0.6 Se 0.4 | 1936722951 |  | Fe 1.11 Te 0.6 Se 0.4 |  |  | Iron-chalcogenides, Chalcogenides |  |  |  | 14K |  |  | body | paragraph | 28fdbd5453 | Universal behavior of the upper critical field in iron-based superconductors | 10.1007/s11467-011-0235-7 | Jing-Lei Zhang, Lin Jiao, Ye Chen, Hui-Qiu Yuan | Springer Science and Business Media LLC | Frontiers of Physics | 2011
61ba9cb76a35f302ddc51146 | AFe x Se 2 (A=K, Rb, Cs, Tl) | -1276608712 |  | AFe x Se 2 |  |  | Alloys |  |  | A=K, Rb, Cs, Tl | 33K |  |  | body | paragraph | 28fdbd5453 | Universal behavior of the upper critical field in iron-based superconductors | 10.1007/s11467-011-0235-7 | Jing-Lei Zhang, Lin Jiao, Ye Chen, Hui-Qiu Yuan | Springer Science and Business Media LLC | Frontiers of Physics | 2011
61ba9cb76a35f302ddc51147 | FeSCs | -2038898238 |  | FeSCs |  |  | Iron-chalcogenides, Chalcogenides |  |  |  | 55K |  |  | body | paragraph | 28fdbd5453 | Universal behavior of the upper critical field in iron-based superconductors | 10.1007/s11467-011-0235-7 | Jing-Lei Zhang, Lin Jiao, Ye Chen, Hui-Qiu Yuan | Springer Science and Business Media LLC | Frontiers of Physics | 2011
61ba9cb76a35f302ddc51148 | single crystalline NdFeAsO 0.82 F 0.18 | 1108105208 |  | NdFeAsO 0.82 F 0.18 |  | single crystalline | Iron-pnictides, Pnictides, Oxides, Fluorides |  |  |  | 49K |  |  | body | paragraph | 28fdbd5453 | Universal behavior of the upper critical field in iron-based superconductors | 10.1007/s11467-011-0235-7 | Jing-Lei Zhang, Lin Jiao, Ye Chen, Hui-Qiu Yuan | Springer Science and Business Media LLC | Frontiers of Physics | 2011
61ba9cb76a35f302ddc51149 | AFe x Se 2 | -269395887 |  | AFe x Se 2 |  |  | Iron-chalcogenides, Chalcogenides |  |  |  | 33K |  |  | body | paragraph | 28fdbd5453 | Universal behavior of the upper critical field in iron-based superconductors | 10.1007/s11467-011-0235-7 | Jing-Lei Zhang, Lin Jiao, Ye Chen, Hui-Qiu Yuan | Springer Science and Business Media LLC | Frontiers of Physics | 2011
61ba9cb75ad933a7cac510d4 | Nb (110) single crystal | 780993781 |  | Nb |  | single crystal | Alloys |  |  |  | 9.1 K |  |  | body | paragraph | fe0f152f60 | Two-band superconductivity of bulk and surface states in Ag thin films on Nb | 10.1103/physrevb.94.220503 | Tihomir Tomanic, Michael Schackert, Wulf Wulfhekel, Christoph SÃ¼rgers, Hilbert V LÃ¶hneysen | American Physical Society (APS) | Physical Review B | 2017
61ba9cb77c13e4f711c510ef | LaFeAsO 0.9 F 0.1 | 828496373 |  | LaFeAsO 0.9 F 0.1 |  |  | Iron-pnictides, Pnictides, Oxides, Fluorides |  |  |  | 27 K |  |  | body | paragraph | b809d2cb1b | Magnetic, thermal, and transport properties of layered arsenidesBaRu2As2andSrRu2As2 | 10.1103/physrevb.79.174513 | R Nath, Yogesh Singh, D C Johnston | American Physical Society (APS) | Physical Review B | 2009
61ba9cb77c13e4f711c510f0 | (Ba,Sr)Ru 2 As 2 | -1549953762 |  | (Ba,Sr)Ru 2 As 2 |  |  | Alloys |  |  |  | 1.8 K |  |  | body | paragraph | b809d2cb1b | Magnetic, thermal, and transport properties of layered arsenidesBaRu2As2andSrRu2As2 | 10.1103/physrevb.79.174513 | R Nath, Yogesh Singh, D C Johnston | American Physical Society (APS) | Physical Review B | 2009
61ba9cb77c13e4f711c510f1 | BaRh 2 As 2 | 1348396671 |  | BaRh 2 As 2 |  |  | Pnictides |  |  |  | 28-40 K |  |  | body | paragraph | b809d2cb1b | Magnetic, thermal, and transport properties of layered arsenidesBaRu2As2andSrRu2As2 | 10.1103/physrevb.79.174513 | R Nath, Yogesh Singh, D C Johnston | American Physical Society (APS) | Physical Review B | 2009
61ba9cb856f16aed29c51144 | (Ni 2 P 2 )(Sr 4 Sc 2 O 6 | 1974405679 |  | (Ni 2 P 2 )(Sr 4 Sc 2 O 6 |  |  | Alloys |  |  |  | 3.6 and 3.3 K |  |  | body | paragraph | 6351da8515 | New Series of Nickel-Based Pnictide Oxide Superconductors (Ni2Pn2)(Sr4Sc2O6) (Pn= P, As) | 10.1143/apex.2.063007 | Yutaka Matsumura, Hiraku Ogino, Shigeru Horii, Yukari Katsura, Kohji Kishio, Jun-Ichi Shimoyama | IOP Publishing | Applied Physics Express | 2009
61ba9cb856f16aed29c51145 | (Ni 2 P 2 )(Sr 4 Sc 2 O 6 ) | -716604122 |  | (Ni 2 P 2 )(Sr 4 Sc 2 O 6 |  |  | Alloys |  |  |  | 3.3 K |  |  | header | abstract | 6351da8515 | New Series of Nickel-Based Pnictide Oxide Superconductors (Ni2Pn2)(Sr4Sc2O6) (Pn= P, As) | 10.1143/apex.2.063007 | Yutaka Matsumura, Hiraku Ogino, Shigeru Horii, Yukari Katsura, Kohji Kishio, Jun-Ichi Shimoyama | IOP Publishing | Applied Physics Express | 2009
61ba9cb856f16aed29c51146 | (Fe 2 P 2 )(Sr 4 Sc 2 O 6 ) 10) | 1839477455 |  | (Fe 2 P 2 )(Sr 4 Sc 2 O 6 ) 10 |  |  | Iron-pnictides, Oxides, Pnictides |  |  |  | 17 K |  |  | body | figure | 6351da8515 | New Series of Nickel-Based Pnictide Oxide Superconductors (Ni2Pn2)(Sr4Sc2O6) (Pn= P, As) | 10.1143/apex.2.063007 | Yutaka Matsumura, Hiraku Ogino, Shigeru Horii, Yukari Katsura, Kohji Kishio, Jun-Ichi Shimoyama | IOP Publishing | Applied Physics Express | 2009
61ba9cb856f16aed29c51147 | Ni 2 P 2 )(Sr 4 Sc 2 O 6 ) | 1284473530 |  | Ni 2 P 2 )(Sr 4 Sc 2 O 6 |  |  | Alloys |  |  |  | 3.3 K |  |  | body | figure | 6351da8515 | New Series of Nickel-Based Pnictide Oxide Superconductors (Ni2Pn2)(Sr4Sc2O6) (Pn= P, As) | 10.1143/apex.2.063007 | Yutaka Matsumura, Hiraku Ogino, Shigeru Horii, Yukari Katsura, Kohji Kishio, Jun-Ichi Shimoyama | IOP Publishing | Applied Physics Express | 2009
61ba9cb856f16aed29c51148 | (Ni 2 As 2 )(Sr 4 Sc 2 O 6 ) | -1816606843 |  | (Ni 2 As 2 )(Sr 4 Sc 2 O 6 |  |  | Alloys |  |  |  | 2.7 K |  |  | header | abstract | 6351da8515 | New Series of Nickel-Based Pnictide Oxide Superconductors (Ni2Pn2)(Sr4Sc2O6) (Pn= P, As) | 10.1143/apex.2.063007 | Yutaka Matsumura, Hiraku Ogino, Shigeru Horii, Yukari Katsura, Kohji Kishio, Jun-Ichi Shimoyama | IOP Publishing | Applied Physics Express | 2009
61ba9cb856f16aed29c51149 | LaNiPO | 504006353 |  | LaNiPO |  |  | Oxides, Pnictides |  |  |  | 4 K |  |  | body | figure | 6351da8515 | New Series of Nickel-Based Pnictide Oxide Superconductors (Ni2Pn2)(Sr4Sc2O6) (Pn= P, As) | 10.1143/apex.2.063007 | Yutaka Matsumura, Hiraku Ogino, Shigeru Horii, Yukari Katsura, Kohji Kishio, Jun-Ichi Shimoyama | IOP Publishing | Applied Physics Express | 2009
61ba9cb856f16aed29c5114a | (Ni 2 P 2 )(Sr 4 Sc 2 O 6 | 2089898737 |  | (Ni 2 P 2 )(Sr 4 Sc 2 O 6 |  |  | Alloys |  |  |  | 3.3 K | magnetization |  | body | paragraph | 6351da8515 | New Series of Nickel-Based Pnictide Oxide Superconductors (Ni2Pn2)(Sr4Sc2O6) (Pn= P, As) | 10.1143/apex.2.063007 | Yutaka Matsumura, Hiraku Ogino, Shigeru Horii, Yukari Katsura, Kohji Kishio, Jun-Ichi Shimoyama | IOP Publishing | Applied Physics Express | 2009
61ba9cb8c0bff55f4cc5113b | FeSe monolayers on top of nonmagnetic SrTiO 3 | 1520846532 |  | FeSe |  |  | Iron-chalcogenides, Chalcogenides |  |  |  | 100 K |  |  | body | paragraph | d0e315de2c | Frustration-driven C 4 symmetric order in a naturally-heterostructured superconductor Sr2VO3FeAs | 10.1038/s41467-017-02327-0 | Jong Mok Ok, S-H Baek, C Hoch, R K Kremer, S Y Park, Sungdae Ji, B BÃ¼chner, J-H Park, S I Hyun, J H Shim, Yunkyu Bang, E G Moon, I I Mazin, Jun Sung Kim | Springer Science and Business Media LLC | Nature Communications | 2017
61ba9cb8c0bff55f4cc5113c | FeSe monolayers on top of nonmagnetic SrTiO 3 |  |  | SrTiO 3 |  |  | Oxides |  |  |  | 100 K |  |  | body | paragraph | d0e315de2c | Frustration-driven C 4 symmetric order in a naturally-heterostructured superconductor Sr2VO3FeAs | 10.1038/s41467-017-02327-0 | Jong Mok Ok, S-H Baek, C Hoch, R K Kremer, S Y Park, Sungdae Ji, B BÃ¼chner, J-H Park, S I Hyun, J H Shim, Yunkyu Bang, E G Moon, I I Mazin, Jun Sung Kim | Springer Science and Business Media LLC | Nature Communications | 2017
61ba9cb8e4dc5fe1bac510f0 | KFe 2 As 2 | 841681875 |  | KFe 2 As 2 |  |  | Iron-pnictides, Pnictides |  |  |  | 3.1 K |  |  | body | figure | 2635ebe527 | Calorimetric study of single-crystal CsFe2As2 | 10.1103/physrevb.87.214509 | A F Wang, B Y Pan, X G Luo, F Chen, Y J Yan, J J Ying, G J Ye, P Cheng, X C Hong, S Y Li, X H Chen | American Physical Society (APS) | Physical Review B | 2013
61ba9cb8e4dc5fe1bac510f1 | CsFe2As2 crystal | -871736723 |  | CsFe2As2 |  | crystal | Iron-pnictides, Pnictides |  |  |  | 1.8 K |  |  | header | abstract | 2635ebe527 | Calorimetric study of single-crystal CsFe2As2 | 10.1103/physrevb.87.214509 | A F Wang, B Y Pan, X G Luo, F Chen, Y J Yan, J J Ying, G J Ye, P Cheng, X C Hong, S Y Li, X H Chen | American Physical Society (APS) | Physical Review B | 2013
61ba9cb8e4dc5fe1bac510f2 | poly- crystalline CsFe 2 As 2 | -320378351 |  | CsFe 2 As 2 | poly- crystalline |  | Iron-pnictides, Pnictides |  |  |  | 2.6 K |  |  | body | paragraph | 2635ebe527 | Calorimetric study of single-crystal CsFe2As2 | 10.1103/physrevb.87.214509 | A F Wang, B Y Pan, X G Luo, F Chen, Y J Yan, J J Ying, G J Ye, P Cheng, X C Hong, S Y Li, X H Chen | American Physical Society (APS) | Physical Review B | 2013
61ba9cb8e4dc5fe1bac510f3 | KFe 2 As 2 | 953353425 |  | KFe 2 As 2 |  |  | Iron-pnictides, Pnictides |  |  |  | 4 K |  |  | body | paragraph | 2635ebe527 | Calorimetric study of single-crystal CsFe2As2 | 10.1103/physrevb.87.214509 | A F Wang, B Y Pan, X G Luo, F Chen, Y J Yan, J J Ying, G J Ye, P Cheng, X C Hong, S Y Li, X H Chen | American Physical Society (APS) | Physical Review B | 2013
61ba9cb807932c08a9c51161 | UPt 3 | 1730376624 |  | UPt 3 |  |  | Alloys |  |  |  | 550 mK |  |  | body | paragraph | 58939ada00 | UPt3as a Topological Crystalline Superconductor | 10.7566/jpsj.82.113707 | Yasumasa Tsutsumi, Masaki Ishikawa, Takuto Kawakami, Takeshi Mizushima, Masatoshi Sato, Masanori Ichioka, Kazushige Machida | Physical Society of Japan | Journal of the Physical Society of Japan | 2013
61ba9cb83961c0f52fc5111f | Li 2 Pt 3 B | -1024201812 |  | Li 2 Pt 3 B |  |  | Alloys, Borides |  |  |  | down to 4 K |  |  | body | paragraph | f4603049f4 | Electronic structure of Li 2 Pd 3 B and Li 2 Pt 3 B |  | Sharat Chandra, S Mathi, M C Valsakumar
61ba9cb83961c0f52fc51120 | MgC x Ni 3 | -1068619902 |  | MgC x Ni 3 |  |  | Carbides |  |  |  | ~8 K |  |  | body | figure | f4603049f4 | Electronic structure of Li 2 Pd 3 B and Li 2 Pt 3 B |  | Sharat Chandra, S Mathi, M C Valsakumar
61ba9cb985b12ae79ac51110 | MgB 2 | 1367348534 |  | MgB 2 |  |  | Alloys, Borides |  |  |  | 39 K |  |  | body | paragraph | 4575544e26 | ANISOTROPIC PROPERTIES OF SINGLE-CRYSTALLINE CeNiGe2 | 10.1142/9789812777805_0035 | M H Jung, N Harrison, A H Lacerda, P G Pagliuso, J L Sarrao, J D Thompson | WORLD SCIENTIFIC |  | 2002
61ba9cb92227d4ac07c51100 | V 3 Si | -1285601239 |  | V 3 Si |  |  | Alloys |  |  |  | 16.6 K |  |  | body | paragraph | b0742cc176 | Magnetic field induced enlargement of the regime of critical fluctuations in the classical superconductor V3Si from high-resolution specific heat experiments | 10.1088/0953-8984/27/7/075701 | Y Zheng, Y Liu, N Toyota, R Lortz | IOP Publishing | Journal of Physics: Condensed Matter | 2015
61ba9cb92227d4ac07c51101 | 1.0 x 0.3 x 10.0 | 1330961950 |  | 1.0 x 0.3 x 10.0 |  |  | Alloys |  |  |  | 16.6 K |  |  | body | paragraph | b0742cc176 | Magnetic field induced enlargement of the regime of critical fluctuations in the classical superconductor V3Si from high-resolution specific heat experiments | 10.1088/0953-8984/27/7/075701 | Y Zheng, Y Liu, N Toyota, R Lortz | IOP Publishing | Journal of Physics: Condensed Matter | 2015
61ba9cb92227d4ac07c51102 | Nb 3 Sn | 318499870 |  | Nb 3 Sn |  |  | Alloys |  |  |  | 18 K | specific heat |  | body | paragraph | b0742cc176 | Magnetic field induced enlargement of the regime of critical fluctuations in the classical superconductor V3Si from high-resolution specific heat experiments | 10.1088/0953-8984/27/7/075701 | Y Zheng, Y Liu, N Toyota, R Lortz | IOP Publishing | Journal of Physics: Condensed Matter | 2015
61ba9cb92227d4ac07c51103 | V 3 Si | -1406944626 |  | V 3 Si |  |  | Alloys |  |  |  | 16.6 K | specific heat |  | body | paragraph | b0742cc176 | Magnetic field induced enlargement of the regime of critical fluctuations in the classical superconductor V3Si from high-resolution specific heat experiments | 10.1088/0953-8984/27/7/075701 | Y Zheng, Y Liu, N Toyota, R Lortz | IOP Publishing | Journal of Physics: Condensed Matter | 2015
61ba9cb905e6aa6710c51165 | overdoped Cu-1245(OVD) | 393786860 | Cu-1245 |  | overdoped | [5 empty] | 90 K |  |  | body |  | 60c5d75f95 | Disorder-Driven Quantum Phase Transition from Antiferromagnetic Metal to Insulating State in Multilayered High-TcCuprate (Cu,C)Ba2Ca4Cu5Oy | 10.1143/jpsj.75.123702 | Hidekazu Mukuda, Machiko Abe, Sunao Shimizu, Yoshio Kitaoka, Akira Iyo, Yasuharu Kodama, Hijiri Kito, Yasutomo Tanaka, Kazuyasu Tokiwa, Tsuneo Watanabe | Physical Society of Japan | Journal of the Physical Society of Japan | 2006
61ba9cb905e6aa6710c51166 | (Cu,C)Ba 2 Ca 4 Cu 5 O y (Cu-1245(OVD)) | 350352486 | Cu-1245 | (Cu,C)Ba 2 Ca 4 Cu 5 O y |  |  | Alloys |  |  |  | 90 K |  |  | body | paragraph | 60c5d75f95 | Disorder-Driven Quantum Phase Transition from Antiferromagnetic Metal to Insulating State in Multilayered High-TcCuprate (Cu,C)Ba2Ca4Cu5Oy | 10.1143/jpsj.75.123702 | Hidekazu Mukuda, Machiko Abe, Sunao Shimizu, Yoshio Kitaoka, Akira Iyo, Yasuharu Kodama, Hijiri Kito, Yasutomo Tanaka, Kazuyasu Tokiwa, Tsuneo Watanabe | Physical Society of Japan | Journal of the Physical Society of Japan | 2006
61ba9cb905e6aa6710c51167 | Cu-1245 | 262690484 | Cu-1245 | [7 empty] | 98 K |  |  | body | paragraph | 60c5d75f95 | Disorder-Driven Quantum Phase Transition from Antiferromagnetic Metal to Insulating State in Multilayered High-TcCuprate (Cu,C)Ba2Ca4Cu5Oy | 10.1143/jpsj.75.123702 | Hidekazu Mukuda, Machiko Abe, Sunao Shimizu, Yoshio Kitaoka, Akira Iyo, Yasuharu Kodama, Hijiri Kito, Yasutomo Tanaka, Kazuyasu Tokiwa, Tsuneo Watanabe | Physical Society of Japan | Journal of the Physical Society of Japan | 2006
61ba9cb905e6aa6710c51168 | Cu-1245 | 405150622 | Cu-1245 | [7 empty] | 98 K |  |  | body | paragraph | 60c5d75f95 | Disorder-Driven Quantum Phase Transition from Antiferromagnetic Metal to Insulating State in Multilayered High-TcCuprate (Cu,C)Ba2Ca4Cu5Oy | 10.1143/jpsj.75.123702 | Hidekazu Mukuda, Machiko Abe, Sunao Shimizu, Yoshio Kitaoka, Akira Iyo, Yasuharu Kodama, Hijiri Kito, Yasutomo Tanaka, Kazuyasu Tokiwa, Tsuneo Watanabe | Physical Society of Japan | Journal of the Physical Society of Japan | 2006
61ba9cb905e6aa6710c51169 | five-layered optimally doped HgBa 2 Ca 4 Cu 5 O y (Hg-1245(OPT)) | 573294731 | Hg-1245 | HgBa 2 Ca 4 Cu 5 O y |  |  | Oxides, Cuprates |  |  |  | 108 K |  |  | body | paragraph | 60c5d75f95 | Disorder-Driven Quantum Phase Transition from Antiferromagnetic Metal to Insulating State in Multilayered High-TcCuprate (Cu,C)Ba2Ca4Cu5Oy | 10.1143/jpsj.75.123702 | Hidekazu Mukuda, Machiko Abe, Sunao Shimizu, Yoshio Kitaoka, Akira Iyo, Yasuharu Kodama, Hijiri Kito, Yasutomo Tanaka, Kazuyasu Tokiwa, Tsuneo Watanabe | Physical Society of Japan | Journal of the Physical Society of Japan | 2006
61ba9cb905e6aa6710c5116a | Cu-1245 | 372427378 | Cu-1245 | [7 empty] | 98 K |  |  | body |  | 60c5d75f95 | Disorder-Driven Quantum Phase Transition from Antiferromagnetic Metal to Insulating State in Multilayered High-TcCuprate (Cu,C)Ba2Ca4Cu5Oy | 10.1143/jpsj.75.123702 | Hidekazu Mukuda, Machiko Abe, Sunao Shimizu, Yoshio Kitaoka, Akira Iyo, Yasuharu Kodama, Hijiri Kito, Yasutomo Tanaka, Kazuyasu Tokiwa, Tsuneo Watanabe | Physical Society of Japan | Journal of the Physical Society of Japan | 2006
61ba9cb905e6aa6710c5116b | Cu-1245 | 291568318 | Cu-1245 | [7 empty] | 98 K |  |  | body | paragraph | 60c5d75f95 | Disorder-Driven Quantum Phase Transition from Antiferromagnetic Metal to Insulating State in Multilayered High-TcCuprate (Cu,C)Ba2Ca4Cu5Oy | 10.1143/jpsj.75.123702 | Hidekazu Mukuda, Machiko Abe, Sunao Shimizu, Yoshio Kitaoka, Akira Iyo, Yasuharu Kodama, Hijiri Kito, Yasutomo Tanaka, Kazuyasu Tokiwa, Tsuneo Watanabe | Physical Society of Japan | Journal of the Physical Society of Japan | 2006
61ba9cb905e6aa6710c5116c | Cu-1245 | 345492636 | Cu-1245 | [7 empty] | 90 K |  |  | body | paragraph | 60c5d75f95 | Disorder-Driven Quantum Phase Transition from Antiferromagnetic Metal to Insulating State in Multilayered High-TcCuprate (Cu,C)Ba2Ca4Cu5Oy | 10.1143/jpsj.75.123702 | Hidekazu Mukuda, Machiko Abe, Sunao Shimizu, Yoshio Kitaoka, Akira Iyo, Yasuharu Kodama, Hijiri Kito, Yasutomo Tanaka, Kazuyasu Tokiwa, Tsuneo Watanabe | Physical Society of Japan | Journal of the Physical Society of Japan | 2006
61ba9cb905e6aa6710c5116d | Hg-1245 | -739467165 | Hg-1245 | [7 empty] | 72 K |  |  | body | paragraph | 60c5d75f95 | Disorder-Driven Quantum Phase Transition from Antiferromagnetic Metal to Insulating State in Multilayered High-TcCuprate (Cu,C)Ba2Ca4Cu5Oy | 10.1143/jpsj.75.123702 | Hidekazu Mukuda, Machiko Abe, Sunao Shimizu, Yoshio Kitaoka, Akira Iyo, Yasuharu Kodama, Hijiri Kito, Yasutomo Tanaka, Kazuyasu Tokiwa, Tsuneo Watanabe | Physical Society of Japan | Journal of the Physical Society of Japan | 2006
61ba9cb905e6aa6710c5116e | Cu-1245 | 537993720 | Cu-1245 | [7 empty] | below 90 K |  |  | body | figure | 60c5d75f95 | Disorder-Driven Quantum Phase Transition from Antiferromagnetic Metal to Insulating State in Multilayered High-TcCuprate (Cu,C)Ba2Ca4Cu5Oy | 10.1143/jpsj.75.123702 | Hidekazu Mukuda, Machiko Abe, Sunao Shimizu, Yoshio Kitaoka, Akira Iyo, Yasuharu Kodama, Hijiri Kito, Yasutomo Tanaka, Kazuyasu Tokiwa, Tsuneo Watanabe | Physical Society of Japan | Journal of the Physical Society of Japan | 2006
61ba9cb905e6aa6710c5116f | Hg-1245 | -710580895 | Hg-1245 | [7 empty] | 108 K |  |  | body | paragraph | 60c5d75f95 | Disorder-Driven Quantum Phase Transition from Antiferromagnetic Metal to Insulating State in Multilayered High-TcCuprate (Cu,C)Ba2Ca4Cu5Oy | 10.1143/jpsj.75.123702 | Hidekazu Mukuda, Machiko Abe, Sunao Shimizu, Yoshio Kitaoka, Akira Iyo, Yasuharu Kodama, Hijiri Kito, Yasutomo Tanaka, Kazuyasu Tokiwa, Tsuneo Watanabe | Physical Society of Japan | Journal of the Physical Society of Japan | 2006
61ba9cb905e6aa6710c51170 | Cu- 1245 | 1430063794 | Cu- 1245 | [7 empty] | 90 K | dc-susceptibility |  | body | figure | 60c5d75f95 | Disorder-Driven Quantum Phase Transition from Antiferromagnetic Metal to Insulating State in Multilayered High-TcCuprate (Cu,C)Ba2Ca4Cu5Oy | 10.1143/jpsj.75.123702 | Hidekazu Mukuda, Machiko Abe, Sunao Shimizu, Yoshio Kitaoka, Akira Iyo, Yasuharu Kodama, Hijiri Kito, Yasutomo Tanaka, Kazuyasu Tokiwa, Tsuneo Watanabe | Physical Society of Japan | Journal of the Physical Society of Japan | 2006
61ba9cb905e6aa6710c51171 | deox- idized Cu-1245 | -1262004702 | Cu-1245 | [7 empty] | 98 K |  |  | body | figure | 60c5d75f95 | Disorder-Driven Quantum Phase Transition from Antiferromagnetic Metal to Insulating State in Multilayered High-TcCuprate (Cu,C)Ba2Ca4Cu5Oy | 10.1143/jpsj.75.123702 | Hidekazu Mukuda, Machiko Abe, Sunao Shimizu, Yoshio Kitaoka, Akira Iyo, Yasuharu Kodama, Hijiri Kito, Yasutomo Tanaka, Kazuyasu Tokiwa, Tsuneo Watanabe | Physical Society of Japan | Journal of the Physical Society of Japan | 2006
61ba9cb905e6aa6710c51172 | optimally doped OPs | 1344418539 |  | OPs | optimally doped |  | Alloys |  |  |  | 98 K |  |  | header | abstract | 60c5d75f95 | Disorder-Driven Quantum Phase Transition from Antiferromagnetic Metal to Insulating State in Multilayered High-TcCuprate (Cu,C)Ba2Ca4Cu5Oy | 10.1143/jpsj.75.123702 | Hidekazu Mukuda, Machiko Abe, Sunao Shimizu, Yoshio Kitaoka, Akira Iyo, Yasuharu Kodama, Hijiri Kito, Yasutomo Tanaka, Kazuyasu Tokiwa, Tsuneo Watanabe | Physical Society of Japan | Journal of the Physical Society of Japan | 2006
61ba9cb905e6aa6710c51173 | Cu-1245 | 1190757340 | Cu-1245 | [7 empty] | 90 K |  |  | body | paragraph | 60c5d75f95 | Disorder-Driven Quantum Phase Transition from Antiferromagnetic Metal to Insulating State in Multilayered High-TcCuprate (Cu,C)Ba2Ca4Cu5Oy | 10.1143/jpsj.75.123702 | Hidekazu Mukuda, Machiko Abe, Sunao Shimizu, Yoshio Kitaoka, Akira Iyo, Yasuharu Kodama, Hijiri Kito, Yasutomo Tanaka, Kazuyasu Tokiwa, Tsuneo Watanabe | Physical Society of Japan | Journal of the Physical Society of Japan | 2006
61ba9cb905e6aa6710c51174 | Hg-1245 | -529600575 | Hg-1245 | [7 empty] | 72 K |  |  | body | paragraph | 60c5d75f95 | Disorder-Driven Quantum Phase Transition from Antiferromagnetic Metal to Insulating State in Multilayered High-TcCuprate (Cu,C)Ba2Ca4Cu5Oy | 10.1143/jpsj.75.123702 | Hidekazu Mukuda, Machiko Abe, Sunao Shimizu, Yoshio Kitaoka, Akira Iyo, Yasuharu Kodama, Hijiri Kito, Yasutomo Tanaka, Kazuyasu Tokiwa, Tsuneo Watanabe | Physical Society of Japan | Journal of the Physical Society of Japan | 2006
61ba9cb92a711de29cc5111b | stage-4 oxygen-doped La 2 CuO 4+y | 1034793480 |  | -4 | oxygen |  | Alloys |  |  |  | 42 K |  |  | body | figure | eda1033b86 | Effect of a magnetic field on long-range magnetic order in stage-4 and stage-6 superconductingLa2CuO4+y | 10.1103/physrevb.67.054501 | B Khaykovich, R J Birgeneau, F C Chou, R W Erwin, M A Kastner, S-H Lee, Y S Lee, P Smeibidl, P Vorderwisch, S Wakimoto | American Physical Society (APS) | Physical Review B | 2013
61ba9cb92a711de29cc5111c | stage-4 oxygen-doped La 2 CuO 4+y |  |  | La 2 CuO 4+y | oxygen |  | Alloys |  |  |  | 42 K |  |  | body | figure | eda1033b86 | Effect of a magnetic field on long-range magnetic order in stage-4 and stage-6 superconductingLa2CuO4+y | 10.1103/physrevb.67.054501 | B Khaykovich, R J Birgeneau, F C Chou, R W Erwin, M A Kastner, S-H Lee, Y S Lee, P Smeibidl, P Vorderwisch, S Wakimoto | American Physical Society (APS) | Physical Review B | 2013
61ba9cb92a711de29cc5111d | pure stage-4 sample | 2104404478 |  |  | pure | [5 empty] | 32 K | magnetic sus- ceptibility |  | body | figure | eda1033b86 | Effect of a magnetic field on long-range magnetic order in stage-4 and stage-6 superconductingLa2CuO4+y | 10.1103/physrevb.67.054501 | B Khaykovich, R J Birgeneau, F C Chou, R W Erwin, M A Kastner, S-H Lee, Y S Lee, P Smeibidl, P Vorderwisch, S Wakimoto | American Physical Society (APS) | Physical Review B | 2013
61ba9cb92a711de29cc5111e | predominantly stage-6 sample (Sample 1) | 27182207 | predominantly stage-6 sample (Sample 1 | [7 empty] | 32 K |  |  | body | paragraph | eda1033b86 | Effect of a magnetic field on long-range magnetic order in stage-4 and stage-6 superconductingLa2CuO4+y | 10.1103/physrevb.67.054501 | B Khaykovich, R J Birgeneau, F C Chou, R W Erwin, M A Kastner, S-H Lee, Y S Lee, P Smeibidl, P Vorderwisch, S Wakimoto | American Physical Society (APS) | Physical Review B | 2013
61ba9cb92a711de29cc5111f | Sample 2 | 163656211 |  | Sample 2 |  |  | Alloys |  |  |  | 42 K | magnetiza- tion |  | body | paragraph | eda1033b86 | Effect of a magnetic field on long-range magnetic order in stage-4 and stage-6 superconductingLa2CuO4+y | 10.1103/physrevb.67.054501 | B Khaykovich, R J Birgeneau, F C Chou, R W Erwin, M A Kastner, S-H Lee, Y S Lee, P Smeibidl, P Vorderwisch, S Wakimoto | American Physical Society (APS) | Physical Review B | 2013
61ba9cb92a711de29cc51120 | stage-6 La2CuO4+y | -1034012006 |  | -6 La2CuO4+y |  |  | Alloys |  |  |  | 32 K |  |  | header | abstract | eda1033b86 | Effect of a magnetic field on long-range magnetic order in stage-4 and stage-6 superconductingLa2CuO4+y | 10.1103/physrevb.67.054501 | B Khaykovich, R J Birgeneau, F C Chou, R W Erwin, M A Kastner, S-H Lee, Y S Lee, P Smeibidl, P Vorderwisch, S Wakimoto | American Physical Society (APS) | Physical Review B | 2013
61ba9cb92a711de29cc51121 | Sample 1 | 1987235443 |  | Sample 1 |  |  | Alloys |  |  |  | 32 K |  |  | body | figure | eda1033b86 | Effect of a magnetic field on long-range magnetic order in stage-4 and stage-6 superconductingLa2CuO4+y | 10.1103/physrevb.67.054501 | B Khaykovich, R J Birgeneau, F C Chou, R W Erwin, M A Kastner, S-H Lee, Y S Lee, P Smeibidl, P Vorderwisch, S Wakimoto | American Physical Society (APS) | Physical Review B | 2013
61ba9cb92a711de29cc51122 | stage-4 sample (Sample 2) | 2138033564 | stage-4 sample (Sample 2 | [7 empty] | 42 K |  |  | body | paragraph | eda1033b86 | Effect of a magnetic field on long-range magnetic order in stage-4 and stage-6 superconductingLa2CuO4+y | 10.1103/physrevb.67.054501 | B Khaykovich, R J Birgeneau, F C Chou, R W Erwin, M A Kastner, S-H Lee, Y S Lee, P Smeibidl, P Vorderwisch, S Wakimoto | American Physical Society (APS) | Physical Review B | 2013
61ba9cb971dd2853b1c5114e | UCoGe | 400929571 |  | UCoGe |  |  | Alloys |  |  |  | 1.45 K |  |  | body | figure | e1d40aaf7d | Superconductivity at the Pressure-Induced Ferromagnetic Critical Region in UCoGe | 10.7566/jpsj.88.113704 | Masahiro Manago, Shunsaku Kitagawa, Kenji Ishida, Kazuhiko Deguchi, Noriaki K Sato, Tomoo Yamamura | Physical Society of Japan | Journal of the Physical Society of Japan | 2019
61ba9cb914d91e0862c51125 | YBCO | 1372247924 | YBCO | [7 empty] | below 20 K |  |  | body | paragraph | 18a28ce8ab | Spin-polarized quasiparticle transport in cuprate superconductors | 10.1103/physrevb.65.224516 | C-C Fu, Z Huang, N-C Yeh | American Physical Society (APS) | Physical Review B | 2002
61ba9cb914d91e0862c51126 | All F-I-S samples | 774371201 |  | All F |  |  | Alloys |  |  |  | 4.2 K |  |  | body | paragraph | 18a28ce8ab | Spin-polarized quasiparticle transport in cuprate superconductors | 10.1103/physrevb.65.224516 | C-C Fu, Z Huang, N-C Yeh | American Physical Society (APS) | Physical Review B | 2002
61ba9cb914d91e0862c51127 | YBCO | 1462740896 | YBCO | [7 empty] | 84 to 90 K |  |  | body | paragraph | 18a28ce8ab | Spin-polarized quasiparticle transport in cuprate superconductors | 10.1103/physrevb.65.224516 | C-C Fu, Z Huang, N-C Yeh | American Physical Society (APS) | Physical Review B | 2002
61ba9cb9a013f06956c5112d | Sr 2 RuO 4 | 1492043010 |  | Sr 2 RuO 4 |  |  | Oxides |  |  |  | 1.5K | resistivity |  | body | figure | d8f5476572 | Raman spectra of triplet superconductivity inSr2RuO4 | 10.1103/physrevb.67.180504 | Hae-Young Kee, K Maki, C H Chung | American Physical Society (APS) | Physical Review B | 2013
61ba9cb985fc223534c510e7 | (RC) n T 2 B 2 (R = Y, Lu, Sc, Th, La; T = Ni, Pd, Pt; n = 1 or 2) | -2067623493 |  | (RC) n T 2 B 2 |  |  | Carbides, Borides |  |  | R=Y, Lu, Sc, Th, La, T=Ni, Pd, Pt, n=1, 2 | 23 K |  |  | body | paragraph | 1658ba8b14 | Specific heat and disorder in the mixed state of non-magnetic borocarbides | 10.1209/epl/i2002-00392-7 | D Lipp, M Schneider, A Gladun, S-L Drechsler, J Freudenberger, G Fuchs, K Nenkov, K-H MÃ¼lcer, T Cichorek, P Gegenwart | IOP Publishing | Europhysics Letters (EPL) | 2001
61ba9cb985fc223534c510e8 | x = 0.75 | -910307017 | [7 empty] | x=0.75 | 14.6 K |  |  | body | paragraph | 1658ba8b14 | Specific heat and disorder in the mixed state of non-magnetic borocarbides | 10.1209/epl/i2002-00392-7 | D Lipp, M Schneider, A Gladun, S-L Drechsler, J Freudenberger, G Fuchs, K Nenkov, K-H MÃ¼lcer, T Cichorek, P Gegenwart | IOP Publishing | Europhysics Letters (EPL) | 2001
61ba9cba1b5bc7b48bc51172 | Li 0.9 M o 6 O 17 | -1375880763 |  | Li 0.9 M o 6 O 17 |  |  | Alloys |  |  |  | 10 K |  |  | body | paragraph | 6651b29314 | Possible existence of superconductivity in the quasi-one-dimensional conductorLi0.9Mo6O17at ultrahigh magnetic fields (Hâ‰¥45T) | 10.1103/physrevb.93.094523 | A G Lebed | American Physical Society (APS) | Physical Review B | 2016
61ba9cba85b12ae79ac51111 | MgB 2 | 1461688322 |  | MgB 2 |  |  | Alloys, Borides |  |  |  | 38 K |  |  | body | paragraph | cc5b489731 | A trapped field of >3 T in bulk MgB2fabricated by uniaxial hot pressing | 10.1088/0953-2048/25/11/112002 | J H Durrell, C E J Dancer, A Dennis, Y Shi, Z Xu, A M Campbell, N Hari Babu, R I Todd, C R M Grovenor, D A Cardwell | IOP Publishing | Superconductor Science and Technology | 2012
61ba9cba2c886f0fe6c51117 | KH 0.65 Cr 3 As 3 | 1848463753 |  | KH 0.65 Cr 3 As 3 |  |  | Hydrides, Pnictides |  |  |  | 5 K |  |  | body | paragraph | 0cebdb144a | Tuning from frustrated magnetism to superconductivity in quasi-one-dimensional KCr3As3 through hydrogen doping | 10.1103/physrevb.100.220503 | Keith M Taddei, Liurukara D Sanjeewa, Bing-Hua Lei, Yuhao Fu, Qiang Zheng, David J Singh, Athena S Sefat, Clarina Dela Cruz | American Physical Society (APS) | Physical Review B | 2019
61ba9cba7f36ec6458c510e3 | WSi films | -606935050 |  | WSi |  | films | Alloys |  |  |  | 1.6K |  |  | body | paragraph | 79d8874211 | Superconducting detector of IR single-photons based on thin WSi films | 10.1088/1742-6596/737/1/012032 | V A Seleznev, A V Divochiy, Yu B Vakhtomin, P V Morozov, P I Zolotov, D D Vasil'ev, K M Moiseev, E I Malevannaya, K V Smirnov | IOP Publishing | Journal of Physics: Conference Series | 2016
61ba9cba7f36ec6458c510e4 | WSi films | -543393692 |  | WSi |  | films | Alloys |  |  |  | 2.78 K |  |  | body | figure | 79d8874211 | Superconducting detector of IR single-photons based on thin WSi films | 10.1088/1742-6596/737/1/012032 | V A Seleznev, A V Divochiy, Yu B Vakhtomin, P V Morozov, P I Zolotov, D D Vasil'ev, K M Moiseev, E I Malevannaya, K V Smirnov | IOP Publishing | Journal of Physics: Conference Series | 2016
61ba9cba7f36ec6458c510e5 | WSi thin films 4 to 9 nm | 155918969 |  | WSi |  | thin films | Alloys |  |  |  | 4 K |  |  | header | abstract | 79d8874211 | Superconducting detector of IR single-photons based on thin WSi films | 10.1088/1742-6596/737/1/012032 | V A Seleznev, A V Divochiy, Yu B Vakhtomin, P V Morozov, P I Zolotov, D D Vasil'ev, K M Moiseev, E I Malevannaya, K V Smirnov | IOP Publishing | Journal of Physics: Conference Series | 2016
61ba9cbbe614176f2ec510f5 | underdoped Bi-2212 | 859649611 | Bi-2212 |  | underdoped | [5 empty] | 92K |  |  | body | paragraph | 180c6aa1fc | ARPES studies of cuprate Fermiology: superconductivity, pseudogap and quasiparticle dynamics | 10.1088/1367-2630/12/10/105008 | I M Vishik, W S Lee, R-H He, M Hashimoto, Z Hussain, T P Devereaux, Z-X Shen | IOP Publishing | New Journal of Physics | 2010
61ba9cbbe614176f2ec510f6 | underdoped Bi 2 Sr 2 Ca 1âˆ’x Y x Cu 2 O 8+Î´ (Bi-2212) | -466677457 | Bi-2212 | Bi 2 Sr 2 Ca 1âˆ’x Y x Cu 2 O 8+Î´ | underdoped |  | Alloys |  |  |  | 50K |  |  | body | figure | 180c6aa1fc | ARPES studies of cuprate Fermiology: superconductivity, pseudogap and quasiparticle dynamics | 10.1088/1367-2630/12/10/105008 | I M Vishik, W S Lee, R-H He, M Hashimoto, Z Hussain, T P Devereaux, Z-X Shen | IOP Publishing | New Journal of Physics | 2010
61ba9cbbe614176f2ec510f7 | optimally doped Pb 0.55 Bi 1.5 Sr 1.6 La 0.4 CuO 6+Î´ (Pb-Bi- 2201 | -421761584 | Pb-Bi- 2201 | Pb 0.55 Bi 1.5 Sr 1.6 La 0.4 CuO 6+Î´ | optimally doped |  | Alloys |  |  |  | 34K |  |  | body | paragraph | 180c6aa1fc | ARPES studies of cuprate Fermiology: superconductivity, pseudogap and quasiparticle dynamics | 10.1088/1367-2630/12/10/105008 | I M Vishik, W S Lee, R-H He, M Hashimoto, Z Hussain, T P Devereaux, Z-X Shen | IOP Publishing | New Journal of Physics | 2010
61ba9cbbe614176f2ec510f8 | LBCO x=0.11 | -1830843233 | LBCO | [6 empty] | x=0.11 | 23K |  |  | body | paragraph | 180c6aa1fc | ARPES studies of cuprate Fermiology: superconductivity, pseudogap and quasiparticle dynamics | 10.1088/1367-2630/12/10/105008 | I M Vishik, W S Lee, R-H He, M Hashimoto, Z Hussain, T P Devereaux, Z-X Shen | IOP Publishing | New Journal of Physics | 2010
61ba9cbbe614176f2ec510f9 | underdoped Bi-2212 | 900079178 | Bi-2212 |  | underdoped | [5 empty] | 50K |  |  | body | figure | 180c6aa1fc | ARPES studies of cuprate Fermiology: superconductivity, pseudogap and quasiparticle dynamics | 10.1088/1367-2630/12/10/105008 | I M Vishik, W S Lee, R-H He, M Hashimoto, Z Hussain, T P Devereaux, Z-X Shen | IOP Publishing | New Journal of Physics | 2010
61ba9cbbe614176f2ec510fa | Underdoped Bi-2212 | -835420471 | Bi-2212 |  | Underdoped | [5 empty] | 92K |  |  | body | paragraph | 180c6aa1fc | ARPES studies of cuprate Fermiology: superconductivity, pseudogap and quasiparticle dynamics | 10.1088/1367-2630/12/10/105008 | I M Vishik, W S Lee, R-H He, M Hashimoto, Z Hussain, T P Devereaux, Z-X Shen | IOP Publishing | New Journal of Physics | 2010
61ba9cbbe614176f2ec510fb | OD Bi- 2201 | 1699119331 | Bi- 2201 |  | OD | [5 empty] | <5K |  |  | body |  | 180c6aa1fc | ARPES studies of cuprate Fermiology: superconductivity, pseudogap and quasiparticle dynamics | 10.1088/1367-2630/12/10/105008 | I M Vishik, W S Lee, R-H He, M Hashimoto, Z Hussain, T P Devereaux, Z-X Shen | IOP Publishing | New Journal of Physics | 2010
61ba9cbbe614176f2ec510fc | LSCO x=0.11 | -305135368 | LSCO | [6 empty] | x=0.11 | 26K |  |  | body | paragraph | 180c6aa1fc | ARPES studies of cuprate Fermiology: superconductivity, pseudogap and quasiparticle dynamics | 10.1088/1367-2630/12/10/105008 | I M Vishik, W S Lee, R-H He, M Hashimoto, Z Hussain, T P Devereaux, Z-X Shen | IOP Publishing | New Journal of Physics | 2010
61ba9cbbe614176f2ec510fd | overdoped Bi-2201 | -1655893825 | Bi-2201 |  | overdoped | [5 empty] | 5K |  |  | body | paragraph | 180c6aa1fc | ARPES studies of cuprate Fermiology: superconductivity, pseudogap and quasiparticle dynamics | 10.1088/1367-2630/12/10/105008 | I M Vishik, W S Lee, R-H He, M Hashimoto, Z Hussain, T P Devereaux, Z-X Shen | IOP Publishing | New Journal of Physics | 2010
61ba9cbb1b93c0c6bec5115d | Y 0.8 Ca 0.2 Ba 2 Cu 3 O 7-Î´ | -1683768703 |  | Y 0.8 Ca 0.2 Ba 2 Cu 3 O 7-Î´ |  |  | Oxides, Cuprates |  |  |  | 10 and 20K |  |  | body | figure | 45c7045273 | Critical Doping in Overdoped High-Tc Superconductors: a Quantum Critical Point? | 10.1002/(sici)1521-3951(199909)215:1<531::aid-pssb531>3.0.co;2-w | J L Tallon, J W Loram, G V M Williams, J R Cooper, I R Fisher, J D Johnson, M P Staines, C Bernhard | Wiley | physica status solidi (b) | 1999
61ba9cbb1b93c0c6bec5115e | critically-doped film with p=0.186 | -1137146164 |  |  | critically | film |  |  |  | p=0.186 | 175K |  |  | body | paragraph | 45c7045273 | Critical Doping in Overdoped High-Tc Superconductors: a Quantum Critical Point? | 10.1002/(sici)1521-3951(199909)215:1<531::aid-pssb531>3.0.co;2-w | J L Tallon, J W Loram, G V M Williams, J R Cooper, I R Fisher, J D Johnson, M P Staines, C Bernhard | Wiley | physica status solidi (b) | 1999
61ba9cbb7ecf8b73e6c51124 | OsB 2 | 1196707806 |  | OsB 2 |  |  | Alloys, Borides |  |  |  | 2.1 K | specific heat |  | body | paragraph | eaff56f8a6 | Multigap superconductivity and Shubnikovâ€“de Haas oscillations in single crystals of the layered borideOsB2 | 10.1103/physrevb.82.144532 | Yogesh Singh, C Martin, S L Budâ€™ko, A Ellern, R Prozorov, D C Johnston | American Physical Society (APS) | Physical Review B | 2013
61ba9cbb7ecf8b73e6c51125 | OsB2 | 235366572 |  | OsB2 |  |  | Alloys, Borides |  |  |  | 2.10(5) K |  |  | header | abstract | eaff56f8a6 | Multigap superconductivity and Shubnikovâ€“de Haas oscillations in single crystals of the layered borideOsB2 | 10.1103/physrevb.82.144532 | Yogesh Singh, C Martin, S L Budâ€™ko, A Ellern, R Prozorov, D C Johnston | American Physical Society (APS) | Physical Review B | 2013
61ba9cbb07932c08a9c51163 | x = 0.21 | -675269957 | [7 empty] | x=0.21 | 45 K |  |  | header | abstract | 68931760e0 | Superconductivity in Ca1-xLaxFeAs2: A Novel 112-Type Iron Pnictide with Arsenic Zigzag Bonds | 10.7566/jpsj.82.123702 | Naoyuki Katayama, Kazutaka Kudo, Seiichiro Onari, Tasuku Mizukami, Kento Sugawara, Yuki Sugiyama, Yutaka Kitahama, Keita Iba, Kazunori Fujimura, Naoki Nishimoto, Minoru Nohara, Hiroshi Sawa | Physical Society of Japan | Journal of the Physical Society of Japan | 2013
61ba9cbb07932c08a9c51164 | x = 0.21 | -788874757 | [7 empty] | x=0.21 | 45 K |  |  | body |  | 68931760e0 | Superconductivity in Ca1-xLaxFeAs2: A Novel 112-Type Iron Pnictide with Arsenic Zigzag Bonds | 10.7566/jpsj.82.123702 | Naoyuki Katayama, Kazutaka Kudo, Seiichiro Onari, Tasuku Mizukami, Kento Sugawara, Yuki Sugiyama, Yutaka Kitahama, Keita Iba, Kazunori Fujimura, Naoki Nishimoto, Minoru Nohara, Hiroshi Sawa | Physical Society of Japan | Journal of the Physical Society of Japan | 2013
61ba9cbb07932c08a9c51165 | x = 0.1 | -181779440 | [7 empty] | x=0.1 | 34 K |  |  | header | abstract | 68931760e0 | Superconductivity in Ca1-xLaxFeAs2: A Novel 112-Type Iron Pnictide with Arsenic Zigzag Bonds | 10.7566/jpsj.82.123702 | Naoyuki Katayama, Kazutaka Kudo, Seiichiro Onari, Tasuku Mizukami, Kento Sugawara, Yuki Sugiyama, Yutaka Kitahama, Keita Iba, Kazunori Fujimura, Naoki Nishimoto, Minoru Nohara, Hiroshi Sawa | Physical Society of Japan | Journal of the Physical Society of Japan | 2013
61ba9cbb07932c08a9c51166 | LaFeAsO 1âˆ’x F x | 229453578 |  | LaFeAsO 1âˆ’x F x |  |  | Iron-pnictides, Pnictides, Oxides, Fluorides |  |  |  | 26 K |  |  | header | abstract | 68931760e0 | Superconductivity in Ca1-xLaxFeAs2: A Novel 112-Type Iron Pnictide with Arsenic Zigzag Bonds | 10.7566/jpsj.82.123702 | Naoyuki Katayama, Kazutaka Kudo, Seiichiro Onari, Tasuku Mizukami, Kento Sugawara, Yuki Sugiyama, Yutaka Kitahama, Keita Iba, Kazunori Fujimura, Naoki Nishimoto, Minoru Nohara, Hiroshi Sawa | Physical Society of Japan | Journal of the Physical Society of Japan | 2013
61ba9cbb07932c08a9c51167 | x = 0.20 | 1044322921 | [7 empty] | x=0.20 | 45 K | resistivity |  | body | paragraph | 68931760e0 | Superconductivity in Ca1-xLaxFeAs2: A Novel 112-Type Iron Pnictide with Arsenic Zigzag Bonds | 10.7566/jpsj.82.123702 | Naoyuki Katayama, Kazutaka Kudo, Seiichiro Onari, Tasuku Mizukami, Kento Sugawara, Yuki Sugiyama, Yutaka Kitahama, Keita Iba, Kazunori Fujimura, Naoki Nishimoto, Minoru Nohara, Hiroshi Sawa | Physical Society of Japan | Journal of the Physical Society of Japan | 2013
61ba9cbb07932c08a9c51168 | Ca 1âˆ’x La x FeAs 2 | 791725738 |  | Ca 1âˆ’x La x FeAs 2 |  |  | Iron-pnictides, Pnictides |  |  |  | 34 K | Magnetization |  | body | paragraph | 68931760e0 | Superconductivity in Ca1-xLaxFeAs2: A Novel 112-Type Iron Pnictide with Arsenic Zigzag Bonds | 10.7566/jpsj.82.123702 | Naoyuki Katayama, Kazutaka Kudo, Seiichiro Onari, Tasuku Mizukami, Kento Sugawara, Yuki Sugiyama, Yutaka Kitahama, Keita Iba, Kazunori Fujimura, Naoki Nishimoto, Minoru Nohara, Hiroshi Sawa | Physical Society of Japan | Journal of the Physical Society of Japan | 2013
61ba9cbb07932c08a9c51169 | As 2.34 | -995482361 |  | As 2.34 |  |  | Pnictides |  |  |  | 45 K |  |  | body | figure | 68931760e0 | Superconductivity in Ca1-xLaxFeAs2: A Novel 112-Type Iron Pnictide with Arsenic Zigzag Bonds | 10.7566/jpsj.82.123702 | Naoyuki Katayama, Kazutaka Kudo, Seiichiro Onari, Tasuku Mizukami, Kento Sugawara, Yuki Sugiyama, Yutaka Kitahama, Keita Iba, Kazunori Fujimura, Naoki Nishimoto, Minoru Nohara, Hiroshi Sawa | Physical Society of Japan | Journal of the Physical Society of Japan | 2013
61ba9cbb07932c08a9c5116a | x = 0.10 | -1306993579 | [7 empty] | x=0.10 | 34 K |  |  | body |  | 68931760e0 | Superconductivity in Ca1-xLaxFeAs2: A Novel 112-Type Iron Pnictide with Arsenic Zigzag Bonds | 10.7566/jpsj.82.123702 | Naoyuki Katayama, Kazutaka Kudo, Seiichiro Onari, Tasuku Mizukami, Kento Sugawara, Yuki Sugiyama, Yutaka Kitahama, Keita Iba, Kazunori Fujimura, Naoki Nishimoto, Minoru Nohara, Hiroshi Sawa | Physical Society of Japan | Journal of the Physical Society of Japan | 2013
61ba9cbb07932c08a9c5116b | x = 0.10 | -1129854488 | [7 empty] | x=0.10 | 45 K |  |  | body | figure | 68931760e0 | Superconductivity in Ca1-xLaxFeAs2: A Novel 112-Type Iron Pnictide with Arsenic Zigzag Bonds | 10.7566/jpsj.82.123702 | Naoyuki Katayama, Kazutaka Kudo, Seiichiro Onari, Tasuku Mizukami, Kento Sugawara, Yuki Sugiyama, Yutaka Kitahama, Keita Iba, Kazunori Fujimura, Naoki Nishimoto, Minoru Nohara, Hiroshi Sawa | Physical Society of Japan | Journal of the Physical Society of Japan | 2013
61ba9cbbc2c99830dec51153 | FeSe | 1456045504 |  | FeSe |  |  | Iron-chalcogenides, Chalcogenides |  |  |  | 8.5 K |  |  | body | paragraph | 337a5a3c13 | Superconducting Energy Gap Features of FeSe Investigated by Tunneling Spectroscopy on Planar Junctions | 10.1007/s10948-015-3364-3 | Eike Venzmer, Alexander Kronenberg, Martin Jourdan | Springer Science and Business Media LLC | Journal of Superconductivity and Novel Magnetism | 2015
61ba9cbbe4552e90a8c51106 | PH 3 | 138431986 |  | PH 3 |  |  | Hydrides, Pnictides |  |  |  | 100 K |  | 200 GPa | body | paragraph | af192a188b | High-temperature superconducting phase of HBr under pressure predicted by first-principles calculations | 10.1103/physrevb.96.064517 | Qinyan Gu, Pengchao Lu, Kang Xia, Jian Sun, Dingyu Xing | American Physical Society (APS) | Physical Review B | 2017
61ba9cbbe4552e90a8c51107 | HCl 0.5 Br 0.5 | 326072640 |  | HCl 0.5 Br 0.5 |  |  | Hydrides, Alloys |  |  |  | 47 K |  | 150 GPa | body | paragraph | af192a188b | High-temperature superconducting phase of HBr under pressure predicted by first-principles calculations | 10.1103/physrevb.96.064517 | Qinyan Gu, Pengchao Lu, Kang Xia, Jian Sun, Dingyu Xing | American Physical Society (APS) | Physical Review B | 2017
61ba9cbbe4552e90a8c51108 | H 2 S | -980594830 |  | H 2 S |  |  | Hydrides, Chalcogenides |  |  |  | 100 K |  | 200 GPa | body | paragraph | af192a188b | High-temperature superconducting phase of HBr under pressure predicted by first-principles calculations | 10.1103/physrevb.96.064517 | Qinyan Gu, Pengchao Lu, Kang Xia, Jian Sun, Dingyu Xing | American Physical Society (APS) | Physical Review B | 2017
61ba9cbbe4552e90a8c51109 | HCl 0.5 Br 0.5 | 231710356 |  | HCl 0.5 Br 0.5 |  |  | Hydrides, Alloys |  |  |  | 95 K |  | 170 GPa | body | paragraph | af192a188b | High-temperature superconducting phase of HBr under pressure predicted by first-principles calculations | 10.1103/physrevb.96.064517 | Qinyan Gu, Pengchao Lu, Kang Xia, Jian Sun, Dingyu Xing | American Physical Society (APS) | Physical Review B | 2017
61ba9cbbe4552e90a8c5110a | C2/m HBr | 1584497791 |  | C2/m HBr |  |  | Alloys |  |  |  | 9.7 Ã— 10 âˆ’3 K |  | 120 GPa | body | figure | af192a188b | High-temperature superconducting phase of HBr under pressure predicted by first-principles calculations | 10.1103/physrevb.96.064517 | Qinyan Gu, Pengchao Lu, Kang Xia, Jian Sun, Dingyu Xing | American Physical Society (APS) | Physical Review B | 2017
61ba9cbbe4552e90a8c5110b | CaH 6 | -1101779006 |  | CaH 6 |  |  | Hydrides, Alloys |  |  |  | 220-235 K |  | 150 GPa | body | paragraph | af192a188b | High-temperature superconducting phase of HBr under pressure predicted by first-principles calculations | 10.1103/physrevb.96.064517 | Qinyan Gu, Pengchao Lu, Kang Xia, Jian Sun, Dingyu Xing | American Physical Society (APS) | Physical Review B | 2017
61ba9cbbe4552e90a8c5110c | sulfur hydrogen | -1338112453 | sulfur hydrogen | [7 empty] | 203 K |  |  | body | paragraph | af192a188b | High-temperature superconducting phase of HBr under pressure predicted by first-principles calculations | 10.1103/physrevb.96.064517 | Qinyan Gu, Pengchao Lu, Kang Xia, Jian Sun, Dingyu Xing | American Physical Society (APS) | Physical Review B | 2017
61ba9cbbe4552e90a8c5110d | HCl 0.5 Br 0.5 | 135454190 |  | HCl 0.5 Br 0.5 |  |  | Hydrides, Alloys |  |  |  | 95 K |  |  | body | paragraph | af192a188b | High-temperature superconducting phase of HBr under pressure predicted by first-principles calculations | 10.1103/physrevb.96.064517 | Qinyan Gu, Pengchao Lu, Kang Xia, Jian Sun, Dingyu Xing | American Physical Society (APS) | Physical Review B | 2017
61ba9cbbe4552e90a8c5110e | SiH 3 | -518049717 |  | SiH 3 |  |  | Hydrides, Alloys |  |  |  | Ëœ139 K |  | 275 GPa | body | paragraph | af192a188b | High-temperature superconducting phase of HBr under pressure predicted by first-principles calculations | 10.1103/physrevb.96.064517 | Qinyan Gu, Pengchao Lu, Kang Xia, Jian Sun, Dingyu Xing | American Physical Society (APS) | Physical Review B | 2017
61ba9cbbe4552e90a8c5110f | HBr | 664579934 |  | HBr |  |  | Hydrides, Alloys |  |  |  | 73K |  | 170 GPa | body | paragraph | af192a188b | High-temperature superconducting phase of HBr under pressure predicted by first-principles calculations | 10.1103/physrevb.96.064517 | Qinyan Gu, Pengchao Lu, Kang Xia, Jian Sun, Dingyu Xing | American Physical Society (APS) | Physical Review B | 2017
61ba9cbbe4552e90a8c51110 | hydrogen | -170230653 | hydrogen | H | [6 empty] | 242 K |  | 450 GPa | body | paragraph | af192a188b | High-temperature superconducting phase of HBr under pressure predicted by first-principles calculations | 10.1103/physrevb.96.064517 | Qinyan Gu, Pengchao Lu, Kang Xia, Jian Sun, Dingyu Xing | American Physical Society (APS) | Physical Review B | 2017
61ba9cbbe4552e90a8c51111 | HCl 0.5 Br 0.5 | 329920862 |  | HCl 0.5 Br 0.5 |  |  | Hydrides, Alloys |  |  |  | 95 K |  | 170 GPa | body |  | af192a188b | High-temperature superconducting phase of HBr under pressure predicted by first-principles calculations | 10.1103/physrevb.96.064517 | Qinyan Gu, Pengchao Lu, Kang Xia, Jian Sun, Dingyu Xing | American Physical Society (APS) | Physical Review B | 2017
61ba9cbbe4552e90a8c51112 | H 3 S 0.925 P 0.075 | -690814568 |  | H 3 S 0.925 P 0.075 |  |  | Hydrides, Chalcogenides, Pnictides |  |  |  | 280 K |  | 250 GPa | body | paragraph | af192a188b | High-temperature superconducting phase of HBr under pressure predicted by first-principles calculations | 10.1103/physrevb.96.064517 | Qinyan Gu, Pengchao Lu, Kang Xia, Jian Sun, Dingyu Xing | American Physical Society (APS) | Physical Review B | 2017
61ba9cbc720b8b3d36c5110a | M gB2 film | -1740177064 |  | M gB2 |  | film | Alloys |  |  |  | 38 K |  |  | body | paragraph | 3a184a0a8f | Suppression of superconducting critical current density by small flux jumps inMgB2thin films | 10.1103/physrevb.65.064512 | Z W Zhao, S L Li, Y M Ni, H P Yang, Z Y Liu, H H Wen, W N Kang, H J Kim, E M Choi, S I Lee | American Physical Society (APS) | Physical Review B | 2001
61ba9cbc720b8b3d36c5110b | M gB 2 | 1883229515 |  | M gB 2 |  |  | Alloys |  |  |  | 39 K |  |  | body | paragraph | 3a184a0a8f | Suppression of superconducting critical current density by small flux jumps inMgB2thin films | 10.1103/physrevb.65.064512 | Z W Zhao, S L Li, Y M Ni, H P Yang, Z Y Liu, H H Wen, W N Kang, H J Kim, E M Choi, S I Lee | American Physical Society (APS) | Physical Review B | 2001
61ba9cbc85b12ae79ac51112 | CsFe 2 As 2 | -2065132919 |  | CsFe 2 As 2 |  |  | Iron-pnictides, Pnictides |  |  |  | 2.1 K |  |  | body | figure | 2c225a39b0 | Vortex lattice and vortex bound states in CsFe2As2 investigated by scanning tunneling microscopy/spectroscopy | 10.1103/physrevb.98.024505 | Xiong Yang, Zengyi Du, Hai Lin, Delong Fang, Huan Yang, Xiyu Zhu, Hai-Hu Wen | American Physical Society (APS) | Physical Review B | 2018
61ba9cbc05e6aa6710c51176 | Cu x Bi 2 Se 3 | 143842823 |  | Cu x Bi 2 Se 3 |  |  | Chalcogenides |  |  |  | 3K |  |  | body | paragraph | b33c8b516e | Majorana Fermions and Exotic Surface Andreev Bound States in Topological Superconductors: Application toCuxBi2Se3 | 10.1103/physrevlett.108.107005 | Timothy H Hsieh, Liang Fu | American Physical Society (APS) | Physical Review Letters | 2011
61ba9cbc7ce09aab2ac5112d | YbNi 2 B 2 C (Yb-1221) | -1839137413 | Yb-1221 | YbNi 2 B 2 C |  |  | Carbides, Borides |  |  |  | 0.03K | spe- cific heat |  | body | paragraph | a0b13bf325 | Drastic annealing effects in transport properties of single crystals of theYbNi2B2Cheavy fermion system | 10.1103/physrevb.66.132504 | M A Avila, S L Budâ€™ko, P C Canfield | American Physical Society (APS) | Physical Review B | 2013
61ba9cbc14d91e0862c51129 | 1MgB 2 | 1391717467 |  | 1MgB 2 |  |  | Alloys |  |  |  | â‰ƒ40 K |  |  | body | paragraph | 3b2227649a | Superconducting energy gap distribution in c-axis oriented MgB2 thin film from point contact study | 10.1134/1.1478521 | Yu. G Naidyuk, I K Yanson, L V Tyutrina, N L Bobrov, P N Chubov, W N Kang, Hyeong-Jin Kim, Eun-Mi Choi, Sung-Ik Lee | Pleiades Publishing Ltd | Journal of Experimental and Theoretical Physics Letters | 2014
61ba9cbd783c1e8128c51224 | 4.5-nm-thick tungsten silicide (WSi) film | 1130381759 |  |  |  | film |  | film |  |  | 3.4 K |  |  | body | paragraph | 212194fa6c | A superconducting thermal switch with ultrahigh impedance for interfacing superconductors to semiconductors | 10.1038/s41928-019-0300-8 | A N Mccaughan, V B Verma, S M Buckley, J P Allmaras, A G Kozorezov, A N Tait, S W Nam, J M Shainline | Springer Science and Business Media LLC | Nature Electronics | 2019
61ba9cbeab9e3e9324c51131 | S-104 | -2010272868 | S-104 | [7 empty] | 1.5 K |  |  | body | paragraph | d7c93768aa | Evolution of the Pauli spin-paramagnetic effect on the upper critical fields of single-crystallineKxFe2âˆ’ySe2âˆ’zSz | 10.1103/physrevb.90.024505 | F Wolff-Fabris, Hechang Lei, J Wosnitza, C Petrovic | American Physical Society (APS) | Physical Review B | 2016
61ba9cbeab9e3e9324c51132 | S- 99 crystal | -344653817 | S- 99 |  |  | crystal |  |  |  |  | 26 K |  |  | body | paragraph | d7c93768aa | Evolution of the Pauli spin-paramagnetic effect on the upper critical fields of single-crystallineKxFe2âˆ’ySe2âˆ’zSz | 10.1103/physrevb.90.024505 | F Wolff-Fabris, Hechang Lei, J Wosnitza, C Petrovic | American Physical Society (APS) | Physical Review B | 2016
61ba9cbeab9e3e9324c51133 | LaFeAsO 1âˆ’x F x | 102380704 |  | LaFeAsO 1âˆ’x F x |  |  | Iron-pnictides, Pnictides, Oxides, Fluorides |  |  |  | 26 K |  |  | body | paragraph | d7c93768aa | Evolution of the Pauli spin-paramagnetic effect on the upper critical fields of single-crystallineKxFe2âˆ’ySe2âˆ’zSz | 10.1103/physrevb.90.024505 | F Wolff-Fabris, Hechang Lei, J Wosnitza, C Petrovic | American Physical Society (APS) | Physical Review B | 2016
61ba9cbe5ad933a7cac510d8 | MgB 2 | 1577222154 |  | MgB 2 |  |  | Alloys, Borides |  |  |  | 1-2K |  |  | body | paragraph | d627cff3fd | High critical currents in iron-clad superconducting MgB2 wires | 10.1038/35079030 | S Jin, H Mavoori, C Bower, R B Van Dover | Springer Science and Business Media LLC | Nature | 2001
61ba9cbe05e6aa6710c51177 | Ba122 polycrystals | 1056209387 | Ba122 | Ba122Ba122 |  | polycrystals |  |  |  |  | 0.1 K | resistance |  | body | paragraph | 8cfa06d1ad | High-performance Ba 1-x K x Fe 2 As 2 superconducting tapes with grain texture engineered via a scalable and cost-effective fabrication |  | Shifa Liu, Chao Yao, He Huang, Chiheng Dong, Wenwen Guo, Zhe Cheng, Yanchang Zhu, Satoshi Awaji, Yanwei Ma
61ba9cbe05e6aa6710c51178 | Ba1-xKxFe2As2 (Ba122) | -2007458703 | Ba122 | Ba1-xKxFe2As2 |  |  | Iron-pnictides, Pnictides |  |  |  | up to 38 K |  |  | body | paragraph | 8cfa06d1ad | High-performance Ba 1-x K x Fe 2 As 2 superconducting tapes with grain texture engineered via a scalable and cost-effective fabrication |  | Shifa Liu, Chao Yao, He Huang, Chiheng Dong, Wenwen Guo, Zhe Cheng, Yanchang Zhu, Satoshi Awaji, Yanwei Ma
61ba9cbe7ecf8b73e6c51127 | R = Gd or Eu | -612335765 | [7 empty] | R=Gd, Eu | 40 K |  |  | body | paragraph | 733f98fb65 | Iâˆ’Vcurves and intergranular flux activation energy in the magnetic superconductorRuSr2GdCu2O8 | 10.1103/physrevb.70.052503 | S GarcÃ­a, L Ghivelder | American Physical Society (APS) | Physical Review B | 2003
61ba9cbec0bff55f4cc51140 | LSCO | -1531269416 | LSCO | [7 empty] | 38.5 K |  |  | body | paragraph | a250476962 | Doping dependence of the vortex glass and sublimation transitions in the high-Tc superconductor La2-xSrxCuO4 as determined from macroscopic measurements | 10.1140/epjb/e2005-00322-1 | R Gilardi, S Streule, N Momono, M Oda, J Mesot | Springer Science and Business Media LLC | The European Physical Journal B | 2008
61ba9cbfdc085aa023c510ec | optimally-doped BSCCO crystals | -192695226 | BSCCO |  | optimally-doped | crystals |  |  |  |  | 90 K |  |  | body | figure | 8bb475ddb8 | First-order disorder-driven transition and inverse melting of the vortex lattice | 10.1016/s0921-4534(01)01218-7 | Nurit Avraham, Boris Khaykovich, Yuri Myasoedov, Michael Rappaport, Hadas Shtrikman, Dima E Feldman, Eli Zeldov, Tsuyoshi Tamegai, Peter H Kes, Ming Li, Marcin Konczykowski, C J Van Der Beek | Elsevier BV | Physica C: Superconductivity | 2002
61ba9cbfa5c5381c2ec5116c | overdoped Tl 2 Ba 2 CuO 6+Î´ | -1878853277 |  | Tl 2 Ba 2 CuO 6+Î´ | overdoped |  | Alloys |  |  |  | 25 K |  |  | body | paragraph | 8699027805 | Disorder and superfluid density in overdoped cuprate superconductors | 10.1103/physrevb.96.024501 | N R Lee-Hone, J S Dodge, D M Broun | American Physical Society (APS) | Physical Review B | 2018
61ba9cbfef148cdddfc51163 | Ba 0.6 K 0.4 BiO 3 | 2027286658 |  | Ba 0.6 K 0.4 BiO 3 |  |  | Oxides |  |  |  | 31 K |  |  | body | paragraph | 9a571bc454 | Infrared properties of exotic superconductors | 10.1016/s0921-4534(99)00042-8 | T Timusk | Elsevier BV | Physica C: Superconductivity | 1999
61ba9cbfef148cdddfc51164 | BKBO | 375759409 | BKBO | [7 empty] | 31 K |  |  | body | paragraph | 9a571bc454 | Infrared properties of exotic superconductors | 10.1016/s0921-4534(99)00042-8 | T Timusk | Elsevier BV | Physica C: Superconductivity | 1999
61ba9cbf0a416aa3d9c510f7 | SrRuO 3 | -454482452 |  | SrRuO 3 |  |  | Oxides |  |  |  | 153 K |  |  | body | paragraph | 1c9ae1f59c | Negative deviations from Matthiessen's rule for SrRuO 3 and CaRuO 3 | 10.1209/epl/i2001-00448-8 | L Klein, Y Kats, N Wiser, M Konczykowski, J W Reiner, T H Geballe, M R Beasley, A Kapitulnik | IOP Publishing | Europhysics Letters (EPL) | 2011
61ba9cbf0a416aa3d9c510f8 | CaRuO 3 | -555153365 |  | CaRuO 3 |  |  | Oxides |  |  |  | 150 K |  |  | body | paragraph | 1c9ae1f59c | Negative deviations from Matthiessen's rule for SrRuO 3 and CaRuO 3 | 10.1209/epl/i2001-00448-8 | L Klein, Y Kats, N Wiser, M Konczykowski, J W Reiner, T H Geballe, M R Beasley, A Kapitulnik | IOP Publishing | Europhysics Letters (EPL) | 2011
61ba9cbfab9e3e9324c51134 | Ni 0.05 ZrTe 3 | 1350081775 |  | Ni 0.05 ZrTe 3 |  |  | Chalcogenides |  |  |  | below 5.2 K | Electrical resistivity |  | body | figure | 75e34a3e0b | Effect of Ni, Fe intercalation on the superconducting properties of ZrTe3 | 10.1063/1.4710291 | C S Yadav, P L Paulose | AIP |  | 2012
61ba9cbfab9e3e9324c51135 | Ni 0.05 ZrTe 3 | 1384746705 |  | Ni 0.05 ZrTe 3 |  |  | Chalcogenides |  |  |  | 3.2 K |  |  | body |  | 75e34a3e0b | Effect of Ni, Fe intercalation on the superconducting properties of ZrTe3 | 10.1063/1.4710291 | C S Yadav, P L Paulose | AIP |  | 2012
61ba9cbfab9e3e9324c51136 | ZrTe 3 | 530370413 |  | ZrTe 3 |  |  | Chalcogenides |  |  |  | below 2 K |  |  | body | paragraph | 75e34a3e0b | Effect of Ni, Fe intercalation on the superconducting properties of ZrTe3 | 10.1063/1.4710291 | C S Yadav, P L Paulose | AIP |  | 2012
61ba9cbf720b8b3d36c5110d | H2S | 1302824887 |  | H2S |  |  | Hydrides, Chalcogenides |  |  |  | 200 K |  |  | header | abstract | b7024f90bd | ChemInform Abstract: Structure and Composition of the 200 K-Superconducting Phase of H2S at Ultrahigh Pressure: The Perovskite (SH-)(H3S+). | 10.1002/chin.201621003 | Elijah E Gordon, Ke Xu, Hongjun Xiang, Annette Bussmann-Holder, Reinhard K Kremer, Arndt Simon, Juergen Koehler, Myung-Hwan Whangbo | Wiley | ChemInform | 2016
61ba9cbf720b8b3d36c5110e | H3S | -640807594 |  | H3S |  |  | Hydrides, Chalcogenides |  |  |  | 80-200 K |  |  | body | paragraph | b7024f90bd | ChemInform Abstract: Structure and Composition of the 200 K-Superconducting Phase of H2S at Ultrahigh Pressure: The Perovskite (SH-)(H3S+). | 10.1002/chin.201621003 | Elijah E Gordon, Ke Xu, Hongjun Xiang, Annette Bussmann-Holder, Reinhard K Kremer, Arndt Simon, Juergen Koehler, Myung-Hwan Whangbo | Wiley | ChemInform | 2016
61ba9cbf720b8b3d36c5110f | H2S | 1335557973 |  | H2S |  |  | Hydrides, Chalcogenides |  |  |  | 200 K |  |  | body | figure | b7024f90bd | ChemInform Abstract: Structure and Composition of the 200 K-Superconducting Phase of H2S at Ultrahigh Pressure: The Perovskite (SH-)(H3S+). | 10.1002/chin.201621003 | Elijah E Gordon, Ke Xu, Hongjun Xiang, Annette Bussmann-Holder, Reinhard K Kremer, Arndt Simon, Juergen Koehler, Myung-Hwan Whangbo | Wiley | ChemInform | 2016
61ba9cbf720b8b3d36c51110 | deuterated sample D2S | -587900832 |  | D2S | deuterated |  | Chalcogenides |  |  |  | 90 K |  |  | body | paragraph | b7024f90bd | ChemInform Abstract: Structure and Composition of the 200 K-Superconducting Phase of H2S at Ultrahigh Pressure: The Perovskite (SH-)(H3S+). | 10.1002/chin.201621003 | Elijah E Gordon, Ke Xu, Hongjun Xiang, Annette Bussmann-Holder, Reinhard K Kremer, Arndt Simon, Juergen Koehler, Myung-Hwan Whangbo | Wiley | ChemInform | 2016
61ba9cc056f16aed29c5114f | UPt 3 | 1765024682 |  | UPt 3 |  |  | Alloys |  |  |  | 0.5 K |  |  | body | paragraph | 02f380d809 | Magnetic Quantum Critical Point and Superconductivity inUPt3Doped with Pd | 10.1103/physrevlett.85.3005 | A De Visser, M J Graf, P Estrela, A Amato, C Baines, D Andreica, F N Gygax, A Schenck | American Physical Society (APS) | Physical Review Letters | 2000
61ba9cc0d52116ffe1c51129 | Ca 0.995 La 0.005 B 6 | -1525404429 |  | Ca 0.995 La 0.005 B 6 |  |  | Alloys, Borides |  |  |  | 600 K |  |  | body | paragraph | 64504ae111 | Electronic Fine Structure in the Electron-Hole Plasma inSrB6 | 10.1103/physrevlett.84.3903 | C O Rodriguez, Ruben Weht, W E Pickett | American Physical Society (APS) | Physical Review Letters | 2000
61ba9cc07ecf8b73e6c51128 | MgB2 | 4769738 |  | MgB2 |  |  | Alloys, Borides |  |  |  | 39 K |  |  | body | paragraph | 1b7748b33a | Possible room temperature superconductivity in conductors obtained by bringing alkanes into contact with a graphite surface | 10.1063/1.4808207 | Yasushi Kawashima | AIP Publishing | AIP Advances | 2013
61ba9cc07ecf8b73e6c51129 | HgBa2Ca2Cu3O8+x | 1889561320 |  | HgBa2Ca2Cu3O8+x |  |  | Alloys |  |  |  | ~135 K |  |  | body | paragraph | 1b7748b33a | Possible room temperature superconductivity in conductors obtained by bringing alkanes into contact with a graphite surface | 10.1063/1.4808207 | Yasushi Kawashima | AIP Publishing | AIP Advances | 2013
61ba9cc07ecf8b73e6c5112a | pure metal | -1972745202 |  |  | pure | [5 empty] | 9.5 K |  |  | body | paragraph | 1b7748b33a | Possible room temperature superconductivity in conductors obtained by bringing alkanes into contact with a graphite surface | 10.1063/1.4808207 | Yasushi Kawashima | AIP Publishing | AIP Advances | 2013
61ba9cc07ecf8b73e6c5112b | HgBa2Ca2Cu3O8+x | 1741308462 |  | HgBa2Ca2Cu3O8+x |  |  | Alloys |  |  |  | 135 K |  | 1 atm | body | paragraph | 1b7748b33a | Possible room temperature superconductivity in conductors obtained by bringing alkanes into contact with a graphite surface | 10.1063/1.4808207 | Yasushi Kawashima | AIP Publishing | AIP Advances | 2013
61ba9cc07ecf8b73e6c5112c | YBa2Cu3O7-x) | 1097522268 |  | YBa2Cu3O7-x |  |  | Oxides, Cuprates |  |  |  | 77 K |  |  | body | paragraph | 1b7748b33a | Possible room temperature superconductivity in conductors obtained by bringing alkanes into contact with a graphite surface | 10.1063/1.4808207 | Yasushi Kawashima | AIP Publishing | AIP Advances | 2013
61ba9cc07ce09aab2ac5112f | Bi 2 Sr 2 Ca 0.92 Y 0.08 Cu 2 O 8+Î´ crystal | -56798492 |  | Bi 2 Sr 2 Ca 0.92 Y 0.08 Cu 2 O 8+Î´ |  | crystal | Alloys |  |  |  | 96 K |  |  | body | paragraph | ba62f05724 | In search for the pairing glue in cuprates by non-equilibrium optical spectroscopy | 10.1088/1742-6596/449/1/012003 | F Cilento, S Dal Conte, G Coslovich, F Banfi, G Ferrini, H Eisaki, M Greven, A Damascelli, D Van Der Marel, F Parmigiani, C Giannetti | IOP Publishing | Journal of Physics: Conference Series | 2013
61ba9cc07ce09aab2ac51130 | SCPs | 1651602448 |  | SCPs |  |  | Alloys |  |  |  | 2-30 K |  |  | body | paragraph | ba62f05724 | In search for the pairing glue in cuprates by non-equilibrium optical spectroscopy | 10.1088/1742-6596/449/1/012003 | F Cilento, S Dal Conte, G Coslovich, F Banfi, G Ferrini, H Eisaki, M Greven, A Damascelli, D Van Der Marel, F Parmigiani, C Giannetti | IOP Publishing | Journal of Physics: Conference Series | 2013
61ba9cc07ce09aab2ac51131 | optimally-doped Bi 2 Sr 2 Ca 0.92 Y 0.08 Cu 2 O 8+Î´ (Y-Bi2212) high-quality crystals | -300225532 | Y-Bi2212 | Bi 2 Sr 2 Ca 0.92 Y 0.08 Cu 2 O 8+Î´ | optimally-doped | crystals | Alloys |  |  |  | 96 K |  |  | body | paragraph | ba62f05724 | In search for the pairing glue in cuprates by non-equilibrium optical spectroscopy | 10.1088/1742-6596/449/1/012003 | F Cilento, S Dal Conte, G Coslovich, F Banfi, G Ferrini, H Eisaki, M Greven, A Damascelli, D Van Der Marel, F Parmigiani, C Giannetti | IOP Publishing | Journal of Physics: Conference Series | 2013
61ba9cc13961c0f52fc51125 | Co-doped BaFe 2 As 2 | -1702251960 |  | BaFe 2 As 2 | Co |  | Iron-pnictides, Pnictides |  |  |  | 25 K |  |  | body |  | 09adfb7934 | Possible Sign-Reversings-Wave Superconductivity in Co-Doped BaFe2As2Proved by Thermal Transport Measurements | 10.1143/jpsj.78.073705 | Yo Machida, Kosuke Tomokuni, Takayuki Isono, Koichi Izawa, Yasuyuki Nakajima, Tsuyoshi Tamegai | Physical Society of Japan | Journal of the Physical Society of Japan | 2009
61ba9cc13961c0f52fc51126 | K-doped | 1769169690 |  |  | K | [5 empty] | 37 K |  |  | body |  | 09adfb7934 | Possible Sign-Reversings-Wave Superconductivity in Co-Doped BaFe2As2Proved by Thermal Transport Measurements | 10.1143/jpsj.78.073705 | Yo Machida, Kosuke Tomokuni, Takayuki Isono, Koichi Izawa, Yasuyuki Nakajima, Tsuyoshi Tamegai | Physical Society of Japan | Journal of the Physical Society of Japan | 2009
61ba9cc11b5bc7b48bc51176 | optimally doped sample of YBa 2 Cu 3 O 6.9 | -1946911424 |  | YBa 2 Cu 3 O 6.9 | optimally doped |  | Oxides, Cuprates |  |  |  | 93 K |  |  | body | figure | 3cd8ad9fef | Spin anisotropy of the magnetic excitations in the normal and superconducting states of optimally doped YBa2Cu3O6.9studied by polarized neutron spectroscopy | 10.1103/physrevb.84.104513 | N S Headings, S M Hayden, J Kulda, N Hari Babu, D A Cardwell | American Physical Society (APS) | Physical Review B | 2011
61ba9cc1fa2141a3e5c510f5 | x=0.03-0.50 | 93981067 | [7 empty] | x=0.03-0.50 | 45-49 K |  |  | body | paragraph | fd868dc700 | Origin of the superconductivity in the Y-Sr-Ru-O and Y-Sr-Cu-O systems | 10.1103/physrevb.76.014501 | Eduard Galstyan, Yuyi Xue, Milko Iliev, Yanyi Sun, Ching-Wu Chu | American Physical Society (APS) | Physical Review B | 2007
61ba9cc17b1a7abb24c510f9 | x=0.05 | 400500129 | [7 empty] | x=0.05 | 42 K |  |  | body | figure | 834ca63b01 | Doping dependence of charge-transfer excitations in La 2âˆ’x Sr x CuO 4 |  | Young-June Kim, J P Hill, Seiki Komiya, Yoichi Ando, D Casa, T Gog, C T Venkataraman |  |  | 2014
61ba9cc17b1a7abb24c510fa | x=0.17 | -906902004 | [7 empty] | x=0.17 | 42 K |  |  | body | figure | 834ca63b01 | Doping dependence of charge-transfer excitations in La 2âˆ’x Sr x CuO 4 |  | Young-June Kim, J P Hill, Seiki Komiya, Yoichi Ando, D Casa, T Gog, C T Venkataraman |  |  | 2014
61ba9cc12b9a12e3d2c51138 | Co 0.2 Zn 0.8 Fe 1.6 Ti 0.4 O 4 spinel oxide | -1245749686 |  | Co 0.2 Zn 0.8 Fe 1.6 Ti 0.4 O 4 |  |  | Oxides |  |  |  | 270K |  |  | header | abstract | ea923c4669 | Re-entrant spin glass and magnetoresistance in Co0.2Zn0.8Fe1.6Ti0.4O4 spinel oxide | 10.1063/1.1544071 | R N Bhowmik, R Ranganathan | AIP Publishing | Journal of Applied Physics | 2002
61ba9cc10a416aa3d9c510f9 | Nb 3 (Al,Ge) | -971251557 |  | Nb 3 |  |  | Alloys |  |  |  | 13 K |  |  | body | paragraph | cf55f355f9 | Superconductivity ofMgB2: Covalent Bonds Driven Metallic | 10.1103/physrevlett.86.4366 | J M An, W E Pickett | American Physical Society (APS) | Physical Review Letters | 2014
61ba9cc10a416aa3d9c510fa | (Ba,K)BiO 3 | 1179608067 |  | (Ba,K)BiO 3 |  |  | Alloys |  |  |  | 9 K |  |  | body | paragraph | cf55f355f9 | Superconductivity ofMgB2: Covalent Bonds Driven Metallic | 10.1103/physrevlett.86.4366 | J M An, W E Pickett | American Physical Society (APS) | Physical Review Letters | 2014
61ba9cc10a416aa3d9c510fb | MgB 2 | 1686956236 |  | MgB 2 |  |  | Alloys, Borides |  |  |  | 5 K |  |  | body | paragraph | cf55f355f9 | Superconductivity ofMgB2: Covalent Bonds Driven Metallic | 10.1103/physrevlett.86.4366 | J M An, W E Pickett | American Physical Society (APS) | Physical Review Letters | 2014
61ba9cc10a416aa3d9c510fc | MgB 2 | 1438589148 |  | MgB 2 |  |  | Alloys, Borides |  |  |  | âˆ¼40 K |  |  | body | paragraph | cf55f355f9 | Superconductivity ofMgB2: Covalent Bonds Driven Metallic | 10.1103/physrevlett.86.4366 | J M An, W E Pickett | American Physical Society (APS) | Physical Review Letters | 2014
61ba9cc185b12ae79ac51115 | MgB 2 | 1282637034 |  | MgB 2 |  |  | Alloys, Borides |  |  |  | 39 K |  |  | body | paragraph | 2a9b87e240 | Chirald-wave superconductivity in doped graphene | 10.1088/0953-8984/26/42/423201 | Annica M Black-Schaffer, Carsten Honerkamp | IOP Publishing | Journal of Physics: Condensed Matter | 2014
61ba9cc185b12ae79ac51116 | MgB 2 | 1444363590 |  | MgB 2 |  |  | Alloys, Borides |  |  |  | 39 K |  |  | body | paragraph | 2a9b87e240 | Chirald-wave superconductivity in doped graphene | 10.1088/0953-8984/26/42/423201 | Annica M Black-Schaffer, Carsten Honerkamp | IOP Publishing | Journal of Physics: Condensed Matter | 2014
61ba9cc185b12ae79ac51117 | SrPtAs | -694448482 |  | SrPtAs |  |  | Pnictides |  |  |  | 2.4 K |  |  | body | paragraph | 2a9b87e240 | Chirald-wave superconductivity in doped graphene | 10.1088/0953-8984/26/42/423201 | Annica M Black-Schaffer, Carsten Honerkamp | IOP Publishing | Journal of Physics: Condensed Matter | 2014
61ba9cc185b12ae79ac51118 | CaC 6 | 1301057129 |  | CaC 6 |  |  | Carbides |  |  |  | 11.6 K |  |  | body | paragraph | 2a9b87e240 | Chirald-wave superconductivity in doped graphene | 10.1088/0953-8984/26/42/423201 | Annica M Black-Schaffer, Carsten Honerkamp | IOP Publishing | Journal of Physics: Condensed Matter | 2014
61ba9cc15cc438644dc5112e | N b 0.15 Si 0.85 film | -1450708067 |  | N b 0.15 Si 0.85 |  | film | Alloys |  |  |  | 380mK | magnetization |  | body | paragraph | b703c91582 | Fluctuations of the superconducting order parameter as an origin of the Nernst effect | 10.1209/0295-5075/86/27007 | K Michaeli, A M Finkel'stein | IOP Publishing | EPL (Europhysics Letters) | 2009
61ba9cc2e614176f2ec51101 | BISCO âˆ’ 2223 | -1722057594 | BISCO âˆ’ 2223 | [7 empty] | 110 K |  |  | body | paragraph | 3ed348ecf5 | Electron-Phonon Interaction and Strong Correlations in High-Temperature Superconductors: One can not avoid the unavoidable | 10.1063/1.1800734 | Miodrag L KuliÄ‡ | AIP |  | 2004
61ba9cc2e614176f2ec51102 | A 3 C 60 | -1896828040 |  | A 3 C 60 |  |  | Carbides |  |  |  | 20 âˆ’ 35 K |  |  | body | paragraph | 3ed348ecf5 | Electron-Phonon Interaction and Strong Correlations in High-Temperature Superconductors: One can not avoid the unavoidable | 10.1063/1.1800734 | Miodrag L KuliÄ‡ | AIP |  | 2004
61ba9cc2e614176f2ec51103 | Bi 2 Sr 2 CaCu 2 O 8 | -917522588 |  | Bi 2 Sr 2 CaCu 2 O 8 |  |  | Oxides, Cuprates |  |  |  | 76 K |  |  | body | figure | 3ed348ecf5 | Electron-Phonon Interaction and Strong Correlations in High-Temperature Superconductors: One can not avoid the unavoidable | 10.1063/1.1800734 | Miodrag L KuliÄ‡ | AIP |  | 2004
61ba9cc2e614176f2ec51104 | Y Ba 2 Cu 3 O 7âˆ’x | -1573576835 |  | Y Ba 2 Cu 3 O 7âˆ’x |  |  | Oxides, Cuprates |  |  |  | 60 K |  |  | body | figure | 3ed348ecf5 | Electron-Phonon Interaction and Strong Correlations in High-Temperature Superconductors: One can not avoid the unavoidable | 10.1063/1.1800734 | Miodrag L KuliÄ‡ | AIP |  | 2004
61ba9cc2e614176f2ec51105 | fully oxygenated (optimally doped) Y Ba 2 Cu 3 O 6+x (x âˆ¼ 1 | -678150186 |  | ) Y Ba 2 Cu 3 O 6+x | fully oxygenated (optimally doped |  | Alloys |  |  | x=1 | 92 K |  |  | body | figure | 3ed348ecf5 | Electron-Phonon Interaction and Strong Correlations in High-Temperature Superconductors: One can not avoid the unavoidable | 10.1063/1.1800734 | Miodrag L KuliÄ‡ | AIP |  | 2004
61ba9cc2e614176f2ec51106 | Y Ba 2 Cu 3 O 6.97 | 52329545 |  | Y Ba 2 Cu 3 O 6.97 |  |  | Oxides, Cuprates |  |  |  | 92.5 K |  |  | body | paragraph | 3ed348ecf5 | Electron-Phonon Interaction and Strong Correlations in High-Temperature Superconductors: One can not avoid the unavoidable | 10.1063/1.1800734 | Miodrag L KuliÄ‡ | AIP |  | 2004
61ba9cc2e614176f2ec51107 | Y Ba 2 Cu 3 O 6.92 | 31561836 |  | Y Ba 2 Cu 3 O 6.92 |  |  | Oxides, Cuprates |  |  |  | 91 K |  |  | body | paragraph | 3ed348ecf5 | Electron-Phonon Interaction and Strong Correlations in High-Temperature Superconductors: One can not avoid the unavoidable | 10.1063/1.1800734 | Miodrag L KuliÄ‡ | AIP |  | 2004
61ba9cc2e614176f2ec51108 | Y BCO | 1239476989 | Y BCO | Y | [6 empty] | 92K |  |  | body | paragraph | 3ed348ecf5 | Electron-Phonon Interaction and Strong Correlations in High-Temperature Superconductors: One can not avoid the unavoidable | 10.1063/1.1800734 | Miodrag L KuliÄ‡ | AIP |  | 2004
61ba9cc2e614176f2ec51109 | Y BCO | 1033459990 | Y BCO | Y | [6 empty] | 10 âˆ’ 20 K |  |  | body | paragraph | 3ed348ecf5 | Electron-Phonon Interaction and Strong Correlations in High-Temperature Superconductors: One can not avoid the unavoidable | 10.1063/1.1800734 | Miodrag L KuliÄ‡ | AIP |  | 2004
61ba9cc2e614176f2ec5110a | y âˆ¼ 0.1 | -1805380436 | [7 empty] | y=âˆ¼ 0.1 | 110 K |  |  | body | paragraph | 3ed348ecf5 | Electron-Phonon Interaction and Strong Correlations in High-Temperature Superconductors: One can not avoid the unavoidable | 10.1063/1.1800734 | Miodrag L KuliÄ‡ | AIP |  | 2004
61ba9cc2e614176f2ec5110b | (Cu,C) âˆ’ 1234 | -1857449132 | (Cu,C) âˆ’ 1234 | [7 empty] | 117 K |  |  | body | paragraph | 3ed348ecf5 | Electron-Phonon Interaction and Strong Correlations in High-Temperature Superconductors: One can not avoid the unavoidable | 10.1063/1.1800734 | Miodrag L KuliÄ‡ | AIP |  | 2004
61ba9cc2e614176f2ec5110c | Bi 2 Sr 2 Ca 2 Cu 2 O 10 | 1156381297 |  | Bi 2 Sr 2 Ca 2 Cu 2 O 10 |  |  | Oxides, Cuprates |  |  |  | 110 K |  |  | body | figure | 3ed348ecf5 | Electron-Phonon Interaction and Strong Correlations in High-Temperature Superconductors: One can not avoid the unavoidable | 10.1063/1.1800734 | Miodrag L KuliÄ‡ | AIP |  | 2004
61ba9cc2e614176f2ec5110d | La 1.85 Sr 0.15 CuO 4 | -660962877 |  | La 1.85 Sr 0.15 CuO 4 |  |  | Oxides, Cuprates |  |  |  | 35 K |  |  | body | figure | 3ed348ecf5 | Electron-Phonon Interaction and Strong Correlations in High-Temperature Superconductors: One can not avoid the unavoidable | 10.1063/1.1800734 | Miodrag L KuliÄ‡ | AIP |  | 2004
61ba9cc2e614176f2ec5110e | Ba x K 1âˆ’x BiO 3 | 616980881 |  | Ba x K 1âˆ’x BiO 3 |  |  | Oxides |  |  |  | 30 K |  |  | body | paragraph | 3ed348ecf5 | Electron-Phonon Interaction and Strong Correlations in High-Temperature Superconductors: One can not avoid the unavoidable | 10.1063/1.1800734 | Miodrag L KuliÄ‡ | AIP |  | 2004
61ba9cc2e614176f2ec5110f | Bi2212 | -1764630872 | Bi2212 | Bi2212Bi2212 | [6 empty] | 88 K |  |  | body | paragraph | 3ed348ecf5 | Electron-Phonon Interaction and Strong Correlations in High-Temperature Superconductors: One can not avoid the unavoidable | 10.1063/1.1800734 | Miodrag L KuliÄ‡ | AIP |  | 2004
61ba9cc2e614176f2ec51110 | electron-doped (Nd 1âˆ’x Ce x ) 2 CuO 4 | 1665653731 |  | (Nd 1âˆ’x Ce x ) 2 CuO 4 | electron-doped |  | Oxides, Cuprates |  |  |  | 24 K |  |  | body | figure | 3ed348ecf5 | Electron-Phonon Interaction and Strong Correlations in High-Temperature Superconductors: One can not avoid the unavoidable | 10.1063/1.1800734 | Miodrag L KuliÄ‡ | AIP |  | 2004
61ba9cc2e614176f2ec51111 | Y Ba 2 Cu 3 O 7 | 784376127 |  | Y Ba 2 Cu 3 O 7 |  |  | Oxides, Cuprates |  |  |  | 19 âˆ’ 30) K |  |  | body | paragraph | 3ed348ecf5 | Electron-Phonon Interaction and Strong Correlations in High-Temperature Superconductors: One can not avoid the unavoidable | 10.1063/1.1800734 | Miodrag L KuliÄ‡ | AIP |  | 2004
61ba9cc2e614176f2ec51112 | Y Ba 2 Cu 3 O 7 | 926846107 |  | Y Ba 2 Cu 3 O 7 |  |  | Oxides, Cuprates |  |  |  | 90 K |  |  | body | paragraph | 3ed348ecf5 | Electron-Phonon Interaction and Strong Correlations in High-Temperature Superconductors: One can not avoid the unavoidable | 10.1063/1.1800734 | Miodrag L KuliÄ‡ | AIP |  | 2004
61ba9cc2e614176f2ec51113 | Bi 2 SrCuO x | 1492124434 |  | Bi 2 SrCuO x |  |  | Oxides, Cuprates |  |  |  | 3 K | resistivity |  | body | paragraph | 3ed348ecf5 | Electron-Phonon Interaction and Strong Correlations in High-Temperature Superconductors: One can not avoid the unavoidable | 10.1063/1.1800734 | Miodrag L KuliÄ‡ | AIP |  | 2004
61ba9cc2e614176f2ec51114 | T l 2 Ca nâˆ’1 BaCu n O 2n+4 (n = 2, 3) | -64622627 |  | T l 2 Ca nâˆ’1 BaCu n O 2n+4 |  |  | Alloys |  |  | n=2, 3 | 121 K |  |  | body | figure | 3ed348ecf5 | Electron-Phonon Interaction and Strong Correlations in High-Temperature Superconductors: One can not avoid the unavoidable | 10.1063/1.1800734 | Miodrag L KuliÄ‡ | AIP |  | 2004
61ba9cc214d91e0862c5112c | YBa 2 Cu 3 O 6.95 | -717804614 |  | YBa 2 Cu 3 O 6.95 |  |  | Oxides, Cuprates |  |  |  | 90 K |  |  | body | paragraph | 49edb60d29 | Overdoped cuprates with high-temperature superconducting transitions | 10.1063/1.4817895 | M Marezio, O Chmaissem, C Bougerol, M Karppinen, H Yamauchi, T H Geballe | AIP Publishing | APL Materials | 2013
61ba9cc214d91e0862c5112d | (Cu 0.75 Mo 0.75 )-1212 | 1011541291 |  | (Cu 0.75 Mo 0.75 )-1212 |  |  | Alloys |  |  |  | 88 K |  |  | body | paragraph | 49edb60d29 | Overdoped cuprates with high-temperature superconducting transitions | 10.1063/1.4817895 | M Marezio, O Chmaissem, C Bougerol, M Karppinen, H Yamauchi, T H Geballe | AIP Publishing | APL Materials | 2013
61ba9cc214d91e0862c5112e | KClO 3 | 723446697 |  | KClO 3 |  |  | Oxides |  |  |  | 88 K |  |  | body | paragraph | 49edb60d29 | Overdoped cuprates with high-temperature superconducting transitions | 10.1063/1.4817895 | M Marezio, O Chmaissem, C Bougerol, M Karppinen, H Yamauchi, T H Geballe | AIP Publishing | APL Materials | 2013
61ba9cc214d91e0862c5112f | (Cu,Re)-1232 | -587563836 | (Cu,Re)-1232 | [7 empty] | 55 K |  |  | body | paragraph | 49edb60d29 | Overdoped cuprates with high-temperature superconducting transitions | 10.1063/1.4817895 | M Marezio, O Chmaissem, C Bougerol, M Karppinen, H Yamauchi, T H Geballe | AIP Publishing | APL Materials | 2013
61ba9cc2a013f06956c51132 | under- doped sample | 1337436458 |  |  | under- doped | [5 empty] | 55 K |  |  | body | paragraph | c3b2fce652 | Three interaction energy scales in single-layer high-T C cuprate HgBa 2 CuO 4+Î´ |  | Anand Sudheer, Sreedhar, Antonio Rossi, J Nayak, Zach Anderson, Yang Tang, Benjamin Gregory, M Hashimoto, D.-H Lu, Eli Rotenberg, R J Birgeneau, M Greven, M Yi, I M Vishik |  |  | 2020
61ba9cc2a013f06956c51133 | Hg1201 | -1411123311 | Hg1201 | Hg1201Hg1201 | [6 empty] | 71 K | magnetic susceptibility |  | body | paragraph | c3b2fce652 | Three interaction energy scales in single-layer high-T C cuprate HgBa 2 CuO 4+Î´ |  | Anand Sudheer, Sreedhar, Antonio Rossi, J Nayak, Zach Anderson, Yang Tang, Benjamin Gregory, M Hashimoto, D.-H Lu, Eli Rotenberg, R J Birgeneau, M Greven, M Yi, I M Vishik |  |  | 2020
61ba9cc2a013f06956c51134 | Hg1201 | -1488120089 | Hg1201 | Hg1201Hg1201 | [6 empty] | 70 K |  |  | body | paragraph | c3b2fce652 | Three interaction energy scales in single-layer high-T C cuprate HgBa 2 CuO 4+Î´ |  | Anand Sudheer, Sreedhar, Antonio Rossi, J Nayak, Zach Anderson, Yang Tang, Benjamin Gregory, M Hashimoto, D.-H Lu, Eli Rotenberg, R J Birgeneau, M Greven, M Yi, I M Vishik |  |  | 2020
61ba9cc385fc223534c510ec | SrPtAs | -634770812 |  | SrPtAs |  |  | Pnictides |  |  |  | 2.4K | magnetization |  | body | paragraph | 729e6901f8 | Phenomenology of the Chiral d-Wave State in the Hexagonal Pnictide Superconductor SrPtAs | 10.7566/jpscp.30.011044 | Hikaru Ueki, Shoma Inagaki, Ryota Tamura, Jun Goryo, Yoshiki Imai, W B Rui, Andreas P Schnyder, Manfred Sigrist | Journal of the Physical Society of Japan |  | 2020
61ba9cc36a35f302ddc51150 | Îº-(BEDT-TTF) 2 Cu(SCN) 2 | 1907659765 |  | Îº-(BEDT-TTF) 2 Cu(SCN) 2 |  |  | Alloys |  |  |  | 10.4 K |  | 0.5 GPa | body | paragraph | db6e659870 | The pressure dependence of many-body interactions in the organic superconductor -(BEDT-TTF)2Cu(SCN)2(BEDT-TTF bis(ethylene-dithio)tetrathiafulvalene): a comparison of high-pressure infrared reflectivity and Raman scattering experiments | 10.1088/0953-8984/15/30/313 | R D Mcdonald, A-K Klehe, J Singleton, W Hayes | IOP Publishing | Journal of Physics: Condensed Matter | 2002
61ba9cc3e4552e90a8c51116 | LaO x F 1âˆ’x BiS 2 for x = 0.5 | -1523561881 |  | LaO x F 1âˆ’x BiS 2 |  |  | Chalcogenides, Oxides, Fluorides |  |  | x=0.5 | 10.6 K |  |  | body | figure | c95f115e6e | Effects of stoichiometric doping in superconducting Bi-O-S compounds | 10.1088/0953-8984/27/13/135501 | Corentin Morice, Emilio Artacho, SiÃ¢n E Dutton, Daniel Molnar, Hyeong-Jin Kim, Siddharth S Saxena | IOP Publishing | Journal of Physics: Condensed Matter | 2014
61ba9cc37b1a7abb24c510fb | La 1.97 Sr 0.03 CuO 4 | -315805173 |  | La 1.97 Sr 0.03 CuO 4 |  |  | Oxides, Cuprates |  |  |  | 560K |  |  | body | paragraph | 35fb95b7e6 | Micro-Raman evidence for topological charge order across the superconducting dome ofLa2âˆ’xSrxCuO4 | 10.1103/physrevb.73.174518 | D Lampakis, E Liarokapis, C Panagopoulos | American Physical Society (APS) | Physical Review B | 2013
61ba9cc3a5c5381c2ec5116e | Gd00 | -72951959 |  | Gd00 |  |  | Alloys |  |  |  | 2.3 K |  |  | body | paragraph | 53c9b97497 | Intergranular flux pinning in underdoped and overdoped R1âˆ’xCaxBa2Cu3Oz (R=Y, Gd; x=0, 0.2) samples | 10.1016/j.physc.2008.04.008 | E K Nazarova, A J Zaleski, K A Nenkov, A L Zahariev | Elsevier BV | Physica C: Superconductivity and its Applications | 2008
61ba9cc3a5c5381c2ec5116f | Y123 | 1403769523 | Y123 | Y123Y123 | [6 empty] | 92.0 K |  |  | body | paragraph | 53c9b97497 | Intergranular flux pinning in underdoped and overdoped R1âˆ’xCaxBa2Cu3Oz (R=Y, Gd; x=0, 0.2) samples | 10.1016/j.physc.2008.04.008 | E K Nazarova, A J Zaleski, K A Nenkov, A L Zahariev | Elsevier BV | Physica C: Superconductivity and its Applications | 2008
61ba9cc3a5c5381c2ec51170 | Y08-N | -679959 |  | Y08-N |  |  | Alloys |  |  |  | 2K |  |  | body | paragraph | 53c9b97497 | Intergranular flux pinning in underdoped and overdoped R1âˆ’xCaxBa2Cu3Oz (R=Y, Gd; x=0, 0.2) samples | 10.1016/j.physc.2008.04.008 | E K Nazarova, A J Zaleski, K A Nenkov, A L Zahariev | Elsevier BV | Physica C: Superconductivity and its Applications | 2008
61ba9cc3720b8b3d36c51112 | Ta 34 Nb 33 Hf 8 Zr 14 Ti 11 (TNHZT) | 743585796 | TNHZT | Ta 34 Nb 33 Hf 8 Zr 14 Ti 11 |  |  | Alloys |  |  |  | 7.3 K |  |  | body | paragraph | e1bda7eed3 | Superconductivity of Ta34Nb33Hf8Zr14Ti11high entropy alloy from first principles calculations | 10.1002/pssr.201600056 | K Jasiewicz, B Wiendlocha, P KorbeÅ„, S Kaprzyk, J Tobola | Wiley | physica status solidi (RRL) - Rapid Research Letters | 2016
61ba9cc3720b8b3d36c51113 | Ta34Nb33Hf8Zr14Ti11 | 1752603749 |  | Ta34Nb33Hf8Zr14Ti11 |  |  | Alloys |  |  |  | 7.3 K |  |  | header | abstract | e1bda7eed3 | Superconductivity of Ta34Nb33Hf8Zr14Ti11high entropy alloy from first principles calculations | 10.1002/pssr.201600056 | K Jasiewicz, B Wiendlocha, P KorbeÅ„, S Kaprzyk, J Tobola | Wiley | physica status solidi (RRL) - Rapid Research Letters | 2016
61ba9cc3720b8b3d36c51114 | Mo-Re alloy) | -2025700693 | Mo-Re alloy | [7 empty] | 12 K |  |  | body | paragraph | e1bda7eed3 | Superconductivity of Ta34Nb33Hf8Zr14Ti11high entropy alloy from first principles calculations | 10.1002/pssr.201600056 | K Jasiewicz, B Wiendlocha, P KorbeÅ„, S Kaprzyk, J Tobola | Wiley | physica status solidi (RRL) - Rapid Research Letters | 2016
61ba9cc3ab9e3e9324c51138 | Ca 2âˆ’x Na x CuO 2 Cl 2 | 1500203498 |  | Ca 2âˆ’x Na x CuO 2 Cl 2 |  |  | Oxides, Cuprates |  |  |  | 26K |  |  | body | paragraph | 9098ab3d56 | Angle-resolved photoemission spectroscopy ofSr2CuO2Cl2 | 10.1103/physrevb.63.014505 | C DÃ¼rr, S Legner, R Hayn, S V Borisenko, Z Hu, A Theresiak, M Knupfer, M S Golden, J Fink, F Ronning, Z-X Shen, H Eisaki, S Uchida, C Janowitz, R MÃ¼ller, R L Johnson, K Rossnagel, L Kipp, G Reichardt | American Physical Society (APS) | Physical Review B | 2000
61ba9cc32227d4ac07c51109 | molybdenum nitride (MoN) thin films | 787520454 | molybdenum nitride (MoN | MoN |  | thin films |  |  |  |  | 9.89 K |  |  | header | abstract | a79d82c07a | Superconducting energy scales and anomalous dissipative conductivity in thin films of molybdenum nitride | 10.1103/physrevb.94.064506 | Julian Simmendinger, Uwe S Pracht, Lena Daschke, Thomas Proslier, Jeffrey A Klug, Martin Dressel, Marc Scheffler | American Physical Society (APS) | Physical Review B | 2016
61ba9cc32227d4ac07c5110a | MoN thin films | -1176986159 |  | MoN |  | thin films | Nitrides |  |  |  | 2.78 K |  |  | body |  | a79d82c07a | Superconducting energy scales and anomalous dissipative conductivity in thin films of molybdenum nitride | 10.1103/physrevb.94.064506 | Julian Simmendinger, Uwe S Pracht, Lena Daschke, Thomas Proslier, Jeffrey A Klug, Martin Dressel, Marc Scheffler | American Physical Society (APS) | Physical Review B | 2016
61ba9cc32227d4ac07c5110b | MoN films | -1444554577 |  | MoN |  | films | Nitrides |  |  |  | 2.78 K |  |  | header | abstract | a79d82c07a | Superconducting energy scales and anomalous dissipative conductivity in thin films of molybdenum nitride | 10.1103/physrevb.94.064506 | Julian Simmendinger, Uwe S Pracht, Lena Daschke, Thomas Proslier, Jeffrey A Klug, Martin Dressel, Marc Scheffler | American Physical Society (APS) | Physical Review B | 2016
61ba9cc42a711de29cc51128 | YBa 2 Cu 3 O y (YBCO) | 185000915 | YBCO | YBa 2 Cu 3 O y |  |  | Oxides, Cuprates |  |  |  | 90 K |  |  | body | paragraph | 2e14ae57a9 | Glassy low-energy spin fluctuations and anisotropy gap in La1.88Sr0.12CuO4 | 10.1103/physrevb.87.144513 | A T RÃ¸mer, J Chang, N B Christensen, B M Andersen, K Lefmann, L MÃ¤hler, J Gavilano, R Gilardi, Ch H Niedermayer, H M RÃ¸nnow, A Schneidewind, P Link, M Oda, M Ido, N Momono, J Mesot | American Physical Society (APS) | Physical Review B | 2013
61ba9cc42a711de29cc51129 | La 1.88 Sr 0.12 CuO 4 | -332143423 |  | La 1.88 Sr 0.12 CuO 4 |  |  | Oxides, Cuprates |  |  |  | 27 K |  |  | body | paragraph | 2e14ae57a9 | Glassy low-energy spin fluctuations and anisotropy gap in La1.88Sr0.12CuO4 | 10.1103/physrevb.87.144513 | A T RÃ¸mer, J Chang, N B Christensen, B M Andersen, K Lefmann, L MÃ¤hler, J Gavilano, R Gilardi, Ch H Niedermayer, H M RÃ¸nnow, A Schneidewind, P Link, M Oda, M Ido, N Momono, J Mesot | American Physical Society (APS) | Physical Review B | 2013
61ba9cc4a01e2beb09c51162 | fluorine- doped LaFeAsO | 1286320941 |  | LaFeAsO | fluorine |  | Iron-pnictides, Oxides, Pnictides |  |  |  | 26 K |  |  | body | figure | 9039194223 | Structure, antiferromagnetism and superconductivity of the layered iron arsenide NaFeAs | 10.1039/b818911k | Dinah R Parker, Michael J Pitcher, Peter J Baker, Isabel Franke, Tom Lancaster, Stephen J Blundell, Simon J Clarke | Royal Society of Chemistry (RSC) | Chemical Communications | 2009
61ba9cc4a01e2beb09c51163 | SmFeAsO 1âˆ’x | -1405658619 |  | SmFeAsO 1âˆ’x |  |  | Iron-pnictides, Oxides, Pnictides |  |  |  | 55 K |  |  | body | figure | 9039194223 | Structure, antiferromagnetism and superconductivity of the layered iron arsenide NaFeAs | 10.1039/b818911k | Dinah R Parker, Michael J Pitcher, Peter J Baker, Isabel Franke, Tom Lancaster, Stephen J Blundell, Simon J Clarke | Royal Society of Chemistry (RSC) | Chemical Communications | 2009
61ba9cc471dd2853b1c51154 | 2H-NbSe 2 | -281565904 |  | 2H-NbSe 2 |  |  | Alloys |  |  |  | 7.2 K | resistance |  | body | figure | 8db157157d | Low frequency imaginary impedance at the superconducting transition of 2H-NbSe 2 |  | David Perconte, Samuel MaÃ±as-Valero, Eugenio Coronado, Isabel GuillamÃ³n, Hermann Suderow
61ba9cc414d91e0862c51130 | IBSs) | -2048247019 |  | IBSs |  |  | Alloys |  |  |  | 55 K |  |  | body | paragraph | 4dbb4d2dc9 | Multiband effects and possible Dirac fermions inFe1+yTe0.6Se0.4 | 10.1103/physrevb.89.144512 | Yue Sun, Toshihiro Taen, Tatsuhiro Yamada, Sunseng Pyon, Terukazu Nishizaki, Zhixiang Shi, Tsuyoshi Tamegai | American Physical Society (APS) | Physical Review B | 2014
61ba9cc4a013f06956c51135 | Co 3 O 4 | -657253287 |  | Co 3 O 4 |  |  | Oxides |  |  |  | 33 K |  |  | body | paragraph | efc0e650ba | Magnetic susceptibility study of hydrated and nonhydratedNaxCoO2Â·yH2Osingle crystals | 10.1103/physrevb.70.144526 | F C Chou, J H Cho, Y S Lee | American Physical Society (APS) | Physical Review B | 2008
61ba9cc4e4dc5fe1bac510fb | BaFe 2âˆ’x Co x As 2 | -1902231591 |  | BaFe 2âˆ’x Co x As 2 |  |  | Iron-pnictides, Pnictides |  |  |  | 3 -4 K |  |  | body | paragraph | ccd8359121 | Upper critical field anisotropy in BaFe2âˆ’xCoxAs2single crystals synthesized without flux | 10.1103/physrevb.84.012502 | K Vinod, A T Satya, Shilpam Sharma, C S Sundar, A Bharathi | American Physical Society (APS) | Physical Review B | 2011
61ba9cc44217bb9076c51156 | T l 2 Ba 2 CuO 6 | 1797378857 |  | T l 2 Ba 2 CuO 6 |  |  | Alloys |  |  |  | 85K |  |  | body |  | 4a401e8686 | c-Axis Optical Reflectivity of Layered Cuprate Superconductors | 10.1103/physrevlett.80.4753 | S Das Sarma, E H Hwang | American Physical Society (APS) | Physical Review Letters | 2013
61ba9cc5e4552e90a8c51117 | x = 0.016 | 1009785013 | [7 empty] | x=0.016 | 2.4K |  |  | body | paragraph | 8c9fd1b6f0 | Two-dimensional quantum spin liquid with spins interacting with acoustic phonons | 10.1016/j.physleta.2004.10.064 | S S Aplesnin, L V Kirenskii | Elsevier BV | Physics Letters A | 2002
61ba9cc5e4552e90a8c51118 | Sr 2 CuO 3 | -668893760 |  | Sr 2 CuO 3 |  |  | Oxides, Cuprates |  |  |  | 4.5K |  |  | body | paragraph | 8c9fd1b6f0 | Two-dimensional quantum spin liquid with spins interacting with acoustic phonons | 10.1016/j.physleta.2004.10.064 | S S Aplesnin, L V Kirenskii | Elsevier BV | Physics Letters A | 2002
61ba9cc5dc085aa023c510ef | Sr 0.9 La 0.1 CuO 2 | 1344791885 |  | Sr 0.9 La 0.1 CuO 2 |  |  | Oxides, Cuprates |  |  |  | 43 K |  |  | body | paragraph | 7f890d8357 | Non-Universal Pairing Symmetry and Pseudogap Phenomena in Hole- and Electron-Doped Cuprate Superconductors | 10.1142/s0217979203021435 | N-C Yeh, C-T Chen | World Scientific Pub Co Pte Lt | International Journal of Modern Physics B | 2013
61ba9cc6720b8b3d36c51115 | Na x CoO 2 â€¢1.3H 2 O | 890047400 |  | Na x CoO 2 â€¢1.3H 2 O |  |  | Alloys |  |  |  | 4.8 K |  | 2.36 GPa | header | abstract | 840d884d63 | Pressure dependence of the superconducting transition and electron correlations inNaxCoO2âˆ™1.3H2O | 10.1103/physrevb.76.100506 | E Kusano, S Kawasaki, K Matano, Guo-Qing Zheng, R L Meng, J Cmaidalka, C W Chu | American Physical Society (APS) | Physical Review B | 2007
61ba9cc6720b8b3d36c51116 | x=0.31 | 1134201544 | [7 empty] | x=0.31 | 3.7 K |  |  | body | paragraph | 840d884d63 | Pressure dependence of the superconducting transition and electron correlations inNaxCoO2âˆ™1.3H2O | 10.1103/physrevb.76.100506 | E Kusano, S Kawasaki, K Matano, Guo-Qing Zheng, R L Meng, J Cmaidalka, C W Chu | American Physical Society (APS) | Physical Review B | 2007
61ba9cc6720b8b3d36c51117 | x=0.26 | -1152100501 | [7 empty] | x=0.26 | 4.6 K |  |  | body | paragraph | 840d884d63 | Pressure dependence of the superconducting transition and electron correlations inNaxCoO2âˆ™1.3H2O | 10.1103/physrevb.76.100506 | E Kusano, S Kawasaki, K Matano, Guo-Qing Zheng, R L Meng, J Cmaidalka, C W Chu | American Physical Society (APS) | Physical Review B | 2007
61ba9cc62227d4ac07c5110c | Pr 0.91 LaCe 0.09 Cu0 4âˆ’y | 2070297684 |  | Pr 0.91 LaCe 0.09 Cu0 4âˆ’y |  |  | Alloys |  |  |  | 24 K |  |  | body | paragraph | 4aeb4d2ecb | Scaling behavior of heavy fermion metals | 10.1016/j.physrep.2010.03.001 | V R Shaginyan, M Ya. Amusia, A Z Msezane, K G Popov | Elsevier BV | Physics Reports | 2005
61ba9cc62227d4ac07c5110d | CeCoIn 5 | -410236359 |  | CeCoIn 5 |  |  | Alloys |  |  |  | 2.3 K |  |  | annex | paragraph | 4aeb4d2ecb | Scaling behavior of heavy fermion metals | 10.1016/j.physrep.2010.03.001 | V R Shaginyan, M Ya. Amusia, A Z Msezane, K G Popov | Elsevier BV | Physics Reports | 2005
61ba9cc62227d4ac07c5110e | Tl 2 Ba 2 CuO 6+Î´ | -1230198851 |  | Tl 2 Ba 2 CuO 6+Î´ |  |  | Alloys |  |  |  | 15 K | resistivity |  | body | paragraph | 4aeb4d2ecb | Scaling behavior of heavy fermion metals | 10.1016/j.physrep.2010.03.001 | V R Shaginyan, M Ya. Amusia, A Z Msezane, K G Popov | Elsevier BV | Physics Reports | 2005
61ba9cc705e6aa6710c5117c | (TMTSF) 2 PF 6 | -1562057848 |  | (TMTSF) 2 PF 6 |  |  | Chalcogenides, Pnictides, Fluorides |  |  |  | 0.9 K |  | 1.2 GPa | body | paragraph | 0bd61c1827 | Superconductivity in Potassium-Doped Metallic Polymorphs of MoS2 | 10.1021/acs.nanolett.5b04361 | Renyan Zhang, I Tsai, James Chapman, Ekaterina Khestanova, John Waters, Irina V Grigorieva | American Chemical Society (ACS) | Nano Letters | 2018
61ba9cc705e6aa6710c5117d | K x -2,2 -bipyridine | 1549527967 |  | K x -2 |  |  | Alloys |  |  |  | 7.2 K |  |  | body | paragraph | 0bd61c1827 | Superconductivity in Potassium-Doped Metallic Polymorphs of MoS2 | 10.1021/acs.nanolett.5b04361 | Renyan Zhang, I Tsai, James Chapman, Ekaterina Khestanova, John Waters, Irina V Grigorieva | American Chemical Society (ACS) | Nano Letters | 2018
61ba9cc771dd2853b1c51155 | M gB 2 | 1889002551 |  | M gB 2 |  |  | Alloys |  |  |  | 40 K |  |  | body | paragraph | d6ae3824d2 | Magneto-Optical Study of the Superconducting Gap ofMgB2Single Crystals | 10.1103/physrevlett.89.097001 | A Perucchi, L Degiorgi, J Jun, M Angst, J Karpinski | American Physical Society (APS) | Physical Review Letters | 2013
61ba9cc771dd2853b1c51156 | M gB2 single crystals | 834381976 |  | M gB2 |  | single crystals | Alloys |  |  |  | 38 K |  |  | header | abstract | d6ae3824d2 | Magneto-Optical Study of the Superconducting Gap ofMgB2Single Crystals | 10.1103/physrevlett.89.097001 | A Perucchi, L Degiorgi, J Jun, M Angst, J Karpinski | American Physical Society (APS) | Physical Review Letters | 2013
61ba9cc77f36ec6458c510ec | Mg 11 B2 | -57316247 |  | Mg 11 B2 |  |  | Alloys, Borides |  |  |  | 38.7 K | specific heat |  | header | abstract | ef90cbb978 | Phenomenological two-gap model for the specific heat of MgB 2 | 10.1209/epl/i2001-00598-7 | F Bouquet, Y Wang, R A Fisher, D G Hinks, J D Jorgensen, A Junod, N E Phillips | IOP Publishing | Europhysics Letters (EPL) | 2014
61ba9cc77f36ec6458c510ed | MgB 2 | 1330765820 |  | MgB 2 |  |  | Alloys, Borides |  |  |  | 39 K |  |  | body | paragraph | ef90cbb978 | Phenomenological two-gap model for the specific heat of MgB 2 | 10.1209/epl/i2001-00598-7 | F Bouquet, Y Wang, R A Fisher, D G Hinks, J D Jorgensen, A Junod, N E Phillips | IOP Publishing | Europhysics Letters (EPL) | 2014
61ba9cc7e720aae5f4c5112f | YBa 2 Cu 3 O 7âˆ’y | -542782449 |  | YBa 2 Cu 3 O 7âˆ’y |  |  | Oxides, Cuprates |  |  |  | 90 K |  |  | body | figure | 8ccf4fed0e | Raman spectroscopic evidence for superconductivity at 645 K in single-walled carbon nanotubes |  | Guo-Meng Zhao |  |  | 2002
61ba9cc7e720aae5f4c51130 | single-walled carbon nanotubes | 2126312417 |  |  |  | single-walled carbon |  |  |  |  | 645 K |  |  | header | title | 8ccf4fed0e | Raman spectroscopic evidence for superconductivity at 645 K in single-walled carbon nanotubes |  | Guo-Meng Zhao |  |  | 2002
61ba9cc7e720aae5f4c51131 | 1.5 nm SWNT | 157273115 | [8 empty] | 600 K |  |  | body | figure | 8ccf4fed0e | Raman spectroscopic evidence for superconductivity at 645 K in single-walled carbon nanotubes |  | Guo-Meng Zhao |  |  | 2002
61ba9cc7e720aae5f4c51132 | 0.2%, 0.45%, and 1.3% Ni:Co | -463408654 | [8 empty] | 554 K |  |  | body | figure | 8ccf4fed0e | Raman spectroscopic evidence for superconductivity at 645 K in single-walled carbon nanotubes |  | Guo-Meng Zhao |  |  | 2002
61ba9cc7e720aae5f4c51133 | SWNTs | -638543497 |  | SWNTs |  |  | Nitrides, Chalcogenides |  |  |  | 600 K |  |  | body | figure | 8ccf4fed0e | Raman spectroscopic evidence for superconductivity at 645 K in single-walled carbon nanotubes |  | Guo-Meng Zhao |  |  | 2002
61ba9cc7e720aae5f4c51134 | SWNT | 1998542913 | SWNT | [7 empty] | 15 K |  |  | body | figure | 8ccf4fed0e | Raman spectroscopic evidence for superconductivity at 645 K in single-walled carbon nanotubes |  | Guo-Meng Zhao |  |  | 2002
61ba9cc714d91e0862c51131 | near-optimally doped Bi2212 | -1993490311 | Bi2212 | Bi2212Bi2212 | near-optimally doped | [5 empty] | 91 K |  |  | body | paragraph | a6e268bbfc | Dynamics of superconducting order parameter through ultrafast normal-to-superconducting phase transition in Bi2Sr2CaCu2O8+Î´ from multipulse polarization-resolved transient optical reflectivity | 10.1103/physrevb.96.184522 | I Madan, V V Baranov, Y Toda, M Oda, T Kurosawa, V V Kabanov, T Mertelj, D Mihailovic | American Physical Society (APS) | Physical Review B | 2017
61ba9cc714d91e0862c51132 | Î´ = 0.14) | -1971473786 | [7 empty] | Î´=0.14 | 78 K |  |  | body | paragraph | a6e268bbfc | Dynamics of superconducting order parameter through ultrafast normal-to-superconducting phase transition in Bi2Sr2CaCu2O8+Î´ from multipulse polarization-resolved transient optical reflectivity | 10.1103/physrevb.96.184522 | I Madan, V V Baranov, Y Toda, M Oda, T Kurosawa, V V Kabanov, T Mertelj, D Mihailovic | American Physical Society (APS) | Physical Review B | 2017
61ba9cc785fc223534c510ee | YBCO | 1249028896 | YBCO | [7 empty] | 88 K |  |  | body | paragraph | 4d094df669 | Modulation of superconductivity by spin canting in a hybrid antiferromagnet/superconductor oxide | 10.1063/1.3087000 | Awadhesh Mani, T Geetha Kumary, Daniel Hsu, J G Lin, Chyh-Hong Chern | AIP Publishing | Applied Physics Letters | 2009
61ba9cc785fc223534c510ef | NSMO | -331177813 | NSMO | [7 empty] | 44 K |  |  | body | paragraph | 4d094df669 | Modulation of superconductivity by spin canting in a hybrid antiferromagnet/superconductor oxide | 10.1063/1.3087000 | Awadhesh Mani, T Geetha Kumary, Daniel Hsu, J G Lin, Chyh-Hong Chern | AIP Publishing | Applied Physics Letters | 2009
61ba9cc7c0bff55f4cc51144 | optimally doped Bi2201 | 819512081 | Bi2201 | Bi2201Bi2201 | optimally doped | [5 empty] | 34K |  |  | body | paragraph | e98e26a356 | Probing a Bose Metal via Electrons: Inescapable non-Fermi liquid scattering and pseudogap physics |  | Xinlei Yue, Anthony Hegg, Xiang Li, Wei Ku |  |  | 2021
61ba9cc8fa2141a3e5c510f8 | BiTeI | 1941042087 |  | BiTeI |  |  | Chalcogenides |  |  |  | 5.2 K |  | 23.5 GPa | header | abstract | ae51ed3108 | Topological Quantum Phase Transition and Superconductivity Induced by Pressure in the Bismuth Tellurohalide BiTeI | 10.1002/adma.201605965 | Yanpeng Qi, Wujun Shi, Pavel G Naumov, Nitesh Kumar, Raman Sankar, Walter Schnelle, Chandra Shekhar, Fang-Cheng Chou, Claudia Felser, Binghai Yan, Sergey A Medvedev | Wiley | Advanced Materials | 2017
61ba9cc8fa2141a3e5c510f9 | BiTeI | 1871748783 |  | BiTeI |  |  | Chalcogenides |  |  |  | 4.8 K |  | 31.7 GPa | body | paragraph | ae51ed3108 | Topological Quantum Phase Transition and Superconductivity Induced by Pressure in the Bismuth Tellurohalide BiTeI | 10.1002/adma.201605965 | Yanpeng Qi, Wujun Shi, Pavel G Naumov, Nitesh Kumar, Raman Sankar, Walter Schnelle, Chandra Shekhar, Fang-Cheng Chou, Claudia Felser, Binghai Yan, Sergey A Medvedev | Wiley | Advanced Materials | 2017
61ba9cc8fa2141a3e5c510fa | BiTeBr | 1028092208 |  | BiTeBr |  |  | Chalcogenides |  |  |  | 4.8 K | resistivity | 40 GPa | body | paragraph | ae51ed3108 | Topological Quantum Phase Transition and Superconductivity Induced by Pressure in the Bismuth Tellurohalide BiTeI | 10.1002/adma.201605965 | Yanpeng Qi, Wujun Shi, Pavel G Naumov, Nitesh Kumar, Raman Sankar, Walter Schnelle, Chandra Shekhar, Fang-Cheng Chou, Claudia Felser, Binghai Yan, Sergey A Medvedev | Wiley | Advanced Materials | 2017
61ba9cc8fa2141a3e5c510fb | BiTeBr | 756648442 |  | BiTeBr |  |  | Chalcogenides |  |  |  | 5.2 K |  | 23.5 GPa | body | paragraph | ae51ed3108 | Topological Quantum Phase Transition and Superconductivity Induced by Pressure in the Bismuth Tellurohalide BiTeI | 10.1002/adma.201605965 | Yanpeng Qi, Wujun Shi, Pavel G Naumov, Nitesh Kumar, Raman Sankar, Walter Schnelle, Chandra Shekhar, Fang-Cheng Chou, Claudia Felser, Binghai Yan, Sergey A Medvedev | Wiley | Advanced Materials | 2017
61ba9cc8fa2141a3e5c510fc | BiTeBr | 631484953 |  | BiTeBr |  |  | Chalcogenides |  |  |  | 4.8 K |  | 31.7 GPa | body | figure | ae51ed3108 | Topological Quantum Phase Transition and Superconductivity Induced by Pressure in the Bismuth Tellurohalide BiTeI | 10.1002/adma.201605965 | Yanpeng Qi, Wujun Shi, Pavel G Naumov, Nitesh Kumar, Raman Sankar, Walter Schnelle, Chandra Shekhar, Fang-Cheng Chou, Claudia Felser, Binghai Yan, Sergey A Medvedev | Wiley | Advanced Materials | 2017
61ba9cc87b1a7abb24c510fd | single crystal of Fe 1.05 Te 0.85 Se 0.15 | -54082954 |  | Fe 1.05 Te 0.85 Se 0.15 |  | single crystal | Iron-chalcogenides, Chalcogenides |  |  |  | 100 K | resistivity |  | body | figure | e4e12ed918 | Weak Superconducting Fluctuations and Small Anisotropy of the Upper Critical Fields in an Fe1.05Te0.85Se0.15Single Crystal | 10.1143/jpsj.79.074706 | Takanori Kida, Masahiro Kotani, Yoshikazu Mizuguchi, Yoshihiko Takano, Masayuki Hagiwara | Physical Society of Japan | Journal of the Physical Society of Japan | 2010
61ba9cc87b1a7abb24c510fe | Fe 1.05 Te 0.85 Se 0.15 single crystal | -512578629 |  | Fe 1.05 Te 0.85 Se 0.15 |  | single crystal | Iron-chalcogenides, Chalcogenides |  |  |  | 14 K |  |  | header | abstract | e4e12ed918 | Weak Superconducting Fluctuations and Small Anisotropy of the Upper Critical Fields in an Fe1.05Te0.85Se0.15Single Crystal | 10.1143/jpsj.79.074706 | Takanori Kida, Masahiro Kotani, Yoshikazu Mizuguchi, Yoshihiko Takano, Masayuki Hagiwara | Physical Society of Japan | Journal of the Physical Society of Japan | 2010
61ba9cc87b1a7abb24c510ff | LaFeAsO 1âˆ’x F x | 304549444 |  | LaFeAsO 1âˆ’x F x |  |  | Iron-pnictides, Pnictides, Oxides, Fluorides |  |  |  | 26 K |  | ambient pressure | body | paragraph | e4e12ed918 | Weak Superconducting Fluctuations and Small Anisotropy of the Upper Critical Fields in an Fe1.05Te0.85Se0.15Single Crystal | 10.1143/jpsj.79.074706 | Takanori Kida, Masahiro Kotani, Yoshikazu Mizuguchi, Yoshihiko Takano, Masayuki Hagiwara | Physical Society of Japan | Journal of the Physical Society of Japan | 2010
61ba9cc87b1a7abb24c51100 | 05 Te 0.85 Se 0.15 | -452781918 |  | 05 Te 0.85 Se 0.15 |  |  | Alloys |  |  |  | 14.1 K |  |  | body |  | e4e12ed918 | Weak Superconducting Fluctuations and Small Anisotropy of the Upper Critical Fields in an Fe1.05Te0.85Se0.15Single Crystal | 10.1143/jpsj.79.074706 | Takanori Kida, Masahiro Kotani, Yoshikazu Mizuguchi, Yoshihiko Takano, Masayuki Hagiwara | Physical Society of Japan | Journal of the Physical Society of Japan | 2010
61ba9cc811af647618c510db | CsCa2Fe4As4F2 | -646354394 |  | CsCa2Fe4As4F2 |  |  | Iron-pnictides, Pnictides, Fluorides |  |  |  | âˆ¼ 30 K |  |  | header | abstract | 820cbc378f | Giant anisotropy in superconducting single crystals of CsCa2Fe4As4F2 | 10.1103/physrevb.99.144501 | Zhi-Cheng Wang, Yi Liu, Si-Qi Wu, Ye-Ting Shao, Zhi Ren, Guang-Han Cao | American Physical Society (APS) | Physical Review B | 2018
61ba9cc82b9a12e3d2c5113c | Na 0.3 CoO 2 â€¢1.3H 2 O | -2059547511 |  | Na 0.3 CoO 2 â€¢1.3H 2 O |  |  | Alloys |  |  |  | 4.3 K |  |  | body | paragraph | a43b8bd65c | Effects of Mn and Ti doping on superconductivity in Na0.3CoO2Â·1.3H2O and charge ordering in Na0.5CoO2 | 10.1016/j.physc.2005.08.015 | Y G Shi, H X Yang, X Liu, W J Ma, C J Nie, W W Huang, J Q Li | Elsevier BV | Physica C: Superconductivity | 2005
61ba9cc82b9a12e3d2c5113d | x = 0.005 | 526317098 | [7 empty] | x=0.005 | 3.8 K |  |  | body | paragraph | a43b8bd65c | Effects of Mn and Ti doping on superconductivity in Na0.3CoO2Â·1.3H2O and charge ordering in Na0.5CoO2 | 10.1016/j.physc.2005.08.015 | Y G Shi, H X Yang, X Liu, W J Ma, C J Nie, W W Huang, J Q Li | Elsevier BV | Physica C: Superconductivity | 2005
61ba9cc82b9a12e3d2c5113e | Na 0.3 Co 1-x Mn x O 2 â€¢1.3H 2 O with x = 0.01 | 1034914648 |  | Na 0.3 Co 1-x Mn x O 2 â€¢1.3H 2 O |  |  | Alloys |  |  | x=0.01 | 3.8 K | magnetization |  | body | paragraph | a43b8bd65c | Effects of Mn and Ti doping on superconductivity in Na0.3CoO2Â·1.3H2O and charge ordering in Na0.5CoO2 | 10.1016/j.physc.2005.08.015 | Y G Shi, H X Yang, X Liu, W J Ma, C J Nie, W W Huang, J Q Li | Elsevier BV | Physica C: Superconductivity | 2005
61ba9cc82b9a12e3d2c5113f | x = 0.02 | 1631005570 | [7 empty] | x=0.02 | 4.6 K |  |  | body | paragraph | a43b8bd65c | Effects of Mn and Ti doping on superconductivity in Na0.3CoO2Â·1.3H2O and charge ordering in Na0.5CoO2 | 10.1016/j.physc.2005.08.015 | Y G Shi, H X Yang, X Liu, W J Ma, C J Nie, W W Huang, J Q Li | Elsevier BV | Physica C: Superconductivity | 2005
61ba9cc8d7a99c43e8c51150 | Bi -2212 (Bi 2 Sr 2 CaCu 2 O 8+Î´ ) | 425843871 | Bi -2212 | Bi 2 Sr 2 CaCu 2 O 8+Î´ |  |  | Alloys |  |  |  | 95 K |  |  | body | figure | da50ae3202 | Bosonization of 2D Fermions due to Spin and Statistical Magnetic Field Coupling and Possible Nature of Superconductivity and Pseudogap Phases Below E g |  | B Abdullaev, C. -H Park |  |  | 2007
61ba9cc905e6aa6710c5117e | C 6 Ca) | 103523060 |  | C 6 Ca |  |  | Carbides |  |  |  | 1.9 K |  |  | body | paragraph | bcee825b71 | Possible superconductivity in multi-layer-graphene by application of a gate voltage | 10.1016/j.carbon.2014.02.011 | A Ballestar, P Esquinazi, J Barzola-Quiquia, S Dusari, F Bern, R R Da Silva, Y Kopelevich | Elsevier BV | Carbon | 2014
61ba9cc9a013f06956c51137 | CeO 1âˆ’x F x FeAs | -246260528 |  | CeO 1âˆ’x F x FeAs |  |  | Iron-pnictides, Pnictides, Oxides, Fluorides |  |  |  | 41-55K |  |  | body | paragraph | 252782ff36 | Electronic structure of prototype AFe2As2 and ReOFeAs high-temperature superconductors: A comparison | 10.1134/s0021364008140166 | I A Nekrasov, Z V Pchelkina, M V Sadovskii | Pleiades Publishing Ltd | JETP Letters | 2008
61ba9cc9a013f06956c51138 | BaFe 2 As 2 | 164165516 |  | BaFe 2 As 2 |  |  | Iron-pnictides, Pnictides |  |  |  | 38K |  |  | body | paragraph | 252782ff36 | Electronic structure of prototype AFe2As2 and ReOFeAs high-temperature superconductors: A comparison | 10.1134/s0021364008140166 | I A Nekrasov, Z V Pchelkina, M V Sadovskii | Pleiades Publishing Ltd | JETP Letters | 2008
61ba9cc9a013f06956c51139 | LaO 1âˆ’x F x FeAs | -647934129 |  | LaO 1âˆ’x F x FeAs |  |  | Iron-pnictides, Pnictides, Oxides, Fluorides |  |  |  | 26K |  |  | body | paragraph | 252782ff36 | Electronic structure of prototype AFe2As2 and ReOFeAs high-temperature superconductors: A comparison | 10.1134/s0021364008140166 | I A Nekrasov, Z V Pchelkina, M V Sadovskii | Pleiades Publishing Ltd | JETP Letters | 2008
61ba9cc90cb3d3a5e6c510ee | Ti 0.85 Pd 0.15 | -1982104942 |  | Ti 0.85 Pd 0.15 |  |  | Alloys |  |  |  | 3.7 K |  |  | body |  | 57f801c262 | High-Pressure Effects on the Intermetallic Superconductor Ti0.85Pd0.15 | 10.1007/s10948-020-05480-8 | C Reyes-DamiÃ¡n, F Morales, Esmeralda MartÃ­nez-PiÃ±eiro, Roberto Escudero | Springer Science and Business Media LLC | Journal of Superconductivity and Novel Magnetism | 2020
61ba9cc90cb3d3a5e6c510ef | Ti 0.92 Pd 0.08 | 326327508 |  | Ti 0.92 Pd 0.08 |  |  | Alloys |  |  |  | 3.67 and 3.65 K | Specific heat |  | body | paragraph | 57f801c262 | High-Pressure Effects on the Intermetallic Superconductor Ti0.85Pd0.15 | 10.1007/s10948-020-05480-8 | C Reyes-DamiÃ¡n, F Morales, Esmeralda MartÃ­nez-PiÃ±eiro, Roberto Escudero | Springer Science and Business Media LLC | Journal of Superconductivity and Novel Magnetism | 2020
61ba9cca1b5bc7b48bc5117a | x = 0.6 | -367042790 | [7 empty] | x=0.6 | 20 K |  |  | body | figure | c01acb22cb | Probing the pairing symmetry in the over-doped Fe-based superconductorBa0.35Rb0.65Fe2As2as a function of hydrostatic pressure | 10.1103/physrevb.93.094513 | Z Guguchia, R Khasanov, Z Bukowski, F Von Rohr, M Medarde, P K Biswas, H Luetkens, A Amato, E Morenzoni | American Physical Society (APS) | Physical Review B | 2016
61ba9cca1b5bc7b48bc5117b | doping x = 0.4 | -827960010 | [7 empty] | x=0.4 | 38 K |  |  | body | paragraph | c01acb22cb | Probing the pairing symmetry in the over-doped Fe-based superconductorBa0.35Rb0.65Fe2As2as a function of hydrostatic pressure | 10.1103/physrevb.93.094513 | Z Guguchia, R Khasanov, Z Bukowski, F Von Rohr, M Medarde, P K Biswas, H Luetkens, A Amato, E Morenzoni | American Physical Society (APS) | Physical Review B | 2016
61ba9cca1b5bc7b48bc5117c | optimally doped sample Ba 0.65 Rb 0.35 Fe 2 As 2 | 1093921427 |  | Ba 0.65 Rb 0.35 Fe 2 As 2 | optimally doped |  | Iron-pnictides, Pnictides |  |  |  | 2.4 K |  | 2.3 GPa | body | paragraph | c01acb22cb | Probing the pairing symmetry in the over-doped Fe-based superconductorBa0.35Rb0.65Fe2As2as a function of hydrostatic pressure | 10.1103/physrevb.93.094513 | Z Guguchia, R Khasanov, Z Bukowski, F Von Rohr, M Medarde, P K Biswas, H Luetkens, A Amato, E Morenzoni | American Physical Society (APS) | Physical Review B | 2016
61ba9cca1b5bc7b48bc5117d | x = 0.35 | -1207790458 | [7 empty] | x=0.35 | 37 K | magnetization |  | body | figure | c01acb22cb | Probing the pairing symmetry in the over-doped Fe-based superconductorBa0.35Rb0.65Fe2As2as a function of hydrostatic pressure | 10.1103/physrevb.93.094513 | Z Guguchia, R Khasanov, Z Bukowski, F Von Rohr, M Medarde, P K Biswas, H Luetkens, A Amato, E Morenzoni | American Physical Society (APS) | Physical Review B | 2016
61ba9ccafa2141a3e5c510fd | overdoped single crystal ( x = 0.22 | 1202209178 |  |  | overdoped | single crystal |  |  |  | x=0.22 | 27.4K | AC susceptibility |  | body | figure | 0f2e4cb1a9 | Core Size Effect on the Vortex Quasiparticle Excitations in Overdoped La 2âˆ’x Sr x CuO 4 Single Crystals |  | Z Y Liu, H H Wen, T Xiang, Seiki Komiya, X F Sun, Yoichi Ando |  |  | 2014
61ba9cca720b8b3d36c51119 | FeSe | 1469538886 |  | FeSe |  |  | Iron-chalcogenides, Chalcogenides |  |  |  | 8 K |  |  | body | paragraph | 1cf7ed5e27 | FeSe(en) 0.3 -Separated FeSe layers with stripe-type crystal structure by intercalation of neutral spacer molecules |  | Juliane Stahl, Dirk Johrendt
61ba9cca720b8b3d36c5111a | bulk FeSe | 1153469289 |  | FeSe |  |  | Iron-chalcogenides, Chalcogenides |  |  |  | from 8 K |  |  | body | paragraph | 1cf7ed5e27 | FeSe(en) 0.3 -Separated FeSe layers with stripe-type crystal structure by intercalation of neutral spacer molecules |  | Juliane Stahl, Dirk Johrendt
61ba9cca720b8b3d36c5111b | FeSe monolayers grown on defect-free SrTiO 3 | -204641583 |  | FeSe |  | monolayers | Iron-chalcogenides, Chalcogenides |  | defect-free SrTiO 3 |  | 65 K |  |  | body | paragraph | 1cf7ed5e27 | FeSe(en) 0.3 -Separated FeSe layers with stripe-type crystal structure by intercalation of neutral spacer molecules |  | Juliane Stahl, Dirk Johrendt
61ba9cca720b8b3d36c5111c | FeSe | 1548459072 |  | FeSe |  |  | Iron-chalcogenides, Chalcogenides |  |  |  | up to 45 K |  |  | body | paragraph | 1cf7ed5e27 | FeSe(en) 0.3 -Separated FeSe layers with stripe-type crystal structure by intercalation of neutral spacer molecules |  | Juliane Stahl, Dirk Johrendt
61ba9ccb85b12ae79ac5111c | 20 nm thick film of Sn:Sb on PEEK (unimplanted) | 780787829 | [6 empty] | PEEK |  | 3.7 K |  |  | body | paragraph | 491ff243b7 | Superconductivity in metal-mixed ion-implanted polymer films | 10.1063/1.2358190 | A P Micolich, E Tavenner, B J Powell, A R Hamilton, M T Curry, R E Giedd, P Meredith | AIP Publishing | Applied Physics Letters | 2006
61ba9ccb85b12ae79ac5111d | Sb | -1893691454 |  | Sb |  |  | Alloys |  |  |  | 3.7 K |  |  | body | paragraph | 491ff243b7 | Superconductivity in metal-mixed ion-implanted polymer films | 10.1063/1.2358190 | A P Micolich, E Tavenner, B J Powell, A R Hamilton, M T Curry, R E Giedd, P Meredith | AIP Publishing | Applied Physics Letters | 2006
61ba9ccb85b12ae79ac5111e | samples A and B | 246150270 |  | B |  |  | Alloys, Borides |  |  |  | 2.4 K |  |  | body | paragraph | 491ff243b7 | Superconductivity in metal-mixed ion-implanted polymer films | 10.1063/1.2358190 | A P Micolich, E Tavenner, B J Powell, A R Hamilton, M T Curry, R E Giedd, P Meredith | AIP Publishing | Applied Physics Letters | 2006
61ba9ccb2a711de29cc5112c | SnH8 | -2099570613 |  | SnH8 |  |  | Hydrides, Alloys |  |  |  | 81 K |  | 220 GPa | body | paragraph | 196218e76b | Superconductivity of the hydrogen-rich metal hydride Li5MoH11 under high pressure | 10.1103/physrevb.99.024508 | Dezhong Meng, Masafumi Sakata, Katsuya Shimizu, Yuki Iijima, Hiroyuki Saitoh, Toyoto Sato, Shigeyuki Takagi, Shin-Ichi Orimo | American Physical Society (APS) | Physical Review B | 2021
61ba9ccb2a711de29cc5112d | SnHx | -1097985282 |  | SnHx |  |  | Hydrides, Alloys |  |  |  | 81 and 97 K |  |  | body | paragraph | 196218e76b | Superconductivity of the hydrogen-rich metal hydride Li5MoH11 under high pressure | 10.1103/physrevb.99.024508 | Dezhong Meng, Masafumi Sakata, Katsuya Shimizu, Yuki Iijima, Hiroyuki Saitoh, Toyoto Sato, Shigeyuki Takagi, Shin-Ichi Orimo | American Physical Society (APS) | Physical Review B | 2021
61ba9ccb2a711de29cc5112e | SnH14 | -36458613 |  | SnH14 |  |  | Hydrides, Alloys |  |  |  | 97 K |  | 300 GPa | body | paragraph | 196218e76b | Superconductivity of the hydrogen-rich metal hydride Li5MoH11 under high pressure | 10.1103/physrevb.99.024508 | Dezhong Meng, Masafumi Sakata, Katsuya Shimizu, Yuki Iijima, Hiroyuki Saitoh, Toyoto Sato, Shigeyuki Takagi, Shin-Ichi Orimo | American Physical Society (APS) | Physical Review B | 2021
61ba9ccb2a711de29cc5112f | C2/m SnH12 | 1335784103 |  | C2/m SnH12 |  |  | Alloys |  |  |  | 93 K |  | 250 GPa | body | paragraph | 196218e76b | Superconductivity of the hydrogen-rich metal hydride Li5MoH11 under high pressure | 10.1103/physrevb.99.024508 | Dezhong Meng, Masafumi Sakata, Katsuya Shimizu, Yuki Iijima, Hiroyuki Saitoh, Toyoto Sato, Shigeyuki Takagi, Shin-Ichi Orimo | American Physical Society (APS) | Physical Review B | 2021
61ba9ccb2a711de29cc51130 | LaH10 | 1999497856 |  | LaH10 |  |  | Hydrides, Alloys |  |  |  | 250-260 K |  | 170-190 GPa | body | paragraph | 196218e76b | Superconductivity of the hydrogen-rich metal hydride Li5MoH11 under high pressure | 10.1103/physrevb.99.024508 | Dezhong Meng, Masafumi Sakata, Katsuya Shimizu, Yuki Iijima, Hiroyuki Saitoh, Toyoto Sato, Shigeyuki Takagi, Shin-Ichi Orimo | American Physical Society (APS) | Physical Review B | 2021
61ba9ccb2a711de29cc51131 | YH9 | -1508254059 |  | YH9 |  |  | Hydrides, Alloys |  |  |  | 243 K |  | 201 GPa | body | paragraph | 196218e76b | Superconductivity of the hydrogen-rich metal hydride Li5MoH11 under high pressure | 10.1103/physrevb.99.024508 | Dezhong Meng, Masafumi Sakata, Katsuya Shimizu, Yuki Iijima, Hiroyuki Saitoh, Toyoto Sato, Shigeyuki Takagi, Shin-Ichi Orimo | American Physical Society (APS) | Physical Review B | 2021
61ba9ccb2a711de29cc51132 | SnH12 | -926862829 |  | SnH12 |  |  | Hydrides, Alloys |  |  |  | 93 K |  | 250 GPa | body | paragraph | 196218e76b | Superconductivity of the hydrogen-rich metal hydride Li5MoH11 under high pressure | 10.1103/physrevb.99.024508 | Dezhong Meng, Masafumi Sakata, Katsuya Shimizu, Yuki Iijima, Hiroyuki Saitoh, Toyoto Sato, Shigeyuki Takagi, Shin-Ichi Orimo | American Physical Society (APS) | Physical Review B | 2021
61ba9ccb2a711de29cc51133 | SnHx (x = 4, 8, 12, 14) | -870304682 |  | SnHx |  |  | Hydrides, Alloys |  |  | x=4, 8, 12, 14 | 70 to 100 K |  |  | header | abstract | 196218e76b | Superconductivity of the hydrogen-rich metal hydride Li5MoH11 under high pressure | 10.1103/physrevb.99.024508 | Dezhong Meng, Masafumi Sakata, Katsuya Shimizu, Yuki Iijima, Hiroyuki Saitoh, Toyoto Sato, Shigeyuki Takagi, Shin-Ichi Orimo | American Physical Society (APS) | Physical Review B | 2021
61ba9ccb2a711de29cc51134 | Tin Hydride SnHx | -1975942154 | Tin Hydride | SnHx |  |  | Hydrides, Alloys |  |  |  | 70 K |  |  | header | title | 196218e76b | Superconductivity of the hydrogen-rich metal hydride Li5MoH11 under high pressure | 10.1103/physrevb.99.024508 | Dezhong Meng, Masafumi Sakata, Katsuya Shimizu, Yuki Iijima, Hiroyuki Saitoh, Toyoto Sato, Shigeyuki Takagi, Shin-Ichi Orimo | American Physical Society (APS) | Physical Review B | 2021
61ba9ccb2a711de29cc51135 | H3S | -636966402 |  | H3S |  |  | Hydrides, Chalcogenides |  |  |  | 203 K |  | 155 GPa | body | paragraph | 196218e76b | Superconductivity of the hydrogen-rich metal hydride Li5MoH11 under high pressure | 10.1103/physrevb.99.024508 | Dezhong Meng, Masafumi Sakata, Katsuya Shimizu, Yuki Iijima, Hiroyuki Saitoh, Toyoto Sato, Shigeyuki Takagi, Shin-Ichi Orimo | American Physical Society (APS) | Physical Review B | 2021
61ba9ccb2a711de29cc51136 | SnHx | -945905292 |  | SnHx |  |  | Hydrides, Alloys |  |  |  | 70 K | resistance |  | header | abstract | 196218e76b | Superconductivity of the hydrogen-rich metal hydride Li5MoH11 under high pressure | 10.1103/physrevb.99.024508 | Dezhong Meng, Masafumi Sakata, Katsuya Shimizu, Yuki Iijima, Hiroyuki Saitoh, Toyoto Sato, Shigeyuki Takagi, Shin-Ichi Orimo | American Physical Society (APS) | Physical Review B | 2021
61ba9ccb2a711de29cc51137 | LaH10 | 1997573042 |  | LaH10 |  |  | Hydrides, Alloys |  |  |  | 286 K |  |  | body | paragraph | 196218e76b | Superconductivity of the hydrogen-rich metal hydride Li5MoH11 under high pressure | 10.1103/physrevb.99.024508 | Dezhong Meng, Masafumi Sakata, Katsuya Shimizu, Yuki Iijima, Hiroyuki Saitoh, Toyoto Sato, Shigeyuki Takagi, Shin-Ichi Orimo | American Physical Society (APS) | Physical Review B | 2021
61ba9ccb2a711de29cc51138 | ThH10 | 557828788 |  | ThH10 |  |  | Hydrides, Alloys |  |  |  | 161 K |  | 175 GPa | body | paragraph | 196218e76b | Superconductivity of the hydrogen-rich metal hydride Li5MoH11 under high pressure | 10.1103/physrevb.99.024508 | Dezhong Meng, Masafumi Sakata, Katsuya Shimizu, Yuki Iijima, Hiroyuki Saitoh, Toyoto Sato, Shigeyuki Takagi, Shin-Ichi Orimo | American Physical Society (APS) | Physical Review B | 2021
61ba9ccb8452d931a5c51108 | Y 0.68 Pr 0.32 CuO 4 | -999327336 |  | Y 0.68 Pr 0.32 CuO 4 |  |  | Oxides, Cuprates |  |  |  | 55 K |  |  | body | paragraph | 68d0b6f349 | Gossamer superconductivity, new paradigm? | 10.1002/pssb.200562443 | Hyekyung Won, Stephan Haas, Kazumi Maki, David Parker, Balazs Dora, Attila Virosztek | Wiley | physica status solidi (b) | 2005
61ba9ccb7ecf8b73e6c51131 | Nb | -139733183 |  | Nb |  |  | Alloys |  |  |  | 9.2K | resistance |  | body | paragraph | 6452adb249 | 0-Ï€ oscillations in nanostructured Nb/Fe/Nb Josephson junctions | 10.1140/epjb/e2007-00210-8 | Samanta Piano, J W A Robinson, G Burnell, M G Blamire | Springer Science and Business Media LLC | The European Physical Journal B | 2008
61ba9ccb14d91e0862c51134 | Îº- (ET) 2 Cu[N(CN) 2 ]Br | 143457397 |  | Îº- (ET) 2 Cu[N(CN) 2 ]Br |  |  | Alloys |  |  |  | 3.8 K |  | 45 and 4 kbar | body | paragraph | 3b9bae53dc | Spin fluctuations and the pseudogap in organic superconductors | 10.1103/physrevb.80.054505 | B J Powell, Eddy Yusuf, Ross H Mckenzie | American Physical Society (APS) | Physical Review B | 2013
61ba9ccb783c1e8128c5122b | x = 0.75 | -752431458 | [7 empty] | x=0.75 | 7 K |  |  | body | paragraph | 8f508c1618 | Evidence for Isotropic s-Wave Superconductivity in High-Entropy Alloys |  | Casey K W Leung, Xiaofu Zhang, Fabian Von Rohr, Rolf W Lortz, Berthold JÃ¤ck |  |  | 2021
61ba9ccb783c1e8128c5122c | bi- nary alloys TaNb | 1723028157 |  | TaNb | bi- nary alloys |  | Alloys |  |  |  | 6.9 K |  |  | body | paragraph | 8f508c1618 | Evidence for Isotropic s-Wave Superconductivity in High-Entropy Alloys |  | Casey K W Leung, Xiaofu Zhang, Fabian Von Rohr, Rolf W Lortz, Berthold JÃ¤ck |  |  | 2021
61ba9ccb783c1e8128c5122d | x=0.35 | -1491641524 | [7 empty] | x=0.35 | 6.7 Â± 1.1) K |  |  | body | paragraph | 8f508c1618 | Evidence for Isotropic s-Wave Superconductivity in High-Entropy Alloys |  | Casey K W Leung, Xiaofu Zhang, Fabian Von Rohr, Rolf W Lortz, Berthold JÃ¤ck |  |  | 2021
61ba9ccb783c1e8128c5122e | (TaNb) 1âˆ’x (HfZrTi) x | 352734197 |  | (TaNb) 1âˆ’x (HfZrTi) x |  |  | Alloys |  |  |  | above 2 K |  |  | body | paragraph | 8f508c1618 | Evidence for Isotropic s-Wave Superconductivity in High-Entropy Alloys |  | Casey K W Leung, Xiaofu Zhang, Fabian Von Rohr, Rolf W Lortz, Berthold JÃ¤ck |  |  | 2021
61ba9ccc07932c08a9c51172 | oxygen deficient single crystal of YBCO | -1342313393 | YBCO |  | oxygen deficient | single crystal |  |  |  |  | 64 K |  |  | body | paragraph | 9b9fba54fd | Observation of a Universial Low Temperature Limit of the Free Flux Flow Resistivity in Superclean Bi 2 Sr 2 CaCu 2 O 8 Whiskers |  | Weimin Chen, J P Franck, J Jung |  |  | 2014
61ba9ccc3961c0f52fc5112b | MgB 2 | 1467469794 |  | MgB 2 |  |  | Alloys, Borides |  |  |  | 8 K |  |  | body | paragraph | 9fb39fd153 | Superconducting properties of (NH3) y Li x FeSe0.5Te0.5 under pressure | 10.1088/1367-2630/ab5034 | Xiaofan Yang, Tong He, Tomoya Taguchi, Huan Li, Yanan Wang, Hidenori Goto, Ritsuko Eguchi, Takafumi Miyazaki, Hitoshi Yamaoka, Hirofumi Ishii, Yen-Fa Liao, Yoshihiro Kubozono | IOP Publishing | New Journal of Physics | 2019
61ba9ccc3961c0f52fc5112c | MgB 2 | 1467469794 |  | MgB 2 |  |  | Alloys, Borides |  |  |  | ~ 39 K |  |  | body | paragraph | 9fb39fd153 | Superconducting properties of (NH3) y Li x FeSe0.5Te0.5 under pressure | 10.1088/1367-2630/ab5034 | Xiaofan Yang, Tong He, Tomoya Taguchi, Huan Li, Yanan Wang, Hidenori Goto, Ritsuko Eguchi, Takafumi Miyazaki, Hitoshi Yamaoka, Hirofumi Ishii, Yen-Fa Liao, Yoshihiro Kubozono | IOP Publishing | New Journal of Physics | 2019
61ba9ccc3961c0f52fc5112d | MgCNi 3 | -1384262659 |  | MgCNi 3 |  |  | Carbides |  |  |  | 8 K |  |  | body | paragraph | 9fb39fd153 | Superconducting properties of (NH3) y Li x FeSe0.5Te0.5 under pressure | 10.1088/1367-2630/ab5034 | Xiaofan Yang, Tong He, Tomoya Taguchi, Huan Li, Yanan Wang, Hidenori Goto, Ritsuko Eguchi, Takafumi Miyazaki, Hitoshi Yamaoka, Hirofumi Ishii, Yen-Fa Liao, Yoshihiro Kubozono | IOP Publishing | New Journal of Physics | 2019
61ba9cccfa2141a3e5c510fe | YBa2Cu3O 7âˆ’Î´ | -344731598 |  | YBa2Cu3O 7âˆ’Î´ |  |  | Oxides, Cuprates |  |  |  | 85 K |  |  | body | figure | f505ba36e0 | Pseudogap and conduction dimensionalities in high-Tc superconductors | 10.1016/s0921-4526(02)01518-1 | Andrew Das Arulsamy, P C Ong, M T Ong | Elsevier BV | Physica B: Condensed Matter | 2002
61ba9ccca5c5381c2ec51174 | Bi2212 | -1699184384 | Bi2212 | Bi2212Bi2212 | [6 empty] | 8 K |  |  | body | figure | 4373908ac3 | Diamagnetism above T c in underdoped Bi |  | Sr, Tetsuya Iye, Takenori Nagatochi, Ryusuke Ikeda, Azusa Matsuda |  |  | 2010
61ba9ccca5c5381c2ec51175 | Bi2223 | -1417899232 | Bi2223 | Bi2223Bi2223 | [6 empty] | 110 K |  |  | body | paragraph | 4373908ac3 | Diamagnetism above T c in underdoped Bi |  | Sr, Tetsuya Iye, Takenori Nagatochi, Ryusuke Ikeda, Azusa Matsuda |  |  | 2010
61ba9ccd7ce09aab2ac51137 | NbTi | 2105703180 |  | NbTi |  |  | Alloys |  |  |  | 10 K |  |  | body | paragraph | 2f2eafed07 | Using abrupt changes in magnetic susceptibility within type-II superconductors to explore global decoherence phenomena | 10.1088/0031-8949/2012/t151/014019 | Stephen J Minter, Raymond Y Chiao, Luis A Martinez | IOP Publishing | Physica Scripta | 2012
61ba9ccd0cb3d3a5e6c510f1 | K x Fe 2âˆ’y Se 2 (AFeCh-122 type) | -2089946094 |  | K x Fe 2âˆ’y Se 2 |  |  | Iron-chalcogenides, Chalcogenides |  |  |  | 31 K |  |  | body | paragraph | 4015d1daae | Superconductivity in K x Fe 2âˆ’y Se 2âˆ’z S z (0 z 2) and Lattice Distortion |  | Hechang Lei, Milinda Abeykoon, Emil S Bozin, Kefeng Wang, J B Warren, C Petrovic |  |  | 2011
61ba9ccd0cb3d3a5e6c510f2 | z 1.58 | 199833675 |  | z 1.58 |  |  | Alloys |  |  |  | 2 K |  |  | body | paragraph | 4015d1daae | Superconductivity in K x Fe 2âˆ’y Se 2âˆ’z S z (0 z 2) and Lattice Distortion |  | Hechang Lei, Milinda Abeykoon, Emil S Bozin, Kefeng Wang, J B Warren, C Petrovic |  |  | 2011
61ba9ccd0cb3d3a5e6c510f3 | z = 1.58 | 631767787 | [7 empty] | z=1.58 | down to 2 K | Ï(T) |  | body | paragraph | 4015d1daae | Superconductivity in K x Fe 2âˆ’y Se 2âˆ’z S z (0 z 2) and Lattice Distortion |  | Hechang Lei, Milinda Abeykoon, Emil S Bozin, Kefeng Wang, J B Warren, C Petrovic |  |  | 2011
61ba9cce1b5bc7b48bc5117f | MLH NCO | -771929049 | MLH NCO | [7 empty] | 4.7 K |  |  | body | paragraph | 8836aedd70 | Weak Magnetic Order in Bilayered-Hydrate NaxCoO2Â·yH2O Structure Probed by Co Nuclear Quadrupole Resonance â€“Proposed Phase Diagram in Superconducting NaxCoO2Â·yH2Oâ€“ | 10.1143/jpsj.74.867 | Yoshihiko Ihara, Kenji Ishida, Chishiro Michioka, Masaki Kato, Kazuyoshi Yoshimura, Kazunori Takada, Takayoshi Sasaki, Hiroya Sakurai, Eiji Takayama-Muromachi | Physical Society of Japan | Journal of the Physical Society of Japan | 2004
61ba9cce1b5bc7b48bc51180 | BLH NCO | -76265418 | NCO |  | BLH | [5 empty] | 4.7 K |  |  | body | paragraph | 8836aedd70 | Weak Magnetic Order in Bilayered-Hydrate NaxCoO2Â·yH2O Structure Probed by Co Nuclear Quadrupole Resonance â€“Proposed Phase Diagram in Superconducting NaxCoO2Â·yH2Oâ€“ | 10.1143/jpsj.74.867 | Yoshihiko Ihara, Kenji Ishida, Chishiro Michioka, Masaki Kato, Kazuyoshi Yoshimura, Kazunori Takada, Takayoshi Sasaki, Hiroya Sakurai, Eiji Takayama-Muromachi | Physical Society of Japan | Journal of the Physical Society of Japan | 2004
61ba9cce1b5bc7b48bc51181 | BLH NCO | 122080408 | NCO |  | BLH | [5 empty] | 4.6 K |  |  | body | paragraph | 8836aedd70 | Weak Magnetic Order in Bilayered-Hydrate NaxCoO2Â·yH2O Structure Probed by Co Nuclear Quadrupole Resonance â€“Proposed Phase Diagram in Superconducting NaxCoO2Â·yH2Oâ€“ | 10.1143/jpsj.74.867 | Yoshihiko Ihara, Kenji Ishida, Chishiro Michioka, Masaki Kato, Kazuyoshi Yoshimura, Kazunori Takada, Takayoshi Sasaki, Hiroya Sakurai, Eiji Takayama-Muromachi | Physical Society of Japan | Journal of the Physical Society of Japan | 2004
61ba9cce1b5bc7b48bc51182 | BLH NCO | 122080408 | NCO |  | BLH | [5 empty] | 4.7 K |  |  | body | paragraph | 8836aedd70 | Weak Magnetic Order in Bilayered-Hydrate NaxCoO2Â·yH2O Structure Probed by Co Nuclear Quadrupole Resonance â€“Proposed Phase Diagram in Superconducting NaxCoO2Â·yH2Oâ€“ | 10.1143/jpsj.74.867 | Yoshihiko Ihara, Kenji Ishida, Chishiro Michioka, Masaki Kato, Kazuyoshi Yoshimura, Kazunori Takada, Takayoshi Sasaki, Hiroya Sakurai, Eiji Takayama-Muromachi | Physical Society of Japan | Journal of the Physical Society of Japan | 2004
61ba9cce1b5bc7b48bc51183 | BLH-NCO | 126354949 | BLH-NCO | [7 empty] | 4.7 K |  |  | body | figure | 8836aedd70 | Weak Magnetic Order in Bilayered-Hydrate NaxCoO2Â·yH2O Structure Probed by Co Nuclear Quadrupole Resonance â€“Proposed Phase Diagram in Superconducting NaxCoO2Â·yH2Oâ€“ | 10.1143/jpsj.74.867 | Yoshihiko Ihara, Kenji Ishida, Chishiro Michioka, Masaki Kato, Kazuyoshi Yoshimura, Kazunori Takada, Takayoshi Sasaki, Hiroya Sakurai, Eiji Takayama-Muromachi | Physical Society of Japan | Journal of the Physical Society of Japan | 2004
61ba9cce1b5bc7b48bc51184 | BLH NCO | -53140936 | NCO |  | BLH | [5 empty] | 2.8 K |  |  | body | paragraph | 8836aedd70 | Weak Magnetic Order in Bilayered-Hydrate NaxCoO2Â·yH2O Structure Probed by Co Nuclear Quadrupole Resonance â€“Proposed Phase Diagram in Superconducting NaxCoO2Â·yH2Oâ€“ | 10.1143/jpsj.74.867 | Yoshihiko Ihara, Kenji Ishida, Chishiro Michioka, Masaki Kato, Kazuyoshi Yoshimura, Kazunori Takada, Takayoshi Sasaki, Hiroya Sakurai, Eiji Takayama-Muromachi | Physical Society of Japan | Journal of the Physical Society of Japan | 2004
61ba9ccee4552e90a8c5111c | x = 0.07 and 0.08 | 881989606 | [7 empty] | x=0.07, 0.08 | 11.3 K |  |  | body | paragraph | 928f610db3 | Evidence for correlated dynamics near the Berezinskii-Kosterlitz-Thouless-like transition in highly underdopedLa2âˆ’xSrxCuO4 | 10.1103/physrevb.94.134503 | Zhenzhong Shi, Xiaoyan Shi, Dragana PopoviÄ‡ | American Physical Society (APS) | Physical Review B | 2016
61ba9ccee4552e90a8c5111d | x = 0.07 and 0.08 | 881989606 | [7 empty] | x=0.07, 0.08 | 6.5 K |  |  | body | paragraph | 928f610db3 | Evidence for correlated dynamics near the Berezinskii-Kosterlitz-Thouless-like transition in highly underdopedLa2âˆ’xSrxCuO4 | 10.1103/physrevb.94.134503 | Zhenzhong Shi, Xiaoyan Shi, Dragana PopoviÄ‡ | American Physical Society (APS) | Physical Review B | 2016
61ba9cce11af647618c510de | optimally doped Ba 0.6 K 0.4 Fe 2 As 2 | 407811081 |  | Ba 0.6 K 0.4 Fe 2 As 2 | optimally doped |  | Iron-pnictides, Pnictides |  |  |  | 37 K |  |  | body | paragraph | 9114f3566d | Nodal multigap superconductivity in KCa2Fe4As4F2 | 10.1103/physrevb.97.060509 | M Smidman, F K K Kirschner, D T Adroja, A D Hillier, F Lang, Z C Wang, G H Cao, S J Blundell | American Physical Society (APS) | Physical Review B | 2018
61ba9cce11af647618c510df | optimally doped Ba 0.6 K 0.4 Fe 2 As 2 | 407811081 |  | Ba 0.6 K 0.4 Fe 2 As 2 | optimally doped |  | Iron-pnictides, Pnictides |  |  |  | 3 K |  |  | body | paragraph | 9114f3566d | Nodal multigap superconductivity in KCa2Fe4As4F2 | 10.1103/physrevb.97.060509 | M Smidman, F K K Kirschner, D T Adroja, A D Hillier, F Lang, Z C Wang, G H Cao, S J Blundell | American Physical Society (APS) | Physical Review B | 2018
61ba9cce11af647618c510e0 | CaKFe 4 As 4 | -908174591 |  | CaKFe 4 As 4 |  |  | Iron-pnictides, Pnictides |  |  |  | 35 K |  |  | body | paragraph | 9114f3566d | Nodal multigap superconductivity in KCa2Fe4As4F2 | 10.1103/physrevb.97.060509 | M Smidman, F K K Kirschner, D T Adroja, A D Hillier, F Lang, Z C Wang, G H Cao, S J Blundell | American Physical Society (APS) | Physical Review B | 2018
61ba9cce11af647618c510e1 | KFe 2 As 2 | 1074651857 |  | KFe 2 As 2 |  |  | Iron-pnictides, Pnictides |  |  |  | 3 K |  |  | body |  | 9114f3566d | Nodal multigap superconductivity in KCa2Fe4As4F2 | 10.1103/physrevb.97.060509 | M Smidman, F K K Kirschner, D T Adroja, A D Hillier, F Lang, Z C Wang, G H Cao, S J Blundell | American Physical Society (APS) | Physical Review B | 2018
61ba9cce2a711de29cc5113a | A x Fe 2âˆ’y Se 2 | -1229888767 |  | A x Fe 2âˆ’y Se 2 |  |  | Iron-chalcogenides, Chalcogenides |  |  |  | 32 K |  |  | body | paragraph | 14abd8519b | Intermittent dynamics of antiferromagnetic phase in inhomogeneous iron-based chalcogenide superconductor | 10.1103/physrevb.101.020508 | A Ricci, G Campi, B Joseph, N Poccia, D Innocenti, C Gutt, M Tanaka, H Takeya, Y Takano, T Mizokawa, M Sprung, N L Saini | American Physical Society (APS) | Physical Review B | 2020
61ba9cce05e6aa6710c51181 | single crystal LaNiC 2 | -779689906 |  | LaNiC 2 |  | single crystal | Carbides |  |  |  | 2.7 K |  |  | body | paragraph | 795bb0f350 | Two-Gap Time Reversal Symmetry Breaking Superconductivity in Non-Centrosymmetric LaNiC 2 |  | Shyam Sundar, S R Dunsiger, S Gheidi, K S Akella, A M CÃ´tÃ©, H U Ã–zdemir, N R Lee-Hone, D M Broun, E Mun, F Honda, Y J Sato, T Koizumi, R Settai, Y Hirose, I Bonalde, J E Sonier |  |  | 2020
61ba9cce05e6aa6710c51182 | La 2 Ni 5 C 3 | -1508668583 |  | La 2 Ni 5 C 3 |  |  | Carbides |  |  |  | 1.8 K |  |  | body | figure | 795bb0f350 | Two-Gap Time Reversal Symmetry Breaking Superconductivity in Non-Centrosymmetric LaNiC 2 |  | Shyam Sundar, S R Dunsiger, S Gheidi, K S Akella, A M CÃ´tÃ©, H U Ã–zdemir, N R Lee-Hone, D M Broun, E Mun, F Honda, Y J Sato, T Koizumi, R Settai, Y Hirose, I Bonalde, J E Sonier |  |  | 2020
61ba9cce05e6aa6710c51183 | La 2 Ni 5 C 3 | -1633809613 |  | La 2 Ni 5 C 3 |  |  | Carbides |  |  |  | 0.11 K |  |  | body | paragraph | 795bb0f350 | Two-Gap Time Reversal Symmetry Breaking Superconductivity in Non-Centrosymmetric LaNiC 2 |  | Shyam Sundar, S R Dunsiger, S Gheidi, K S Akella, A M CÃ´tÃ©, H U Ã–zdemir, N R Lee-Hone, D M Broun, E Mun, F Honda, Y J Sato, T Koizumi, R Settai, Y Hirose, I Bonalde, J E Sonier |  |  | 2020
61ba9ccfe614176f2ec5111a | bare (La 0.3 Sr 0.7 )(Al 0.65 Ta 0.35 )O 3 (LSAT) | -1446185184 | LSAT | La 0.3 Sr 0.7 )(Al 0.65 Ta 0.35 )O 3 |  |  | Alloys |  |  |  | 22.3 and 22.8 K |  |  | body | paragraph | 090e07d718 | Influence of Fe buffer thickness on the crystalline quality and the transport properties of Fe/Ba(Fe1âˆ’xCox)2As2 bilayers | 10.1063/1.3509418 | K Iida, S Haindl, T Thersleff, J HÃ¤nisch, F Kurth, M Kidszun, R HÃ¼hne, I MÃ¶nch, L Schultz, B Holzapfel, R Heller | AIP Publishing | Applied Physics Letters | 2010
61ba9ccfe614176f2ec5111b | Fe/Ba- 122 | -1064386403 | Fe/Ba- 122 | [7 empty] | 23.1 K |  |  | body | paragraph | 090e07d718 | Influence of Fe buffer thickness on the crystalline quality and the transport properties of Fe/Ba(Fe1âˆ’xCox)2As2 bilayers | 10.1063/1.3509418 | K Iida, S Haindl, T Thersleff, J HÃ¤nisch, F Kurth, M Kidszun, R HÃ¼hne, I MÃ¶nch, L Schultz, B Holzapfel, R Heller | AIP Publishing | Applied Physics Letters | 2010
61ba9ccfe614176f2ec5111c | Co-doped Ba-122 films | -1068740931 | Ba-122 |  | Co | films |  |  |  |  | 24.6 K |  |  | body | paragraph | 090e07d718 | Influence of Fe buffer thickness on the crystalline quality and the transport properties of Fe/Ba(Fe1âˆ’xCox)2As2 bilayers | 10.1063/1.3509418 | K Iida, S Haindl, T Thersleff, J HÃ¤nisch, F Kurth, M Kidszun, R HÃ¼hne, I MÃ¶nch, L Schultz, B Holzapfel, R Heller | AIP Publishing | Applied Physics Letters | 2010
61ba9ccfe614176f2ec5111d | SrTiO 3 (STO) substrates | 1733981847 | STO | SrTiO 3 |  |  | Oxides |  |  |  | 24.5 K |  |  | body | paragraph | 090e07d718 | Influence of Fe buffer thickness on the crystalline quality and the transport properties of Fe/Ba(Fe1âˆ’xCox)2As2 bilayers | 10.1063/1.3509418 | K Iida, S Haindl, T Thersleff, J HÃ¤nisch, F Kurth, M Kidszun, R HÃ¼hne, I MÃ¶nch, L Schultz, B Holzapfel, R Heller | AIP Publishing | Applied Physics Letters | 2010
61ba9ccf7ecf8b73e6c51133 | F doped LaOFeAs | -14220137 |  | LaOFeAs | F doped |  | Iron-pnictides, Oxides, Pnictides |  |  |  | 26K |  |  | body | paragraph | 41738f4f13 | Density Functional Study ofLaFeAsO1âˆ’xFx: A Low Carrier Density Superconductor Near Itinerant Magnetism | 10.1103/physrevlett.100.237003 | D J Singh, M-H Du | American Physical Society (APS) | Physical Review Letters | 2008
61ba9ccf7ecf8b73e6c51134 | LaOFeP | 1269551848 |  | LaOFeP |  |  | Iron-pnictides, Oxides, Pnictides |  |  |  | 4K |  |  | body | paragraph | 41738f4f13 | Density Functional Study ofLaFeAsO1âˆ’xFx: A Low Carrier Density Superconductor Near Itinerant Magnetism | 10.1103/physrevlett.100.237003 | D J Singh, M-H Du | American Physical Society (APS) | Physical Review Letters | 2008
61ba9ccf7ecf8b73e6c51135 | 2 LaONiP | -530651504 |  | LaONiP |  |  | Oxides, Pnictides |  |  |  | 3K |  |  | body | paragraph | 41738f4f13 | Density Functional Study ofLaFeAsO1âˆ’xFx: A Low Carrier Density Superconductor Near Itinerant Magnetism | 10.1103/physrevlett.100.237003 | D J Singh, M-H Du | American Physical Society (APS) | Physical Review Letters | 2008
61ba9ccf7ecf8b73e6c51136 | LaFeAsO | 303468008 |  | LaFeAsO |  |  | Iron-pnictides, Oxides, Pnictides |  |  |  | 26K |  |  | body | paragraph | 41738f4f13 | Density Functional Study ofLaFeAsO1âˆ’xFx: A Low Carrier Density Superconductor Near Itinerant Magnetism | 10.1103/physrevlett.100.237003 | D J Singh, M-H Du | American Physical Society (APS) | Physical Review Letters | 2008
61ba9ccf3af0453d0cc5116a | NbTiN films | -1211492496 |  | NbTiN |  | films | Nitrides |  |  |  | 13.5 K | resistivity |  | body | paragraph | 7aa4e48d29 | Hard Superconducting Gap in InSb Nanowires | 10.1021/acs.nanolett.7b00540 | Ã–nder GÃ¼l, Hao Zhang, Folkert K De Vries, Jasper Van Veen, Kun Zuo, Vincent Mourik, Sonia Conesa-Boj, MichaÅ‚ P Nowak, David J Van Woerkom, Marina Quintero-PÃ©rez, Maja C Cassidy, Attila Geresdi, Sebastian Koelling, Diana Car, SÃ©bastien R Plissard, Erik P A M Bakkers, Leo P Kouwenhoven | American Chemical Society (ACS) | Nano Letters | 2017
61ba9ccf1b5bc7b48bc51185 | Sr 2 RuO 4 | 1738502156 |  | Sr 2 RuO 4 |  |  | Oxides |  |  |  | 1.5 K |  |  | header | abstract | 6d638f6c20 | Two-Dimensional Incommensurate Magnetic Fluctuations in Sr2(Ru0.99Ti0.01)O4 | 10.1143/jpsj.81.124710 | Kazuki Iida, Jooseop Lee, Matthew B. Stone, Maiko Kofu, Yoshiyuki Yoshida, Seunghun Lee | Physical Society of Japan | Journal of the Physical Society of Japan | 2014
61ba9ccf1b5bc7b48bc51186 | Sr 2 RuO 4 | 1465082960 |  | Sr 2 RuO 4 |  |  | Oxides |  |  |  | 1.5 K |  |  | header | abstract | 6d638f6c20 | Two-Dimensional Incommensurate Magnetic Fluctuations in Sr2(Ru0.99Ti0.01)O4 | 10.1143/jpsj.81.124710 | Kazuki Iida, Jooseop Lee, Matthew B. Stone, Maiko Kofu, Yoshiyuki Yoshida, Seunghun Lee | Physical Society of Japan | Journal of the Physical Society of Japan | 2014
61ba9cd02b9a12e3d2c51143 | USb 2 | -106577980 |  | USb 2 |  |  | Alloys |  |  |  | 120Â±10K |  |  | body | paragraph | 5c48f9a365 | Direct measurement of the localized-itinerant transition, hybridization and antiferromagnetic transition of 5f electrons |  | D H Xie, M L Li, W Zhang, L Huang, W Feng, Y Fang, Y Zhang, Q Y Chen, X G Zhu, Q Liu, B K Yuan, L Z Luo, P Zhang, X C Lai, S Y Tan
61ba9cd05cc438644dc51135 | Bulk zinc (Zn) | 232499308 |  |  | Bulk zinc (Zn | [5 empty] | 0.85 K |  |  | body | figure | 6faefa8ef1 | Suppression of Superconductivity in Zinc Nanowires by Bulk Superconductors | 10.1103/physrevlett.95.076802 | Mingliang Tian, Nitesh Kumar, Shengyong Xu, Jinguo Wang, James S Kurtz, M H W Chan | American Physical Society (APS) | Physical Review Letters | 2005
61ba9cd05cc438644dc51136 | ZNW's | 2071791433 |  | ZNW's |  |  | Alloys |  |  |  | 3.7 K |  |  | body | paragraph | 6faefa8ef1 | Suppression of Superconductivity in Zinc Nanowires by Bulk Superconductors | 10.1103/physrevlett.95.076802 | Mingliang Tian, Nitesh Kumar, Shengyong Xu, Jinguo Wang, James S Kurtz, M H W Chan | American Physical Society (APS) | Physical Review Letters | 2005
61ba9cd0d7a99c43e8c51154 | Î±-Po | 1310730807 | Î±-Po | Po | [6 empty] | 4 K |  |  | header | abstract | 7b4b0a5498 | Phonon softening and superconductivity triggered by spin-orbit coupling in simple-cubicÎ±-polonium crystals | 10.1103/physrevb.86.054115 | Chang-Jong Kang, Kyoo Kim, B I Min | American Physical Society (APS) | Physical Review B | 2012
61ba9cd17ce09aab2ac51139 | CaFe 2 As 2 | 491071873 |  | CaFe 2 As 2 |  |  | Iron-pnictides, Pnictides |  |  |  | 300 K | heat capacity |  | body | paragraph | 2a90416400 | Thermal expansion of CaFe2As2: Effect of cobalt doping and postgrowth thermal treatment | 10.1103/physrevb.88.064513 | Sergey L Bud'ko, Sheng Ran, Paul C Canfield | American Physical Society (APS) | Physical Review B | 2013
61ba9cd161d1c9d20fc51138 | C3 | 860200656 |  | C3 |  |  | Carbides |  |  |  | 90 K |  |  | body | paragraph | 7ddfae1dab | Coexistence of Fermi and Charge-Spin Separated Liquids in High-T c Superconductors |  | Andrew Das Arulsamy |  |  | 2003
61ba9cd161d1c9d20fc51139 | YBa 2 Cu 3 O 7âˆ’Î´ | -766713570 |  | YBa 2 Cu 3 O 7âˆ’Î´ |  |  | Oxides, Cuprates |  |  |  | 90 K |  |  | body | paragraph | 7ddfae1dab | Coexistence of Fermi and Charge-Spin Separated Liquids in High-T c Superconductors |  | Andrew Das Arulsamy |  |  | 2003
61ba9cd220fc3eae4bc5116e | x=0.15 | -1469979615 | [7 empty] | x=0.15 | 38 K |  |  | body | paragraph | 3f55698e67 | Intercalation and staging behavior in super-oxygenated La2CuO4 + Î´ | 10.1007/s002570050158 | B O Wells, R J Birgeneau, F C Chou, Y Endoh, D C Johnston, M A Kastner, Y S Lee, G Shirane, J M Tranquada, K Yamada | Springer Science and Business Media LLC | Zeitschrift fÃ¼r Physik B Condensed Matter | 1995
61ba9cd220fc3eae4bc5116f | La 2 CuO 4+Î´ | 572558224 |  | La 2 CuO 4+Î´ |  |  | Alloys |  |  |  | 45 K |  | 25 kbar | body | paragraph | 3f55698e67 | Intercalation and staging behavior in super-oxygenated La2CuO4 + Î´ | 10.1007/s002570050158 | B O Wells, R J Birgeneau, F C Chou, Y Endoh, D C Johnston, M A Kastner, Y S Lee, G Shirane, J M Tranquada, K Yamada | Springer Science and Business Media LLC | Zeitschrift fÃ¼r Physik B Condensed Matter | 1995
61ba9cd220fc3eae4bc51170 | La 2 CuO 4+Î´ | 788216128 |  | La 2 CuO 4+Î´ |  |  | Alloys |  |  |  | 45 K |  | 25 kbar | body | paragraph | 3f55698e67 | Intercalation and staging behavior in super-oxygenated La2CuO4 + Î´ | 10.1007/s002570050158 | B O Wells, R J Birgeneau, F C Chou, Y Endoh, D C Johnston, M A Kastner, Y S Lee, G Shirane, J M Tranquada, K Yamada | Springer Science and Business Media LLC | Zeitschrift fÃ¼r Physik B Condensed Matter | 1995
61ba9cd2720b8b3d36c51120 | optimally doped FeSe | 1144330401 |  | FeSe | optimally doped |  | Iron-chalcogenides, Chalcogenides |  |  |  | 40 K |  |  | body | paragraph | 263141bba2 | Dynamic interfacial polaron enhanced superconductivity of |  | Fese / Srtio, Shuyuan Zhang, Tong Wei, Jiaqi Guan, Qing Zhu, Wei Qin, Weihua Wang, Jiandi Zhang, E W Plummer, Xuetao Zhu, Zhenyu Zhang, Jiandong Guo
61ba9cd2720b8b3d36c51121 | bulk FeSe | 1357568467 |  | FeSe |  |  | Iron-chalcogenides, Chalcogenides |  |  |  | 30 -65 K |  |  | body | paragraph | 263141bba2 | Dynamic interfacial polaron enhanced superconductivity of |  | Fese / Srtio, Shuyuan Zhang, Tong Wei, Jiaqi Guan, Qing Zhu, Wei Qin, Weihua Wang, Jiandi Zhang, E W Plummer, Xuetao Zhu, Zhenyu Zhang, Jiandong Guo
61ba9cd20a416aa3d9c51104 | LBCO | 1158074455 | LBCO | [7 empty] | 35K |  |  | body | paragraph | f37de2ed7a | Quasi-one-dimensional pair density wave superconducting state | 10.1103/physrevb.91.195102 | Rodrigo Soto-Garrido, Gil Young Cho, Eduardo Fradkin | American Physical Society (APS) | Physical Review B | 2015
61ba9cd20a416aa3d9c51105 | x = 1/8 | -914401009 | [7 empty] | x=1/8 | 4K |  |  | body | paragraph | f37de2ed7a | Quasi-one-dimensional pair density wave superconducting state | 10.1103/physrevb.91.195102 | Rodrigo Soto-Garrido, Gil Young Cho, Eduardo Fradkin | American Physical Society (APS) | Physical Review B | 2015
61ba9cd37c13e4f711c510ff | 2H-NbSe 2 | -385541010 |  | 2H-NbSe 2 |  |  | Alloys |  |  |  | 7.15 K |  |  | body | paragraph | b44eae54cd | In-plane and transverse superconducting fluctuation diamagnetism in the presence of charge-density waves in2Hâˆ’NbSe2single crystals | 10.1103/physrevb.75.094509 | F Soto, H Berger, L Cabo, C Carballeira, J Mosqueira, D Pavuna, F Vidal | American Physical Society (APS) | Physical Review B | 2013
61ba9cd38452d931a5c5110c | RFeAsO 1âˆ’x F x (rare earth R = La, Ce, Pr, Nd or Sm) | 1450482389 |  | RFeAsO 1âˆ’x F x |  |  | Alloys |  |  | R=La, Ce, Pr, Nd, Sm | 55 K |  |  | body | paragraph | ec2b140f51 | Anisotropic superconducting properties of the aligned Sm 0.95 La 0.05 FeAsO 0.85 F 0.15 microcrystalline powder | 10.1209/0295-5075/84/67014 | B C Chang, C H Hsu, Y Y Hsu, Z Wei, K Q Ruan, X G Li, H C Ku | IOP Publishing | EPL (Europhysics Letters) | 2013
61ba9cd38452d931a5c5110d | Sm 0.95 La 0.05 FeAsO 0.85 F 0.15 | 1278721627 |  | Sm 0.95 La 0.05 FeAsO 0.85 F 0.15 |  |  | Iron-pnictides, Pnictides, Oxides, Fluorides |  |  |  | 52 K |  |  | body | figure | ec2b140f51 | Anisotropic superconducting properties of the aligned Sm 0.95 La 0.05 FeAsO 0.85 F 0.15 microcrystalline powder | 10.1209/0295-5075/84/67014 | B C Chang, C H Hsu, Y Y Hsu, Z Wei, K Q Ruan, X G Li, H C Ku | IOP Publishing | EPL (Europhysics Letters) | 2013
61ba9cd38452d931a5c5110e | Sm 0.95 La 0.05 FeAsO 0.85 F 0.15 | 1473209389 |  | Sm 0.95 La 0.05 FeAsO 0.85 F 0.15 |  |  | Iron-pnictides, Pnictides, Oxides, Fluorides |  |  |  | 52 K |  |  | body | paragraph | ec2b140f51 | Anisotropic superconducting properties of the aligned Sm 0.95 La 0.05 FeAsO 0.85 F 0.15 microcrystalline powder | 10.1209/0295-5075/84/67014 | B C Chang, C H Hsu, Y Y Hsu, Z Wei, K Q Ruan, X G Li, H C Ku | IOP Publishing | EPL (Europhysics Letters) | 2013
61ba9cd356f16aed29c51158 | FeSe | 1380963698 |  | FeSe |  |  | Iron-chalcogenides, Chalcogenides |  |  |  | 8 K |  |  | body | paragraph | 8da05fc02e | Disorder-induced time effect in the antiferromagnetic domain state of Fe1+yTe |  | Jan FikÃ¡Äek, Jonas Warmuth, Fabian Arnold, Cinthia Piamonteze, Zhiqiang Mao, VÃ¡clav HolÃ½, Philip Hofmann, Martin Bremholm, Jens Wiebe, Roland Wiesendanger, Jan Honolka
61ba9cd37ce09aab2ac5113a | Î´ > 0.05 | 1941984825 | [7 empty] | Î´=> 0.05 | 30 K |  |  | body | paragraph | 8db9c707a0 | Intrinsic tendency of electronic phase separation into two superconducting states inLa2âˆ’xSrxCuO4+Î´ | 10.1103/physrevb.65.144522 | B Lorenz, Z G Li, T Honma, P-H Hor | American Physical Society (APS) | Physical Review B | 2012
61ba9cd37ce09aab2ac5113b | Î´ > 0.05 | 1941984825 | [7 empty] | Î´=> 0.05 | 45 K |  |  | body | paragraph | 8db9c707a0 | Intrinsic tendency of electronic phase separation into two superconducting states inLa2âˆ’xSrxCuO4+Î´ | 10.1103/physrevb.65.144522 | B Lorenz, Z G Li, T Honma, P-H Hor | American Physical Society (APS) | Physical Review B | 2012
61ba9cd37ce09aab2ac5113c | La 2 CuO 4.04 | -1570929642 |  | La 2 CuO 4.04 |  |  | Oxides, Cuprates |  |  |  | 30 K | susceptibility |  | body | paragraph | 8db9c707a0 | Intrinsic tendency of electronic phase separation into two superconducting states inLa2âˆ’xSrxCuO4+Î´ | 10.1103/physrevb.65.144522 | B Lorenz, Z G Li, T Honma, P-H Hor | American Physical Society (APS) | Physical Review B | 2012
61ba9cd37ce09aab2ac5113d | Î´ > 0.05 | 2065210883 | [7 empty] | Î´=> 0.05 | 30 K |  |  | body | paragraph | 8db9c707a0 | Intrinsic tendency of electronic phase separation into two superconducting states inLa2âˆ’xSrxCuO4+Î´ | 10.1103/physrevb.65.144522 | B Lorenz, Z G Li, T Honma, P-H Hor | American Physical Society (APS) | Physical Review B | 2012
61ba9cd37ce09aab2ac5113e | La 1.985 Sr 0.015 CuO 4+Î´ | 1428809271 |  | La 1.985 Sr 0.015 CuO 4+Î´ |  |  | Alloys |  |  |  | 15 K |  |  | body | paragraph | 8db9c707a0 | Intrinsic tendency of electronic phase separation into two superconducting states inLa2âˆ’xSrxCuO4+Î´ | 10.1103/physrevb.65.144522 | B Lorenz, Z G Li, T Honma, P-H Hor | American Physical Society (APS) | Physical Review B | 2012
61ba9cd37ce09aab2ac5113f | Sr co-doped La 1.985 Sr 0.015 CuO 4+Î´ | -1548377711 |  | La 1.985 Sr 0.015 CuO 4+Î´ | Sr co-doped |  | Alloys |  |  |  | 15 K |  |  | body | paragraph | 8db9c707a0 | Intrinsic tendency of electronic phase separation into two superconducting states inLa2âˆ’xSrxCuO4+Î´ | 10.1103/physrevb.65.144522 | B Lorenz, Z G Li, T Honma, P-H Hor | American Physical Society (APS) | Physical Review B | 2012
61ba9cd37ce09aab2ac51140 | Î´ < 0.05) | -1859091241 | [7 empty] | Î´=< 0.05 | 15 and 30 K |  |  | body | paragraph | 8db9c707a0 | Intrinsic tendency of electronic phase separation into two superconducting states inLa2âˆ’xSrxCuO4+Î´ | 10.1103/physrevb.65.144522 | B Lorenz, Z G Li, T Honma, P-H Hor | American Physical Society (APS) | Physical Review B | 2012
61ba9cd37ce09aab2ac51141 | La 2 CuO 4+Î´ | 104728596 |  | La 2 CuO 4+Î´ |  |  | Alloys |  |  |  | 30 K |  |  | body | paragraph | 8db9c707a0 | Intrinsic tendency of electronic phase separation into two superconducting states inLa2âˆ’xSrxCuO4+Î´ | 10.1103/physrevb.65.144522 | B Lorenz, Z G Li, T Honma, P-H Hor | American Physical Society (APS) | Physical Review B | 2012
61ba9cd37ce09aab2ac51142 | La 2 CuO 4+Î´ | 37315114 |  | La 2 CuO 4+Î´ |  |  | Alloys |  |  |  | 30 K |  |  | body | paragraph | 8db9c707a0 | Intrinsic tendency of electronic phase separation into two superconducting states inLa2âˆ’xSrxCuO4+Î´ | 10.1103/physrevb.65.144522 | B Lorenz, Z G Li, T Honma, P-H Hor | American Physical Society (APS) | Physical Review B | 2012
61ba9cd37ce09aab2ac51143 | La 2âˆ’x (Sr, Ba) x CuO 4 | 513613546 |  | La 2âˆ’x (Sr, Ba) x CuO 4 |  |  | Alloys |  |  |  | 30 K |  |  | body | paragraph | 8db9c707a0 | Intrinsic tendency of electronic phase separation into two superconducting states inLa2âˆ’xSrxCuO4+Î´ | 10.1103/physrevb.65.144522 | B Lorenz, Z G Li, T Honma, P-H Hor | American Physical Society (APS) | Physical Review B | 2012
61ba9cd37ce09aab2ac51144 | cation-doped La 2âˆ’x (Sr, Ba) x CuO 4 | -611995894 |  | La 2âˆ’x (Sr, Ba) x CuO 4 | cation-doped |  | Alloys |  |  |  | 3 K |  |  | body | paragraph | 8db9c707a0 | Intrinsic tendency of electronic phase separation into two superconducting states inLa2âˆ’xSrxCuO4+Î´ | 10.1103/physrevb.65.144522 | B Lorenz, Z G Li, T Honma, P-H Hor | American Physical Society (APS) | Physical Review B | 2012
61ba9cd37ce09aab2ac51145 | La 2 CuO 4+Î´ | 48862592 |  | La 2 CuO 4+Î´ |  |  | Alloys |  |  |  | 15 K |  |  | body | paragraph | 8db9c707a0 | Intrinsic tendency of electronic phase separation into two superconducting states inLa2âˆ’xSrxCuO4+Î´ | 10.1103/physrevb.65.144522 | B Lorenz, Z G Li, T Honma, P-H Hor | American Physical Society (APS) | Physical Review B | 2012
61ba9cd37ce09aab2ac51146 | 0 < Î´ < 0.05 | 1881125250 | [7 empty] | Î´=< 0.05, 0 < | 30 K |  |  | body | paragraph | 8db9c707a0 | Intrinsic tendency of electronic phase separation into two superconducting states inLa2âˆ’xSrxCuO4+Î´ | 10.1103/physrevb.65.144522 | B Lorenz, Z G Li, T Honma, P-H Hor | American Physical Society (APS) | Physical Review B | 2012
61ba9cd37ce09aab2ac51147 | Î´ < 0.05) | -1866808775 | [7 empty] | Î´=< 0.05 | 30 K |  |  | body | paragraph | 8db9c707a0 | Intrinsic tendency of electronic phase separation into two superconducting states inLa2âˆ’xSrxCuO4+Î´ | 10.1103/physrevb.65.144522 | B Lorenz, Z G Li, T Honma, P-H Hor | American Physical Society (APS) | Physical Review B | 2012
61ba9cd37ce09aab2ac51148 | Î´ > 0.05 | -1835057026 | [7 empty] | Î´=> 0.05 | 15 K |  |  | body | paragraph | 8db9c707a0 | Intrinsic tendency of electronic phase separation into two superconducting states inLa2âˆ’xSrxCuO4+Î´ | 10.1103/physrevb.65.144522 | B Lorenz, Z G Li, T Honma, P-H Hor | American Physical Society (APS) | Physical Review B | 2012
61ba9cd37ce09aab2ac51149 | higher doping lev- els (Î´ > 0.05) | -226055442 | [7 empty] | Î´=> 0.05 | 10 K |  |  | body | paragraph | 8db9c707a0 | Intrinsic tendency of electronic phase separation into two superconducting states inLa2âˆ’xSrxCuO4+Î´ | 10.1103/physrevb.65.144522 | B Lorenz, Z G Li, T Honma, P-H Hor | American Physical Society (APS) | Physical Review B | 2012
61ba9cd37ce09aab2ac5114a | La 1.985 Sr 0.015 CuO 4.02 | -1853887025 |  | La 1.985 Sr 0.015 CuO 4.02 |  |  | Oxides, Cuprates |  |  |  | 15 to above 30 K | susceptibility |  | body | paragraph | 8db9c707a0 | Intrinsic tendency of electronic phase separation into two superconducting states inLa2âˆ’xSrxCuO4+Î´ | 10.1103/physrevb.65.144522 | B Lorenz, Z G Li, T Honma, P-H Hor | American Physical Society (APS) | Physical Review B | 2012
61ba9cd33136e52869c51169 | (5CAP) 2 CuBr 4 | -120176073 |  | (5CAP) 2 CuBr 4 |  |  | Alloys |  |  |  | 5.1 K |  |  | body | paragraph | 3095ad84bb | Two-dimensionalS=12Heisenberg antiferromagnets: Synthesis, structure, and magnetic properties | 10.1103/physrevb.65.144412 | F M Woodward, A S Albrecht, C M Wynn, C P Landee, M M Turnbull | American Physical Society (APS) | Physical Review B | 2014
61ba9cd41b5bc7b48bc51188 | La 0.84 Sr 0.16 MnO 3 | -719283536 |  | La 0.84 Sr 0.16 MnO 3 |  |  | Oxides |  |  |  | 250 K | resistivity |  | body | paragraph | c1ecb89157 | Ferromagnetic insulating state in manganites:55MnNMR study | 10.1103/physrevb.67.094403 | M M Savosta, V I Kamenev, V A Borodin, P NovÃ¡k, M MaryÅ¡ko, J HejtmÃ¡nek, K DÃ¶rr, M Sahana | American Physical Society (APS) | Physical Review B | 2013
61ba9cd41b5bc7b48bc51189 | La 0.6 Pb 0.4 Mn 0.9 Ti 0.1 O 3 | 4964571 |  | La 0.6 Pb 0.4 Mn 0.9 Ti 0.1 O 3 |  |  | Oxides |  |  |  | 180 K | resis- tivity |  | body | paragraph | c1ecb89157 | Ferromagnetic insulating state in manganites:55MnNMR study | 10.1103/physrevb.67.094403 | M M Savosta, V I Kamenev, V A Borodin, P NovÃ¡k, M MaryÅ¡ko, J HejtmÃ¡nek, K DÃ¶rr, M Sahana | American Physical Society (APS) | Physical Review B | 2013
61ba9cd41b5bc7b48bc5118a | Pr0.65Ca0.21Sr0.14MnO3 | 1457956384 |  | Pr0.65Ca0.21Sr0.14MnO3 |  |  | Oxides |  |  |  | 266 K |  |  | body | figure | c1ecb89157 | Ferromagnetic insulating state in manganites:55MnNMR study | 10.1103/physrevb.67.094403 | M M Savosta, V I Kamenev, V A Borodin, P NovÃ¡k, M MaryÅ¡ko, J HejtmÃ¡nek, K DÃ¶rr, M Sahana | American Physical Society (APS) | Physical Review B | 2013
61ba9cd41b5bc7b48bc5118b | La 0.94 Mn 0.98 O 3 | 1343601858 |  | La 0.94 Mn 0.98 O 3 |  |  | Oxides |  |  |  | 210 K | resistivity |  | body | paragraph | c1ecb89157 | Ferromagnetic insulating state in manganites:55MnNMR study | 10.1103/physrevb.67.094403 | M M Savosta, V I Kamenev, V A Borodin, P NovÃ¡k, M MaryÅ¡ko, J HejtmÃ¡nek, K DÃ¶rr, M Sahana | American Physical Society (APS) | Physical Review B | 2013
61ba9cd47b1a7abb24c51105 | TiSe 2 | 1177128470 |  | TiSe 2 |  |  | Chalcogenides |  |  |  | 4 K |  |  | body | paragraph | e2382c7856 | Discommensuration-driven superconductivity in the charge density wave phases of transition-metal dichalcogenides | 10.1103/physrevb.99.121108 | Chuan Chen, Lei Su, A H Castro Neto, Vitor M Pereira | American Physical Society (APS) | Physical Review B | 2019
61ba9cd47b1a7abb24c51106 | 2H-NbSe 2 | -347032076 |  | 2H-NbSe 2 |  |  | Alloys |  |  |  | 7.2 K |  |  | body | paragraph | e2382c7856 | Discommensuration-driven superconductivity in the charge density wave phases of transition-metal dichalcogenides | 10.1103/physrevb.99.121108 | Chuan Chen, Lei Su, A H Castro Neto, Vitor M Pereira | American Physical Society (APS) | Physical Review B | 2019
61ba9cd4ef148cdddfc5116e | T l 2 Ba 2 CuO 6+Î´ | -2143438938 |  | T l 2 Ba 2 CuO 6+Î´ |  |  | Alloys |  |  |  | 15 K | resistivity |  | body | paragraph | b59f5904bb | Theory of the Resistive Transition in OverdopedTl2Ba2CuO6+Î´: Implications for the Vortex Viscosity and the Quasiparticle Scattering Rate in High-TcSuperconductors | 10.1103/physrevlett.80.5778 | V B Geshkenbein, L B Ioffe, A J Millis | American Physical Society (APS) | Physical Review Letters | 1998
61ba9cd4ef148cdddfc5116f | T l2Ba2CuO 6+Î´ | 2044778508 |  | T l2Ba2CuO 6+Î´ |  |  | Alloys |  |  |  | 17K | resistivity |  | body | paragraph | b59f5904bb | Theory of the Resistive Transition in OverdopedTl2Ba2CuO6+Î´: Implications for the Vortex Viscosity and the Quasiparticle Scattering Rate in High-TcSuperconductors | 10.1103/physrevlett.80.5778 | V B Geshkenbein, L B Ioffe, A J Millis | American Physical Society (APS) | Physical Review Letters | 1998
61ba9cd4ef148cdddfc51170 | T l 2 Ba 2 CuO 6+Î´ | -2110711476 |  | T l 2 Ba 2 CuO 6+Î´ |  |  | Alloys |  |  |  | 17K |  |  | body | paragraph | b59f5904bb | Theory of the Resistive Transition in OverdopedTl2Ba2CuO6+Î´: Implications for the Vortex Viscosity and the Quasiparticle Scattering Rate in High-TcSuperconductors | 10.1103/physrevlett.80.5778 | V B Geshkenbein, L B Ioffe, A J Millis | American Physical Society (APS) | Physical Review Letters | 1998
61ba9cd520fc3eae4bc51171 | polycrystalline PdTe | -716277884 |  | PdTe |  | polycrystalline | Chalcogenides |  |  |  | 4.5K |  |  | body | paragraph | e4f47dd8fb | PdTe: a 4.5 K type-II BCS superconductor | 10.1088/0953-2048/28/5/055008 | Brajesh Tiwari, Reena Goyal, Rajveer Jha, Ambesh Dixit, V P S Awana | IOP Publishing | Superconductor Science and Technology | 2015
61ba9cd520fc3eae4bc51172 | single crystalline PdTe | 561054093 |  | PdTe |  | single crystalline | Chalcogenides |  |  |  | 4.5K |  |  | body | figure | e4f47dd8fb | PdTe: a 4.5 K type-II BCS superconductor | 10.1088/0953-2048/28/5/055008 | Brajesh Tiwari, Reena Goyal, Rajveer Jha, Ambesh Dixit, V P S Awana | IOP Publishing | Superconductor Science and Technology | 2015
61ba9cd520fc3eae4bc51173 | PdTe | 763961390 |  | PdTe |  |  | Chalcogenides |  |  |  | 4.5K | Resistance |  | body | figure | e4f47dd8fb | PdTe: a 4.5 K type-II BCS superconductor | 10.1088/0953-2048/28/5/055008 | Brajesh Tiwari, Reena Goyal, Rajveer Jha, Ambesh Dixit, V P S Awana | IOP Publishing | Superconductor Science and Technology | 2015
61ba9cd520fc3eae4bc51174 | PdTe | 837129630 |  | PdTe |  |  | Chalcogenides |  |  |  | below 4.5K | magnetic susceptibility |  | body | paragraph | e4f47dd8fb | PdTe: a 4.5 K type-II BCS superconductor | 10.1088/0953-2048/28/5/055008 | Brajesh Tiwari, Reena Goyal, Rajveer Jha, Ambesh Dixit, V P S Awana | IOP Publishing | Superconductor Science and Technology | 2015
61ba9cd520fc3eae4bc51175 | PdTe | 1395509876 |  | PdTe |  |  | Chalcogenides |  |  |  | 4.5K | specific heat capacity |  | body | paragraph | e4f47dd8fb | PdTe: a 4.5 K type-II BCS superconductor | 10.1088/0953-2048/28/5/055008 | Brajesh Tiwari, Reena Goyal, Rajveer Jha, Ambesh Dixit, V P S Awana | IOP Publishing | Superconductor Science and Technology | 2015
61ba9cd520fc3eae4bc51176 | PdTe | 735079338 |  | PdTe |  |  | Chalcogenides |  |  |  | 2K | magnetization |  | body | paragraph | e4f47dd8fb | PdTe: a 4.5 K type-II BCS superconductor | 10.1088/0953-2048/28/5/055008 | Brajesh Tiwari, Reena Goyal, Rajveer Jha, Ambesh Dixit, V P S Awana | IOP Publishing | Superconductor Science and Technology | 2015
61ba9cd520fc3eae4bc51177 | PdTe | 765907294 |  | PdTe |  |  | Chalcogenides |  |  |  | 4.5K |  |  | body | paragraph | e4f47dd8fb | PdTe: a 4.5 K type-II BCS superconductor | 10.1088/0953-2048/28/5/055008 | Brajesh Tiwari, Reena Goyal, Rajveer Jha, Ambesh Dixit, V P S Awana | IOP Publishing | Superconductor Science and Technology | 2015
61ba9cd520fc3eae4bc51178 | PdTe | 725462298 |  | PdTe |  |  | Chalcogenides |  |  |  | 2.3K |  |  | body | figure | e4f47dd8fb | PdTe: a 4.5 K type-II BCS superconductor | 10.1088/0953-2048/28/5/055008 | Brajesh Tiwari, Reena Goyal, Rajveer Jha, Ambesh Dixit, V P S Awana | IOP Publishing | Superconductor Science and Technology | 2015
61ba9cd5ab9e3e9324c51140 | CaC 6 | 1345351753 |  | CaC 6 |  |  | Carbides |  |  |  | 11.5 K |  |  | body | paragraph | fe2faad586 | Size dependence of the Josephson critical behavior in pyrolytic graphite TEM lamellae | 10.1088/0953-2048/27/11/115014 | Ana Ballestar, Tero T HeikkilÃ¤, Pablo Esquinazi | IOP Publishing | Superconductor Science and Technology | 2014
61ba9cd50a416aa3d9c51106 | Cd 3 As 2 | -1896220016 |  | Cd 3 As 2 |  |  | Pnictides |  |  |  | 6 K |  |  | header | abstract | be06a6ae10 | Unconventional superconductivity at mesoscopic point contacts on the 3D Dirac semimetal Cd3As2 | 10.1038/nmat4455 | Leena Aggarwal, Abhishek Gaurav, Gohil S Thakur, Zeba Haque, Ashok K Ganguli, Goutam Sheet | Springer Science and Business Media LLC | Nature Materials | 2014
61ba9cd50a416aa3d9c51107 | semi-metal Cd 3 As 2 | -1423831725 |  | Cd 3 As 2 |  |  | Pnictides |  |  |  | 6 K |  |  | body | paragraph | be06a6ae10 | Unconventional superconductivity at mesoscopic point contacts on the 3D Dirac semimetal Cd3As2 | 10.1038/nmat4455 | Leena Aggarwal, Abhishek Gaurav, Gohil S Thakur, Zeba Haque, Ashok K Ganguli, Goutam Sheet | Springer Science and Business Media LLC | Nature Materials | 2014
61ba9cd52a711de29cc5113d | (La 1.48 Nd 0.40 Sr 0.12 )CuO 4 single crystals | 469475494 |  | (La 1.48 Nd 0.40 Sr 0.12 )CuO 4 |  | single crystals | Oxides, Cuprates |  |  |  | below 10 K | magnetization |  | body | paragraph | bc9bcc8f34 | Structural phase control of(La1.48Nd0.40Sr0.12)CuO4thin films by epitaxial growth technique | 10.1103/physrevb.64.224501 | I Tsukada | American Physical Society (APS) | Physical Review B | 2008
61ba9cd5e614176f2ec51120 | FeSe | 1421394597 |  | FeSe |  |  | Iron-chalcogenides, Chalcogenides |  |  |  | 10 K |  |  | body | paragraph | f561958532 | Evolution of two-step structural phase transition in Fe1+dTe detected by low-temperature x-ray diffraction | 10.1016/j.ssc.2012.03.022 | Yoshikazu Mizuguchi, Kentaro Hamada, Kazuki Goto, Hiroshi Takatsu, Hiroaki Kadowaki, Osuke Miura | Elsevier BV | Solid State Communications | 2012
61ba9cd57f36ec6458c510f4 | PdxBi2Te3 (x â‰ˆ 1) | -1028922796 |  | PdxBi2Te3 |  |  | Chalcogenides |  |  | x=1 | 5.5 K | electrical resistivity |  | header | abstract | dd84307362 | The H-T and P-T Phase Diagram of the Superconducting Phase in Pd:Bi2Te3 | 10.1007/s10948-016-3499-x | Amit, Yogesh Singh | Springer Science and Business Media LLC | Journal of Superconductivity and Novel Magnetism | 2016
61ba9cd57f36ec6458c510f5 | PdTe | 681178922 |  | PdTe |  |  | Chalcogenides |  |  |  | 4.5 K |  |  | body | paragraph | dd84307362 | The H-T and P-T Phase Diagram of the Superconducting Phase in Pd:Bi2Te3 | 10.1007/s10948-016-3499-x | Amit, Yogesh Singh | Springer Science and Business Media LLC | Journal of Superconductivity and Novel Magnetism | 2016
61ba9cd53af0453d0cc5116d | x=0.6 | 390716251 | [7 empty] | x=0.6 | 2K |  |  | body | paragraph | b96a18bc3a | Accepted J. Alloys & Compounds (2020) Type-II Superconductivity below 4K in Sn 0.4 Sb 0.6 |  | M M Sharma, Kapil Kumar, Lina Sang, X L Wang, V P S Awana
61ba9cd53af0453d0cc5116e | grown Sn 0.4 Sb 0.6 crystal | 2128670595 | grown Sn 0.4 Sb 0.6 | Sn0.4Sb0.6 |  | crystal |  |  |  |  | 2K |  |  | body | figure | b96a18bc3a | Accepted J. Alloys & Compounds (2020) Type-II Superconductivity below 4K in Sn 0.4 Sb 0.6 |  | M M Sharma, Kapil Kumar, Lina Sang, X L Wang, V P S Awana
61ba9cd53af0453d0cc5116f | grown Sn 0.4 Sb 0.6 crystal | 1882197389 | grown Sn 0.4 Sb 0.6 | Sn0.4Sb0.6 |  | crystal |  |  |  |  | 4K |  |  | body | paragraph | b96a18bc3a | Accepted J. Alloys & Compounds (2020) Type-II Superconductivity below 4K in Sn 0.4 Sb 0.6 |  | M M Sharma, Kapil Kumar, Lina Sang, X L Wang, V P S Awana
61ba9cd53af0453d0cc51170 | Sn 0.4 Sb 0.6 | 1263016678 |  | Sn 0.4 Sb 0.6 |  |  | Alloys |  |  |  | below 4K |  |  | header | title | b96a18bc3a | Accepted J. Alloys & Compounds (2020) Type-II Superconductivity below 4K in Sn 0.4 Sb 0.6 |  | M M Sharma, Kapil Kumar, Lina Sang, X L Wang, V P S Awana
61ba9cd549d0b378c6c51114 | ultrathin quasi-1D Pb nanowire arrays (1.57 | 1868870549 | ultrathin quasi-1D Pb nanowire arrays (1.57 | Pb | [6 empty] | 11.3K |  |  | body | paragraph | 55ed0d027f | Edge effect and significant increase of the superconducting transition onset temperature of 2D superconductors in flat and curved geometries | 10.1016/j.physc.2016.01.004 | Chi Ho Wong, Rolf Lortz | Elsevier BV | Physica C: Superconductivity and its Applications | 2016
61ba9cd685fc223534c510f6 | BaFe 1.84 Co 0.16 As 2 | 599839455 |  | BaFe 1.84 Co 0.16 As 2 |  |  | Iron-pnictides, Pnictides |  |  |  | 22 K | specific heat |  | body | paragraph | 0da5febabf | BaT2As2 single crystals (T=Fe, Co, Ni) and superconductivity upon Co-doping | 10.1016/j.physc.2009.03.025 | Athena S Sefat, David J Singh, Rongying Jin, Michael A Mcguire, Brian C Sales, Filip Ronning, David Mandrus | Elsevier BV | Physica C: Superconductivity | 2009
61ba9cd685fc223534c510f7 | Co- doped BaFe 2 As 2 | -2123436110 |  | BaFe 2 As 2 | Co |  | Iron-pnictides, Pnictides |  |  |  | 22 K | resistivity |  | header | abstract | 0da5febabf | BaT2As2 single crystals (T=Fe, Co, Ni) and superconductivity upon Co-doping | 10.1016/j.physc.2009.03.025 | Athena S Sefat, David J Singh, Rongying Jin, Michael A Mcguire, Brian C Sales, Filip Ronning, David Mandrus | Elsevier BV | Physica C: Superconductivity | 2009
61ba9cd685fc223534c510f8 | BaNi 2 As 2 | 1102629084 |  | BaNi 2 As 2 |  |  | Pnictides |  |  |  | 0.69 K |  |  | body | paragraph | 0da5febabf | BaT2As2 single crystals (T=Fe, Co, Ni) and superconductivity upon Co-doping | 10.1016/j.physc.2009.03.025 | Athena S Sefat, David J Singh, Rongying Jin, Michael A Mcguire, Brian C Sales, Filip Ronning, David Mandrus | Elsevier BV | Physica C: Superconductivity | 2009
61ba9cd685fc223534c510f9 | BaCo 2 As 2 | 1406138577 |  | BaCo 2 As 2 |  |  | Pnictides |  |  |  | 0.69 K |  |  | body | paragraph | 0da5febabf | BaT2As2 single crystals (T=Fe, Co, Ni) and superconductivity upon Co-doping | 10.1016/j.physc.2009.03.025 | Athena S Sefat, David J Singh, Rongying Jin, Michael A Mcguire, Brian C Sales, Filip Ronning, David Mandrus | Elsevier BV | Physica C: Superconductivity | 2009
61ba9cd685fc223534c510fa | BaNi 2 As 2 | 1241278962 |  | BaNi 2 As 2 |  |  | Pnictides |  |  |  | 0.69 K |  |  | header | abstract | 0da5febabf | BaT2As2 single crystals (T=Fe, Co, Ni) and superconductivity upon Co-doping | 10.1016/j.physc.2009.03.025 | Athena S Sefat, David J Singh, Rongying Jin, Michael A Mcguire, Brian C Sales, Filip Ronning, David Mandrus | Elsevier BV | Physica C: Superconductivity | 2009
61ba9cd685fc223534c510fb | LaFe 0.92 Co 0.08 AsO | -1505878734 |  | LaFe 0.92 Co 0.08 AsO |  |  | Iron-pnictides, Oxides, Pnictides |  |  |  | 2.3 K |  |  | body | paragraph | 0da5febabf | BaT2As2 single crystals (T=Fe, Co, Ni) and superconductivity upon Co-doping | 10.1016/j.physc.2009.03.025 | Athena S Sefat, David J Singh, Rongying Jin, Michael A Mcguire, Brian C Sales, Filip Ronning, David Mandrus | Elsevier BV | Physica C: Superconductivity | 2009
61ba9cd685fc223534c510fc | K-doping | 837155220 | K-doping | [7 empty] | 38 K |  |  | body | paragraph | 0da5febabf | BaT2As2 single crystals (T=Fe, Co, Ni) and superconductivity upon Co-doping | 10.1016/j.physc.2009.03.025 | Athena S Sefat, David J Singh, Rongying Jin, Michael A Mcguire, Brian C Sales, Filip Ronning, David Mandrus | Elsevier BV | Physica C: Superconductivity | 2009
61ba9cd685fc223534c510fd | BaFe 2 As 2 | -532857578 |  | BaFe 2 As 2 |  |  | Iron-pnictides, Pnictides |  |  |  | 0.69 K |  |  | header | abstract | 0da5febabf | BaT2As2 single crystals (T=Fe, Co, Ni) and superconductivity upon Co-doping | 10.1016/j.physc.2009.03.025 | Athena S Sefat, David J Singh, Rongying Jin, Michael A Mcguire, Brian C Sales, Filip Ronning, David Mandrus | Elsevier BV | Physica C: Superconductivity | 2009
61ba9cd685fc223534c510fe | SmFeAsO 0.9 F 0.1 | 1881989084 |  | SmFeAsO 0.9 F 0.1 |  |  | Iron-pnictides, Pnictides, Oxides, Fluorides |  |  |  | 55 K |  |  | body | paragraph | 0da5febabf | BaT2As2 single crystals (T=Fe, Co, Ni) and superconductivity upon Co-doping | 10.1016/j.physc.2009.03.025 | Athena S Sefat, David J Singh, Rongying Jin, Michael A Mcguire, Brian C Sales, Filip Ronning, David Mandrus | Elsevier BV | Physica C: Superconductivity | 2009
61ba9cd607932c08a9c51177 | MgB 2 | 1425109826 |  | MgB 2 |  |  | Alloys, Borides |  |  |  | 39 K |  |  | body | paragraph | f7775b53c9 | Time evolution of the microwave second-harmonic response of MgB2 superconductor | 10.1016/j.physc.2003.10.039 | A Agliolo Gallitto, M Li Vigni, G Vaglica | Elsevier BV | Physica C: Superconductivity | 2004
61ba9cd6c0bff55f4cc5114b | NbN film | -102151859 |  | NbN |  | film | Nitrides |  |  |  | 14.8K |  |  | header | abstract | 465384f0c8 | Impact of Gd Doping on Morphology and Superconductivity of NbN Sputtered Thin Films | 10.1007/s10948-013-2132-5 | Rajveer Jha, Jeevan Jyoti, V P S Awana | Springer Science and Business Media LLC | Journal of Superconductivity and Novel Magnetism | 2013
61ba9cd6c0bff55f4cc5114c | NbN | -1211293418 |  | NbN |  |  | Nitrides |  |  |  | 16 K |  |  | body | paragraph | 465384f0c8 | Impact of Gd Doping on Morphology and Superconductivity of NbN Sputtered Thin Films | 10.1007/s10948-013-2132-5 | Rajveer Jha, Jeevan Jyoti, V P S Awana | Springer Science and Business Media LLC | Journal of Superconductivity and Novel Magnetism | 2013